## Spreadsheet Content
The current spread sheet contains the raw data and that was used to genenerate the data plots presented in the journal article Impact of the changes in bacterial outer membrane structure on the ant-bacterila

## Figure 2
ZnO | Length | Diameter | Aspect | ZnO | Length | Diameter | Aspect
Particle | nm | nm | (L/D) | Particle | nm | nm | (L/D) | Descriptive Statistics | 20 nm | 60 nm
20 nm | 145.219 | 14.903 | 9.7443 | 60 nm | 229.406 | 18.222 | 12.5895 | No. particles counted | 600 | 447
20 nm | 100.004 | 10.377 | 9.6371 | 60 nm | 217.96 | 17.5 | 12.4549 | Mean Length (nm) | 47.6597 | 121.8558
20 nm | 120.78 | 14.045 | 8.5995 | 60 nm | 223.231 | 18.565 | 12.0243 | Standard Devation Length (nm) | 26.7593 | 71.5335
20 nm | 221.707 | 25.896 | 8.5614 | 60 nm | 35.383 | 3.135 | 11.2864 | Mean Width (nm) | 15.5727 | 39.5124
20 nm | 73.365 | 8.777 | 8.3588 | 60 nm | 117.093 | 10.568 | 11.08 | Standard Devation Width (nm) | 7.3009 | 22.9625
20 nm | 100.001 | 12.345 | 8.1005 | 60 nm | 230.463 | 21.384 | 10.7774 | Mean Aspect Ratio (L/D) | 3.1289 | 3.4369
20 nm | 87.621 | 10.924 | 8.021 | 60 nm | 265.58 | 28.81 | 9.2183 | Standard Devation Aspect Ratio (L/D) | 1.2273 | 1.8343
20 nm | 77.995 | 10.506 | 7.4238 | 60 nm | 318.901 | 36.018 | 8.8539
20 nm | 100.595 | 14.377 | 6.9969 | 60 nm | 303.599 | 34.673 | 8.7561
20 nm | 90.943 | 13.3 | 6.8378 | 60 nm | 281.16 | 32.66 | 8.6087
20 nm | 78.045 | 11.526 | 6.7712 | 60 nm | 363.59 | 42.546 | 8.5458
20 nm | 37.759 | 5.68 | 6.6477 | 60 nm | 101.045 | 12.33 | 8.1951
20 nm | 187.486 | 29.474 | 6.3611 | 60 nm | 121.826 | 15.076 | 8.0808
20 nm | 133.213 | 20.973 | 6.3516 | 60 nm | 183.671 | 23.125 | 7.9425
20 nm | 80.552 | 12.759 | 6.3133 | 60 nm | 224.221 | 28.739 | 7.802
20 nm | 89.673 | 14.391 | 6.2312 | 60 nm | 49.057 | 6.289 | 7.8004
20 nm | 78.624 | 12.618 | 6.2311 | 60 nm | 179.017 | 23.307 | 7.6808
20 nm | 87.317 | 14.108 | 6.1892 | 60 nm | 112.363 | 14.644 | 7.673
20 nm | 32.571 | 5.378 | 6.0563 | 60 nm | 188.597 | 24.601 | 7.6662
20 nm | 32.402 | 5.353 | 6.053 | 60 nm | 335.243 | 44.331 | 7.5623
20 nm | 69.911 | 11.779 | 5.9352 | 60 nm | 271.662 | 36.475 | 7.4479
20 nm | 58.871 | 10.095 | 5.8317 | 60 nm | 233.627 | 31.417 | 7.4363
20 nm | 167.979 | 28.901 | 5.8122 | 60 nm | 135.436 | 18.225 | 7.4313
20 nm | 103.207 | 17.856 | 5.78 | 60 nm | 131.902 | 17.878 | 7.3779
20 nm | 85.48 | 14.797 | 5.7768 | 60 nm | 196.562 | 27.504 | 7.1467
20 nm | 154.985 | 26.923 | 5.7566 | 60 nm | 107.802 | 15.199 | 7.0927
20 nm | 63.125 | 11.002 | 5.7376 | 60 nm | 203.566 | 29.306 | 6.9462
20 nm | 64.304 | 11.286 | 5.6977 | 60 nm | 109.745 | 15.836 | 6.9301
20 nm | 145.135 | 25.583 | 5.6731 | 60 nm | 155.303 | 22.716 | 6.8367
20 nm | 44.84 | 8.03 | 5.5841 | 60 nm | 211.834 | 31.118 | 6.8074
20 nm | 62.896 | 11.303 | 5.5645 | 60 nm | 218.903 | 32.476 | 6.7405
20 nm | 49.53 | 8.975 | 5.5187 | 60 nm | 223.354 | 33.21 | 6.7255
20 nm | 83.849 | 15.238 | 5.5026 | 60 nm | 68.186 | 10.547 | 6.465
20 nm | 112.826 | 20.658 | 5.4616 | 60 nm | 136.815 | 21.651 | 6.3191
20 nm | 157.969 | 29.226 | 5.4051 | 60 nm | 129.292 | 20.506 | 6.3051
20 nm | 57.373 | 10.89 | 5.2684 | 60 nm | 41.651 | 6.76 | 6.1614
20 nm | 58.648 | 11.162 | 5.2543 | 60 nm | 76.316 | 12.408 | 6.1505
20 nm | 40.296 | 7.679 | 5.2476 | 60 nm | 239.556 | 39.383 | 6.0827
20 nm | 50.577 | 9.713 | 5.2072 | 60 nm | 98.751 | 16.286 | 6.0636
20 nm | 58.391 | 11.285 | 5.1742 | 60 nm | 109.909 | 18.509 | 5.9381
20 nm | 36.593 | 7.138 | 5.1265 | 60 nm | 193.936 | 32.951 | 5.8856
20 nm | 39.358 | 7.679 | 5.1254 | 60 nm | 81.505 | 14.019 | 5.8139
20 nm | 82.425 | 16.119 | 5.1135 | 60 nm | 274.406 | 47.332 | 5.7975
20 nm | 54.693 | 10.713 | 5.1053 | 60 nm | 322.242 | 55.779 | 5.7771
20 nm | 66.05 | 12.945 | 5.1024 | 60 nm | 128.506 | 22.432 | 5.7287
20 nm | 56.112 | 11.092 | 5.0588 | 60 nm | 495.289 | 87.476 | 5.662
20 nm | 48.297 | 9.61 | 5.0257 | 60 nm | 202.155 | 35.711 | 5.6609
20 nm | 98.423 | 19.589 | 5.0244 | 60 nm | 108.047 | 19.449 | 5.5554
20 nm | 65.205 | 13.012 | 5.0111 | 60 nm | 310.732 | 56.109 | 5.538
20 nm | 39.899 | 7.98 | 4.9999 | 60 nm | 105.301 | 19.021 | 5.536
20 nm | 59.29 | 12.064 | 4.9146 | 60 nm | 123.31 | 22.309 | 5.5274
20 nm | 47.134 | 9.815 | 4.8022 | 60 nm | 56.17 | 10.251 | 5.4795
20 nm | 45.149 | 9.464 | 4.7706 | 60 nm | 67.691 | 12.452 | 5.4361
20 nm | 57.427 | 12.054 | 4.7641 | 60 nm | 325.825 | 60.003 | 5.4302
20 nm | 39.986 | 8.438 | 4.7388 | 60 nm | 128.758 | 23.746 | 5.4223
20 nm | 62.101 | 13.115 | 4.7351 | 60 nm | 81.742 | 15.099 | 5.4137
20 nm | 40.983 | 8.698 | 4.7118 | 60 nm | 250.3933 | 46.3867 | 5.398
20 nm | 63.745 | 13.55 | 4.7044 | 60 nm | 161.879 | 30.026 | 5.3913
20 nm | 62.183 | 13.226 | 4.7016 | 60 nm | 125.698 | 23.499 | 5.3491
20 nm | 70.473 | 14.991 | 4.701 | 60 nm | 121.027 | 22.649 | 5.3436
20 nm | 103.45 | 22.086 | 4.684 | 60 nm | 281.089 | 53.116 | 5.292
20 nm | 40.824 | 8.8 | 4.6391 | 60 nm | 217.37 | 41.359 | 5.2557
20 nm | 33.516 | 7.238 | 4.6306 | 60 nm | 136.148 | 25.991 | 5.2383
20 nm | 62.489 | 13.649 | 4.5783 | 60 nm | 137.67 | 26.369 | 5.2209
20 nm | 73.042 | 15.984 | 4.5697 | 60 nm | 123.775 | 24.044 | 5.1479
20 nm | 34.325 | 7.597 | 4.5182 | 60 nm | 87.165 | 17.109 | 5.0947
20 nm | 69.056 | 15.421 | 4.478 | 60 nm | 114.576 | 22.555 | 5.0799
20 nm | 22.409 | 5.08 | 4.4112 | 60 nm | 82.191 | 16.313 | 5.0384
20 nm | 54.603 | 12.445 | 4.3876 | 60 nm | 170.497 | 33.868 | 5.0342
20 nm | 107.255 | 24.459 | 4.3851 | 60 nm | 111.049 | 22.205 | 5.0011
20 nm | 41.872 | 9.551 | 4.384 | 60 nm | 119.398 | 24.031 | 4.9685
20 nm | 32.951 | 7.606 | 4.3322 | 60 nm | 167.935 | 34.132 | 4.9202
20 nm | 74.292 | 17.224 | 4.3133 | 60 nm | 112.904 | 23.049 | 4.8984
20 nm | 27.362 | 6.346 | 4.3117 | 60 nm | 170.158 | 34.877 | 4.8788
20 nm | 46.126 | 10.744 | 4.2932 | 60 nm | 192.725 | 39.731 | 4.8507
20 nm | 86.553 | 20.199 | 4.285 | 60 nm | 157.635 | 32.656 | 4.8271
20 nm | 37.893 | 8.866 | 4.274 | 60 nm | 86.609 | 17.981 | 4.8167
20 nm | 48.544 | 11.374 | 4.268 | 60 nm | 49.783 | 10.378 | 4.797
20 nm | 68.653 | 16.088 | 4.2673 | 60 nm | 70.193 | 14.669 | 4.7851
20 nm | 79.803 | 18.704 | 4.2666 | 60 nm | 76.438 | 16.038 | 4.7661
20 nm | 56.974 | 13.417 | 4.2464 | 60 nm | 190.346 | 39.991 | 4.7597
20 nm | 35.861 | 8.504 | 4.217 | 60 nm | 84.38 | 17.878 | 4.7198
20 nm | 26.173 | 6.214 | 4.2119 | 60 nm | 76.637 | 16.352 | 4.6867
20 nm | 48.535 | 11.526 | 4.2109 | 60 nm | 371.128 | 79.981 | 4.6402
20 nm | 96.226 | 22.973 | 4.1887 | 60 nm | 95.843 | 20.663 | 4.6384
20 nm | 71.319 | 17.205 | 4.1452 | 60 nm | 74.541 | 16.467 | 4.5267
20 nm | 110.714 | 26.738 | 4.1407 | 60 nm | 112.294 | 24.842 | 4.5203
20 nm | 73.531 | 17.781 | 4.1354 | 60 nm | 26.59 | 5.896 | 4.5098
20 nm | 73.257 | 17.744 | 4.1285 | 60 nm | 155.846 | 34.637 | 4.4994
20 nm | 76.071 | 18.439 | 4.1255 | 60 nm | 86.537 | 19.568 | 4.4224
20 nm | 43.891 | 10.677 | 4.1108 | 60 nm | 125.196 | 28.375 | 4.4122
20 nm | 89.761 | 21.874 | 4.1036 | 60 nm | 115.35 | 26.399 | 4.3695
20 nm | 58.118 | 14.214 | 4.0888 | 60 nm | 147.771 | 33.869 | 4.363
20 nm | 46.692 | 11.426 | 4.0865 | 60 nm | 94.757 | 21.798 | 4.3471
20 nm | 112.186 | 27.486 | 4.0816 | 60 nm | 131.487 | 30.471 | 4.3152
20 nm | 69.08 | 16.929 | 4.0806 | 60 nm | 184.131 | 42.692 | 4.313
20 nm | 49.979 | 12.276 | 4.0713 | 60 nm | 67.636 | 15.701 | 4.3078
20 nm | 39.535 | 9.724 | 4.0657 | 60 nm | 254.482 | 59.267 | 4.2938
20 nm | 47.17 | 11.602 | 4.0657 | 60 nm | 110.677 | 25.858 | 4.2802
20 nm | 66.128 | 16.313 | 4.0537 | 60 nm | 102.911 | 24.051 | 4.2789
20 nm | 69.134 | 17.061 | 4.0522 | 60 nm | 96.522 | 22.75 | 4.2427
20 nm | 43.545 | 10.756 | 4.0484 | 60 nm | 103.307 | 24.433 | 4.2282
20 nm | 87.471 | 21.619 | 4.046 | 60 nm | 156.343 | 37.031 | 4.2219
20 nm | 89.158 | 22.037 | 4.0458 | 60 nm | 113.07 | 26.85 | 4.2112
20 nm | 63.4 | 15.674 | 4.0449 | 60 nm | 354.57 | 84.776 | 4.1824
20 nm | 65.178 | 16.148 | 4.0363 | 60 nm | 179.747 | 43.062 | 4.1741
20 nm | 25.937 | 6.434 | 4.0312 | 60 nm | 202.415 | 48.554 | 4.1689
20 nm | 45.55 | 11.34 | 4.0168 | 60 nm | 295.958 | 71.083 | 4.1636
20 nm | 44.765 | 11.163 | 4.0101 | 60 nm | 129.191 | 31.088 | 4.1556
20 nm | 63.957 | 15.963 | 4.0066 | 60 nm | 252.738 | 61.701 | 4.0962
20 nm | 87.857 | 21.935 | 4.0053 | 60 nm | 61.364 | 15.005 | 4.0896
20 nm | 56.15 | 14.025 | 4.0036 | 60 nm | 158.241 | 38.831 | 4.0751
20 nm | 34.794 | 8.698 | 4.0002 | 60 nm | 134.491 | 33.053 | 4.069
20 nm | 55.348 | 13.894 | 3.9836 | 60 nm | 66.071 | 16.286 | 4.0569
20 nm | 35.907 | 9.042 | 3.9711 | 60 nm | 76.741 | 18.985 | 4.0422
20 nm | 59.187 | 14.955 | 3.9577 | 60 nm | 134.666 | 33.376 | 4.0348
20 nm | 54.578 | 13.807 | 3.9529 | 60 nm | 62.602 | 15.523 | 4.0328
20 nm | 42.158 | 10.694 | 3.9422 | 60 nm | 304.771 | 75.622 | 4.0302
20 nm | 73.001 | 18.605 | 3.9237 | 60 nm | 124.913 | 31.164 | 4.0083
20 nm | 35.324 | 9.012 | 3.9197 | 60 nm | 72.365 | 18.056 | 4.0078
20 nm | 48.531 | 12.396 | 3.915 | 60 nm | 96.725 | 24.206 | 3.9959
20 nm | 69.139 | 17.666 | 3.9137 | 60 nm | 160.194 | 40.379 | 3.9673
20 nm | 58.76 | 15.073 | 3.8984 | 60 nm | 156.587 | 39.593 | 3.9549
20 nm | 58.087 | 14.903 | 3.8977 | 60 nm | 66.856 | 16.923 | 3.9506
20 nm | 158.572 | 40.752 | 3.8912 | 60 nm | 62.805 | 16.038 | 3.916
20 nm | 92.664 | 23.833 | 3.888 | 60 nm | 349.398 | 89.309 | 3.9122
20 nm | 33.57 | 8.672 | 3.8711 | 60 nm | 77.794 | 19.889 | 3.9114
20 nm | 21.273 | 5.501 | 3.8671 | 60 nm | 91.349 | 23.398 | 3.9041
20 nm | 50.886 | 13.174 | 3.8626 | 60 nm | 68.354 | 17.52 | 3.9015
20 nm | 39.855 | 10.378 | 3.8403 | 60 nm | 124.162 | 31.831 | 3.9007
20 nm | 23.7 | 6.175 | 3.8381 | 60 nm | 129.907 | 33.493 | 3.8786
20 nm | 70.408 | 18.348 | 3.8374 | 60 nm | 204.645 | 52.83 | 3.8737
20 nm | 40.945 | 10.677 | 3.8349 | 60 nm | 207.427 | 53.564 | 3.8725
20 nm | 32.355 | 8.438 | 3.8344 | 60 nm | 62.678 | 16.226 | 3.8628
20 nm | 32.024 | 8.365 | 3.8283 | 60 nm | 90.419 | 23.513 | 3.8455
20 nm | 39.533 | 10.335 | 3.8252 | 60 nm | 96.197 | 25.039 | 3.8419
20 nm | 38.091 | 10.006 | 3.8068 | 60 nm | 287.614 | 75.348 | 3.8171
20 nm | 100.883 | 26.636 | 3.7875 | 60 nm | 103.572 | 27.314 | 3.7919
20 nm | 38.359 | 10.161 | 3.7751 | 60 nm | 181.21 | 47.911 | 3.7822
20 nm | 81.192 | 21.581 | 3.7622 | 60 nm | 101.946 | 26.967 | 3.7804
20 nm | 74.428 | 19.796 | 3.7597 | 60 nm | 80.014 | 21.353 | 3.7472
20 nm | 35.785 | 9.547 | 3.7483 | 60 nm | 61.338 | 16.438 | 3.7315
20 nm | 56.457 | 15.177 | 3.7199 | 60 nm | 181.811 | 49.045 | 3.707
20 nm | 36.112 | 9.724 | 3.7137 | 60 nm | 93.96 | 25.655 | 3.6624
20 nm | 35.359 | 9.523 | 3.713 | 60 nm | 132.53 | 36.475 | 3.6334
20 nm | 28.962 | 7.808 | 3.7093 | 60 nm | 81.844 | 22.604 | 3.6208
20 nm | 47.753 | 12.883 | 3.7067 | 60 nm | 105.392 | 29.272 | 3.6004
20 nm | 42.642 | 11.561 | 3.6884 | 60 nm | 109.532 | 30.453 | 3.5968
20 nm | 31.021 | 8.438 | 3.6763 | 60 nm | 95.426 | 27.031 | 3.5302
20 nm | 47.846 | 13.046 | 3.6675 | 60 nm | 210.682 | 59.822 | 3.5218
20 nm | 64.105 | 17.496 | 3.664 | 60 nm | 353.976 | 100.513 | 3.5217
20 nm | 79.178 | 21.619 | 3.6624 | 60 nm | 100.132 | 28.684 | 3.4909
20 nm | 61.585 | 16.939 | 3.6357 | 60 nm | 198.731 | 57.118 | 3.4793
20 nm | 32.626 | 8.977 | 3.6344 | 60 nm | 351.108 | 101.414 | 3.4621
20 nm | 31.007 | 8.543 | 3.6295 | 60 nm | 89.514 | 25.858 | 3.4617
20 nm | 59.336 | 16.349 | 3.6293 | 60 nm | 183.901 | 53.307 | 3.4499
20 nm | 45.052 | 12.501 | 3.6039 | 60 nm | 77.586 | 22.539 | 3.4423
20 nm | 69.151 | 19.189 | 3.6037 | 60 nm | 153.609 | 44.739 | 3.4335
20 nm | 31.235 | 8.698 | 3.5911 | 60 nm | 51.563 | 15.07 | 3.4216
20 nm | 62.962 | 17.566 | 3.5843 | 60 nm | 127.069 | 37.166 | 3.419
20 nm | 75.467 | 21.075 | 3.5809 | 60 nm | 66.421 | 19.449 | 3.4151
20 nm | 32.57 | 9.099 | 3.5795 | 60 nm | 46.419 | 13.606 | 3.4117
20 nm | 44.99 | 12.571 | 3.5789 | 60 nm | 203.049 | 60 | 3.3841
20 nm | 57.479 | 16.07 | 3.5768 | 60 nm | 165.123 | 49.093 | 3.3635
20 nm | 41.793 | 11.687 | 3.576 | 60 nm | 286.62 | 85.225 | 3.3631
20 nm | 38.572 | 10.823 | 3.5639 | 60 nm | 54.695 | 16.322 | 3.351
20 nm | 55.799 | 15.674 | 3.56 | 60 nm | 77.849 | 23.274 | 3.3449
20 nm | 43.878 | 12.345 | 3.5543 | 60 nm | 93.868 | 28.255 | 3.3222
20 nm | 63.908 | 18.037 | 3.5432 | 60 nm | 163.023 | 49.175 | 3.3152
20 nm | 39.264 | 11.092 | 3.5398 | 60 nm | 58.546 | 17.755 | 3.2974
20 nm | 39.622 | 11.233 | 3.5273 | 60 nm | 47.68 | 14.524 | 3.2828
20 nm | 74.753 | 21.289 | 3.5113 | 60 nm | 99.158 | 30.307 | 3.2718
20 nm | 56.712 | 16.159 | 3.5096 | 60 nm | 144.105 | 44.108 | 3.2671
20 nm | 53.885 | 15.357 | 3.5088 | 60 nm | 52.229 | 16.034 | 3.2574
20 nm | 34.057 | 9.724 | 3.5024 | 60 nm | 113.111 | 34.851 | 3.2456
20 nm | 53.776 | 15.364 | 3.5001 | 60 nm | 88.915 | 27.486 | 3.2349
20 nm | 46.337 | 13.342 | 3.473 | 60 nm | 174.644 | 54.254 | 3.219
20 nm | 101.103 | 29.112 | 3.4729 | 60 nm | 141.657 | 44.248 | 3.2014
20 nm | 74.618 | 21.546 | 3.4632 | 60 nm | 159.158 | 50.125 | 3.1752
20 nm | 43.244 | 12.523 | 3.4532 | 60 nm | 106.808 | 33.658 | 3.1733
20 nm | 95.842 | 27.802 | 3.4473 | 60 nm | 215.97 | 68.112 | 3.1708
20 nm | 40.893 | 11.904 | 3.4352 | 60 nm | 154.164 | 49.057 | 3.1425
20 nm | 35.506 | 10.345 | 3.4322 | 60 nm | 135.156 | 43.067 | 3.1383
20 nm | 47.987 | 14.009 | 3.4254 | 60 nm | 54.325 | 17.344 | 3.1322
20 nm | 66.885 | 19.546 | 3.4219 | 60 nm | 80.702 | 25.858 | 3.121
20 nm | 53.835 | 15.773 | 3.4131 | 60 nm | 178.613 | 57.328 | 3.1156
20 nm | 66.92 | 19.627 | 3.4096 | 60 nm | 106.295 | 34.218 | 3.1064
20 nm | 15.16 | 4.45 | 3.4067 | 60 nm | 68.957 | 22.237 | 3.101
20 nm | 146.199 | 43.06 | 3.3952 | 60 nm | 159.838 | 51.546 | 3.1009
20 nm | 27.392 | 8.08 | 3.3901 | 60 nm | 245.269 | 79.306 | 3.0927
20 nm | 30.453 | 9.012 | 3.3792 | 60 nm | 74.3133 | 24.14 | 3.0784
20 nm | 34.71 | 10.283 | 3.3755 | 60 nm | 89.808 | 29.181 | 3.0776
20 nm | 35.934 | 10.677 | 3.3655 | 60 nm | 166.852 | 54.3 | 3.0728
20 nm | 47.172 | 14.019 | 3.3649 | 60 nm | 39.651 | 12.984 | 3.0538
20 nm | 26.369 | 7.856 | 3.3565 | 60 nm | 50.486 | 16.586 | 3.0439
20 nm | 64.759 | 19.331 | 3.35 | 60 nm | 28.649 | 9.425 | 3.0397
20 nm | 21.709 | 6.496 | 3.3419 | 60 nm | 153.536 | 50.596 | 3.0345
20 nm | 43.497 | 13.019 | 3.341 | 60 nm | 171.606 | 56.749 | 3.024
20 nm | 34.934 | 10.473 | 3.3356 | 60 nm | 209.263 | 69.228 | 3.0228
20 nm | 74.7 | 22.42 | 3.3319 | 60 nm | 197.706 | 65.546 | 3.0163
20 nm | 44.545 | 13.384 | 3.3282 | 60 nm | 138.702 | 46.068 | 3.0108
20 nm | 46.284 | 13.921 | 3.3248 | 60 nm | 168.784 | 56.138 | 3.0066
20 nm | 55.864 | 16.835 | 3.3183 | 60 nm | 188.778 | 63.122 | 2.9907
20 nm | 44.052 | 13.285 | 3.3159 | 60 nm | 46.419 | 15.616 | 2.9725
20 nm | 56.579 | 17.081 | 3.3124 | 60 nm | 45.853 | 15.444 | 2.969
20 nm | 64.944 | 19.627 | 3.3089 | 60 nm | 58.365 | 19.889 | 2.9345
20 nm | 85.87 | 26.128 | 3.2865 | 60 nm | 59.055 | 20.187 | 2.9254
20 nm | 58.892 | 17.931 | 3.2844 | 60 nm | 102.931 | 35.267 | 2.9186
20 nm | 64.356 | 19.599 | 3.2836 | 60 nm | 65.689 | 22.57 | 2.9105
20 nm | 50.291 | 15.364 | 3.2733 | 60 nm | 86.34 | 29.759 | 2.9013
20 nm | 73.345 | 22.445 | 3.2678 | 60 nm | 74.641 | 25.778 | 2.8955
20 nm | 92.707 | 28.38 | 3.2666 | 60 nm | 56.706 | 19.631 | 2.8886
20 nm | 99.323 | 30.438 | 3.2631 | 60 nm | 180.211 | 62.471 | 2.8847
20 nm | 52.677 | 16.151 | 3.2615 | 60 nm | 75.955 | 26.34 | 2.8836
20 nm | 50.547 | 15.51 | 3.259 | 60 nm | 153.031 | 53.084 | 2.8828
20 nm | 52.872 | 16.285 | 3.2467 | 60 nm | 107.559 | 37.349 | 2.8798
20 nm | 42.614 | 13.128 | 3.246 | 60 nm | 97.872 | 34.051 | 2.8743
20 nm | 56.426 | 17.386 | 3.2455 | 60 nm | 137.016 | 47.68 | 2.8737
20 nm | 23.3 | 7.185 | 3.2429 | 60 nm | 27.93 | 9.763 | 2.8608
20 nm | 55.968 | 17.341 | 3.2275 | 60 nm | 21.353 | 7.477 | 2.8558
20 nm | 62.321 | 19.314 | 3.2267 | 60 nm | 68.887 | 24.178 | 2.8492
20 nm | 23.682 | 7.358 | 3.2185 | 60 nm | 67.22 | 23.604 | 2.8478
20 nm | 68.717 | 21.353 | 3.2181 | 60 nm | 46.925 | 16.534 | 2.8381
20 nm | 35.093 | 10.949 | 3.2051 | 60 nm | 155.772 | 54.972 | 2.8337
20 nm | 30.089 | 9.398 | 3.2016 | 60 nm | 254.387 | 89.794 | 2.833
20 nm | 54.339 | 16.988 | 3.1987 | 60 nm | 110.068 | 38.917 | 2.8283
20 nm | 122.654 | 38.572 | 3.1799 | 60 nm | 54.952 | 19.449 | 2.8254
20 nm | 65.324 | 20.544 | 3.1797 | 60 nm | 53.559 | 19.035 | 2.8137
20 nm | 74.315 | 23.425 | 3.1725 | 60 nm | 57.856 | 20.712 | 2.7934
20 nm | 79.366 | 25.078 | 3.1648 | 60 nm | 77.451 | 27.809 | 2.7851
20 nm | 58.067 | 18.42 | 3.1524 | 60 nm | 158.592 | 57.112 | 2.7769
20 nm | 49.462 | 15.711 | 3.1482 | 60 nm | 67.004 | 24.371 | 2.7493
20 nm | 40.302 | 12.832 | 3.1407 | 60 nm | 46.777 | 17.028 | 2.7471
20 nm | 44.299 | 14.108 | 3.14 | 60 nm | 103.417 | 37.665 | 2.7457
20 nm | 70.923 | 22.644 | 3.1321 | 60 nm | 61.98 | 22.605 | 2.7419
20 nm | 65.618 | 20.954 | 3.1315 | 60 nm | 134.8 | 49.508 | 2.7228
20 nm | 34.71 | 11.092 | 3.1293 | 60 nm | 64.151 | 23.585 | 2.72
20 nm | 74.704 | 23.883 | 3.1279 | 60 nm | 70.489 | 25.938 | 2.7176
20 nm | 48.507 | 15.51 | 3.1275 | 60 nm | 324.377 | 120.167 | 2.6994
20 nm | 43.705 | 14.025 | 3.1162 | 60 nm | 102.57 | 38.076 | 2.6938
20 nm | 22.997 | 7.383 | 3.1149 | 60 nm | 87.205 | 32.413 | 2.6904
20 nm | 58.21 | 18.69 | 3.1145 | 60 nm | 164.989 | 61.386 | 2.6877
20 nm | 43.813 | 14.203 | 3.0848 | 60 nm | 40.994 | 15.328 | 2.6745
20 nm | 75.3 | 24.451 | 3.0796 | 60 nm | 91.271 | 34.197 | 2.669
20 nm | 49.674 | 16.135 | 3.0787 | 60 nm | 38.876 | 14.591 | 2.6644
20 nm | 72.274 | 23.498 | 3.0758 | 60 nm | 113.31 | 42.693 | 2.6541
20 nm | 55.922 | 18.182 | 3.0757 | 60 nm | 93.629 | 35.362 | 2.6477
20 nm | 34.252 | 11.212 | 3.0549 | 60 nm | 87.411 | 33.032 | 2.6463
20 nm | 38.536 | 12.617 | 3.0543 | 60 nm | 172.886 | 65.378 | 2.6444
20 nm | 54.02 | 17.744 | 3.0444 | 60 nm | 157.432 | 59.571 | 2.6428
20 nm | 47.499 | 15.608 | 3.0433 | 60 nm | 87.186 | 33.019 | 2.6405
20 nm | 41.924 | 13.82 | 3.0336 | 60 nm | 123.455 | 46.867 | 2.6342
20 nm | 48.526 | 16.012 | 3.0306 | 60 nm | 185.5467 | 70.5267 | 2.6309
20 nm | 65.771 | 21.703 | 3.0305 | 60 nm | 60.615 | 23.307 | 2.6007
20 nm | 38.265 | 12.679 | 3.018 | 60 nm | 78.58 | 30.321 | 2.5916
20 nm | 74.619 | 24.735 | 3.0167 | 60 nm | 65.605 | 25.35 | 2.588
20 nm | 52.679 | 17.555 | 3.0008 | 60 nm | 203.544 | 79.405 | 2.5634
20 nm | 35.132 | 11.713 | 2.9994 | 60 nm | 44.412 | 17.465 | 2.5429
20 nm | 84.648 | 28.324 | 2.9886 | 60 nm | 70.888 | 27.929 | 2.5381
20 nm | 42.3 | 14.159 | 2.9875 | 60 nm | 104.614 | 41.246 | 2.5363
20 nm | 73.206 | 24.524 | 2.9851 | 60 nm | 81.42 | 32.366 | 2.5156
20 nm | 87.635 | 29.44 | 2.9767 | 60 nm | 73.595 | 29.272 | 2.5142
20 nm | 40.911 | 13.765 | 2.9721 | 60 nm | 162.225 | 64.655 | 2.5091
20 nm | 31.491 | 10.6 | 2.9708 | 60 nm | 55.423 | 22.154 | 2.5017
20 nm | 23.833 | 8.029 | 2.9684 | 60 nm | 78.817 | 31.642 | 2.4909
20 nm | 26.52 | 8.962 | 2.9592 | 60 nm | 77.96 | 31.36 | 2.486
20 nm | 40.164 | 13.606 | 2.9519 | 60 nm | 72.06 | 28.987 | 2.4859
20 nm | 28.335 | 9.61 | 2.9485 | 60 nm | 148.797 | 59.908 | 2.4838
20 nm | 56.192 | 19.109 | 2.9406 | 60 nm | 107.692 | 43.446 | 2.4788
20 nm | 36.614 | 12.453 | 2.9402 | 60 nm | 89.965 | 36.318 | 2.4771
20 nm | 34.997 | 11.904 | 2.9399 | 60 nm | 104.079 | 42.115 | 2.4713
20 nm | 29.891 | 10.206 | 2.9288 | 60 nm | 148.609 | 60.51 | 2.4559
20 nm | 69.504 | 23.758 | 2.9255 | 60 nm | 123.725 | 50.389 | 2.4554
20 nm | 33.244 | 11.366 | 2.9249 | 60 nm | 119.078 | 48.611 | 2.4496
20 nm | 21.016 | 7.2 | 2.9189 | 60 nm | 240.4533 | 98.4533 | 2.4423
20 nm | 31.519 | 10.801 | 2.9182 | 60 nm | 133.165 | 54.844 | 2.4281
20 nm | 44.452 | 15.247 | 2.9155 | 60 nm | 32.476 | 13.388 | 2.4257
20 nm | 36.519 | 12.56 | 2.9076 | 60 nm | 142.892 | 59.234 | 2.4123
20 nm | 24.695 | 8.504 | 2.9039 | 60 nm | 116.042 | 48.113 | 2.4119
20 nm | 43.705 | 15.102 | 2.894 | 60 nm | 122.537 | 50.94 | 2.4055
20 nm | 75.016 | 26.077 | 2.8767 | 60 nm | 100.825 | 41.983 | 2.4016
20 nm | 46.791 | 16.301 | 2.8704 | 60 nm | 198.949 | 83.025 | 2.3963
20 nm | 72.275 | 25.199 | 2.8682 | 60 nm | 54.22 | 22.676 | 2.3911
20 nm | 41.608 | 14.515 | 2.8666 | 60 nm | 139.144 | 58.224 | 2.3898
20 nm | 94.885 | 33.11 | 2.8657 | 60 nm | 51.577 | 21.59 | 2.3889
20 nm | 51.839 | 18.118 | 2.8612 | 60 nm | 48.681 | 20.412 | 2.3849
20 nm | 23.104 | 8.08 | 2.8594 | 60 nm | 63.044 | 26.445 | 2.384
20 nm | 36.239 | 12.679 | 2.8582 | 60 nm | 82.443 | 34.693 | 2.3764
20 nm | 49.58 | 17.357 | 2.8565 | 60 nm | 74.418 | 31.348 | 2.3739
20 nm | 49.656 | 17.431 | 2.8487 | 60 nm | 89.514 | 37.738 | 2.372
20 nm | 62.016 | 21.772 | 2.8484 | 60 nm | 192.305 | 81.188 | 2.3686
20 nm | 21.783 | 7.675 | 2.8382 | 60 nm | 187.328 | 79.318 | 2.3617
20 nm | 45.667 | 16.095 | 2.8373 | 60 nm | 152.484 | 64.665 | 2.3581
20 nm | 20.057 | 7.075 | 2.8349 | 60 nm | 62.451 | 26.535 | 2.3535
20 nm | 52.037 | 18.42 | 2.825 | 60 nm | 161.002 | 68.465 | 2.3516
20 nm | 45.842 | 16.231 | 2.8243 | 60 nm | 63.574 | 27.076 | 2.348
20 nm | 19.155 | 6.803 | 2.8157 | 60 nm | 98.419 | 42.04 | 2.3411
20 nm | 37.456 | 13.325 | 2.811 | 60 nm | 60.178 | 25.75 | 2.337
20 nm | 32.796 | 11.679 | 2.8081 | 60 nm | 89.03 | 38.228 | 2.3289
20 nm | 65.178 | 23.23 | 2.8058 | 60 nm | 68.823 | 29.653 | 2.3209
20 nm | 53.091 | 18.927 | 2.805 | 60 nm | 146.597 | 63.296 | 2.3161
20 nm | 88.483 | 31.546 | 2.8049 | 60 nm | 162.706 | 70.382 | 2.3118
20 nm | 90.68 | 32.471 | 2.7927 | 60 nm | 71 | 30.7667 | 2.3077
20 nm | 24.866 | 8.911 | 2.7905 | 60 nm | 114.663 | 49.783 | 2.3033
20 nm | 30.702 | 11.018 | 2.7865 | 60 nm | 244.932 | 107.184 | 2.2851
20 nm | 25.083 | 9.04 | 2.7747 | 60 nm | 82.751 | 36.293 | 2.2801
20 nm | 46.055 | 16.669 | 2.7629 | 60 nm | 90.929 | 40.302 | 2.2562
20 nm | 46.551 | 16.881 | 2.7576 | 60 nm | 98.637 | 43.839 | 2.25
20 nm | 45.63 | 16.552 | 2.7568 | 60 nm | 53.367 | 23.754 | 2.2466
20 nm | 30.343 | 11.012 | 2.7555 | 60 nm | 29.911 | 13.329 | 2.2441
20 nm | 71.226 | 25.891 | 2.751 | 60 nm | 62.833 | 28.002 | 2.2439
20 nm | 34.122 | 12.408 | 2.75 | 60 nm | 220.827 | 98.555 | 2.2407
20 nm | 26.923 | 9.813 | 2.7436 | 60 nm | 70.555 | 31.598 | 2.2329
20 nm | 62.95 | 22.953 | 2.7426 | 60 nm | 159.876 | 71.649 | 2.2314
20 nm | 31.554 | 11.509 | 2.7417 | 60 nm | 57.642 | 25.858 | 2.2292
20 nm | 32.698 | 11.929 | 2.741 | 60 nm | 81.942 | 36.783 | 2.2277
20 nm | 43.27 | 15.793 | 2.7398 | 60 nm | 72.927 | 32.817 | 2.2222
20 nm | 35.49 | 12.978 | 2.7346 | 60 nm | 44.796 | 20.19 | 2.2187
20 nm | 24.061 | 8.812 | 2.7305 | 60 nm | 157.273 | 70.944 | 2.2169
20 nm | 36.403 | 13.342 | 2.7285 | 60 nm | 65.122 | 29.488 | 2.2084
20 nm | 56.44 | 20.69 | 2.7279 | 60 nm | 167.0867 | 75.7333 | 2.2062
20 nm | 26.659 | 9.793 | 2.7222 | 60 nm | 59.267 | 26.93 | 2.2008
20 nm | 28.365 | 10.42 | 2.7222 | 60 nm | 36.282 | 16.493 | 2.1998
20 nm | 66.09 | 24.28 | 2.722 | 60 nm | 96.56 | 43.927 | 2.1982
20 nm | 41.254 | 15.212 | 2.7119 | 60 nm | 142 | 64.8467 | 2.1898
20 nm | 38.729 | 14.297 | 2.7089 | 60 nm | 39.297 | 17.977 | 2.186
20 nm | 76.38 | 28.335 | 2.6956 | 60 nm | 52.965 | 24.255 | 2.1837
20 nm | 72.84 | 27.046 | 2.6932 | 60 nm | 90.845 | 41.695 | 2.1788
20 nm | 44.412 | 16.509 | 2.6902 | 60 nm | 53.583 | 24.601 | 2.1781
20 nm | 36.511 | 13.59 | 2.6866 | 60 nm | 89.45 | 41.069 | 2.178
20 nm | 46.717 | 17.395 | 2.6857 | 60 nm | 21.149 | 9.783 | 2.1618
20 nm | 33.388 | 12.445 | 2.6828 | 60 nm | 136.552 | 63.231 | 2.1596
20 nm | 57.066 | 21.293 | 2.68 | 60 nm | 29.306 | 13.606 | 2.1539
20 nm | 47.454 | 17.755 | 2.6727 | 60 nm | 164.802 | 76.546 | 2.153
20 nm | 30.849 | 11.561 | 2.6684 | 60 nm | 85.405 | 39.717 | 2.1503
20 nm | 48.388 | 18.166 | 2.6637 | 60 nm | 217.26 | 101.2933 | 2.1449
20 nm | 37.012 | 13.921 | 2.6587 | 60 nm | 69.383 | 32.462 | 2.1374
20 nm | 43.45 | 16.347 | 2.658 | 60 nm | 149.849 | 70.113 | 2.1372
20 nm | 20.869 | 7.856 | 2.6564 | 60 nm | 83.364 | 39.013 | 2.1368
20 nm | 30.247 | 11.409 | 2.6511 | 60 nm | 92.789 | 43.587 | 2.1288
20 nm | 35.048 | 13.226 | 2.6499 | 60 nm | 48.15 | 22.642 | 2.1266
20 nm | 17.756 | 6.704 | 2.6486 | 60 nm | 96.6 | 45.44 | 2.1259
20 nm | 42.214 | 15.961 | 2.6448 | 60 nm | 224.36 | 105.5533 | 2.1256
20 nm | 68.565 | 25.939 | 2.6433 | 60 nm | 128.014 | 60.309 | 2.1226
20 nm | 32.602 | 12.345 | 2.6409 | 60 nm | 139.067 | 65.693 | 2.1169
20 nm | 21.188 | 8.03 | 2.6386 | 60 nm | 68.942 | 32.78 | 2.1032
20 nm | 39.163 | 14.851 | 2.6371 | 60 nm | 144.758 | 68.874 | 2.1018
20 nm | 24.678 | 9.379 | 2.6312 | 60 nm | 192.866 | 91.812 | 2.1007
20 nm | 22.091 | 8.417 | 2.6246 | 60 nm | 210.648 | 100.307 | 2.1
20 nm | 42.047 | 16.045 | 2.6206 | 60 nm | 134.477 | 64.237 | 2.0934
20 nm | 45.723 | 17.45 | 2.6202 | 60 nm | 60.587 | 28.958 | 2.0922
20 nm | 27.529 | 10.51 | 2.6193 | 60 nm | 169.457 | 80.997 | 2.0921
20 nm | 43.161 | 16.528 | 2.6114 | 60 nm | 56.757 | 27.154 | 2.0902
20 nm | 29.359 | 11.252 | 2.6092 | 60 nm | 156.379 | 74.835 | 2.0896
20 nm | 17.395 | 6.671 | 2.6076 | 60 nm | 59.798 | 28.684 | 2.0847
20 nm | 40.678 | 15.608 | 2.6062 | 60 nm | 83.44 | 40.077 | 2.082
20 nm | 32.156 | 12.339 | 2.6061 | 60 nm | 70.967 | 34.132 | 2.0792
20 nm | 29.367 | 11.303 | 2.5982 | 60 nm | 125.681 | 60.51 | 2.077
20 nm | 30.132 | 11.633 | 2.5902 | 60 nm | 178.969 | 86.242 | 2.0752
20 nm | 37.628 | 14.542 | 2.5875 | 60 nm | 140.892 | 67.925 | 2.0742
20 nm | 40.912 | 15.823 | 2.5856 | 60 nm | 191.891 | 92.534 | 2.0737
20 nm | 23.386 | 9.061 | 2.581 | 60 nm | 53.736 | 25.931 | 2.0723
20 nm | 34.3 | 13.329 | 2.5733 | 60 nm | 103.572 | 50.009 | 2.0711
20 nm | 28.518 | 11.092 | 2.571 | 60 nm | 26.459 | 12.788 | 2.069
20 nm | 65.217 | 25.433 | 2.5643 | 60 nm | 94.119 | 45.768 | 2.0564
20 nm | 47.377 | 18.493 | 2.5619 | 60 nm | 39.887 | 19.436 | 2.0522
20 nm | 40.945 | 15.984 | 2.5616 | 60 nm | 111.309 | 54.375 | 2.0471
20 nm | 21.357 | 8.345 | 2.5593 | 60 nm | 105.629 | 51.623 | 2.0462
20 nm | 42.203 | 16.503 | 2.5573 | 60 nm | 119.577 | 58.475 | 2.0449
20 nm | 70.663 | 27.822 | 2.5398 | 60 nm | 28.772 | 14.089 | 2.0422
20 nm | 55.176 | 21.727 | 2.5395 | 60 nm | 87.13 | 42.787 | 2.0364
20 nm | 20.332 | 8.019 | 2.5355 | 60 nm | 19.826 | 9.753 | 2.0328
20 nm | 27.334 | 10.781 | 2.5354 | 60 nm | 36.305 | 17.9 | 2.0282
20 nm | 15.516 | 6.132 | 2.5303 | 60 nm | 55.852 | 27.618 | 2.0223
20 nm | 32.723 | 13.007 | 2.5158 | 60 nm | 101.936 | 50.435 | 2.0211
20 nm | 28.552 | 11.355 | 2.5145 | 60 nm | 132.688 | 65.788 | 2.0169
20 nm | 29.019 | 11.552 | 2.512 | 60 nm | 110.637 | 55.001 | 2.0116
20 nm | 21.797 | 8.687 | 2.5091 | 60 nm | 136.792 | 68.088 | 2.009
20 nm | 37.003 | 14.774 | 2.5046 | 60 nm | 80.886 | 40.443 | 2
20 nm | 60.109 | 24.025 | 2.5019 | 60 nm | 112.869 | 56.454 | 1.9993
20 nm | 28.498 | 11.409 | 2.4979 | 60 nm | 35.923 | 18.024 | 1.9931
20 nm | 59.553 | 23.913 | 2.4904 | 60 nm | 75.674 | 38.017 | 1.9905
20 nm | 24.831 | 9.976 | 2.4891 | 60 nm | 135.356 | 68.264 | 1.9828
20 nm | 29.97 | 12.043 | 2.4886 | 60 nm | 108.387 | 54.695 | 1.9817
20 nm | 28.765 | 11.561 | 2.4881 | 60 nm | 44.835 | 22.796 | 1.9668
20 nm | 42.74 | 17.221 | 2.4819 | 60 nm | 45.734 | 23.333 | 1.9601
20 nm | 35.109 | 14.151 | 2.481 | 60 nm | 51.37 | 26.229 | 1.9585
20 nm | 39.652 | 15.984 | 2.4807 | 60 nm | 153.242 | 78.352 | 1.9558
20 nm | 31.969 | 12.925 | 2.4734 | 60 nm | 73.561 | 37.738 | 1.9493
20 nm | 43.85 | 17.731 | 2.4731 | 60 nm | 144.002 | 73.898 | 1.9487
20 nm | 52.679 | 21.326 | 2.4702 | 60 nm | 57.137 | 29.448 | 1.9403
20 nm | 17.373 | 7.034 | 2.4699 | 60 nm | 71.456 | 36.901 | 1.9364
20 nm | 56.716 | 22.966 | 2.4696 | 60 nm | 104.53 | 54.03 | 1.9347
20 nm | 84.176 | 34.225 | 2.4595 | 60 nm | 151.609 | 78.388 | 1.9341
20 nm | 47.112 | 19.189 | 2.4552 | 60 nm | 59.333 | 30.708 | 1.9322
20 nm | 83.648 | 34.165 | 2.4484 | 60 nm | 60.471 | 31.299 | 1.932
20 nm | 49.35 | 20.19 | 2.4443 | 60 nm | 225.213 | 117.029 | 1.9244
20 nm | 32.275 | 13.226 | 2.4403 | 60 nm | 50.877 | 26.445 | 1.9239
20 nm | 25.979 | 10.658 | 2.4375 | 60 nm | 92.11 | 47.897 | 1.9231
20 nm | 53.232 | 21.872 | 2.4338 | 60 nm | 123.288 | 64.162 | 1.9215
20 nm | 43.886 | 18.054 | 2.4308 | 60 nm | 47.417 | 24.809 | 1.9113
20 nm | 61.28 | 25.268 | 2.4252 | 60 nm | 124.723 | 65.347 | 1.9086
20 nm | 47.651 | 19.699 | 2.419 | 60 nm | 15.797 | 8.303 | 1.9026
20 nm | 13.731 | 5.678 | 2.4183 | 60 nm | 62.331 | 33.065 | 1.8851
20 nm | 35.207 | 14.577 | 2.4152 | 60 nm | 102.999 | 54.92 | 1.8754
20 nm | 36.477 | 15.151 | 2.4076 | 60 nm | 185.885 | 99.126 | 1.8752
20 nm | 55.868 | 23.23 | 2.405 | 60 nm | 142.399 | 76.059 | 1.8722
20 nm | 30.5 | 12.701 | 2.4014 | 60 nm | 71.927 | 38.483 | 1.8691
20 nm | 53.173 | 22.184 | 2.3969 | 60 nm | 164.467 | 88.258 | 1.8635
20 nm | 29.467 | 12.318 | 2.3922 | 60 nm | 76.104 | 40.875 | 1.8619
20 nm | 30.686 | 12.832 | 2.3914 | 60 nm | 66.735 | 35.931 | 1.8573
20 nm | 44.06 | 18.451 | 2.388 | 60 nm | 32.244 | 17.386 | 1.8546
20 nm | 20.756 | 8.71 | 2.383 | 60 nm | 232.592 | 125.504 | 1.8533
20 nm | 81.13 | 34.07 | 2.3813 | 60 nm | 126.8533 | 68.6333 | 1.8483
20 nm | 31.193 | 13.106 | 2.3801 | 60 nm | 68.917 | 37.371 | 1.8441
20 nm | 47.089 | 19.796 | 2.3787 | 60 nm | 47.62 | 25.905 | 1.8383
20 nm | 20.385 | 8.581 | 2.3756 | 60 nm | 83.153 | 45.44 | 1.8299
20 nm | 21.199 | 8.967 | 2.3641 | 60 nm | 46.012 | 25.219 | 1.8245
20 nm | 44.612 | 18.927 | 2.3571 | 60 nm | 92.727 | 50.856 | 1.8233
20 nm | 26.348 | 11.18 | 2.3567 | 60 nm | 43.818 | 24.082 | 1.8195
20 nm | 41.55 | 17.7 | 2.3475 | 60 nm | 66.944 | 36.799 | 1.8192
20 nm | 17.945 | 7.675 | 2.3381 | 60 nm | 70.996 | 39.031 | 1.819
20 nm | 44.299 | 18.98 | 2.334 | 60 nm | 75.099 | 41.381 | 1.8148
20 nm | 29.567 | 12.675 | 2.3327 | 60 nm | 64.424 | 35.532 | 1.8131
20 nm | 45.849 | 19.71 | 2.3262 | 60 nm | 52.471 | 29.071 | 1.8049
20 nm | 29.488 | 12.701 | 2.3217 | 60 nm | 52.0667 | 28.8733 | 1.8033
20 nm | 41.811 | 18.061 | 2.315 | 60 nm | 99.292 | 55.143 | 1.8006
20 nm | 30.225 | 13.106 | 2.3062 | 60 nm | 102.999 | 57.206 | 1.8005
20 nm | 43.31 | 18.819 | 2.3014 | 60 nm | 125.13 | 69.821 | 1.7921
20 nm | 22.445 | 9.755 | 2.3009 | 60 nm | 179.268 | 100.04 | 1.792
20 nm | 76.071 | 33.104 | 2.2979 | 60 nm | 46.631 | 26.065 | 1.789
20 nm | 30.137 | 13.14 | 2.2935 | 60 nm | 132.701 | 74.193 | 1.7886
20 nm | 35.494 | 15.485 | 2.2921 | 60 nm | 58.684 | 32.824 | 1.7878
20 nm | 33.534 | 14.634 | 2.2915 | 60 nm | 171.651 | 96.305 | 1.7824
20 nm | 35.648 | 15.573 | 2.2891 | 60 nm | 170.252 | 95.748 | 1.7781
20 nm | 124.372 | 54.386 | 2.2868 | 60 nm | 84.148 | 47.377 | 1.7761
20 nm | 53.058 | 23.206 | 2.2864 | 60 nm | 73.753 | 41.552 | 1.775
20 nm | 26.659 | 11.662 | 2.286 | 60 nm | 44.025 | 24.809 | 1.7746
20 nm | 26.891 | 11.792 | 2.2804 | 60 nm | 151.899 | 85.662 | 1.7732
20 nm | 16.085 | 7.054 | 2.2803 | 60 nm | 72.618 | 40.961 | 1.7729
20 nm | 15.724 | 6.897 | 2.2798 | 60 nm | 149.56 | 84.38 | 1.7725
20 nm | 53.237 | 23.352 | 2.2798 | 60 nm | 99.978 | 56.424 | 1.7719
20 nm | 36.271 | 15.924 | 2.2778 | 60 nm | 39.777 | 22.501 | 1.7678
20 nm | 70.724 | 31.083 | 2.2753 | 60 nm | 20.393 | 11.561 | 1.7639
20 nm | 25.922 | 11.396 | 2.2747 | 60 nm | 53.396 | 30.293 | 1.7627
20 nm | 93.587 | 41.294 | 2.2664 | 60 nm | 142.964 | 81.162 | 1.7615
20 nm | 36.927 | 16.301 | 2.2653 | 60 nm | 162.212 | 92.559 | 1.7525
20 nm | 33.704 | 14.903 | 2.2616
20 nm | 25.685 | 11.36 | 2.261
20 nm | 27.392 | 12.136 | 2.2571
20 nm | 36.362 | 16.116 | 2.2563
20 nm | 20.068 | 8.9 | 2.2548
20 nm | 22.295 | 9.906 | 2.2507
20 nm | 47.928 | 21.315 | 2.2486
20 nm | 22.722 | 10.114 | 2.2466
20 nm | 47.401 | 21.215 | 2.2343
20 nm | 9.398 | 4.219 | 2.2275
20 nm | 28.454 | 12.811 | 2.2211
20 nm | 20.16 | 9.099 | 2.2156
20 nm | 37.736 | 17.04 | 2.2146
20 nm | 49.167 | 22.205 | 2.2142
20 nm | 15.608 | 7.054 | 2.2127
20 nm | 42.652 | 19.331 | 2.2064
20 nm | 31.069 | 14.108 | 2.2022
20 nm | 42.619 | 19.365 | 2.2008
20 nm | 51.017 | 23.204 | 2.1986
20 nm | 161.146 | 73.383 | 2.196
20 nm | 37.321 | 17.046 | 2.1894
20 nm | 12.064 | 5.518 | 2.1863
20 nm | 21.642 | 9.906 | 2.1847
20 nm | 23.574 | 10.801 | 2.1826
20 nm | 16.416 | 7.571 | 2.1683
20 nm | 41.912 | 19.355 | 2.1654
20 nm | 66.484 | 30.842 | 2.1556
20 nm | 29.356 | 13.62 | 2.1554
20 nm | 21.646 | 10.051 | 2.1536
20 nm | 13.358 | 6.204 | 2.1531
20 nm | 35.199 | 16.349 | 2.153
20 nm | 61.21 | 28.431 | 2.1529
20 nm | 44.883 | 20.869 | 2.1507
20 nm | 56.147 | 26.13 | 2.1488
20 nm | 18.198 | 8.488 | 2.144
20 nm | 29.227 | 13.649 | 2.1413
20 nm | 31.307 | 14.63 | 2.1399
20 nm | 12.06 | 5.643 | 2.1372
20 nm | 23.204 | 10.859 | 2.1368
20 nm | 47.588 | 22.275 | 2.1364
20 nm | 15.102 | 7.075 | 2.1346
20 nm | 17.554 | 8.238 | 2.1309
20 nm | 34.986 | 16.457 | 2.1259
20 nm | 31.688 | 14.916 | 2.1244
20 nm | 50.619 | 24.025 | 2.1069
20 nm | 65.775 | 31.245 | 2.1051
20 nm | 45.87 | 21.813 | 2.1029
20 nm | 38.616 | 18.375 | 2.1016
20 nm | 19.247 | 9.159 | 2.1014
20 nm | 13.166 | 6.27 | 2.0998
20 nm | 34.539 | 16.452 | 2.0994
20 nm | 49.106 | 23.446 | 2.0944
20 nm | 36.88 | 17.611 | 2.0941
20 nm | 19.834 | 9.493 | 2.0893
20 nm | 20.926 | 10.031 | 2.0861
20 nm | 52.381 | 25.118 | 2.0854
20 nm | 79.917 | 38.377 | 2.0824
20 nm | 14.542 | 7.01 | 2.0745
20 nm | 34.093 | 16.452 | 2.0723
20 nm | 34.823 | 16.836 | 2.0684
20 nm | 28.166 | 13.62 | 2.068
20 nm | 45.496 | 22.01 | 2.0671
20 nm | 20.841 | 10.109 | 2.0616
20 nm | 30.766 | 14.957 | 2.057
20 nm | 92.842 | 45.21 | 2.0536
20 nm | 42.057 | 20.537 | 2.0479
20 nm | 29.132 | 14.234 | 2.0467
20 nm | 39.091 | 19.155 | 2.0408
20 nm | 87.324 | 42.907 | 2.0352
20 nm | 17.341 | 8.528 | 2.0334
20 nm | 23.684 | 11.679 | 2.0279
20 nm | 29.514 | 14.636 | 2.0165
20 nm | 16.988 | 8.488 | 2.0014
20 nm | 30.35 | 15.194 | 1.9975
20 nm | 64.915 | 32.499 | 1.9974
20 nm | 48.693 | 24.483 | 1.9889
20 nm | 29.096 | 14.63 | 1.9888
20 nm | 24.541 | 12.428 | 1.9747
20 nm | 20.414 | 10.345 | 1.9733
20 nm | 22.861 | 11.633 | 1.9652
20 nm | 27.362 | 13.929 | 1.9644
20 nm | 15.19 | 7.736 | 1.9635
20 nm | 25.004 | 12.745 | 1.9619
20 nm | 50.438 | 25.736 | 1.9598
20 nm | 35.16 | 17.964 | 1.9572
20 nm | 29.004 | 14.858 | 1.9521
20 nm | 27.593 | 14.145 | 1.9507
20 nm | 26.242 | 13.487 | 1.9457
20 nm | 25.489 | 13.106 | 1.9448
20 nm | 68.666 | 35.401 | 1.9397
20 nm | 12.775 | 6.587 | 1.9394
20 nm | 19.636 | 10.128 | 1.9388
20 nm | 13.85 | 7.148 | 1.9376
20 nm | 39.04 | 20.19 | 1.9336
20 nm | 31.8 | 16.476 | 1.9301
20 nm | 73.464 | 38.183 | 1.924
20 nm | 26.257 | 13.649 | 1.9237
20 nm | 20.537 | 10.677 | 1.9235
20 nm | 21.736 | 11.303 | 1.923
20 nm | 60.269 | 31.373 | 1.921
20 nm | 22.37 | 11.679 | 1.9154
20 nm | 29.37 | 15.343 | 1.9142
20 nm | 13.487 | 7.054 | 1.912
20 nm | 31.165 | 16.367 | 1.9041
20 nm | 38.783 | 20.371 | 1.9038
20 nm | 45.217 | 23.871 | 1.8942
20 nm | 15.212 | 8.033 | 1.8937
20 nm | 33.063 | 17.504 | 1.8889
20 nm | 37.156 | 19.699 | 1.8862
20 nm | 14.89 | 7.905 | 1.8836
20 nm | 35.494 | 18.861 | 1.8819
20 nm | 31.459 | 16.723 | 1.8812
20 nm | 31.381 | 16.69 | 1.8802
20 nm | 32.053 | 17.081 | 1.8765
20 nm | 33.143 | 17.662 | 1.8765
20 nm | 18.067 | 9.651 | 1.872
20 nm | 24.128 | 12.925 | 1.8668
20 nm | 15.773 | 8.465 | 1.8633
20 nm | 30.321 | 16.285 | 1.8619
20 nm | 28.49 | 15.326 | 1.8589
20 nm | 16.509 | 8.9 | 1.8549
20 nm | 25.774 | 13.921 | 1.8515
20 nm | 21.289 | 11.509 | 1.8498
20 nm | 36.271 | 19.65 | 1.8458
20 nm | 21.037 | 11.419 | 1.8423
20 nm | 25.273 | 13.75 | 1.838
20 nm | 19.408 | 10.6 | 1.8309
20 nm | 17.8 | 9.724 | 1.8305
20 nm | 24.193 | 13.285 | 1.8211
20 nm | 21.562 | 11.854 | 1.819
20 nm | 11.65 | 6.416 | 1.8158
20 nm | 22.954 | 12.701 | 1.8073
20 nm | 32.817 | 18.179 | 1.8052
20 nm | 30.546 | 16.953 | 1.8018
20 nm | 41.009 | 22.792 | 1.7993
20 nm | 24.699 | 13.765 | 1.7943
20 nm | 22.59 | 12.618 | 1.7903
20 nm | 20.841 | 11.662 | 1.7871
20 nm | 21.162 | 11.867 | 1.7833
20 nm | 25.464 | 14.304 | 1.7802
20 nm | 41.169 | 23.138 | 1.7793
20 nm | 39.502 | 22.226 | 1.7773
20 nm | 25.713 | 14.474 | 1.7765
20 nm | 41.346 | 23.274 | 1.7765
20 nm | 21.283 | 11.987 | 1.7755
20 nm | 12.523 | 7.054 | 1.7753
20 nm | 16.659 | 9.404 | 1.7715
20 nm | 25.075 | 14.182 | 1.7681
20 nm | 34.585 | 19.599 | 1.7646
20 nm | 38.541 | 21.928 | 1.7576
20 nm | 23.716 | 13.502 | 1.7565
20 nm | 55.899 | 31.828 | 1.7563
20 nm | 48.265 | 27.567 | 1.7508

## Figure 4
| Bacterial | Concentation
Nanoparticle | Strain | mg/L | Log Cell death/minute
20 nm | Rd | 1 | -0.072
20 nm | Rd | 3 | -0.08
20 nm | Rd | 5 | -0.096
20 nm | H446 | 1 | -0.034
20 nm | H446 | 3 | 0.054
20 nm | H446 | 5 | -0.047
20 nm | H543 | 1 | -0.017
20 nm | H543 | 3 | -0.032
20 nm | H543 | 5 | -0.069
60 nm | Rd | 1 | -0.01
60 nm | Rd | 3 | -0.025
60 nm | Rd | 5 | -0.028
60 nm | H446 | 1 | -0.016
60 nm | H446 | 3 | -0.043
60 nm | H446 | 5 | -0.05
60 nm | H543 | 1 | -0.025
60 nm | H543 | 3 | -0.02
60 nm | H543 | 5 | -0.039