## Biochar Characteristics
Product | Biochar A | Biochar B | Biochar C | Biochar D
Matrix type | Poultry litter | Beetle kill pine wood | Coniferous tree wood | Douglas fir wood
Pyrolysis temperature (°C) | Proprietary | 550-600 | 1100 | 900-1000
Bulk density (kg/L) | 0.584 | 0.166 | 0.134 | 0.077
Natural pH | 9.61 | 9.49 | 9.3 | 10.09
Particle size (mm) | 0.7-3 | 0.7-3 | Not available | Wide range
Specific surface area, m2/g | 4.2 | 250 | 722 | 475
Mineral content, % | 54 | 3 | 26 | 7

## Biochar A XRD Data
PLB raw biochar 09222021 |  | PLB demin biochar 09222021 |  |  | PLB Zn500 biochar 09222021 |  |  | PLB Zn15 CSTR rec biochar 09222021 |  | PLB Zn15 DI pH10 biochar 09222021
[13 empty] | A | K2.8 Na1.2 Cl4.0
Biochar A Raw |  | Biochar A demineralized |  |  | Biochar A Zinc laden |  |  |  |  | Biochar A Zn-laden |  |  | B | Struvite
Pos. [°2θ] | Intensity [Counts] | Pos. [°2θ] | Intensity [Counts] | Intensity + 1000 | Pos. [°2θ] | Intensity [Counts] | Intensity+4000 | Pos. [°2θ] | Intensity [Counts] | Pos. [°2θ] | Intensity [Counts] | Intensity+4000 | C | Quartz
10.0064 | 2781.0238 | 10.0064 | 3769.1999 | 4769.1999 | 10.0064 | 1264.1911 | 5264.1911 | 10.0064 | 2977.793 | 10.0064 | 2833.4885 | 6833.4885 | D | Coesite
10.0174 | 2739.4146 | 10.0174 | 3738.4941 | 4738.4941 | 10.0174 | 1276.4938 | 5276.4938 | 10.0174 | 2984.4278 | 10.0174 | 2827.3515 | 6827.3515
10.0284 | 2742.6506 | 10.0284 | 3737.4812 | 4737.4812 | 10.0284 | 1269.4278 | 5269.4278 | 10.0284 | 2993.3335 | 10.0284 | 2823.5329 | 6823.5329
10.0394 | 2752.4643 | 10.0394 | 3747.0352 | 4747.0352 | 10.0394 | 1259.8376 | 5259.8376 | 10.0394 | 3004.1566 | 10.0394 | 2826.4953 | 6826.4953
10.0504 | 2757.2744 | 10.0504 | 3745.6868 | 4745.6868 | 10.0504 | 1256.8781 | 5256.8781 | 10.0504 | 3005.4827 | 10.0504 | 2827.6552 | 6827.6552
10.0614 | 2764.3147 | 10.0614 | 3746.2041 | 4746.2041 | 10.0614 | 1256.6972 | 5256.6972 | 10.0614 | 3004.0529 | 10.0614 | 2828.5482 | 6828.5482
10.0724 | 2767.7716 | 10.0724 | 3745.3944 | 4745.3944 | 10.0724 | 1256.6733 | 5256.6733 | 10.0724 | 3001.4752 | 10.0724 | 2828.193 | 6828.193
10.0834 | 2772.4587 | 10.0834 | 3744.4042 | 4744.4042 | 10.0834 | 1259.1088 | 5259.1088 | 10.0834 | 2995.8282 | 10.0834 | 2824.5281 | 6824.5281
10.0944 | 2773.0246 | 10.0944 | 3744.5018 | 4744.5018 | 10.0944 | 1260.3923 | 5260.3923 | 10.0944 | 2995.2261 | 10.0944 | 2822.5273 | 6822.5273
10.1054 | 2774.3584 | 10.1054 | 3744.4844 | 4744.4844 | 10.1054 | 1261.7812 | 5261.7812 | 10.1054 | 2994.7808 | 10.1054 | 2819.8643 | 6819.8643
10.1164 | 2774.3506 | 10.1164 | 3743.933 | 4743.933 | 10.1164 | 1263.5797 | 5263.5797 | 10.1164 | 2993.8222 | 10.1164 | 2817.8362 | 6817.8362
10.1274 | 2772.6395 | 10.1274 | 3742.7165 | 4742.7165 | 10.1274 | 1265.1728 | 5265.1728 | 10.1274 | 2993.0847 | 10.1274 | 2816.0568 | 6816.0568
10.1384 | 2770.1247 | 10.1384 | 3742.126 | 4742.126 | 10.1384 | 1266.7737 | 5266.7737 | 10.1384 | 2993.0781 | 10.1384 | 2813.8976 | 6813.8976
10.1494 | 2766.546 | 10.1494 | 3741.4339 | 4741.4339 | 10.1494 | 1268.2305 | 5268.2305 | 10.1494 | 2992.8765 | 10.1494 | 2811.899 | 6811.899
10.1604 | 2763.0871 | 10.1604 | 3740.8208 | 4740.8208 | 10.1604 | 1270.5693 | 5270.5693 | 10.1604 | 2993.3573 | 10.1604 | 2810.1573 | 6810.1573
10.1714 | 2759.4915 | 10.1714 | 3740.8192 | 4740.8192 | 10.1714 | 1270.3717 | 5270.3717 | 10.1714 | 2994.4651 | 10.1714 | 2808.5981 | 6808.5981
10.1824 | 2757.4399 | 10.1824 | 3740.4103 | 4740.4103 | 10.1824 | 1271.2398 | 5271.2398 | 10.1824 | 2993.8453 | 10.1824 | 2807.3985 | 6807.3985
10.1934 | 2755.5672 | 10.1934 | 3739.9894 | 4739.9894 | 10.1934 | 1272.0183 | 5272.0183 | 10.1934 | 2993.1336 | 10.1934 | 2806.2266 | 6806.2266
10.2044 | 2753.0952 | 10.2044 | 3739.4715 | 4739.4715 | 10.2044 | 1272.9448 | 5272.9448 | 10.2044 | 2992.3175 | 10.2044 | 2805.0904 | 6805.0904
10.2154 | 2750.5054 | 10.2154 | 3738.8588 | 4738.8588 | 10.2154 | 1273.8632 | 5273.8632 | 10.2154 | 2991.3081 | 10.2154 | 2803.9707 | 6803.9707
10.2264 | 2747.7938 | 10.2264 | 3738.3503 | 4738.3503 | 10.2264 | 1274.7833 | 5274.7833 | 10.2264 | 2990.2975 | 10.2264 | 2802.7409 | 6802.7409
10.2374 | 2744.981 | 10.2374 | 3737.6666 | 4737.6666 | 10.2374 | 1275.5409 | 5275.5409 | 10.2374 | 2989.3139 | 10.2374 | 2801.6279 | 6801.6279
10.2484 | 2742.635 | 10.2484 | 3736.8168 | 4736.8168 | 10.2484 | 1276.3242 | 5276.3242 | 10.2484 | 2988.1048 | 10.2484 | 2800.6763 | 6800.6763
10.2594 | 2740.4162 | 10.2594 | 3735.632 | 4735.632 | 10.2594 | 1276.9023 | 5276.9023 | 10.2594 | 2986.8321 | 10.2594 | 2799.8682 | 6799.8682
10.2704 | 2738.4795 | 10.2704 | 3734.2476 | 4734.2476 | 10.2704 | 1277.4042 | 5277.4042 | 10.2704 | 2985.5323 | 10.2704 | 2799.1736 | 6799.1736
10.2814 | 2736.1549 | 10.2814 | 3732.8584 | 4732.8584 | 10.2814 | 1277.9438 | 5277.9438 | 10.2814 | 2984.092 | 10.2814 | 2798.7342 | 6798.7342
10.2924 | 2733.9534 | 10.2924 | 3731.3967 | 4731.3967 | 10.2924 | 1278.3993 | 5278.3993 | 10.2924 | 2982.5432 | 10.2924 | 2798.3034 | 6798.3034
10.3034 | 2732.1219 | 10.3034 | 3729.909 | 4729.909 | 10.3034 | 1278.863 | 5278.863 | 10.3034 | 2980.7667 | 10.3034 | 2797.7467 | 6797.7467
10.3144 | 2730.2335 | 10.3144 | 3728.3962 | 4728.3962 | 10.3144 | 1279.3707 | 5279.3707 | 10.3144 | 2978.8117 | 10.3144 | 2797.163 | 6797.163
10.3254 | 2729.1941 | 10.3254 | 3726.8687 | 4726.8687 | 10.3254 | 1279.8104 | 5279.8104 | 10.3254 | 2976.9417 | 10.3254 | 2796.5553 | 6796.5553
10.3364 | 2728.0864 | 10.3364 | 3725.3907 | 4725.3907 | 10.3364 | 1280.0893 | 5280.0893 | 10.3364 | 2974.8944 | 10.3364 | 2795.9905 | 6795.9905
10.3474 | 2726.7551 | 10.3474 | 3723.6619 | 4723.6619 | 10.3474 | 1280.8136 | 5280.8136 | 10.3474 | 2972.4038 | 10.3474 | 2794.9061 | 6794.9061
10.3584 | 2725.3494 | 10.3584 | 3721.9387 | 4721.9387 | 10.3584 | 1281.2419 | 5281.2419 | 10.3584 | 2971.4203 | 10.3584 | 2794.4616 | 6794.4616
10.3694 | 2724.1693 | 10.3694 | 3720.1859 | 4720.1859 | 10.3694 | 1281.6486 | 5281.6486 | 10.3694 | 2970.4429 | 10.3694 | 2794.0239 | 6794.0239
10.3804 | 2723.0292 | 10.3804 | 3718.3472 | 4718.3472 | 10.3804 | 1282.0714 | 5282.0714 | 10.3804 | 2969.4712 | 10.3804 | 2793.5955 | 6793.5955
10.3914 | 2721.8472 | 10.3914 | 3716.4999 | 4716.4999 | 10.3914 | 1282.4798 | 5282.4798 | 10.3914 | 2968.4925 | 10.3914 | 2793.1103 | 6793.1103
10.4024 | 2720.6477 | 10.4024 | 3714.5587 | 4714.5587 | 10.4024 | 1282.8916 | 5282.8916 | 10.4024 | 2967.5051 | 10.4024 | 2792.5729 | 6792.5729
10.4134 | 2719.5041 | 10.4134 | 3712.5974 | 4712.5974 | 10.4134 | 1283.2713 | 5283.2713 | 10.4134 | 2966.505 | 10.4134 | 2792.0334 | 6792.0334
10.4244 | 2717.9999 | 10.4244 | 3710.6631 | 4710.6631 | 10.4244 | 1283.6703 | 5283.6703 | 10.4244 | 2965.5077 | 10.4244 | 2791.4972 | 6791.4972
10.4354 | 2716.282 | 10.4354 | 3708.8099 | 4708.8099 | 10.4354 | 1284.0353 | 5284.0353 | 10.4354 | 2964.5688 | 10.4354 | 2791.0079 | 6791.0079
10.4464 | 2714.6205 | 10.4464 | 3707.0307 | 4707.0307 | 10.4464 | 1284.3672 | 5284.3672 | 10.4464 | 2963.6145 | 10.4464 | 2790.5826 | 6790.5826
10.4574 | 2713.3651 | 10.4574 | 3705.3984 | 4705.3984 | 10.4574 | 1284.676 | 5284.676 | 10.4574 | 2962.6499 | 10.4574 | 2790.2697 | 6790.2697
10.4684 | 2711.9657 | 10.4684 | 3703.8688 | 4703.8688 | 10.4684 | 1284.9798 | 5284.9798 | 10.4684 | 2961.71 | 10.4684 | 2789.9924 | 6789.9924
10.4794 | 2710.4077 | 10.4794 | 3702.2655 | 4702.2655 | 10.4794 | 1285.2818 | 5285.2818 | 10.4794 | 2960.723 | 10.4794 | 2789.7399 | 6789.7399
10.4904 | 2708.8074 | 10.4904 | 3700.5541 | 4700.5541 | 10.4904 | 1285.5748 | 5285.5748 | 10.4904 | 2959.6877 | 10.4904 | 2789.4924 | 6789.4924
10.5014 | 2706.397 | 10.5014 | 3698.7413 | 4698.7413 | 10.5014 | 1285.8338 | 5285.8338 | 10.5014 | 2958.7174 | 10.5014 | 2789.2482 | 6789.2482
10.5124 | 2704.0401 | 10.5124 | 3696.9545 | 4696.9545 | 10.5124 | 1286.0463 | 5286.0463 | 10.5124 | 2957.7177 | 10.5124 | 2789.0298 | 6789.0298
10.5234 | 2702.1631 | 10.5234 | 3695.1424 | 4695.1424 | 10.5234 | 1286.2652 | 5286.2652 | 10.5234 | 2956.7217 | 10.5234 | 2788.8198 | 6788.8198
10.5344 | 2700.5542 | 10.5344 | 3693.395 | 4693.395 | 10.5344 | 1286.4897 | 5286.4897 | 10.5344 | 2955.7546 | 10.5344 | 2788.6155 | 6788.6155
10.5454 | 2698.6548 | 10.5454 | 3691.6797 | 4691.6797 | 10.5454 | 1286.7254 | 5286.7254 | 10.5454 | 2954.7675 | 10.5454 | 2788.4071 | 6788.4071
10.5564 | 2696.8443 | 10.5564 | 3689.9035 | 4689.9035 | 10.5564 | 1286.9495 | 5286.9495 | 10.5564 | 2953.7266 | 10.5564 | 2788.2089 | 6788.2089
10.5674 | 2695.0386 | 10.5674 | 3688.1312 | 4688.1312 | 10.5674 | 1287.171 | 5287.171 | 10.5674 | 2952.6678 | 10.5674 | 2787.9962 | 6787.9962
10.5784 | 2693.3962 | 10.5784 | 3686.2618 | 4686.2618 | 10.5784 | 1287.3926 | 5287.3926 | 10.5784 | 2951.613 | 10.5784 | 2787.7675 | 6787.7675
10.5894 | 2691.6141 | 10.5894 | 3684.4914 | 4684.4914 | 10.5894 | 1287.6162 | 5287.6162 | 10.5894 | 2950.5714 | 10.5894 | 2787.5096 | 6787.5096
10.6004 | 2690.0871 | 10.6004 | 3682.7605 | 4682.7605 | 10.6004 | 1287.8377 | 5287.8377 | 10.6004 | 2949.5708 | 10.6004 | 2787.2771 | 6787.2771
10.6114 | 2688.9028 | 10.6114 | 3681.2418 | 4681.2418 | 10.6114 | 1288.0717 | 5288.0717 | 10.6114 | 2948.6013 | 10.6114 | 2787.0677 | 6787.0677
10.6224 | 2687.732 | 10.6224 | 3679.9856 | 4679.9856 | 10.6224 | 1288.2832 | 5288.2832 | 10.6224 | 2947.6436 | 10.6224 | 2786.867 | 6786.867
10.6334 | 2686.4902 | 10.6334 | 3678.7246 | 4678.7246 | 10.6334 | 1288.4466 | 5288.4466 | 10.6334 | 2946.7235 | 10.6334 | 2786.6827 | 6786.6827
10.6444 | 2685.837 | 10.6444 | 3677.4528 | 4677.4528 | 10.6444 | 1288.6243 | 5288.6243 | 10.6444 | 2945.8158 | 10.6444 | 2786.4815 | 6786.4815
10.6554 | 2685.5149 | 10.6554 | 3676.1831 | 4676.1831 | 10.6554 | 1288.7973 | 5288.7973 | 10.6554 | 2944.9006 | 10.6554 | 2786.3159 | 6786.3159
10.6664 | 2685.5595 | 10.6664 | 3674.9807 | 4674.9807 | 10.6664 | 1288.9773 | 5288.9773 | 10.6664 | 2943.9307 | 10.6664 | 2786.1852 | 6786.1852
10.6774 | 2685.9172 | 10.6774 | 3673.7672 | 4673.7672 | 10.6774 | 1289.1641 | 5289.1641 | 10.6774 | 2942.9381 | 10.6774 | 2786.0632 | 6786.0632
10.6884 | 2686.1828 | 10.6884 | 3672.3681 | 4672.3681 | 10.6884 | 1289.3867 | 5289.3867 | 10.6884 | 2941.9386 | 10.6884 | 2785.9294 | 6785.9294
10.6994 | 2686.0114 | 10.6994 | 3670.7944 | 4670.7944 | 10.6994 | 1289.8616 | 5289.8616 | 10.6994 | 2941.1064 | 10.6994 | 2786.1198 | 6786.1198
10.7104 | 2685.5782 | 10.7104 | 3669.1545 | 4669.1545 | 10.7104 | 1290.1893 | 5290.1893 | 10.7104 | 2939.7096 | 10.7104 | 2785.8077 | 6785.8077
10.7214 | 2685.4752 | 10.7214 | 3667.4648 | 4667.4648 | 10.7214 | 1290.5029 | 5290.5029 | 10.7214 | 2938.2807 | 10.7214 | 2785.4709 | 6785.4709
10.7324 | 2685.8299 | 10.7324 | 3665.7054 | 4665.7054 | 10.7324 | 1290.8009 | 5290.8009 | 10.7324 | 2936.8379 | 10.7324 | 2785.1204 | 6785.1204
10.7434 | 2686.8843 | 10.7434 | 3663.8999 | 4663.8999 | 10.7434 | 1291.0714 | 5291.0714 | 10.7434 | 2935.3894 | 10.7434 | 2784.7508 | 6784.7508
10.7544 | 2687.6658 | 10.7544 | 3662.14 | 4662.14 | 10.7544 | 1291.3434 | 5291.3434 | 10.7544 | 2933.925 | 10.7544 | 2784.3541 | 6784.3541
10.7654 | 2688.6665 | 10.7654 | 3660.3413 | 4660.3413 | 10.7654 | 1291.5879 | 5291.5879 | 10.7654 | 2932.4614 | 10.7654 | 2783.9532 | 6783.9532
10.7764 | 2689.7463 | 10.7764 | 3658.5364 | 4658.5364 | 10.7764 | 1291.8416 | 5291.8416 | 10.7764 | 2930.9516 | 10.7764 | 2783.5384 | 6783.5384
10.7874 | 2690.1622 | 10.7874 | 3656.5066 | 4656.5066 | 10.7874 | 1292.0842 | 5292.0842 | 10.7874 | 2929.3994 | 10.7874 | 2783.1259 | 6783.1259
10.7984 | 2690.1945 | 10.7984 | 3654.4249 | 4654.4249 | 10.7984 | 1292.3248 | 5292.3248 | 10.7984 | 2927.8183 | 10.7984 | 2782.6826 | 6782.6826
10.8094 | 2689.8877 | 10.8094 | 3652.183 | 4652.183 | 10.8094 | 1292.5645 | 5292.5645 | 10.8094 | 2926.2121 | 10.8094 | 2782.2687 | 6782.2687
10.8204 | 2688.7897 | 10.8204 | 3649.7561 | 4649.7561 | 10.8204 | 1292.8123 | 5292.8123 | 10.8204 | 2924.5756 | 10.8204 | 2781.8248 | 6781.8248
10.8314 | 2687.285 | 10.8314 | 3647.4702 | 4647.4702 | 10.8314 | 1293.0486 | 5293.0486 | 10.8314 | 2922.9182 | 10.8314 | 2781.3959 | 6781.3959
10.8424 | 2685.1059 | 10.8424 | 3645.2137 | 4645.2137 | 10.8424 | 1293.2866 | 5293.2866 | 10.8424 | 2921.2463 | 10.8424 | 2780.9462 | 6780.9462
10.8534 | 2683.2963 | 10.8534 | 3642.9632 | 4642.9632 | 10.8534 | 1293.4944 | 5293.4944 | 10.8534 | 2919.5601 | 10.8534 | 2780.4505 | 6780.4505
10.8644 | 2681.5597 | 10.8644 | 3640.6682 | 4640.6682 | 10.8644 | 1293.6707 | 5293.6707 | 10.8644 | 2917.8493 | 10.8644 | 2779.9346 | 6779.9346
10.8754 | 2679.6593 | 10.8754 | 3638.3433 | 4638.3433 | 10.8754 | 1293.8429 | 5293.8429 | 10.8754 | 2916.1124 | 10.8754 | 2779.3769 | 6779.3769
10.8864 | 2677.6794 | 10.8864 | 3635.9435 | 4635.9435 | 10.8864 | 1294.0001 | 5294.0001 | 10.8864 | 2914.3924 | 10.8864 | 2778.8052 | 6778.8052
10.8974 | 2675.1769 | 10.8974 | 3633.4755 | 4633.4755 | 10.8974 | 1294.1427 | 5294.1427 | 10.8974 | 2912.6576 | 10.8974 | 2778.8434 | 6778.8434
10.9084 | 2671.7864 | 10.9084 | 3630.9883 | 4630.9883 | 10.9084 | 1294.2827 | 5294.2827 | 10.9084 | 2910.9152 | 10.9084 | 2778.9374 | 6778.9374
10.9194 | 2667.7019 | 10.9194 | 3628.3037 | 4628.3037 | 10.9194 | 1294.4119 | 5294.4119 | 10.9194 | 2909.1946 | 10.9194 | 2779.0645 | 6779.0645
10.9304 | 2663.6601 | 10.9304 | 3625.5966 | 4625.5966 | 10.9304 | 1294.5341 | 5294.5341 | 10.9304 | 2907.4573 | 10.9304 | 2779.2034 | 6779.2034
10.9414 | 2659.5697 | 10.9414 | 3622.769 | 4622.769 | 10.9414 | 1294.6286 | 5294.6286 | 10.9414 | 2905.722 | 10.9414 | 2779.3169 | 6779.3169
10.9524 | 2655.0298 | 10.9524 | 3619.9031 | 4619.9031 | 10.9524 | 1294.7212 | 5294.7212 | 10.9524 | 2903.9984 | 10.9524 | 2779.4043 | 6779.4043
10.9634 | 2651.2513 | 10.9634 | 3616.9295 | 4616.9295 | 10.9634 | 1294.8197 | 5294.8197 | 10.9634 | 2902.2865 | 10.9634 | 2779.5104 | 6779.5104
10.9744 | 2647.8339 | 10.9744 | 3613.6934 | 4613.6934 | 10.9744 | 1294.9338 | 5294.9338 | 10.9744 | 2900.5437 | 10.9744 | 2779.58 | 6779.58
10.9854 | 2644.7077 | 10.9854 | 3610.4152 | 4610.4152 | 10.9854 | 1295.0322 | 5295.0322 | 10.9854 | 2898.8081 | 10.9854 | 2779.6264 | 6779.6264
10.9964 | 2642.0687 | 10.9964 | 3607.2 | 4607.2 | 10.9964 | 1295.1624 | 5295.1624 | 10.9964 | 2897.0848 | 10.9964 | 2779.6116 | 6779.6116
11.0074 | 2640.1222 | 11.0074 | 3603.9213 | 4603.9213 | 11.0074 | 1295.2853 | 5295.2853 | 11.0074 | 2895.3745 | 11.0074 | 2779.5684 | 6779.5684
11.0184 | 2638.6392 | 11.0184 | 3600.5592 | 4600.5592 | 11.0184 | 1295.3918 | 5295.3918 | 11.0184 | 2893.6784 | 11.0184 | 2779.4904 | 6779.4904
11.0294 | 2636.642 | 11.0294 | 3597.2089 | 4597.2089 | 11.0294 | 1295.49 | 5295.49 | 11.0294 | 2891.9893 | 11.0294 | 2779.3873 | 6779.3873
11.0404 | 2634.5974 | 11.0404 | 3593.9815 | 4593.9815 | 11.0404 | 1295.573 | 5295.573 | 11.0404 | 2890.284 | 11.0404 | 2779.2308 | 6779.2308
11.0514 | 2632.9972 | 11.0514 | 3590.9264 | 4590.9264 | 11.0514 | 1295.6539 | 5295.6539 | 11.0514 | 2888.6331 | 11.0514 | 2779.0187 | 6779.0187
11.0624 | 2631.6471 | 11.0624 | 3587.9532 | 4587.9532 | 11.0624 | 1295.759 | 5295.759 | 11.0624 | 2886.9581 | 11.0624 | 2778.724 | 6778.724
11.0734 | 2630.6827 | 11.0734 | 3585.101 | 4585.101 | 11.0734 | 1295.8888 | 5295.8888 | 11.0734 | 2885.2634 | 11.0734 | 2778.3666 | 6778.3666
11.0844 | 2630.0904 | 11.0844 | 3582.3456 | 4582.3456 | 11.0844 | 1296.0398 | 5296.0398 | 11.0844 | 2883.5411 | 11.0844 | 2777.9543 | 6777.9543
11.0954 | 2629.2213 | 11.0954 | 3579.6121 | 4579.6121 | 11.0954 | 1296.2046 | 5296.2046 | 11.0954 | 2881.8299 | 11.0954 | 2777.5506 | 6777.5506
11.1064 | 2628.5097 | 11.1064 | 3576.9447 | 4576.9447 | 11.1064 | 1296.3674 | 5296.3674 | 11.1064 | 2880.1144 | 11.1064 | 2777.1239 | 6777.1239
11.1174 | 2627.6287 | 11.1174 | 3574.2276 | 4574.2276 | 11.1174 | 1296.5326 | 5296.5326 | 11.1174 | 2878.4027 | 11.1174 | 2776.651 | 6776.651
11.1284 | 2627.0839 | 11.1284 | 3571.5323 | 4571.5323 | 11.1284 | 1296.6987 | 5296.6987 | 11.1284 | 2876.6986 | 11.1284 | 2776.1613 | 6776.1613
11.1394 | 2626.008 | 11.1394 | 3568.8714 | 4568.8714 | 11.1394 | 1296.8827 | 5296.8827 | 11.1394 | 2875.0013 | 11.1394 | 2775.6099 | 6775.6099
11.1504 | 2624.6667 | 11.1504 | 3566.1719 | 4566.1719 | 11.1504 | 1297.0564 | 5297.0564 | 11.1504 | 2873.3108 | 11.1504 | 2775.0033 | 6775.0033
11.1614 | 2623.2133 | 11.1614 | 3563.6436 | 4563.6436 | 11.1614 | 1297.2312 | 5297.2312 | 11.1614 | 2871.6184 | 11.1614 | 2774.2723 | 6774.2723
11.1724 | 2621.4674 | 11.1724 | 3561.3305 | 4561.3305 | 11.1724 | 1297.3936 | 5297.3936 | 11.1724 | 2869.9067 | 11.1724 | 2773.4735 | 6773.4735
11.1834 | 2619.1967 | 11.1834 | 3558.9398 | 4558.9398 | 11.1834 | 1297.5533 | 5297.5533 | 11.1834 | 2868.2245 | 11.1834 | 2772.6137 | 6772.6137
11.1944 | 2617.1368 | 11.1944 | 3556.514 | 4556.514 | 11.1944 | 1297.7167 | 5297.7167 | 11.1944 | 2866.5546 | 11.1944 | 2771.6934 | 6771.6934
11.2054 | 2615.37 | 11.2054 | 3554.0583 | 4554.0583 | 11.2054 | 1297.8905 | 5297.8905 | 11.2054 | 2864.8591 | 11.2054 | 2770.7449 | 6770.7449
11.2164 | 2613.6516 | 11.2164 | 3551.6224 | 4551.6224 | 11.2164 | 1298.0811 | 5298.0811 | 11.2164 | 2863.1443 | 11.2164 | 2769.7865 | 6769.7865
11.2274 | 2611.9004 | 11.2274 | 3549.206 | 4549.206 | 11.2274 | 1298.2729 | 5298.2729 | 11.2274 | 2861.4148 | 11.2274 | 2768.7733 | 6768.7733
11.2384 | 2610.037 | 11.2384 | 3546.7527 | 4546.7527 | 11.2384 | 1298.4622 | 5298.4622 | 11.2384 | 2859.6729 | 11.2384 | 2767.1119 | 6767.1119
11.2494 | 2607.8995 | 11.2494 | 3544.333 | 4544.333 | 11.2494 | 1298.6659 | 5298.6659 | 11.2494 | 2857.9403 | 11.2494 | 2764.1768 | 6764.1768
11.2604 | 2605.6481 | 11.2604 | 3541.9826 | 4541.9826 | 11.2604 | 1298.8771 | 5298.8771 | 11.2604 | 2856.2519 | 11.2604 | 2761.0815 | 6761.0815
11.2714 | 2604.0235 | 11.2714 | 3539.7923 | 4539.7923 | 11.2714 | 1299.106 | 5299.106 | 11.2714 | 2854.59 | 11.2714 | 2757.8649 | 6757.8649
11.2824 | 2602.5949 | 11.2824 | 3537.8207 | 4537.8207 | 11.2824 | 1299.3614 | 5299.3614 | 11.2824 | 2852.9296 | 11.2824 | 2758.515 | 6758.515
11.2934 | 2601.456 | 11.2934 | 3536.0156 | 4536.0156 | 11.2934 | 1299.6272 | 5299.6272 | 11.2934 | 2851.2436 | 11.2934 | 2755.1782 | 6755.1782
11.3044 | 2600.1787 | 11.3044 | 3534.3394 | 4534.3394 | 11.3044 | 1299.9091 | 5299.9091 | 11.3044 | 2849.5339 | 11.3044 | 2751.6814 | 6751.6814
11.3154 | 2598.9367 | 11.3154 | 3532.7538 | 4532.7538 | 11.3154 | 1300.1994 | 5300.1994 | 11.3154 | 2847.8223 | 11.3154 | 2747.9943 | 6747.9943
11.3264 | 2597.7601 | 11.3264 | 3531.37 | 4531.37 | 11.3264 | 1300.507 | 5300.507 | 11.3264 | 2846.1001 | 11.3264 | 2744.1522 | 6744.1522
11.3374 | 2596.0602 | 11.3374 | 3530.103 | 4530.103 | 11.3374 | 1300.8464 | 5300.8464 | 11.3374 | 2844.3694 | 11.3374 | 2740.1686 | 6740.1686
11.3484 | 2594.5894 | 11.3484 | 3528.7855 | 4528.7855 | 11.3484 | 1301.1941 | 5301.1941 | 11.3484 | 2842.6485 | 11.3484 | 2736.169 | 6736.169
11.3594 | 2593.4119 | 11.3594 | 3527.6424 | 4527.6424 | 11.3594 | 1301.5583 | 5301.5583 | 11.3594 | 2840.9416 | 11.3594 | 2732.1256 | 6732.1256
11.3704 | 2592.1503 | 11.3704 | 3526.6204 | 4526.6204 | 11.3704 | 1301.9356 | 5301.9356 | 11.3704 | 2839.2959 | 11.3704 | 2720.2188 | 6720.2188
11.3814 | 2590.756 | 11.3814 | 3525.6156 | 4525.6156 | 11.3814 | 1302.3261 | 5302.3261 | 11.3814 | 2837.6759 | 11.3814 | 2716.2407 | 6716.2407
11.3924 | 2589.2225 | 11.3924 | 3524.7936 | 4524.7936 | 11.3924 | 1302.7165 | 5302.7165 | 11.3924 | 2836.0426 | 11.3924 | 2712.3257 | 6712.3257
11.4034 | 2587.5037 | 11.4034 | 3524.0091 | 4524.0091 | 11.4034 | 1303.1289 | 5303.1289 | 11.4034 | 2834.397 | 11.4034 | 2708.4264 | 6708.4264
11.4144 | 2585.6547 | 11.4144 | 3523.3172 | 4523.3172 | 11.4144 | 1303.5283 | 5303.5283 | 11.4144 | 2832.7431 | 11.4144 | 2704.6197 | 6704.6197
11.4254 | 2584.2449 | 11.4254 | 3522.6803 | 4522.6803 | 11.4254 | 1303.9208 | 5303.9208 | 11.4254 | 2831.1123 | 11.4254 | 2700.953 | 6700.953
11.4364 | 2583.2238 | 11.4364 | 3522.0456 | 4522.0456 | 11.4364 | 1304.339 | 5304.339 | 11.4364 | 2829.4856 | 11.4364 | 2697.3558 | 6697.3558
11.4474 | 2581.9761 | 11.4474 | 3521.3944 | 4521.3944 | 11.4474 | 1304.7958 | 5304.7958 | 11.4474 | 2827.8669 | 11.4474 | 2693.8352 | 6693.8352
11.4584 | 2580.3509 | 11.4584 | 3520.6939 | 4520.6939 | 11.4584 | 1305.2662 | 5305.2662 | 11.4584 | 2826.2808 | 11.4584 | 2694.3028 | 6694.3028
11.4694 | 2578.2711 | 11.4694 | 3520.1307 | 4520.1307 | 11.4694 | 1305.7549 | 5305.7549 | 11.4694 | 2824.736 | 11.4694 | 2690.8763 | 6690.8763
11.4804 | 2576.1629 | 11.4804 | 3519.5829 | 4519.5829 | 11.4804 | 1306.2544 | 5306.2544 | 11.4804 | 2823.2435 | 11.4804 | 2687.4823 | 6687.4823
11.4914 | 2574.2249 | 11.4914 | 3519.1712 | 4519.1712 | 11.4914 | 1306.7461 | 5306.7461 | 11.4914 | 2821.806 | 11.4914 | 2684.1239 | 6684.1239
11.5024 | 2572.619 | 11.5024 | 3518.7328 | 4518.7328 | 11.5024 | 1307.2129 | 5307.2129 | 11.5024 | 2820.3952 | 11.5024 | 2680.7292 | 6680.7292
11.5134 | 2572.0121 | 11.5134 | 3518.1913 | 4518.1913 | 11.5134 | 1307.6717 | 5307.6717 | 11.5134 | 2818.9907 | 11.5134 | 2677.4299 | 6677.4299
11.5244 | 2571.2058 | 11.5244 | 3517.5116 | 4517.5116 | 11.5244 | 1308.1409 | 5308.1409 | 11.5244 | 2817.6164 | 11.5244 | 2674.1619 | 6674.1619
11.5354 | 2570.2792 | 11.5354 | 3516.7374 | 4516.7374 | 11.5354 | 1308.6112 | 5308.6112 | 11.5354 | 2816.2534 | 11.5354 | 2670.8841 | 6670.8841
11.5464 | 2569.2389 | 11.5464 | 3516.0144 | 4516.0144 | 11.5464 | 1309.068 | 5309.068 | 11.5464 | 2814.8849 | 11.5464 | 2667.6775 | 6667.6775
11.5574 | 2568.7468 | 11.5574 | 3515.3741 | 4515.3741 | 11.5574 | 1309.5324 | 5309.5324 | 11.5574 | 2813.5194 | 11.5574 | 2664.5431 | 6664.5431
11.5684 | 2568.4969 | 11.5684 | 3514.7403 | 4514.7403 | 11.5684 | 1310.0031 | 5310.0031 | 11.5684 | 2812.1425 | 11.5684 | 2661.4072 | 6661.4072
11.5794 | 2568.1861 | 11.5794 | 3514.1169 | 4514.1169 | 11.5794 | 1310.4811 | 5310.4811 | 11.5794 | 2810.7843 | 11.5794 | 2658.3842 | 6658.3842
11.5904 | 2567.8253 | 11.5904 | 3513.5499 | 4513.5499 | 11.5904 | 1310.9616 | 5310.9616 | 11.5904 | 2809.4251 | 11.5904 | 2656.6704 | 6656.6704
11.6014 | 2567.161 | 11.6014 | 3512.9861 | 4512.9861 | 11.6014 | 1311.454 | 5311.454 | 11.6014 | 2808.0681 | 11.6014 | 2655.6105 | 6655.6105
11.6124 | 2566.4708 | 11.6124 | 3512.3716 | 4512.3716 | 11.6124 | 1311.9468 | 5311.9468 | 11.6124 | 2806.7264 | 11.6124 | 2654.6462 | 6654.6462
11.6234 | 2565.75 | 11.6234 | 3511.7519 | 4511.7519 | 11.6234 | 1312.4409 | 5312.4409 | 11.6234 | 2805.3927 | 11.6234 | 2653.7569 | 6653.7569
11.6344 | 2565.3726 | 11.6344 | 3510.9556 | 4510.9556 | 11.6344 | 1312.9401 | 5312.9401 | 11.6344 | 2804.0785 | 11.6344 | 2652.9392 | 6652.9392
11.6454 | 2565.4272 | 11.6454 | 3510.0869 | 4510.0869 | 11.6454 | 1313.4581 | 5313.4581 | 11.6454 | 2802.7729 | 11.6454 | 2652.1656 | 6652.1656
11.6564 | 2565.8056 | 11.6564 | 3509.1222 | 4509.1222 | 11.6564 | 1313.9723 | 5313.9723 | 11.6564 | 2801.4992 | 11.6564 | 2651.5077 | 6651.5077
11.6674 | 2566.4109 | 11.6674 | 3508.0719 | 4508.0719 | 11.6674 | 1314.4785 | 5314.4785 | 11.6674 | 2800.2152 | 11.6674 | 2650.9628 | 6650.9628
11.6784 | 2566.7117 | 11.6784 | 3506.9171 | 4506.9171 | 11.6784 | 1314.9667 | 5314.9667 | 11.6784 | 2798.9383 | 11.6784 | 2650.5589 | 6650.5589
11.6894 | 2566.2394 | 11.6894 | 3505.6818 | 4505.6818 | 11.6894 | 1315.4367 | 5315.4367 | 11.6894 | 2797.6547 | 11.6894 | 2650.2462 | 6650.2462
11.7004 | 2566.1141 | 11.7004 | 3504.5215 | 4504.5215 | 11.7004 | 1315.8852 | 5315.8852 | 11.7004 | 2796.383 | 11.7004 | 2649.97 | 6649.97
11.7114 | 2566.1809 | 11.7114 | 3503.2662 | 4503.2662 | 11.7114 | 1316.3143 | 5316.3143 | 11.7114 | 2795.1015 | 11.7114 | 2649.7504 | 6649.7504
11.7224 | 2566.2604 | 11.7224 | 3501.9127 | 4501.9127 | 11.7224 | 1316.761 | 5316.761 | 11.7224 | 2793.8359 | 11.7224 | 2649.5516 | 6649.5516
11.7334 | 2565.6163 | 11.7334 | 3500.6056 | 4500.6056 | 11.7334 | 1317.2129 | 5317.2129 | 11.7334 | 2792.6089 | 11.7334 | 2649.3008 | 6649.3008
11.7444 | 2564.9113 | 11.7444 | 3499.1275 | 4499.1275 | 11.7444 | 1317.6977 | 5317.6977 | 11.7444 | 2791.4199 | 11.7444 | 2649.0477 | 6649.0477
11.7554 | 2564.704 | 11.7554 | 3497.6051 | 4497.6051 | 11.7554 | 1318.1738 | 5318.1738 | 11.7554 | 2790.2194 | 11.7554 | 2648.8143 | 6648.8143
11.7664 | 2564.8952 | 11.7664 | 3495.9922 | 4495.9922 | 11.7664 | 1318.6303 | 5318.6303 | 11.7664 | 2789.0301 | 11.7664 | 2648.5471 | 6648.5471
11.7774 | 2565.1054 | 11.7774 | 3494.2253 | 4494.2253 | 11.7774 | 1319.0506 | 5319.0506 | 11.7774 | 2787.8686 | 11.7774 | 2648.2465 | 6648.2465
11.7884 | 2564.6676 | 11.7884 | 3492.4079 | 4492.4079 | 11.7884 | 1319.4522 | 5319.4522 | 11.7884 | 2786.7379 | 11.7884 | 2647.9575 | 6647.9575
11.7994 | 2563.9883 | 11.7994 | 3490.5692 | 4490.5692 | 11.7994 | 1319.8382 | 5319.8382 | 11.7994 | 2785.5762 | 11.7994 | 2647.5924 | 6647.5924
11.8104 | 2562.788 | 11.8104 | 3488.6382 | 4488.6382 | 11.8104 | 1320.252 | 5320.252 | 11.8104 | 2784.4263 | 11.8104 | 2647.2069 | 6647.2069
11.8214 | 2561.5532 | 11.8214 | 3486.5336 | 4486.5336 | 11.8214 | 1320.678 | 5320.678 | 11.8214 | 2783.3155 | 11.8214 | 2646.831 | 6646.831
11.8324 | 2560.0608 | 11.8324 | 3484.3698 | 4484.3698 | 11.8324 | 1321.105 | 5321.105 | 11.8324 | 2782.2124 | 11.8324 | 2646.4688 | 6646.4688
11.8434 | 2558.5446 | 11.8434 | 3482.0997 | 4482.0997 | 11.8434 | 1321.514 | 5321.514 | 11.8434 | 2781.0807 | 11.8434 | 2646.135 | 6646.135
11.8544 | 2557.321 | 11.8544 | 3480.012 | 4480.012 | 11.8544 | 1321.9483 | 5321.9483 | 11.8544 | 2779.9705 | 11.8544 | 2645.9108 | 6645.9108
11.8654 | 2556.8946 | 11.8654 | 3477.9316 | 4477.9316 | 11.8654 | 1322.377 | 5322.377 | 11.8654 | 2778.8729 | 11.8654 | 2645.6989 | 6645.6989
11.8764 | 2556.1285 | 11.8764 | 3475.9394 | 4475.9394 | 11.8764 | 1322.8439 | 5322.8439 | 11.8764 | 2777.788 | 11.8764 | 2645.5373 | 6645.5373
11.8874 | 2554.943 | 11.8874 | 3474.1959 | 4474.1959 | 11.8874 | 1323.3213 | 5323.3213 | 11.8874 | 2776.6946 | 11.8874 | 2645.4456 | 6645.4456
11.8984 | 2553.7618 | 11.8984 | 3472.4932 | 4472.4932 | 11.8984 | 1323.8103 | 5323.8103 | 11.8984 | 2775.619 | 11.8984 | 2645.402 | 6645.402
11.9094 | 2553.1472 | 11.9094 | 3470.7867 | 4470.7867 | 11.9094 | 1324.295 | 5324.295 | 11.9094 | 2774.552 | 11.9094 | 2645.3555 | 6645.3555
11.9204 | 2552.8391 | 11.9204 | 3469.0816 | 4469.0816 | 11.9204 | 1324.7966 | 5324.7966 | 11.9204 | 2773.5392 | 11.9204 | 2645.357 | 6645.357
11.9314 | 2552.4163 | 11.9314 | 3467.4295 | 4467.4295 | 11.9314 | 1325.3001 | 5325.3001 | 11.9314 | 2772.5451 | 11.9314 | 2645.376 | 6645.376
11.9424 | 2552.0912 | 11.9424 | 3465.8646 | 4465.8646 | 11.9424 | 1325.8105 | 5325.8105 | 11.9424 | 2771.5808 | 11.9424 | 2644.7673 | 6644.7673
11.9534 | 2551.9014 | 11.9534 | 3464.3616 | 4464.3616 | 11.9534 | 1326.3065 | 5326.3065 | 11.9534 | 2770.641 | 11.9534 | 2644.213 | 6644.213
11.9644 | 2552.321 | 11.9644 | 3462.9473 | 4462.9473 | 11.9644 | 1326.8096 | 5326.8096 | 11.9644 | 2769.6928 | 11.9644 | 2643.7147 | 6643.7147
11.9754 | 2553.0499 | 11.9754 | 3461.5433 | 4461.5433 | 11.9754 | 1327.2885 | 5327.2885 | 11.9754 | 2768.7322 | 11.9754 | 2643.2689 | 6643.2689
11.9864 | 2553.9494 | 11.9864 | 3460.2175 | 4460.2175 | 11.9864 | 1327.7431 | 5327.7431 | 11.9864 | 2767.7621 | 11.9864 | 2642.8561 | 6642.8561
11.9974 | 2554.7212 | 11.9974 | 3458.8443 | 4458.8443 | 11.9974 | 1328.1947 | 5328.1947 | 11.9974 | 2766.8107 | 11.9974 | 2642.513 | 6642.513
12.0084 | 2555.6512 | 12.0084 | 3457.5 | 4457.5 | 12.0084 | 1328.6222 | 5328.6222 | 12.0084 | 2765.8661 | 12.0084 | 2642.237 | 6642.237
12.0194 | 2556.1171 | 12.0194 | 3456.1451 | 4456.1451 | 12.0194 | 1329.0442 | 5329.0442 | 12.0194 | 2764.9232 | 12.0194 | 2642.0419 | 6642.0419
12.0304 | 2556.3253 | 12.0304 | 3454.7476 | 4454.7476 | 12.0304 | 1329.4512 | 5329.4512 | 12.0304 | 2763.9822 | 12.0304 | 2641.8921 | 6641.8921
12.0414 | 2555.9256 | 12.0414 | 3453.331 | 4453.331 | 12.0414 | 1329.8442 | 5329.8442 | 12.0414 | 2763.0564 | 12.0414 | 2641.7646 | 6641.7646
12.0524 | 2555.7782 | 12.0524 | 3451.8467 | 4451.8467 | 12.0524 | 1330.2341 | 5330.2341 | 12.0524 | 2762.1224 | 12.0524 | 2641.6689 | 6641.6689
12.0634 | 2555.8807 | 12.0634 | 3450.3769 | 4450.3769 | 12.0634 | 1330.6183 | 5330.6183 | 12.0634 | 2761.2194 | 12.0634 | 2641.5925 | 6641.5925
12.0744 | 2555.8617 | 12.0744 | 3448.9741 | 4448.9741 | 12.0744 | 1330.9905 | 5330.9905 | 12.0744 | 2760.2902 | 12.0744 | 2641.5433 | 6641.5433
12.0854 | 2555.1606 | 12.0854 | 3447.5157 | 4447.5157 | 12.0854 | 1331.3433 | 5331.3433 | 12.0854 | 2759.3378 | 12.0854 | 2641.518 | 6641.518
12.0964 | 2553.9384 | 12.0964 | 3446.0562 | 4446.0562 | 12.0964 | 1331.6742 | 5331.6742 | 12.0964 | 2758.4417 | 12.0964 | 2641.5251 | 6641.5251
12.1074 | 2552.3126 | 12.1074 | 3444.5641 | 4444.5641 | 12.1074 | 1331.9768 | 5331.9768 | 12.1074 | 2757.5716 | 12.1074 | 2641.5605 | 6641.5605
12.1184 | 2550.3309 | 12.1184 | 3443.0206 | 4443.0206 | 12.1184 | 1332.3002 | 5332.3002 | 12.1184 | 2756.7421 | 12.1184 | 2641.588 | 6641.588
12.1294 | 2548.3658 | 12.1294 | 3441.5131 | 4441.5131 | 12.1294 | 1332.6344 | 5332.6344 | 12.1294 | 2755.9341 | 12.1294 | 2641.5659 | 6641.5659
12.1404 | 2546.4741 | 12.1404 | 3440.1024 | 4440.1024 | 12.1404 | 1332.9497 | 5332.9497 | 12.1404 | 2755.143 | 12.1404 | 2641.5205 | 6641.5205
12.1514 | 2544.797 | 12.1514 | 3438.75 | 4438.75 | 12.1514 | 1333.2298 | 5333.2298 | 12.1514 | 2754.3404 | 12.1514 | 2641.4728 | 6641.4728
12.1624 | 2543.4727 | 12.1624 | 3437.5862 | 4437.5862 | 12.1624 | 1333.4988 | 5333.4988 | 12.1624 | 2753.515 | 12.1624 | 2641.4229 | 6641.4229
12.1734 | 2542.1691 | 12.1734 | 3436.5972 | 4436.5972 | 12.1734 | 1333.7622 | 5333.7622 | 12.1734 | 2752.6415 | 12.1734 | 2641.4123 | 6641.4123
12.1844 | 2540.644 | 12.1844 | 3435.755 | 4435.755 | 12.1844 | 1334.0146 | 5334.0146 | 12.1844 | 2751.7331 | 12.1844 | 2641.4233 | 6641.4233
12.1954 | 2539.5071 | 12.1954 | 3434.8657 | 4434.8657 | 12.1954 | 1334.2745 | 5334.2745 | 12.1954 | 2750.7893 | 12.1954 | 2641.4616 | 6641.4616
12.2064 | 2538.3637 | 12.2064 | 3433.8691 | 4433.8691 | 12.2064 | 1334.556 | 5334.556 | 12.2064 | 2749.8417 | 12.2064 | 2641.5292 | 6641.5292
12.2174 | 2537.2243 | 12.2174 | 3432.8898 | 4432.8898 | 12.2174 | 1334.8561 | 5334.8561 | 12.2174 | 2748.8998 | 12.2174 | 2641.5819 | 6641.5819
12.2284 | 2535.7664 | 12.2284 | 3431.8357 | 4431.8357 | 12.2284 | 1335.1504 | 5335.1504 | 12.2284 | 2747.9576 | 12.2284 | 2641.6221 | 6641.6221
12.2394 | 2534.3255 | 12.2394 | 3430.6063 | 4430.6063 | 12.2394 | 1335.4464 | 5335.4464 | 12.2394 | 2747.0373 | 12.2394 | 2641.6471 | 6641.6471
12.2504 | 2532.7852 | 12.2504 | 3429.2915 | 4429.2915 | 12.2504 | 1335.7584 | 5335.7584 | 12.2504 | 2746.1456 | 12.2504 | 2641.6488 | 6641.6488
12.2614 | 2531.5379 | 12.2614 | 3427.9141 | 4427.9141 | 12.2614 | 1336.0788 | 5336.0788 | 12.2614 | 2745.2985 | 12.2614 | 2641.6106 | 6641.6106
12.2724 | 2530.4937 | 12.2724 | 3426.5052 | 4426.5052 | 12.2724 | 1336.4103 | 5336.4103 | 12.2724 | 2744.4651 | 12.2724 | 2641.5357 | 6641.5357
12.2834 | 2529.379 | 12.2834 | 3425.0249 | 4425.0249 | 12.2834 | 1336.7548 | 5336.7548 | 12.2834 | 2743.6283 | 12.2834 | 2641.4152 | 6641.4152
12.2944 | 2528.0606 | 12.2944 | 3423.5233 | 4423.5233 | 12.2944 | 1337.1062 | 5337.1062 | 12.2944 | 2742.791 | 12.2944 | 2641.2591 | 6641.2591
12.3054 | 2526.7012 | 12.3054 | 3421.9733 | 4421.9733 | 12.3054 | 1337.4567 | 5337.4567 | 12.3054 | 2741.9552 | 12.3054 | 2641.0916 | 6641.0916
12.3164 | 2524.7995 | 12.3164 | 3420.3196 | 4420.3196 | 12.3164 | 1337.7958 | 5337.7958 | 12.3164 | 2741.1121 | 12.3164 | 2640.9071 | 6640.9071
12.3274 | 2522.3843 | 12.3274 | 3418.6739 | 4418.6739 | 12.3274 | 1338.1331 | 5338.1331 | 12.3274 | 2740.2538 | 12.3274 | 2640.6957 | 6640.6957
12.3384 | 2519.7647 | 12.3384 | 3416.9368 | 4416.9368 | 12.3384 | 1338.47 | 5338.47 | 12.3384 | 2739.3997 | 12.3384 | 2640.4425 | 6640.4425
12.3494 | 2516.9198 | 12.3494 | 3415.2007 | 4415.2007 | 12.3494 | 1338.7947 | 5338.7947 | 12.3494 | 2738.5308 | 12.3494 | 2640.1686 | 6640.1686
12.3604 | 2514.2355 | 12.3604 | 3413.5509 | 4413.5509 | 12.3604 | 1339.1225 | 5339.1225 | 12.3604 | 2737.6384 | 12.3604 | 2639.8623 | 6639.8623
12.3714 | 2511.3166 | 12.3714 | 3411.9782 | 4411.9782 | 12.3714 | 1339.4551 | 5339.4551 | 12.3714 | 2736.7497 | 12.3714 | 2639.5315 | 6639.5315
12.3824 | 2508.4829 | 12.3824 | 3410.5358 | 4410.5358 | 12.3824 | 1339.8017 | 5339.8017 | 12.3824 | 2735.8717 | 12.3824 | 2639.1724 | 6639.1724
12.3934 | 2505.8039 | 12.3934 | 3409.1243 | 4409.1243 | 12.3934 | 1340.181 | 5340.181 | 12.3934 | 2735.0206 | 12.3934 | 2638.8162 | 6638.8162
12.4044 | 2503.3772 | 12.4044 | 3407.8143 | 4407.8143 | 12.4044 | 1340.567 | 5340.567 | 12.4044 | 2734.1697 | 12.4044 | 2638.4655 | 6638.4655
12.4154 | 2500.8529 | 12.4154 | 3406.4987 | 4406.4987 | 12.4154 | 1340.9793 | 5340.9793 | 12.4154 | 2733.3412 | 12.4154 | 2638.1311 | 6638.1311
12.4264 | 2498.5378 | 12.4264 | 3405.1529 | 4405.1529 | 12.4264 | 1341.389 | 5341.389 | 12.4264 | 2732.5041 | 12.4264 | 2637.8475 | 6637.8475
12.4374 | 2496.221 | 12.4374 | 3403.8598 | 4403.8598 | 12.4374 | 1341.7863 | 5341.7863 | 12.4374 | 2731.6345 | 12.4374 | 2637.6067 | 6637.6067
12.4484 | 2493.5245 | 12.4484 | 3402.5141 | 4402.5141 | 12.4484 | 1342.1519 | 5342.1519 | 12.4484 | 2730.7428 | 12.4484 | 2637.3988 | 6637.3988
12.4594 | 2490.9016 | 12.4594 | 3401.2177 | 4401.2177 | 12.4594 | 1342.5283 | 5342.5283 | 12.4594 | 2729.8539 | 12.4594 | 2637.2243 | 6637.2243
12.4704 | 2488.583 | 12.4704 | 3400.0873 | 4400.0873 | 12.4704 | 1342.9125 | 5342.9125 | 12.4704 | 2728.9874 | 12.4704 | 2637.1032 | 6637.1032
12.4814 | 2486.0901 | 12.4814 | 3399.0224 | 4399.0224 | 12.4814 | 1343.3233 | 5343.3233 | 12.4814 | 2728.116 | 12.4814 | 2637.0417 | 6637.0417
12.4924 | 2484.3448 | 12.4924 | 3397.8911 | 4397.8911 | 12.4924 | 1343.7473 | 5343.7473 | 12.4924 | 2727.2664 | 12.4924 | 2637.0476 | 6637.0476
12.5034 | 2482.9892 | 12.5034 | 3396.662 | 4396.662 | 12.5034 | 1344.1769 | 5344.1769 | 12.5034 | 2726.473 | 12.5034 | 2637.1416 | 6637.1416
12.5144 | 2481.4497 | 12.5144 | 3395.3373 | 4395.3373 | 12.5144 | 1344.5755 | 5344.5755 | 12.5144 | 2725.6823 | 12.5144 | 2637.319 | 6637.319
12.5254 | 2480.1607 | 12.5254 | 3393.9204 | 4393.9204 | 12.5254 | 1344.9419 | 5344.9419 | 12.5254 | 2724.8905 | 12.5254 | 2637.5763 | 6637.5763
12.5364 | 2478.794 | 12.5364 | 3392.2934 | 4392.2934 | 12.5364 | 1345.3143 | 5345.3143 | 12.5364 | 2724.0976 | 12.5364 | 2637.8979 | 6637.8979
12.5474 | 2477.3742 | 12.5474 | 3390.9199 | 4390.9199 | 12.5474 | 1345.6995 | 5345.6995 | 12.5474 | 2723.3602 | 12.5474 | 2638.3067 | 6638.3067
12.5584 | 2476.0465 | 12.5584 | 3389.558 | 4389.558 | 12.5584 | 1346.0738 | 5346.0738 | 12.5584 | 2722.6271 | 12.5584 | 2638.7597 | 6638.7597
12.5694 | 2474.5954 | 12.5694 | 3388.2072 | 4388.2072 | 12.5694 | 1346.473 | 5346.473 | 12.5694 | 2721.8901 | 12.5694 | 2638.6103 | 6638.6103
12.5804 | 2472.9764 | 12.5804 | 3386.8737 | 4386.8737 | 12.5804 | 1346.8605 | 5346.8605 | 12.5804 | 2721.1622 | 12.5804 | 2638.4549 | 6638.4549
12.5914 | 2471.1965 | 12.5914 | 3385.5266 | 4385.5266 | 12.5914 | 1347.2497 | 5347.2497 | 12.5914 | 2720.4363 | 12.5914 | 2638.2881 | 6638.2881
12.6024 | 2469.3651 | 12.6024 | 3384.2512 | 4384.2512 | 12.6024 | 1347.6317 | 5347.6317 | 12.6024 | 2719.6887 | 12.6024 | 2638.0988 | 6638.0988
12.6134 | 2467.736 | 12.6134 | 3383.0414 | 4383.0414 | 12.6134 | 1348.0274 | 5348.0274 | 12.6134 | 2718.9507 | 12.6134 | 2637.9568 | 6637.9568
12.6244 | 2466.7246 | 12.6244 | 3381.9347 | 4381.9347 | 12.6244 | 1348.3894 | 5348.3894 | 12.6244 | 2718.1721 | 12.6244 | 2637.815 | 6637.815
12.6354 | 2466.2059 | 12.6354 | 3380.8067 | 4380.8067 | 12.6354 | 1348.7498 | 5348.7498 | 12.6354 | 2717.3867 | 12.6354 | 2637.6213 | 6637.6213
12.6464 | 2465.846 | 12.6464 | 3379.5105 | 4379.5105 | 12.6464 | 1349.1105 | 5349.1105 | 12.6464 | 2716.5754 | 12.6464 | 2637.4766 | 6637.4766
12.6574 | 2465.2896 | 12.6574 | 3378.1907 | 4378.1907 | 12.6574 | 1349.482 | 5349.482 | 12.6574 | 2715.7293 | 12.6574 | 2637.3268 | 6637.3268
12.6684 | 2464.0971 | 12.6684 | 3376.9662 | 4376.9662 | 12.6684 | 1349.8287 | 5349.8287 | 12.6684 | 2714.878 | 12.6684 | 2637.1495 | 6637.1495
12.6794 | 2462.7989 | 12.6794 | 3375.7394 | 4375.7394 | 12.6794 | 1350.1972 | 5350.1972 | 12.6794 | 2714.0527 | 12.6794 | 2637.0046 | 6637.0046
12.6904 | 2461.7853 | 12.6904 | 3374.5928 | 4374.5928 | 12.6904 | 1350.5976 | 5350.5976 | 12.6904 | 2713.2358 | 12.6904 | 2636.8468 | 6636.8468
12.7014 | 2460.9009 | 12.7014 | 3373.5392 | 4373.5392 | 12.7014 | 1350.9909 | 5350.9909 | 12.7014 | 2712.4336 | 12.7014 | 2636.6449 | 6636.6449
12.7124 | 2460.1785 | 12.7124 | 3372.3762 | 4372.3762 | 12.7124 | 1351.4029 | 5351.4029 | 12.7124 | 2711.6741 | 12.7124 | 2636.3717 | 6636.3717
12.7234 | 2459.9028 | 12.7234 | 3371.1945 | 4371.1945 | 12.7234 | 1351.8246 | 5351.8246 | 12.7234 | 2710.9442 | 12.7234 | 2636.0599 | 6636.0599
12.7344 | 2459.4864 | 12.7344 | 3369.9063 | 4369.9063 | 12.7344 | 1352.2664 | 5352.2664 | 12.7344 | 2710.2452 | 12.7344 | 2635.8076 | 6635.8076
12.7454 | 2459.4202 | 12.7454 | 3368.6789 | 4368.6789 | 12.7454 | 1352.7084 | 5352.7084 | 12.7454 | 2709.5403 | 12.7454 | 2635.5915 | 6635.5915
12.7564 | 2459.4758 | 12.7564 | 3367.3954 | 4367.3954 | 12.7564 | 1353.1722 | 5353.1722 | 12.7564 | 2708.8787 | 12.7564 | 2635.3587 | 6635.3587
12.7674 | 2459.7142 | 12.7674 | 3366.0826 | 4366.0826 | 12.7674 | 1353.6564 | 5353.6564 | 12.7674 | 2708.1903 | 12.7674 | 2635.1749 | 6635.1749
12.7784 | 2460.0481 | 12.7784 | 3364.6872 | 4364.6872 | 12.7784 | 1354.1625 | 5354.1625 | 12.7784 | 2707.5027 | 12.7784 | 2635.0433 | 6635.0433
12.7894 | 2460.1398 | 12.7894 | 3363.1698 | 4363.1698 | 12.7894 | 1354.6834 | 5354.6834 | 12.7894 | 2706.8324 | 12.7894 | 2634.8971 | 6634.8971
12.8004 | 2459.8868 | 12.8004 | 3361.769 | 4361.769 | 12.8004 | 1355.2296 | 5355.2296 | 12.8004 | 2706.0998 | 12.8004 | 2634.7703 | 6634.7703
12.8114 | 2459.0733 | 12.8114 | 3360.3418 | 4360.3418 | 12.8114 | 1355.7918 | 5355.7918 | 12.8114 | 2705.3658 | 12.8114 | 2635.2387 | 6635.2387
12.8224 | 2457.935 | 12.8224 | 3358.7292 | 4358.7292 | 12.8224 | 1356.3531 | 5356.3531 | 12.8224 | 2704.6197 | 12.8224 | 2635.7282 | 6635.7282
12.8334 | 2457.2718 | 12.8334 | 3357.0652 | 4357.0652 | 12.8334 | 1356.9207 | 5356.9207 | 12.8334 | 2703.8129 | 12.8334 | 2636.246 | 6636.246
12.8444 | 2456.5442 | 12.8444 | 3355.3638 | 4355.3638 | 12.8444 | 1357.5124 | 5357.5124 | 12.8444 | 2702.9983 | 12.8444 | 2636.7437 | 6636.7437
12.8554 | 2455.7138 | 12.8554 | 3353.8347 | 4353.8347 | 12.8554 | 1358.1164 | 5358.1164 | 12.8554 | 2702.2079 | 12.8554 | 2637.2333 | 6637.2333
12.8664 | 2454.549 | 12.8664 | 3352.359 | 4352.359 | 12.8664 | 1358.7222 | 5358.7222 | 12.8664 | 2701.4513 | 12.8664 | 2637.7021 | 6637.7021
12.8774 | 2452.9619 | 12.8774 | 3350.977 | 4350.977 | 12.8774 | 1359.309 | 5359.309 | 12.8774 | 2700.7319 | 12.8774 | 2638.1322 | 6638.1322
12.8884 | 2450.9331 | 12.8884 | 3349.7593 | 4349.7593 | 12.8884 | 1359.9023 | 5359.9023 | 12.8884 | 2700.036 | 12.8884 | 2638.5312 | 6638.5312
12.8994 | 2448.3011 | 12.8994 | 3348.3321 | 4348.3321 | 12.8994 | 1360.5087 | 5360.5087 | 12.8994 | 2699.3794 | 12.8994 | 2636.6183 | 6636.6183
12.9104 | 2445.4432 | 12.9104 | 3346.7904 | 4346.7904 | 12.9104 | 1361.128 | 5361.128 | 12.9104 | 2698.7292 | 12.9104 | 2635.1208 | 6635.1208
12.9214 | 2442.3041 | 12.9214 | 3345.1981 | 4345.1981 | 12.9214 | 1361.7455 | 5361.7455 | 12.9214 | 2698.0918 | 12.9214 | 2634.8112 | 6634.8112
12.9324 | 2439.5187 | 12.9324 | 3343.6417 | 4343.6417 | 12.9324 | 1362.347 | 5362.347 | 12.9324 | 2697.4636 | 12.9324 | 2634.4859 | 6634.4859
12.9434 | 2436.8741 | 12.9434 | 3342.2893 | 4342.2893 | 12.9434 | 1362.9642 | 5362.9642 | 12.9434 | 2696.8391 | 12.9434 | 2634.3562 | 6634.3562
12.9544 | 2434.2555 | 12.9544 | 3340.9412 | 4340.9412 | 12.9544 | 1363.5794 | 5363.5794 | 12.9544 | 2696.2101 | 12.9544 | 2634.4554 | 6634.4554
12.9654 | 2431.8652 | 12.9654 | 3339.6148 | 4339.6148 | 12.9654 | 1364.1926 | 5364.1926 | 12.9654 | 2695.5486 | 12.9654 | 2634.7274 | 6634.7274
12.9764 | 2429.5633 | 12.9764 | 3338.2624 | 4338.2624 | 12.9764 | 1364.7994 | 5364.7994 | 12.9764 | 2694.9141 | 12.9764 | 2635.3054 | 6635.3054
12.9874 | 2427.7429 | 12.9874 | 3336.9962 | 4336.9962 | 12.9874 | 1365.3844 | 5365.3844 | 12.9874 | 2694.2958 | 12.9874 | 2636.2898 | 6636.2898
12.9984 | 2426.2482 | 12.9984 | 3335.8429 | 4335.8429 | 12.9984 | 1365.9836 | 5365.9836 | 12.9984 | 2693.6937 | 12.9984 | 2637.5878 | 6637.5878
13.0094 | 2424.7511 | 13.0094 | 3334.6797 | 4334.6797 | 13.0094 | 1366.5878 | 5366.5878 | 13.0094 | 2693.1246 | 13.0094 | 2641.3297 | 6641.3297
13.0204 | 2423.8164 | 13.0204 | 3333.4778 | 4333.4778 | 13.0204 | 1367.2172 | 5367.2172 | 13.0204 | 2692.5754 | 13.0204 | 2645.1121 | 6645.1121
13.0314 | 2423.1492 | 13.0314 | 3332.2965 | 4332.2965 | 13.0314 | 1367.8599 | 5367.8599 | 13.0314 | 2692.0537 | 13.0314 | 2648.8886 | 6648.8886
13.0424 | 2422.8683 | 13.0424 | 3331.165 | 4331.165 | 13.0424 | 1368.5144 | 5368.5144 | 13.0424 | 2691.5396 | 13.0424 | 2652.703 | 6652.703
13.0534 | 2423.2526 | 13.0534 | 3330.061 | 4330.061 | 13.0534 | 1369.193 | 5369.193 | 13.0534 | 2691.0548 | 13.0534 | 2652.557 | 6652.557
13.0644 | 2424.2214 | 13.0644 | 3328.9892 | 4328.9892 | 13.0644 | 1369.8915 | 5369.8915 | 13.0644 | 2690.5934 | 13.0644 | 2652.1678 | 6652.1678
13.0754 | 2425.606 | 13.0754 | 3327.9163 | 4327.9163 | 13.0754 | 1370.6064 | 5370.6064 | 13.0754 | 2690.1555 | 13.0754 | 2655.9728 | 6655.9728
13.0864 | 2427.4469 | 13.0864 | 3326.9288 | 4326.9288 | 13.0864 | 1371.325 | 5371.325 | 13.0864 | 2689.74 | 13.0864 | 2660.0942 | 6660.0942
13.0974 | 2429.4491 | 13.0974 | 3325.8927 | 4325.8927 | 13.0974 | 1372.0377 | 5372.0377 | 13.0974 | 2689.3072 | 13.0974 | 2664.9202 | 6664.9202
13.1084 | 2431.0681 | 13.1084 | 3324.8733 | 4324.8733 | 13.1084 | 1372.7731 | 5372.7731 | 13.1084 | 2688.8858 | 13.1084 | 2676.4491 | 6676.4491
13.1194 | 2432.5847 | 13.1194 | 3324.002 | 4324.002 | 13.1194 | 1373.5158 | 5373.5158 | 13.1194 | 2688.4749 | 13.1194 | 2702.6674 | 6702.6674
13.1304 | 2433.9777 | 13.1304 | 3323.2054 | 4323.2054 | 13.1304 | 1374.2539 | 5374.2539 | 13.1304 | 2688.0846 | 13.1304 | 2715.8654 | 6715.8654
13.1414 | 2435.337 | 13.1414 | 3322.5804 | 4322.5804 | 13.1414 | 1375.0005 | 5375.0005 | 13.1414 | 2687.7222 | 13.1414 | 2738.5132 | 6738.5132
13.1524 | 2436.6245 | 13.1524 | 3321.9763 | 4321.9763 | 13.1524 | 1375.7652 | 5375.7652 | 13.1524 | 2687.3829 | 13.1524 | 2762.416 | 6762.416
13.1634 | 2437.467 | 13.1634 | 3321.467 | 4321.467 | 13.1634 | 1376.5306 | 5376.5306 | 13.1634 | 2687.032 | 13.1634 | 2785.1797 | 6785.1797
13.1744 | 2437.8553 | 13.1744 | 3321.0923 | 4321.0923 | 13.1744 | 1377.3 | 5377.3 | 13.1744 | 2686.6579 | 13.1744 | 2802.4421 | 6802.4421
13.1854 | 2438.1341 | 13.1854 | 3320.8407 | 4320.8407 | 13.1854 | 1378.0721 | 5378.0721 | 13.1854 | 2686.2873 | 13.1854 | 2809.8559 | 6809.8559
13.1964 | 2438.0429 | 13.1964 | 3320.6227 | 4320.6227 | 13.1964 | 1378.8471 | 5378.8471 | 13.1964 | 2685.8803 | 13.1964 | 2811.1132 | 6811.1132
13.2074 | 2437.6357 | 13.2074 | 3320.3511 | 4320.3511 | 13.2074 | 1379.6357 | 5379.6357 | 13.2074 | 2685.4494 | 13.2074 | 2815.6564 | 6815.6564
13.2184 | 2437.1642 | 13.2184 | 3320.167 | 4320.167 | 13.2184 | 1380.4505 | 5380.4505 | 13.2184 | 2685.0086 | 13.2184 | 2825.6154 | 6825.6154
13.2294 | 2436.2195 | 13.2294 | 3319.9244 | 4319.9244 | 13.2294 | 1381.3064 | 5381.3064 | 13.2294 | 2684.538 | 13.2294 | 2833.0682 | 6833.0682
13.2404 | 2434.6704 | 13.2404 | 3319.6798 | 4319.6798 | 13.2404 | 1382.1642 | 5382.1642 | 13.2404 | 2684.0657 | 13.2404 | 2837.7996 | 6837.7996
13.2514 | 2433.0316 | 13.2514 | 3319.4897 | 4319.4897 | 13.2514 | 1383.0017 | 5383.0017 | 13.2514 | 2683.5774 | 13.2514 | 2833.0046 | 6833.0046
13.2624 | 2431.0624 | 13.2624 | 3319.4911 | 4319.4911 | 13.2624 | 1383.8346 | 5383.8346 | 13.2624 | 2683.0718 | 13.2624 | 2830.2298 | 6830.2298
13.2734 | 2428.7426 | 13.2734 | 3319.6858 | 4319.6858 | 13.2734 | 1384.6489 | 5384.6489 | 13.2734 | 2682.551 | 13.2734 | 2825.9691 | 6825.9691
13.2844 | 2426.2705 | 13.2844 | 3319.9566 | 4319.9566 | 13.2844 | 1385.4551 | 5385.4551 | 13.2844 | 2682.0325 | 13.2844 | 2807.4497 | 6807.4497
13.2954 | 2423.8571 | 13.2954 | 3320.1423 | 4320.1423 | 13.2954 | 1386.2406 | 5386.2406 | 13.2954 | 2681.5237 | 13.2954 | 2783.1082 | 6783.1082
13.3064 | 2421.4706 | 13.3064 | 3320.4293 | 4320.4293 | 13.3064 | 1387.0022 | 5387.0022 | 13.3064 | 2681.0214 | 13.3064 | 2754.6285 | 6754.6285
13.3174 | 2418.8864 | 13.3174 | 3320.676 | 4320.676 | 13.3174 | 1387.7434 | 5387.7434 | 13.3174 | 2680.4996 | 13.3174 | 2723.3041 | 6723.3041
13.3284 | 2416.6762 | 13.3284 | 3320.8751 | 4320.8751 | 13.3284 | 1388.493 | 5388.493 | 13.3284 | 2680.0072 | 13.3284 | 2693.539 | 6693.539
13.3394 | 2414.5841 | 13.3394 | 3321.098 | 4321.098 | 13.3394 | 1389.2436 | 5389.2436 | 13.3394 | 2679.5252 | 13.3394 | 2664.2666 | 6664.2666
13.3504 | 2412.9109 | 13.3504 | 3321.4377 | 4321.4377 | 13.3504 | 1389.9767 | 5389.9767 | 13.3504 | 2679.0591 | 13.3504 | 2663.1554 | 6663.1554
13.3614 | 2411.1307 | 13.3614 | 3321.926 | 4321.926 | 13.3614 | 1390.7037 | 5390.7037 | 13.3614 | 2678.6462 | 13.3614 | 2638.0972 | 6638.0972
13.3724 | 2409.4515 | 13.3724 | 3322.4536 | 4322.4536 | 13.3724 | 1391.4468 | 5391.4468 | 13.3724 | 2678.2693 | 13.3724 | 2617.406 | 6617.406
13.3834 | 2408.057 | 13.3834 | 3323.0425 | 4323.0425 | 13.3834 | 1392.1872 | 5392.1872 | 13.3834 | 2677.8854 | 13.3834 | 2597.7842 | 6597.7842
13.3944 | 2406.8002 | 13.3944 | 3323.7042 | 4323.7042 | 13.3944 | 1392.894 | 5392.894 | 13.3944 | 2677.5201 | 13.3944 | 2580.7907 | 6580.7907
13.4054 | 2405.6673 | 13.4054 | 3324.3785 | 4324.3785 | 13.4054 | 1393.5923 | 5393.5923 | 13.4054 | 2677.1835 | 13.4054 | 2572.5232 | 6572.5232
13.4164 | 2404.9593 | 13.4164 | 3325.1785 | 4325.1785 | 13.4164 | 1394.2881 | 5394.2881 | 13.4164 | 2676.8367 | 13.4164 | 2564.8356 | 6564.8356
13.4274 | 2404.0686 | 13.4274 | 3326.0271 | 4326.0271 | 13.4274 | 1394.9675 | 5394.9675 | 13.4274 | 2676.4903 | 13.4274 | 2558.0496 | 6558.0496
13.4384 | 2403.8033 | 13.4384 | 3326.9684 | 4326.9684 | 13.4384 | 1395.6302 | 5395.6302 | 13.4384 | 2676.1384 | 13.4384 | 2551.6053 | 6551.6053
13.4494 | 2403.7559 | 13.4494 | 3328.0261 | 4328.0261 | 13.4494 | 1396.2812 | 5396.2812 | 13.4494 | 2675.7779 | 13.4494 | 2545.1971 | 6545.1971
13.4604 | 2404.1299 | 13.4604 | 3329.0893 | 4329.0893 | 13.4604 | 1396.8916 | 5396.8916 | 13.4604 | 2675.3842 | 13.4604 | 2545.771 | 6545.771
13.4714 | 2404.5638 | 13.4714 | 3330.0782 | 4330.0782 | 13.4714 | 1397.4618 | 5397.4618 | 13.4714 | 2675.0005 | 13.4714 | 2546.5674 | 6546.5674
13.4824 | 2405.1251 | 13.4824 | 3331.1626 | 4331.1626 | 13.4824 | 1397.9918 | 5397.9918 | 13.4824 | 2674.6282 | 13.4824 | 2546.6677 | 6546.6677
13.4934 | 2405.8571 | 13.4934 | 3332.1639 | 4332.1639 | 13.4934 | 1398.5099 | 5398.5099 | 13.4934 | 2674.2795 | 13.4934 | 2543.3703 | 6543.3703
13.5044 | 2405.895 | 13.5044 | 3333.1486 | 4333.1486 | 13.5044 | 1399.0124 | 5399.0124 | 13.5044 | 2673.9891 | 13.5044 | 2540.5479 | 6540.5479
13.5154 | 2406.2142 | 13.5154 | 3334.1215 | 4334.1215 | 13.5154 | 1399.5205 | 5399.5205 | 13.5154 | 2673.7258 | 13.5154 | 2538.7076 | 6538.7076
13.5264 | 2406.4137 | 13.5264 | 3335.2028 | 4335.2028 | 13.5264 | 1400.0188 | 5400.0188 | 13.5264 | 2673.4672 | 13.5264 | 2537.0474 | 6537.0474
13.5374 | 2406.8499 | 13.5374 | 3336.1932 | 4336.1932 | 13.5374 | 1400.5035 | 5400.5035 | 13.5374 | 2673.2888 | 13.5374 | 2535.3988 | 6535.3988
13.5484 | 2407.5071 | 13.5484 | 3337.2878 | 4337.2878 | 13.5484 | 1400.97 | 5400.97 | 13.5484 | 2673.1294 | 13.5484 | 2534.0714 | 6534.0714
13.5594 | 2407.8445 | 13.5594 | 3338.455 | 4338.455 | 13.5594 | 1401.4583 | 5401.4583 | 13.5594 | 2672.9839 | 13.5594 | 2532.887 | 6532.887
13.5704 | 2407.69 | 13.5704 | 3339.5205 | 4339.5205 | 13.5704 | 1401.9423 | 5401.9423 | 13.5704 | 2672.8356 | 13.5704 | 2531.8575 | 6531.8575
13.5814 | 2407.5116 | 13.5814 | 3340.698 | 4340.698 | 13.5814 | 1402.445 | 5402.445 | 13.5814 | 2672.7117 | 13.5814 | 2530.7497 | 6530.7497
13.5924 | 2407.3077 | 13.5924 | 3341.8805 | 4341.8805 | 13.5924 | 1402.9316 | 5402.9316 | 13.5924 | 2672.6123 | 13.5924 | 2529.5642 | 6529.5642
13.6034 | 2407.956 | 13.6034 | 3343.1045 | 4343.1045 | 13.6034 | 1403.4084 | 5403.4084 | 13.6034 | 2672.4891 | 13.6034 | 2528.1366 | 6528.1366
13.6144 | 2408.1528 | 13.6144 | 3344.2967 | 4344.2967 | 13.6144 | 1403.8736 | 5403.8736 | 13.6144 | 2672.353 | 13.6144 | 2527.3441 | 6527.3441
13.6254 | 2408.6711 | 13.6254 | 3345.4068 | 4345.4068 | 13.6254 | 1404.3205 | 5404.3205 | 13.6254 | 2672.2212 | 13.6254 | 2526.5612 | 6526.5612
13.6364 | 2408.9215 | 13.6364 | 3346.4674 | 4346.4674 | 13.6364 | 1404.7876 | 5404.7876 | 13.6364 | 2672.0988 | 13.6364 | 2523.6552 | 6523.6552
13.6474 | 2408.8931 | 13.6474 | 3347.4429 | 4347.4429 | 13.6474 | 1405.2291 | 5405.2291 | 13.6474 | 2671.9519 | 13.6474 | 2522.2242 | 6522.2242
13.6584 | 2408.9474 | 13.6584 | 3348.201 | 4348.201 | 13.6584 | 1405.6781 | 5405.6781 | 13.6584 | 2671.7966 | 13.6584 | 2520.9725 | 6520.9725
13.6694 | 2409.1587 | 13.6694 | 3349.0277 | 4349.0277 | 13.6694 | 1406.1258 | 5406.1258 | 13.6694 | 2671.6708 | 13.6694 | 2519.8223 | 6519.8223
13.6804 | 2410.2559 | 13.6804 | 3349.987 | 4349.987 | 13.6804 | 1406.5647 | 5406.5647 | 13.6804 | 2671.494 | 13.6804 | 2518.7566 | 6518.7566
13.6914 | 2411.2887 | 13.6914 | 3350.8816 | 4350.8816 | 13.6914 | 1407.0283 | 5407.0283 | 13.6914 | 2671.3086 | 13.6914 | 2517.7947 | 6517.7947
13.7024 | 2412.1339 | 13.7024 | 3351.6532 | 4351.6532 | 13.7024 | 1407.462 | 5407.462 | 13.7024 | 2671.116 | 13.7024 | 2516.8842 | 6516.8842
13.7134 | 2412.6209 | 13.7134 | 3352.3876 | 4352.3876 | 13.7134 | 1407.9005 | 5407.9005 | 13.7134 | 2670.8969 | 13.7134 | 2516.0079 | 6516.0079
13.7244 | 2412.6759 | 13.7244 | 3353.1411 | 4353.1411 | 13.7244 | 1408.3314 | 5408.3314 | 13.7244 | 2670.6661 | 13.7244 | 2515.1911 | 6515.1911
13.7354 | 2413.0114 | 13.7354 | 3353.8271 | 4353.8271 | 13.7354 | 1408.7625 | 5408.7625 | 13.7354 | 2670.4011 | 13.7354 | 2514.4076 | 6514.4076
13.7464 | 2413.7254 | 13.7464 | 3354.4243 | 4354.4243 | 13.7464 | 1409.1826 | 5409.1826 | 13.7464 | 2670.1127 | 13.7464 | 2513.6572 | 6513.6572
13.7574 | 2414.4783 | 13.7574 | 3354.9892 | 4354.9892 | 13.7574 | 1409.5871 | 5409.5871 | 13.7574 | 2669.8051 | 13.7574 | 2512.9452 | 6512.9452
13.7684 | 2415.1321 | 13.7684 | 3355.4401 | 4355.4401 | 13.7684 | 1409.9667 | 5409.9667 | 13.7684 | 2669.4719 | 13.7684 | 2512.2501 | 6512.2501
13.7794 | 2414.4825 | 13.7794 | 3355.8693 | 4355.8693 | 13.7794 | 1410.3338 | 5410.3338 | 13.7794 | 2669.1351 | 13.7794 | 2511.5776 | 6511.5776
13.7904 | 2413.2341 | 13.7904 | 3356.1631 | 4356.1631 | 13.7904 | 1410.6905 | 5410.6905 | 13.7904 | 2668.7713 | 13.7904 | 2510.9278 | 6510.9278
13.8014 | 2411.4588 | 13.8014 | 3356.4266 | 4356.4266 | 13.8014 | 1411.0427 | 5411.0427 | 13.8014 | 2668.4129 | 13.8014 | 2510.2924 | 6510.2924
13.8124 | 2409.7031 | 13.8124 | 3356.837 | 4356.837 | 13.8124 | 1411.3842 | 5411.3842 | 13.8124 | 2668.0189 | 13.8124 | 2509.6429 | 6509.6429
13.8234 | 2408.1097 | 13.8234 | 3357.2341 | 4357.2341 | 13.8234 | 1411.7122 | 5411.7122 | 13.8234 | 2667.6157 | 13.8234 | 2508.9978 | 6508.9978
13.8344 | 2406.0296 | 13.8344 | 3357.6827 | 4357.6827 | 13.8344 | 1412.0557 | 5412.0557 | 13.8344 | 2667.1771 | 13.8344 | 2508.3576 | 6508.3576
13.8454 | 2403.5835 | 13.8454 | 3358.3116 | 4358.3116 | 13.8454 | 1412.4152 | 5412.4152 | 13.8454 | 2666.7304 | 13.8454 | 2507.7311 | 6507.7311
13.8564 | 2400.3043 | 13.8564 | 3358.9599 | 4358.9599 | 13.8564 | 1412.7669 | 5412.7669 | 13.8564 | 2666.2911 | 13.8564 | 2507.0606 | 6507.0606
13.8674 | 2396.8247 | 13.8674 | 3359.6342 | 4359.6342 | 13.8674 | 1413.1197 | 5413.1197 | 13.8674 | 2665.8864 | 13.8674 | 2506.4058 | 6506.4058
13.8784 | 2393.6551 | 13.8784 | 3360.2877 | 4360.2877 | 13.8784 | 1413.4814 | 5413.4814 | 13.8784 | 2665.4988 | 13.8784 | 2505.7606 | 6505.7606
13.8894 | 2390.7003 | 13.8894 | 3361.2013 | 4361.2013 | 13.8894 | 1413.8309 | 5413.8309 | 13.8894 | 2665.1093 | 13.8894 | 2505.1241 | 6505.1241
13.9004 | 2388.1185 | 13.9004 | 3362.2856 | 4362.2856 | 13.9004 | 1414.1758 | 5414.1758 | 13.9004 | 2664.7415 | 13.9004 | 2504.4513 | 6504.4513
13.9114 | 2385.6173 | 13.9114 | 3363.5421 | 4363.5421 | 13.9114 | 1414.5027 | 5414.5027 | 13.9114 | 2664.3898 | 13.9114 | 2503.7799 | 6503.7799
13.9224 | 2383.0318 | 13.9224 | 3365.0778 | 4365.0778 | 13.9224 | 1414.8189 | 5414.8189 | 13.9224 | 2664.0742 | 13.9224 | 2503.0928 | 6503.0928
13.9334 | 2380.3925 | 13.9334 | 3366.8356 | 4366.8356 | 13.9334 | 1415.1099 | 5415.1099 | 13.9334 | 2663.7688 | 13.9334 | 2502.4282 | 6502.4282
13.9444 | 2377.8689 | 13.9444 | 3366.4144 | 4366.4144 | 13.9444 | 1415.3921 | 5415.3921 | 13.9444 | 2663.4601 | 13.9444 | 2501.7857 | 6501.7857
13.9554 | 2376.2826 | 13.9554 | 3366.1481 | 4366.1481 | 13.9554 | 1415.6964 | 5415.6964 | 13.9554 | 2663.1329 | 13.9554 | 2501.2331 | 6501.2331
13.9664 | 2375.6137 | 13.9664 | 3366.0054 | 4366.0054 | 13.9664 | 1416.0114 | 5416.0114 | 13.9664 | 2662.8211 | 13.9664 | 2500.7024 | 6500.7024
13.9774 | 2375.4939 | 13.9774 | 3365.9146 | 4365.9146 | 13.9774 | 1416.3387 | 5416.3387 | 13.9774 | 2662.5465 | 13.9774 | 2500.1623 | 6500.1623
13.9884 | 2375.5682 | 13.9884 | 3366.0537 | 4366.0537 | 13.9884 | 1416.677 | 5416.677 | 13.9884 | 2662.2663 | 13.9884 | 2499.6468 | 6499.6468
13.9994 | 2375.896 | 13.9994 | 3366.423 | 4366.423 | 13.9994 | 1417.0449 | 5417.0449 | 13.9994 | 2661.9883 | 13.9994 | 2498.5567 | 6498.5567
14.0104 | 2377.0839 | 14.0104 | 3367.2698 | 4367.2698 | 14.0104 | 1417.4487 | 5417.4487 | 14.0104 | 2661.7241 | 14.0104 | 2497.5412 | 6497.5412
14.0214 | 2378.9145 | 14.0214 | 3368.4247 | 4368.4247 | 14.0214 | 1417.874 | 5417.874 | 14.0214 | 2661.5067 | 14.0214 | 2496.5928 | 6496.5928
14.0324 | 2381.5109 | 14.0324 | 3369.5357 | 4369.5357 | 14.0324 | 1418.302 | 5418.302 | 14.0324 | 2661.2955 | 14.0324 | 2495.713 | 6495.713
14.0434 | 2384.5542 | 14.0434 | 3370.8466 | 4370.8466 | 14.0434 | 1418.7317 | 5418.7317 | 14.0434 | 2661.089 | 14.0434 | 2494.8993 | 6494.8993
14.0544 | 2387.6493 | 14.0544 | 3372.5058 | 4372.5058 | 14.0544 | 1419.178 | 5419.178 | 14.0544 | 2660.8659 | 14.0544 | 2494.1551 | 6494.1551
14.0654 | 2391.0465 | 14.0654 | 3374.545 | 4374.545 | 14.0654 | 1419.6315 | 5419.6315 | 14.0654 | 2660.5987 | 14.0654 | 2493.4516 | 6493.4516
14.0764 | 2394.6435 | 14.0764 | 3376.947 | 4376.947 | 14.0764 | 1420.0864 | 5420.0864 | 14.0764 | 2660.3077 | 14.0764 | 2492.7679 | 6492.7679
14.0874 | 2398.6716 | 14.0874 | 3379.9346 | 4379.9346 | 14.0874 | 1420.5365 | 5420.5365 | 14.0874 | 2660.0309 | 14.0874 | 2492.0914 | 6492.0914
14.0984 | 2403.4482 | 14.0984 | 3383.4297 | 4383.4297 | 14.0984 | 1421.0075 | 5421.0075 | 14.0984 | 2659.7353 | 14.0984 | 2491.4636 | 6491.4636
14.1094 | 2408.8965 | 14.1094 | 3387.4243 | 4387.4243 | 14.1094 | 1421.5031 | 5421.5031 | 14.1094 | 2659.4049 | 14.1094 | 2490.9048 | 6490.9048
14.1204 | 2415.0474 | 14.1204 | 3392.0553 | 4392.0553 | 14.1204 | 1422.0068 | 5422.0068 | 14.1204 | 2659.0629 | 14.1204 | 2490.374 | 6490.374
14.1314 | 2421.6502 | 14.1314 | 3397.0465 | 4397.0465 | 14.1314 | 1422.533 | 5422.533 | 14.1314 | 2658.6967 | 14.1314 | 2489.8585 | 6489.8585
14.1424 | 2428.4943 | 14.1424 | 3402.8158 | 4402.8158 | 14.1424 | 1423.0755 | 5423.0755 | 14.1424 | 2658.32 | 14.1424 | 2489.3771 | 6489.3771
14.1534 | 2435.7958 | 14.1534 | 3411.2776 | 4411.2776 | 14.1534 | 1423.639 | 5423.639 | 14.1534 | 2657.9865 | 14.1534 | 2488.9431 | 6488.9431
14.1644 | 2443.6101 | 14.1644 | 3419.2849 | 4419.2849 | 14.1644 | 1424.221 | 5424.221 | 14.1644 | 2657.6877 | 14.1644 | 2488.5299 | 6488.5299
14.1754 | 2452.2562 | 14.1754 | 3428.2517 | 4428.2517 | 14.1754 | 1424.8253 | 5424.8253 | 14.1754 | 2657.3945 | 14.1754 | 2488.1436 | 6488.1436
14.1864 | 2460.8099 | 14.1864 | 3437.2912 | 4437.2912 | 14.1864 | 1425.4619 | 5425.4619 | 14.1864 | 2657.1043 | 14.1864 | 2487.8023 | 6487.8023
14.1974 | 2469.5765 | 14.1974 | 3459.0244 | 4459.0244 | 14.1974 | 1426.1009 | 5426.1009 | 14.1974 | 2656.7908 | 14.1974 | 2487.486 | 6487.486
14.2084 | 2478.594 | 14.2084 | 3487.2674 | 4487.2674 | 14.2084 | 1426.742 | 5426.742 | 14.2084 | 2656.4428 | 14.2084 | 2487.1853 | 6487.1853
14.2194 | 2487.9542 | 14.2194 | 3522.6581 | 4522.6581 | 14.2194 | 1427.379 | 5427.379 | 14.2194 | 2656.0696 | 14.2194 | 2486.8977 | 6486.8977
14.2304 | 2497.8495 | 14.2304 | 3561.2621 | 4561.2621 | 14.2304 | 1428.0218 | 5428.0218 | 14.2304 | 2655.6908 | 14.2304 | 2486.6134 | 6486.6134
14.2414 | 2520.5887 | 14.2414 | 3594.8831 | 4594.8831 | 14.2414 | 1428.6813 | 5428.6813 | 14.2414 | 2655.2641 | 14.2414 | 2486.3559 | 6486.3559
14.2524 | 2531.0962 | 14.2524 | 3633.5495 | 4633.5495 | 14.2524 | 1429.3646 | 5429.3646 | 14.2524 | 2654.814 | 14.2524 | 2486.1142 | 6486.1142
14.2634 | 2539.9446 | 14.2634 | 3668.3829 | 4668.3829 | 14.2634 | 1430.0312 | 5430.0312 | 14.2634 | 2654.335 | 14.2634 | 2485.8714 | 6485.8714
14.2744 | 2547.4795 | 14.2744 | 3704.2197 | 4704.2197 | 14.2744 | 1430.7093 | 5430.7093 | 14.2744 | 2653.8285 | 14.2744 | 2485.651 | 6485.651
14.2854 | 2553.7372 | 14.2854 | 3737.5928 | 4737.5928 | 14.2854 | 1431.384 | 5431.384 | 14.2854 | 2653.2733 | 14.2854 | 2485.4599 | 6485.4599
14.2964 | 2558.7826 | 14.2964 | 3756.7944 | 4756.7944 | 14.2964 | 1432.0784 | 5432.0784 | 14.2964 | 2652.6651 | 14.2964 | 2485.2872 | 6485.2872
14.3074 | 2562.9612 | 14.3074 | 3776.9328 | 4776.9328 | 14.3074 | 1432.774 | 5432.774 | 14.3074 | 2652.0518 | 14.3074 | 2485.1194 | 6485.1194
14.3184 | 2566.1282 | 14.3184 | 3796.1536 | 4796.1536 | 14.3184 | 1433.4651 | 5433.4651 | 14.3184 | 2651.4549 | 14.3184 | 2484.9514 | 6484.9514
14.3294 | 2568.0412 | 14.3294 | 3809.6252 | 4809.6252 | 14.3294 | 1434.1742 | 5434.1742 | 14.3294 | 2650.8503 | 14.3294 | 2484.7639 | 6484.7639
14.3404 | 2575.0454 | 14.3404 | 3807.1281 | 4807.1281 | 14.3404 | 1434.8775 | 5434.8775 | 14.3404 | 2650.2335 | 14.3404 | 2484.5646 | 6484.5646
14.3514 | 2578.5638 | 14.3514 | 3802.7 | 4802.7 | 14.3514 | 1435.6023 | 5435.6023 | 14.3514 | 2649.6348 | 14.3514 | 2484.3885 | 6484.3885
14.3624 | 2581.7767 | 14.3624 | 3796.6264 | 4796.6264 | 14.3624 | 1436.3369 | 5436.3369 | 14.3624 | 2649.06 | 14.3624 | 2484.1712 | 6484.1712
14.3734 | 2580.8428 | 14.3734 | 3794.022 | 4794.022 | 14.3734 | 1437.0832 | 5437.0832 | 14.3734 | 2648.4605 | 14.3734 | 2483.9532 | 6483.9532
14.3844 | 2578.0758 | 14.3844 | 3783.0061 | 4783.0061 | 14.3844 | 1437.845 | 5437.845 | 14.3844 | 2647.918 | 14.3844 | 2483.7422 | 6483.7422
14.3954 | 2573.1742 | 14.3954 | 3748.7092 | 4748.7092 | 14.3954 | 1438.5944 | 5438.5944 | 14.3954 | 2647.3647 | 14.3954 | 2483.5132 | 6483.5132
14.4064 | 2566.4601 | 14.4064 | 3697.5169 | 4697.5169 | 14.4064 | 1439.3669 | 5439.3669 | 14.4064 | 2646.8113 | 14.4064 | 2483.2886 | 6483.2886
14.4174 | 2559.6982 | 14.4174 | 3641.3097 | 4641.3097 | 14.4174 | 1440.1347 | 5440.1347 | 14.4174 | 2646.2728 | 14.4174 | 2483.0321 | 6483.0321
14.4284 | 2531.3923 | 14.4284 | 3595.6752 | 4595.6752 | 14.4284 | 1440.8941 | 5440.8941 | 14.4284 | 2645.7391 | 14.4284 | 2482.7947 | 6482.7947
14.4394 | 2505.0517 | 14.4394 | 3549.8483 | 4549.8483 | 14.4394 | 1441.6408 | 5441.6408 | 14.4394 | 2645.2456 | 14.4394 | 2482.5567 | 6482.5567
14.4504 | 2475.3554 | 14.4504 | 3508.5849 | 4508.5849 | 14.4504 | 1442.3885 | 5442.3885 | 14.4504 | 2644.7736 | 14.4504 | 2482.3315 | 6482.3315
14.4614 | 2479.5892 | 14.4614 | 3464.5788 | 4464.5788 | 14.4614 | 1443.1329 | 5443.1329 | 14.4614 | 2644.326 | 14.4614 | 2482.071 | 6482.071
14.4724 | 2457.7001 | 14.4724 | 3423.2117 | 4423.2117 | 14.4724 | 1443.8875 | 5443.8875 | 14.4724 | 2643.9075 | 14.4724 | 2481.7807 | 6481.7807
14.4834 | 2435.4157 | 14.4834 | 3432.3508 | 4432.3508 | 14.4834 | 1444.6437 | 5444.6437 | 14.4834 | 2643.475 | 14.4834 | 2481.456 | 6481.456
14.4944 | 2414.6762 | 14.4944 | 3402.6742 | 4402.6742 | 14.4944 | 1445.4062 | 5445.4062 | 14.4944 | 2643.0653 | 14.4944 | 2481.1163 | 6481.1163
14.5054 | 2393.2177 | 14.5054 | 3380.3855 | 4380.3855 | 14.5054 | 1446.1675 | 5446.1675 | 14.5054 | 2642.6704 | 14.5054 | 2480.7863 | 6480.7863
14.5164 | 2386.1172 | 14.5164 | 3361.3627 | 4361.3627 | 14.5164 | 1446.9052 | 5446.9052 | 14.5164 | 2642.3159 | 14.5164 | 2480.4972 | 6480.4972
14.5274 | 2379.6555 | 14.5274 | 3353.4158 | 4353.4158 | 14.5274 | 1447.6523 | 5447.6523 | 14.5274 | 2641.9467 | 14.5274 | 2480.2394 | 6480.2394
14.5384 | 2374.9973 | 14.5384 | 3345.9742 | 4345.9742 | 14.5384 | 1448.3883 | 5448.3883 | 14.5384 | 2641.6105 | 14.5384 | 2480.0238 | 6480.0238
14.5494 | 2371.1016 | 14.5494 | 3339.2844 | 4339.2844 | 14.5494 | 1449.1039 | 5449.1039 | 14.5494 | 2641.2637 | 14.5494 | 2479.7867 | 6479.7867
14.5604 | 2367.7343 | 14.5604 | 3335.5453 | 4335.5453 | 14.5604 | 1449.8404 | 5449.8404 | 14.5604 | 2640.8894 | 14.5604 | 2479.5665 | 6479.5665
14.5714 | 2365.8074 | 14.5714 | 3333.2579 | 4333.2579 | 14.5714 | 1450.5684 | 5450.5684 | 14.5714 | 2640.49 | 14.5714 | 2479.3318 | 6479.3318
14.5824 | 2364.1514 | 14.5824 | 3336.7785 | 4336.7785 | 14.5824 | 1451.2894 | 5451.2894 | 14.5824 | 2640.0773 | 14.5824 | 2479.1073 | 6479.1073
14.5934 | 2364.025 | 14.5934 | 3340.0085 | 4340.0085 | 14.5934 | 1452.0155 | 5452.0155 | 14.5934 | 2639.6535 | 14.5934 | 2478.8793 | 6478.8793
14.6044 | 2360.7335 | 14.6044 | 3343.2618 | 4343.2618 | 14.6044 | 1452.7391 | 5452.7391 | 14.6044 | 2639.2306 | 14.6044 | 2478.6534 | 6478.6534
14.6154 | 2358.0565 | 14.6154 | 3342.2711 | 4342.2711 | 14.6154 | 1453.4749 | 5453.4749 | 14.6154 | 2638.793 | 14.6154 | 2478.4745 | 6478.4745
14.6264 | 2356.4682 | 14.6264 | 3341.9957 | 4341.9957 | 14.6264 | 1454.2157 | 5454.2157 | 14.6264 | 2638.3452 | 14.6264 | 2478.3112 | 6478.3112
14.6374 | 2355.722 | 14.6374 | 3342.3174 | 4342.3174 | 14.6374 | 1454.9568 | 5454.9568 | 14.6374 | 2637.9231 | 14.6374 | 2478.1689 | 6478.1689
14.6484 | 2355.8431 | 14.6484 | 3342.859 | 4342.859 | 14.6484 | 1455.6923 | 5455.6923 | 14.6484 | 2637.509 | 14.6484 | 2478.0241 | 6478.0241
14.6594 | 2356.8558 | 14.6594 | 3343.7779 | 4343.7779 | 14.6594 | 1456.4222 | 5456.4222 | 14.6594 | 2637.0957 | 14.6594 | 2477.8528 | 6477.8528
14.6704 | 2358.5608 | 14.6704 | 3345.1099 | 4345.1099 | 14.6704 | 1457.1583 | 5457.1583 | 14.6704 | 2636.659 | 14.6704 | 2477.6734 | 6477.6734
14.6814 | 2361.0817 | 14.6814 | 3346.6407 | 4346.6407 | 14.6814 | 1457.8837 | 5457.8837 | 14.6814 | 2636.1798 | 14.6814 | 2477.5035 | 6477.5035
14.6924 | 2363.2443 | 14.6924 | 3348.2521 | 4348.2521 | 14.6924 | 1458.5979 | 5458.5979 | 14.6924 | 2635.7246 | 14.6924 | 2477.3367 | 6477.3367
14.7034 | 2365.6523 | 14.7034 | 3350.0215 | 4350.0215 | 14.7034 | 1459.3055 | 5459.3055 | 14.7034 | 2635.261 | 14.7034 | 2477.1793 | 6477.1793
14.7144 | 2368.6006 | 14.7144 | 3351.7842 | 4351.7842 | 14.7144 | 1460.0033 | 5460.0033 | 14.7144 | 2634.7897 | 14.7144 | 2477.0309 | 6477.0309
14.7254 | 2372.1885 | 14.7254 | 3353.5751 | 4353.5751 | 14.7254 | 1460.6847 | 5460.6847 | 14.7254 | 2634.2741 | 14.7254 | 2476.9024 | 6476.9024
14.7364 | 2376.166 | 14.7364 | 3355.2939 | 4355.2939 | 14.7364 | 1461.3743 | 5461.3743 | 14.7364 | 2633.7323 | 14.7364 | 2476.7771 | 6476.7771
14.7474 | 2380.5092 | 14.7474 | 3357.0478 | 4357.0478 | 14.7474 | 1462.0699 | 5462.0699 | 14.7474 | 2633.1916 | 14.7474 | 2476.6469 | 6476.6469
14.7584 | 2385.3903 | 14.7584 | 3356.5814 | 4356.5814 | 14.7584 | 1462.7488 | 5462.7488 | 14.7584 | 2632.6716 | 14.7584 | 2476.4954 | 6476.4954
14.7694 | 2390.5704 | 14.7694 | 3356.5507 | 4356.5507 | 14.7694 | 1463.4122 | 5463.4122 | 14.7694 | 2632.1648 | 14.7694 | 2476.3165 | 6476.3165
14.7804 | 2392.9043 | 14.7804 | 3356.8459 | 4356.8459 | 14.7804 | 1464.0683 | 5464.0683 | 14.7804 | 2631.6505 | 14.7804 | 2476.1305 | 6476.1305
14.7914 | 2395.9444 | 14.7914 | 3357.173 | 4357.173 | 14.7914 | 1464.7353 | 5464.7353 | 14.7914 | 2631.1193 | 14.7914 | 2475.9636 | 6475.9636
14.8024 | 2399.8466 | 14.8024 | 3357.6655 | 4357.6655 | 14.8024 | 1465.4029 | 5465.4029 | 14.8024 | 2630.5971 | 14.8024 | 2475.7745 | 6475.7745
14.8134 | 2408.2388 | 14.8134 | 3358.2814 | 4358.2814 | 14.8134 | 1466.0642 | 5466.0642 | 14.8134 | 2630.0784 | 14.8134 | 2475.5317 | 6475.5317
14.8244 | 2417.5128 | 14.8244 | 3358.89 | 4358.89 | 14.8244 | 1466.7166 | 5466.7166 | 14.8244 | 2629.5538 | 14.8244 | 2475.2807 | 6475.2807
14.8354 | 2423.8118 | 14.8354 | 3359.6154 | 4359.6154 | 14.8354 | 1467.348 | 5467.348 | 14.8354 | 2629.0445 | 14.8354 | 2475.0245 | 6475.0245
14.8464 | 2430.4484 | 14.8464 | 3360.4886 | 4360.4886 | 14.8464 | 1467.9633 | 5467.9633 | 14.8464 | 2628.5308 | 14.8464 | 2474.7468 | 6474.7468
14.8574 | 2437.3606 | 14.8574 | 3361.4238 | 4361.4238 | 14.8574 | 1468.5746 | 5468.5746 | 14.8574 | 2627.964 | 14.8574 | 2474.4312 | 6474.4312
14.8684 | 2452.6249 | 14.8684 | 3362.4597 | 4362.4597 | 14.8684 | 1469.1873 | 5469.1873 | 14.8684 | 2627.3492 | 14.8684 | 2474.0958 | 6474.0958
14.8794 | 2469.3874 | 14.8794 | 3363.4366 | 4363.4366 | 14.8794 | 1469.7992 | 5469.7992 | 14.8794 | 2626.7417 | 14.8794 | 2473.7443 | 6473.7443
14.8904 | 2509.0092 | 14.8904 | 3364.3454 | 4364.3454 | 14.8904 | 1470.4091 | 5470.4091 | 14.8904 | 2626.1252 | 14.8904 | 2473.3717 | 6473.3717
14.9014 | 2516.3546 | 14.9014 | 3365.0622 | 4365.0622 | 14.9014 | 1471.023 | 5471.023 | 14.9014 | 2625.5058 | 14.9014 | 2472.9872 | 6472.9872
14.9124 | 2521.2882 | 14.9124 | 3365.5538 | 4365.5538 | 14.9124 | 1471.6239 | 5471.6239 | 14.9124 | 2624.8998 | 14.9124 | 2472.6007 | 6472.6007
14.9234 | 2537.3674 | 14.9234 | 3365.8163 | 4365.8163 | 14.9234 | 1472.2168 | 5472.2168 | 14.9234 | 2624.2929 | 14.9234 | 2472.203 | 6472.203
14.9344 | 2560.8251 | 14.9344 | 3365.725 | 4365.725 | 14.9344 | 1472.8176 | 5472.8176 | 14.9344 | 2623.6833 | 14.9344 | 2471.8032 | 6471.8032
14.9454 | 2592.5214 | 14.9454 | 3365.4275 | 4365.4275 | 14.9454 | 1473.4076 | 5473.4076 | 14.9454 | 2623.0843 | 14.9454 | 2471.3634 | 6471.3634
14.9564 | 2622.4372 | 14.9564 | 3364.9963 | 4364.9963 | 14.9564 | 1473.9619 | 5473.9619 | 14.9564 | 2622.5082 | 14.9564 | 2470.878 | 6470.878
14.9674 | 2646.2224 | 14.9674 | 3364.3208 | 4364.3208 | 14.9674 | 1474.4991 | 5474.4991 | 14.9674 | 2621.9383 | 14.9674 | 2470.3657 | 6470.3657
14.9784 | 2666.5205 | 14.9784 | 3363.4099 | 4363.4099 | 14.9784 | 1475.0231 | 5475.0231 | 14.9784 | 2621.3696 | 14.9784 | 2469.8097 | 6469.8097
14.9894 | 2690.7639 | 14.9894 | 3362.3631 | 4362.3631 | 14.9894 | 1475.5574 | 5475.5574 | 14.9894 | 2620.8175 | 14.9894 | 2469.2372 | 6469.2372
15.0004 | 2721.5107 | 15.0004 | 3361.1114 | 4361.1114 | 15.0004 | 1476.0842 | 5476.0842 | 15.0004 | 2620.2803 | 15.0004 | 2468.6298 | 6468.6298
15.0114 | 2748.5108 | 15.0114 | 3359.7606 | 4359.7606 | 15.0114 | 1476.5998 | 5476.5998 | 15.0114 | 2619.7451 | 15.0114 | 2468.0118 | 6468.0118
15.0224 | 2770.3983 | 15.0224 | 3358.2121 | 4358.2121 | 15.0224 | 1477.1077 | 5477.1077 | 15.0224 | 2619.1785 | 15.0224 | 2467.38 | 6467.38
15.0334 | 2781.9395 | 15.0334 | 3356.4918 | 4356.4918 | 15.0334 | 1477.6034 | 5477.6034 | 15.0334 | 2618.5714 | 15.0334 | 2466.7545 | 6466.7545
15.0444 | 2776.39 | 15.0444 | 3354.6819 | 4354.6819 | 15.0444 | 1478.1007 | 5478.1007 | 15.0444 | 2617.9391 | 15.0444 | 2466.1322 | 6466.1322
15.0554 | 2769.2414 | 15.0554 | 3352.607 | 4352.607 | 15.0554 | 1478.5826 | 5478.5826 | 15.0554 | 2617.2922 | 15.0554 | 2465.4886 | 6465.4886
15.0664 | 2760.664 | 15.0664 | 3350.4513 | 4350.4513 | 15.0664 | 1479.0365 | 5479.0365 | 15.0664 | 2616.6273 | 15.0664 | 2464.848 | 6464.848
15.0774 | 2752.9521 | 15.0774 | 3348.2279 | 4348.2279 | 15.0774 | 1479.4835 | 5479.4835 | 15.0774 | 2615.9691 | 15.0774 | 2464.204 | 6464.204
15.0884 | 2727.5442 | 15.0884 | 3345.9651 | 4345.9651 | 15.0884 | 1479.9322 | 5479.9322 | 15.0884 | 2615.2792 | 15.0884 | 2463.5449 | 6463.5449
15.0994 | 2691.4436 | 15.0994 | 3343.6941 | 4343.6941 | 15.0994 | 1480.3832 | 5480.3832 | 15.0994 | 2614.6049 | 15.0994 | 2462.8785 | 6462.8785
15.1104 | 2646.244 | 15.1104 | 3341.3466 | 4341.3466 | 15.1104 | 1480.8309 | 5480.8309 | 15.1104 | 2613.9312 | 15.1104 | 2462.2146 | 6462.2146
15.1214 | 2599.4203 | 15.1214 | 3338.96 | 4338.96 | 15.1214 | 1481.2724 | 5481.2724 | 15.1214 | 2613.2369 | 15.1214 | 2461.569 | 6461.569
15.1324 | 2561.5386 | 15.1324 | 3336.5394 | 4336.5394 | 15.1324 | 1481.7109 | 5481.7109 | 15.1324 | 2612.5361 | 15.1324 | 2460.8967 | 6460.8967
15.1434 | 2518.7572 | 15.1434 | 3334.2625 | 4334.2625 | 15.1434 | 1482.1539 | 5482.1539 | 15.1434 | 2611.8305 | 15.1434 | 2460.2176 | 6460.2176
15.1544 | 2477.5141 | 15.1544 | 3332.0542 | 4332.0542 | 15.1544 | 1482.6079 | 5482.6079 | 15.1544 | 2611.1285 | 15.1544 | 2459.5336 | 6459.5336
15.1654 | 2435.1842 | 15.1654 | 3329.9455 | 4329.9455 | 15.1654 | 1483.0806 | 5483.0806 | 15.1654 | 2610.4106 | 15.1654 | 2458.8972 | 6458.8972
15.1764 | 2446.067 | 15.1764 | 3327.8339 | 4327.8339 | 15.1764 | 1483.5501 | 5483.5501 | 15.1764 | 2609.6848 | 15.1764 | 2458.2925 | 6458.2925
15.1874 | 2416.349 | 15.1874 | 3325.6259 | 4325.6259 | 15.1874 | 1484.009 | 5484.009 | 15.1874 | 2608.9689 | 15.1874 | 2457.708 | 6457.708
15.1984 | 2392.7577 | 15.1984 | 3323.3086 | 4323.3086 | 15.1984 | 1484.476 | 5484.476 | 15.1984 | 2608.2465 | 15.1984 | 2457.1391 | 6457.1391
15.2094 | 2373.127 | 15.2094 | 3320.8722 | 4320.8722 | 15.2094 | 1484.9566 | 5484.9566 | 15.2094 | 2607.5047 | 15.2094 | 2456.5465 | 6456.5465
15.2204 | 2355.6035 | 15.2204 | 3318.3837 | 4318.3837 | 15.2204 | 1485.4678 | 5485.4678 | 15.2204 | 2606.7725 | 15.2204 | 2455.925 | 6455.925
15.2314 | 2349.2199 | 15.2314 | 3315.9929 | 4315.9929 | 15.2314 | 1485.9813 | 5485.9813 | 15.2314 | 2606.0748 | 15.2314 | 2455.3027 | 6455.3027
15.2424 | 2344.4616 | 15.2424 | 3313.554 | 4313.554 | 15.2424 | 1486.4828 | 5486.4828 | 15.2424 | 2605.3691 | 15.2424 | 2454.69 | 6454.69
15.2534 | 2341.1949 | 15.2534 | 3311.2251 | 4311.2251 | 15.2534 | 1486.985 | 5486.985 | 15.2534 | 2604.6699 | 15.2534 | 2454.0911 | 6454.0911
15.2644 | 2339.2745 | 15.2644 | 3308.8894 | 4308.8894 | 15.2644 | 1487.4543 | 5487.4543 | 15.2644 | 2603.9898 | 15.2644 | 2453.4703 | 6453.4703
15.2754 | 2338.352 | 15.2754 | 3306.6327 | 4306.6327 | 15.2754 | 1487.9271 | 5487.9271 | 15.2754 | 2603.303 | 15.2754 | 2452.8542 | 6452.8542
15.2864 | 2337.7165 | 15.2864 | 3304.5798 | 4304.5798 | 15.2864 | 1488.3837 | 5488.3837 | 15.2864 | 2602.6234 | 15.2864 | 2452.2216 | 6452.2216
15.2974 | 2338.2477 | 15.2974 | 3302.5629 | 4302.5629 | 15.2974 | 1488.8397 | 5488.8397 | 15.2974 | 2601.9674 | 15.2974 | 2451.6041 | 6451.6041
15.3084 | 2339.8997 | 15.3084 | 3300.4985 | 4300.4985 | 15.3084 | 1489.2867 | 5489.2867 | 15.3084 | 2601.321 | 15.3084 | 2451.0037 | 6451.0037
15.3194 | 2337.7964 | 15.3194 | 3298.4892 | 4298.4892 | 15.3194 | 1489.7248 | 5489.7248 | 15.3194 | 2600.697 | 15.3194 | 2450.3562 | 6450.3562
15.3304 | 2336.8732 | 15.3304 | 3296.5051 | 4296.5051 | 15.3304 | 1490.1471 | 5490.1471 | 15.3304 | 2600.0409 | 15.3304 | 2449.6982 | 6449.6982
15.3414 | 2336.0939 | 15.3414 | 3294.5062 | 4294.5062 | 15.3414 | 1490.5724 | 5490.5724 | 15.3414 | 2599.3698 | 15.3414 | 2449.0138 | 6449.0138
15.3524 | 2335.8147 | 15.3524 | 3292.7665 | 4292.7665 | 15.3524 | 1491.0168 | 5491.0168 | 15.3524 | 2598.6985 | 15.3524 | 2448.3284 | 6448.3284
15.3634 | 2335.8766 | 15.3634 | 3291.0554 | 4291.0554 | 15.3634 | 1491.4578 | 5491.4578 | 15.3634 | 2598.0303 | 15.3634 | 2447.6427 | 6447.6427
15.3744 | 2335.2873 | 15.3744 | 3289.3387 | 4289.3387 | 15.3744 | 1491.8767 | 5491.8767 | 15.3744 | 2597.3777 | 15.3744 | 2446.9631 | 6446.9631
15.3854 | 2335.273 | 15.3854 | 3287.6173 | 4287.6173 | 15.3854 | 1492.2888 | 5492.2888 | 15.3854 | 2596.7681 | 15.3854 | 2446.3096 | 6446.3096
15.3964 | 2336.6155 | 15.3964 | 3285.984 | 4285.984 | 15.3964 | 1492.7079 | 5492.7079 | 15.3964 | 2596.1387 | 15.3964 | 2445.6354 | 6445.6354
15.4074 | 2338.5509 | 15.4074 | 3284.4991 | 4284.4991 | 15.4074 | 1493.1162 | 5493.1162 | 15.4074 | 2595.5258 | 15.4074 | 2444.9172 | 6444.9172
15.4184 | 2340.8936 | 15.4184 | 3283.1302 | 4283.1302 | 15.4184 | 1493.5141 | 5493.5141 | 15.4184 | 2594.9298 | 15.4184 | 2444.1879 | 6444.1879
15.4294 | 2343.8448 | 15.4294 | 3281.756 | 4281.756 | 15.4294 | 1493.9168 | 5493.9168 | 15.4294 | 2594.3669 | 15.4294 | 2443.4755 | 6443.4755
15.4404 | 2347.2678 | 15.4404 | 3280.3487 | 4280.3487 | 15.4404 | 1494.303 | 5494.303 | 15.4404 | 2593.8233 | 15.4404 | 2442.7641 | 6442.7641
15.4514 | 2350.4616 | 15.4514 | 3278.8336 | 4278.8336 | 15.4514 | 1494.6719 | 5494.6719 | 15.4514 | 2593.2532 | 15.4514 | 2442.04 | 6442.04
15.4624 | 2353.815 | 15.4624 | 3277.3736 | 4277.3736 | 15.4624 | 1495.0789 | 5495.0789 | 15.4624 | 2592.6789 | 15.4624 | 2441.3205 | 6441.3205
15.4734 | 2356.8728 | 15.4734 | 3275.924 | 4275.924 | 15.4734 | 1495.5205 | 5495.5205 | 15.4734 | 2592.1289 | 15.4734 | 2440.6417 | 6440.6417
15.4844 | 2360.1969 | 15.4844 | 3274.5601 | 4274.5601 | 15.4844 | 1495.9605 | 5495.9605 | 15.4844 | 2591.5908 | 15.4844 | 2439.9789 | 6439.9789
15.4954 | 2364.4391 | 15.4954 | 3273.3038 | 4273.3038 | 15.4954 | 1496.3897 | 5496.3897 | 15.4954 | 2591.044 | 15.4954 | 2439.3142 | 6439.3142
15.5064 | 2368.8954 | 15.5064 | 3272.0269 | 4272.0269 | 15.5064 | 1496.8273 | 5496.8273 | 15.5064 | 2590.5031 | 15.5064 | 2438.6222 | 6438.6222
15.5174 | 2374.1482 | 15.5174 | 3270.6677 | 4270.6677 | 15.5174 | 1497.266 | 5497.266 | 15.5174 | 2589.9705 | 15.5174 | 2437.9542 | 6437.9542
15.5284 | 2379.5503 | 15.5284 | 3269.3829 | 4269.3829 | 15.5284 | 1497.7142 | 5497.7142 | 15.5284 | 2589.4652 | 15.5284 | 2437.2888 | 6437.2888
15.5394 | 2385.6816 | 15.5394 | 3268.2478 | 4268.2478 | 15.5394 | 1498.1949 | 5498.1949 | 15.5394 | 2588.9417 | 15.5394 | 2436.6391 | 6436.6391
15.5504 | 2393.4749 | 15.5504 | 3267.1863 | 4267.1863 | 15.5504 | 1498.7027 | 5498.7027 | 15.5504 | 2588.4221 | 15.5504 | 2436.0268 | 6436.0268
15.5614 | 2402.2664 | 15.5614 | 3266.2426 | 4266.2426 | 15.5614 | 1499.2331 | 5499.2331 | 15.5614 | 2587.9204 | 15.5614 | 2435.452 | 6435.452
15.5724 | 2407.1518 | 15.5724 | 3265.3216 | 4265.3216 | 15.5724 | 1499.7813 | 5499.7813 | 15.5724 | 2587.4635 | 15.5724 | 2434.8714 | 6434.8714
15.5834 | 2411.8458 | 15.5834 | 3264.2375 | 4264.2375 | 15.5834 | 1500.3507 | 5500.3507 | 15.5834 | 2586.9978 | 15.5834 | 2434.3069 | 6434.3069
15.5944 | 2416.9702 | 15.5944 | 3263.2286 | 4263.2286 | 15.5944 | 1500.9128 | 5500.9128 | 15.5944 | 2586.5352 | 15.5944 | 2433.7527 | 6433.7527
15.6054 | 2422.5093 | 15.6054 | 3262.2283 | 4262.2283 | 15.6054 | 1501.4881 | 5501.4881 | 15.6054 | 2586.1005 | 15.6054 | 2433.2203 | 6433.2203
15.6164 | 2427.71 | 15.6164 | 3261.3671 | 4261.3671 | 15.6164 | 1502.1097 | 5502.1097 | 15.6164 | 2585.6628 | 15.6164 | 2432.6812 | 6432.6812
15.6274 | 2433.5491 | 15.6274 | 3260.5969 | 4260.5969 | 15.6274 | 1502.7632 | 5502.7632 | 15.6274 | 2585.2258 | 15.6274 | 2432.1537 | 6432.1537
15.6384 | 2440.5404 | 15.6384 | 3259.8062 | 4259.8062 | 15.6384 | 1503.433 | 5503.433 | 15.6384 | 2584.7691 | 15.6384 | 2431.6585 | 6431.6585
15.6494 | 2461.4432 | 15.6494 | 3259.0596 | 4259.0596 | 15.6494 | 1504.1105 | 5504.1105 | 15.6494 | 2584.3247 | 15.6494 | 2431.1786 | 6431.1786
15.6604 | 2485.7534 | 15.6604 | 3258.4768 | 4258.4768 | 15.6604 | 1504.8182 | 5504.8182 | 15.6604 | 2583.8505 | 15.6604 | 2430.7307 | 6430.7307
15.6714 | 2514.0664 | 15.6714 | 3258.0871 | 4258.0871 | 15.6714 | 1505.573 | 5505.573 | 15.6714 | 2583.3875 | 15.6714 | 2430.3134 | 6430.3134
15.6824 | 2545.3418 | 15.6824 | 3257.7784 | 4257.7784 | 15.6824 | 1506.3499 | 5506.3499 | 15.6824 | 2582.959 | 15.6824 | 2429.9408 | 6429.9408
15.6934 | 2578.1441 | 15.6934 | 3257.4283 | 4257.4283 | 15.6934 | 1507.1113 | 5507.1113 | 15.6934 | 2582.5426 | 15.6934 | 2429.5976 | 6429.5976
15.7044 | 2614.1519 | 15.7044 | 3256.9852 | 4256.9852 | 15.7044 | 1507.863 | 5507.863 | 15.7044 | 2582.1541 | 15.7044 | 2429.2931 | 6429.2931
15.7154 | 2654.4771 | 15.7154 | 3256.6433 | 4256.6433 | 15.7154 | 1508.6251 | 5508.6251 | 15.7154 | 2581.7894 | 15.7154 | 2429.0086 | 6429.0086
15.7264 | 2698.9322 | 15.7264 | 3256.4124 | 4256.4124 | 15.7264 | 1509.4001 | 5509.4001 | 15.7264 | 2581.4602 | 15.7264 | 2428.7567 | 6428.7567
15.7374 | 2724.7445 | 15.7374 | 3256.2893 | 4256.2893 | 15.7374 | 1510.1757 | 5510.1757 | 15.7374 | 2581.1931 | 15.7374 | 2428.525 | 6428.525
15.7484 | 2744.338 | 15.7484 | 3256.218 | 4256.218 | 15.7484 | 1510.9569 | 5510.9569 | 15.7484 | 2580.9711 | 15.7484 | 2428.3047 | 6428.3047
15.7594 | 2766.0547 | 15.7594 | 3256.1755 | 4256.1755 | 15.7594 | 1511.7473 | 5511.7473 | 15.7594 | 2580.7692 | 15.7594 | 2428.1009 | 6428.1009
15.7704 | 2804.8972 | 15.7704 | 3256.1631 | 4256.1631 | 15.7704 | 1512.5452 | 5512.5452 | 15.7704 | 2580.577 | 15.7704 | 2427.9391 | 6427.9391
15.7814 | 2862.766 | 15.7814 | 3256.2225 | 4256.2225 | 15.7814 | 1513.3245 | 5513.3245 | 15.7814 | 2580.3885 | 15.7814 | 2427.8253 | 6427.8253
15.7924 | 2974.27 | 15.7924 | 3256.4794 | 4256.4794 | 15.7924 | 1514.0968 | 5514.0968 | 15.7924 | 2580.2185 | 15.7924 | 2427.7506 | 6427.7506
15.8034 | 3186.7125 | 15.8034 | 3256.8579 | 4256.8579 | 15.8034 | 1514.8731 | 5514.8731 | 15.8034 | 2580.0639 | 15.8034 | 2427.704 | 6427.704
15.8144 | 3312.2147 | 15.8144 | 3257.2818 | 4257.2818 | 15.8144 | 1515.6403 | 5515.6403 | 15.8144 | 2579.9278 | 15.8144 | 2427.6676 | 6427.6676
15.8254 | 3346.8159 | 15.8254 | 3257.7596 | 4257.7596 | 15.8254 | 1516.4069 | 5516.4069 | 15.8254 | 2579.8227 | 15.8254 | 2427.6553 | 6427.6553
15.8364 | 3359.496 | 15.8364 | 3258.3765 | 4258.3765 | 15.8364 | 1517.1941 | 5517.1941 | 15.8364 | 2579.7458 | 15.8364 | 2427.6789 | 6427.6789
15.8474 | 3305.038 | 15.8474 | 3258.9055 | 4258.9055 | 15.8474 | 1517.9876 | 5517.9876 | 15.8474 | 2579.6575 | 15.8474 | 2427.7348 | 6427.7348
15.8584 | 3269.0542 | 15.8584 | 3259.4189 | 4259.4189 | 15.8584 | 1518.756 | 5518.756 | 15.8584 | 2579.5745 | 15.8584 | 2427.7979 | 6427.7979
15.8694 | 3259.5696 | 15.8694 | 3260.0268 | 4260.0268 | 15.8694 | 1519.5146 | 5519.5146 | 15.8694 | 2579.4977 | 15.8694 | 2427.843 | 6427.843
15.8804 | 3276.7624 | 15.8804 | 3260.644 | 4260.644 | 15.8804 | 1520.2857 | 5520.2857 | 15.8804 | 2579.4277 | 15.8804 | 2427.8863 | 6427.8863
15.8914 | 3268.2757 | 15.8914 | 3261.2856 | 4261.2856 | 15.8914 | 1521.0841 | 5521.0841 | 15.8914 | 2579.3775 | 15.8914 | 2427.9389 | 6427.9389
15.9024 | 3101.4695 | 15.9024 | 3261.9674 | 4261.9674 | 15.9024 | 1521.8798 | 5521.8798 | 15.9024 | 2579.3398 | 15.9024 | 2427.9844 | 6427.9844
15.9134 | 2928.5944 | 15.9134 | 3262.61 | 4262.61 | 15.9134 | 1522.6696 | 5522.6696 | 15.9134 | 2579.3289 | 15.9134 | 2428.0386 | 6428.0386
15.9244 | 2848.1033 | 15.9244 | 3263.3076 | 4263.3076 | 15.9244 | 1523.4365 | 5523.4365 | 15.9244 | 2579.303 | 15.9244 | 2428.0955 | 6428.0955
15.9354 | 2733.0617 | 15.9354 | 3264.131 | 4264.131 | 15.9354 | 1524.1922 | 5524.1922 | 15.9354 | 2579.261 | 15.9354 | 2428.145 | 6428.145
15.9464 | 2564.1898 | 15.9464 | 3264.933 | 4264.933 | 15.9464 | 1524.9679 | 5524.9679 | 15.9464 | 2579.2319 | 15.9464 | 2428.2042 | 6428.2042
15.9574 | 2430.0794 | 15.9574 | 3265.7616 | 4265.7616 | 15.9574 | 1525.756 | 5525.756 | 15.9574 | 2579.2266 | 15.9574 | 2428.2986 | 6428.2986
15.9684 | 2385.9909 | 15.9684 | 3266.5869 | 4266.5869 | 15.9684 | 1526.5752 | 5526.5752 | 15.9684 | 2579.2207 | 15.9684 | 2428.4282 | 6428.4282
15.9794 | 2383.4242 | 15.9794 | 3267.4504 | 4267.4504 | 15.9794 | 1527.4021 | 5527.4021 | 15.9794 | 2579.2365 | 15.9794 | 2428.5631 | 6428.5631
15.9904 | 2415.3547 | 15.9904 | 3268.3254 | 4268.3254 | 15.9904 | 1528.2423 | 5528.2423 | 15.9904 | 2579.2853 | 15.9904 | 2428.7236 | 6428.7236
16.0014 | 2422.2669 | 16.0014 | 3269.1606 | 4269.1606 | 16.0014 | 1529.0916 | 5529.0916 | 16.0014 | 2579.3362 | 16.0014 | 2428.8764 | 6428.8764
16.0124 | 2404.865 | 16.0124 | 3269.8877 | 4269.8877 | 16.0124 | 1529.9549 | 5529.9549 | 16.0124 | 2579.361 | 16.0124 | 2429.0293 | 6429.0293
16.0234 | 2393.1663 | 16.0234 | 3270.5506 | 4270.5506 | 16.0234 | 1530.8322 | 5530.8322 | 16.0234 | 2579.3529 | 16.0234 | 2429.203 | 6429.203
16.0344 | 2372.8149 | 16.0344 | 3271.3495 | 4271.3495 | 16.0344 | 1531.7184 | 5531.7184 | 16.0344 | 2579.3868 | 16.0344 | 2429.3657 | 6429.3657
16.0454 | 2365.554 | 16.0454 | 3272.2154 | 4272.2154 | 16.0454 | 1532.605 | 5532.605 | 16.0454 | 2579.4374 | 16.0454 | 2429.5522 | 6429.5522
16.0564 | 2360.4302 | 16.0564 | 3272.9295 | 4272.9295 | 16.0564 | 1533.4808 | 5533.4808 | 16.0564 | 2579.5046 | 16.0564 | 2429.7456 | 6429.7456
16.0674 | 2357.2231 | 16.0674 | 3273.4799 | 4273.4799 | 16.0674 | 1534.3628 | 5534.3628 | 16.0674 | 2579.6041 | 16.0674 | 2429.9556 | 6429.9556
16.0784 | 2354.8545 | 16.0784 | 3274.0512 | 4274.0512 | 16.0784 | 1535.2687 | 5535.2687 | 16.0784 | 2579.7438 | 16.0784 | 2430.1727 | 6430.1727
16.0894 | 2353.8179 | 16.0894 | 3274.5991 | 4274.5991 | 16.0894 | 1536.2017 | 5536.2017 | 16.0894 | 2579.8683 | 16.0894 | 2430.3661 | 6430.3661
16.1004 | 2352.6753 | 16.1004 | 3275.0927 | 4275.0927 | 16.1004 | 1537.1292 | 5537.1292 | 16.1004 | 2579.977 | 16.1004 | 2430.5838 | 6430.5838
16.1114 | 2352.2549 | 16.1114 | 3275.6269 | 4275.6269 | 16.1114 | 1538.0671 | 5538.0671 | 16.1114 | 2580.0833 | 16.1114 | 2430.8575 | 6430.8575
16.1224 | 2352.2723 | 16.1224 | 3276.0674 | 4276.0674 | 16.1224 | 1539.0299 | 5539.0299 | 16.1224 | 2580.2028 | 16.1224 | 2431.1577 | 6431.1577
16.1334 | 2348.8443 | 16.1334 | 3276.5644 | 4276.5644 | 16.1334 | 1539.9999 | 5539.9999 | 16.1334 | 2580.3325 | 16.1334 | 2431.4242 | 6431.4242
16.1444 | 2347.0433 | 16.1444 | 3276.8501 | 4276.8501 | 16.1444 | 1541.0058 | 5541.0058 | 16.1444 | 2580.4833 | 16.1444 | 2431.6882 | 6431.6882
16.1554 | 2346.2281 | 16.1554 | 3277.0349 | 4277.0349 | 16.1554 | 1542.0412 | 5542.0412 | 16.1554 | 2580.6942 | 16.1554 | 2431.9896 | 6431.9896
16.1664 | 2346.0259 | 16.1664 | 3277.0862 | 4277.0862 | 16.1664 | 1543.0482 | 5543.0482 | 16.1664 | 2580.9319 | 16.1664 | 2432.3023 | 6432.3023
16.1774 | 2346.7111 | 16.1774 | 3277.047 | 4277.047 | 16.1774 | 1544.0184 | 5544.0184 | 16.1774 | 2581.1529 | 16.1774 | 2432.5928 | 6432.5928
16.1884 | 2348.34 | 16.1884 | 3276.7896 | 4276.7896 | 16.1884 | 1545.0154 | 5545.0154 | 16.1884 | 2581.3959 | 16.1884 | 2432.8722 | 6432.8722
16.1994 | 2350.4695 | 16.1994 | 3276.6401 | 4276.6401 | 16.1994 | 1546.0133 | 5546.0133 | 16.1994 | 2581.6858 | 16.1994 | 2433.1446 | 6433.1446
16.2104 | 2353.5577 | 16.2104 | 3276.5298 | 4276.5298 | 16.2104 | 1546.9864 | 5546.9864 | 16.2104 | 2581.9978 | 16.2104 | 2433.4669 | 6433.4669
16.2214 | 2357.0359 | 16.2214 | 3276.446 | 4276.446 | 16.2214 | 1547.9515 | 5547.9515 | 16.2214 | 2582.34 | 16.2214 | 2433.8001 | 6433.8001
16.2324 | 2361.0576 | 16.2324 | 3276.3944 | 4276.3944 | 16.2324 | 1548.8958 | 5548.8958 | 16.2324 | 2582.6917 | 16.2324 | 2434.1381 | 6434.1381
16.2434 | 2362.3215 | 16.2434 | 3276.274 | 4276.274 | 16.2434 | 1549.8066 | 5549.8066 | 16.2434 | 2583.081 | 16.2434 | 2434.4685 | 6434.4685
16.2544 | 2364.9296 | 16.2544 | 3276.1622 | 4276.1622 | 16.2544 | 1550.701 | 5550.701 | 16.2544 | 2583.4984 | 16.2544 | 2434.7788 | 6434.7788
16.2654 | 2367.7222 | 16.2654 | 3276.1067 | 4276.1067 | 16.2654 | 1551.5475 | 5551.5475 | 16.2654 | 2583.964 | 16.2654 | 2435.0865 | 6435.0865
16.2764 | 2371.9958 | 16.2764 | 3276.0281 | 4276.0281 | 16.2764 | 1552.3716 | 5552.3716 | 16.2764 | 2584.4488 | 16.2764 | 2435.4192 | 6435.4192
16.2874 | 2376.6024 | 16.2874 | 3276.009 | 4276.009 | 16.2874 | 1553.1725 | 5553.1725 | 16.2874 | 2584.9674 | 16.2874 | 2435.7388 | 6435.7388
16.2984 | 2381.6804 | 16.2984 | 3276.1081 | 4276.1081 | 16.2984 | 1553.977 | 5553.977 | 16.2984 | 2585.5443 | 16.2984 | 2436.0827 | 6436.0827
16.3094 | 2387.8475 | 16.3094 | 3276.3071 | 4276.3071 | 16.3094 | 1554.7664 | 5554.7664 | 16.3094 | 2586.1266 | 16.3094 | 2436.4137 | 6436.4137
16.3204 | 2394.542 | 16.3204 | 3276.5256 | 4276.5256 | 16.3204 | 1555.4976 | 5555.4976 | 16.3204 | 2586.7689 | 16.3204 | 2436.7697 | 6436.7697
16.3314 | 2410.137 | 16.3314 | 3276.6111 | 4276.6111 | 16.3314 | 1556.1902 | 5556.1902 | 16.3314 | 2587.4627 | 16.3314 | 2437.1426 | 6437.1426
16.3424 | 2448.2094 | 16.3424 | 3276.7032 | 4276.7032 | 16.3424 | 1556.8446 | 5556.8446 | 16.3424 | 2588.2489 | 16.3424 | 2437.4756 | 6437.4756
16.3534 | 2477.869 | 16.3534 | 3276.8296 | 4276.8296 | 16.3534 | 1557.5114 | 5557.5114 | 16.3534 | 2589.0684 | 16.3534 | 2437.8282 | 6437.8282
16.3644 | 2510.2196 | 16.3644 | 3276.9384 | 4276.9384 | 16.3644 | 1558.1758 | 5558.1758 | 16.3644 | 2589.9544 | 16.3644 | 2438.1766 | 6438.1766
16.3754 | 2525.3108 | 16.3754 | 3276.9162 | 4276.9162 | 16.3754 | 1558.8106 | 5558.8106 | 16.3754 | 2590.8638 | 16.3754 | 2438.5185 | 6438.5185
16.3864 | 2540.3885 | 16.3864 | 3276.7047 | 4276.7047 | 16.3864 | 1559.4482 | 5559.4482 | 16.3864 | 2591.7919 | 16.3864 | 2438.8481 | 6438.8481
16.3974 | 2562.3346 | 16.3974 | 3276.6333 | 4276.6333 | 16.3974 | 1560.113 | 5560.113 | 16.3974 | 2592.7456 | 16.3974 | 2439.1571 | 6439.1571
16.4084 | 2610.475 | 16.4084 | 3276.797 | 4276.797 | 16.4084 | 1560.8174 | 5560.8174 | 16.4084 | 2593.721 | 16.4084 | 2439.4708 | 6439.4708
16.4194 | 2705.2778 | 16.4194 | 3277.104 | 4277.104 | 16.4194 | 1561.5233 | 5561.5233 | 16.4194 | 2594.7189 | 16.4194 | 2439.8135 | 6439.8135
16.4304 | 2809.4983 | 16.4304 | 3277.3286 | 4277.3286 | 16.4304 | 1562.2167 | 5562.2167 | 16.4304 | 2595.7486 | 16.4304 | 2440.1664 | 6440.1664
16.4414 | 2899.1765 | 16.4414 | 3277.5901 | 4277.5901 | 16.4414 | 1562.9501 | 5562.9501 | 16.4414 | 2596.8118 | 16.4414 | 2440.5094 | 6440.5094
16.4524 | 2919.9388 | 16.4524 | 3277.8986 | 4277.8986 | 16.4524 | 1563.6856 | 5563.6856 | 16.4524 | 2597.2464 | 16.4524 | 2440.8857 | 6440.8857
16.4634 | 2889.3021 | 16.4634 | 3278.1553 | 4278.1553 | 16.4634 | 1564.427 | 5564.427 | 16.4634 | 2597.6933 | 16.4634 | 2441.2546 | 6441.2546
16.4744 | 2837.375 | 16.4744 | 3278.5709 | 4278.5709 | 16.4744 | 1565.1798 | 5565.1798 | 16.4744 | 2598.7711 | 16.4744 | 2441.6157 | 6441.6157
16.4854 | 2803.2407 | 16.4854 | 3278.9294 | 4278.9294 | 16.4854 | 1565.9653 | 5565.9653 | 16.4854 | 2599.873 | 16.4854 | 2441.9631 | 6441.9631
16.4964 | 2816.998 | 16.4964 | 3279.398 | 4279.398 | 16.4964 | 1566.7553 | 5566.7553 | 16.4964 | 2600.9816 | 16.4964 | 2442.3228 | 6442.3228
16.5074 | 2827.0749 | 16.5074 | 3280.0523 | 4280.0523 | 16.5074 | 1567.5382 | 5567.5382 | 16.5074 | 2602.0858 | 16.5074 | 2442.6867 | 6442.6867
16.5184 | 2824.1767 | 16.5184 | 3280.9289 | 4280.9289 | 16.5184 | 1568.3387 | 5568.3387 | 16.5184 | 2603.2008 | 16.5184 | 2443.0579 | 6443.0579
16.5294 | 2750.2444 | 16.5294 | 3282.0244 | 4282.0244 | 16.5294 | 1569.175 | 5569.175 | 16.5294 | 2604.3352 | 16.5294 | 2443.4021 | 6443.4021
16.5404 | 2645.4876 | 16.5404 | 3283.2345 | 4283.2345 | 16.5404 | 1569.9935 | 5569.9935 | 16.5404 | 2605.4517 | 16.5404 | 2443.7429 | 6443.7429
16.5514 | 2517.8294 | 16.5514 | 3284.3885 | 4284.3885 | 16.5514 | 1570.8221 | 5570.8221 | 16.5514 | 2606.6055 | 16.5514 | 2444.0641 | 6444.0641
16.5624 | 2396.456 | 16.5624 | 3285.6163 | 4285.6163 | 16.5624 | 1571.6895 | 5571.6895 | 16.5624 | 2607.7412 | 16.5624 | 2444.3826 | 6444.3826
16.5734 | 2335.615 | 16.5734 | 3286.7581 | 4286.7581 | 16.5734 | 1572.5593 | 5572.5593 | 16.5734 | 2608.8824 | 16.5734 | 2444.7155 | 6444.7155
16.5844 | 2399.7927 | 16.5844 | 3287.8063 | 4287.8063 | 16.5844 | 1573.4245 | 5573.4245 | 16.5844 | 2610.0305 | 16.5844 | 2445.0569 | 6445.0569
16.5954 | 2373.3439 | 16.5954 | 3288.9147 | 4288.9147 | 16.5954 | 1574.2703 | 5574.2703 | 16.5954 | 2611.1702 | 16.5954 | 2445.4171 | 6445.4171
16.6064 | 2356.0692 | 16.6064 | 3290.031 | 4290.031 | 16.6064 | 1575.1025 | 5575.1025 | 16.6064 | 2612.3046 | 16.6064 | 2445.803 | 6445.803
16.6174 | 2344.3997 | 16.6174 | 3291.0534 | 4291.0534 | 16.6174 | 1575.9118 | 5575.9118 | 16.6174 | 2613.4426 | 16.6174 | 2446.2088 | 6446.2088
16.6284 | 2337.2788 | 16.6284 | 3292.042 | 4292.042 | 16.6284 | 1576.7313 | 5576.7313 | 16.6284 | 2614.589 | 16.6284 | 2446.6381 | 6446.6381
16.6394 | 2322.2235 | 16.6394 | 3292.9847 | 4292.9847 | 16.6394 | 1577.5494 | 5577.5494 | 16.6394 | 2615.7352 | 16.6394 | 2447.077 | 6447.077
16.6504 | 2318.7957 | 16.6504 | 3293.9108 | 4293.9108 | 16.6504 | 1578.3668 | 5578.3668 | 16.6504 | 2616.8741 | 16.6504 | 2447.5089 | 6447.5089
16.6614 | 2317.0488 | 16.6614 | 3294.7775 | 4294.7775 | 16.6614 | 1579.1678 | 5579.1678 | 16.6614 | 2617.9749 | 16.6614 | 2447.9208 | 6447.9208
16.6724 | 2316.9814 | 16.6724 | 3295.6957 | 4295.6957 | 16.6724 | 1579.9502 | 5579.9502 | 16.6724 | 2619.0742 | 16.6724 | 2448.3388 | 6448.3388
16.6834 | 2318.3337 | 16.6834 | 3296.822 | 4296.822 | 16.6834 | 1580.7242 | 5580.7242 | 16.6834 | 2620.1638 | 16.6834 | 2448.7567 | 6448.7567
16.6944 | 2320.0999 | 16.6944 | 3298.0369 | 4298.0369 | 16.6944 | 1581.4991 | 5581.4991 | 16.6944 | 2621.2192 | 16.6944 | 2449.1569 | 6449.1569
16.7054 | 2322.7547 | 16.7054 | 3299.299 | 4299.299 | 16.7054 | 1582.2714 | 5582.2714 | 16.7054 | 2622.2764 | 16.7054 | 2449.5499 | 6449.5499
16.7164 | 2325.8407 | 16.7164 | 3300.6776 | 4300.6776 | 16.7164 | 1583.055 | 5583.055 | 16.7164 | 2623.3623 | 16.7164 | 2449.9026 | 6449.9026
16.7274 | 2328.7784 | 16.7274 | 3302.2578 | 4302.2578 | 16.7274 | 1583.8357 | 5583.8357 | 16.7274 | 2624.4707 | 16.7274 | 2450.2492 | 6450.2492
16.7384 | 2328.7157 | 16.7384 | 3304.017 | 4304.017 | 16.7384 | 1584.6278 | 5584.6278 | 16.7384 | 2625.554 | 16.7384 | 2450.6279 | 6450.6279
16.7494 | 2329.2675 | 16.7494 | 3305.5997 | 4305.5997 | 16.7494 | 1585.4424 | 5585.4424 | 16.7494 | 2626.6205 | 16.7494 | 2450.9978 | 6450.9978
16.7604 | 2329.77 | 16.7604 | 3307.1368 | 4307.1368 | 16.7604 | 1586.2662 | 5586.2662 | 16.7604 | 2627.6929 | 16.7604 | 2451.3615 | 6451.3615
16.7714 | 2330.5231 | 16.7714 | 3308.7237 | 4308.7237 | 16.7714 | 1587.085 | 5587.085 | 16.7714 | 2628.7387 | 16.7714 | 2451.7263 | 6451.7263
16.7824 | 2331.3895 | 16.7824 | 3310.4304 | 4310.4304 | 16.7824 | 1587.8862 | 5587.8862 | 16.7824 | 2629.7355 | 16.7824 | 2452.0844 | 6452.0844
16.7934 | 2331.786 | 16.7934 | 3312.1937 | 4312.1937 | 16.7934 | 1588.6698 | 5588.6698 | 16.7934 | 2630.7415 | 16.7934 | 2452.4492 | 6452.4492
16.8044 | 2331.5117 | 16.8044 | 3314.1212 | 4314.1212 | 16.8044 | 1589.4614 | 5589.4614 | 16.8044 | 2633.0548 | 16.8044 | 2452.8052 | 6452.8052
16.8154 | 2330.4827 | 16.8154 | 3316.1726 | 4316.1726 | 16.8154 | 1590.2501 | 5590.2501 | 16.8154 | 2635.3179 | 16.8154 | 2453.1156 | 6453.1156
16.8264 | 2328.7749 | 16.8264 | 3318.2134 | 4318.2134 | 16.8264 | 1591.0135 | 5591.0135 | 16.8264 | 2636.3075 | 16.8264 | 2453.3843 | 6453.3843
16.8374 | 2326.7169 | 16.8374 | 3320.5199 | 4320.5199 | 16.8374 | 1591.7696 | 5591.7696 | 16.8374 | 2637.2602 | 16.8374 | 2453.6652 | 6453.6652
16.8484 | 2324.3622 | 16.8484 | 3322.9804 | 4322.9804 | 16.8484 | 1592.4907 | 5592.4907 | 16.8484 | 2638.1647 | 16.8484 | 2453.9572 | 6453.9572
16.8594 | 2321.4725 | 16.8594 | 3325.4015 | 4325.4015 | 16.8594 | 1593.1886 | 5593.1886 | 16.8594 | 2639.0206 | 16.8594 | 2454.2252 | 6454.2252
16.8704 | 2318.1108 | 16.8704 | 3327.7412 | 4327.7412 | 16.8704 | 1593.8916 | 5593.8916 | 16.8704 | 2639.8475 | 16.8704 | 2454.4799 | 6454.4799
16.8814 | 2314.898 | 16.8814 | 3329.9768 | 4329.9768 | 16.8814 | 1594.6222 | 5594.6222 | 16.8814 | 2640.6705 | 16.8814 | 2454.7246 | 6454.7246
16.8924 | 2311.9992 | 16.8924 | 3332.2715 | 4332.2715 | 16.8924 | 1595.3452 | 5595.3452 | 16.8924 | 2641.4816 | 16.8924 | 2454.9789 | 6454.9789
16.9034 | 2309.4315 | 16.9034 | 3334.5671 | 4334.5671 | 16.9034 | 1596.0761 | 5596.0761 | 16.9034 | 2642.2566 | 16.9034 | 2455.2509 | 6455.2509
16.9144 | 2306.8725 | 16.9144 | 3336.763 | 4336.763 | 16.9144 | 1596.8254 | 5596.8254 | 16.9144 | 2642.9846 | 16.9144 | 2455.514 | 6455.514
16.9254 | 2304.7216 | 16.9254 | 3339.0904 | 4339.0904 | 16.9254 | 1597.5828 | 5597.5828 | 16.9254 | 2643.6472 | 16.9254 | 2455.7705 | 6455.7705
16.9364 | 2303.5381 | 16.9364 | 3341.6146 | 4341.6146 | 16.9364 | 1598.3588 | 5598.3588 | 16.9364 | 2644.26 | 16.9364 | 2456.0236 | 6456.0236
16.9474 | 2302.4146 | 16.9474 | 3344.1325 | 4344.1325 | 16.9474 | 1599.1471 | 5599.1471 | 16.9474 | 2644.8513 | 16.9474 | 2456.2598 | 6456.2598
16.9584 | 2301.01 | 16.9584 | 3346.6244 | 4346.6244 | 16.9584 | 1599.9225 | 5599.9225 | 16.9584 | 2645.4225 | 16.9584 | 2456.4889 | 6456.4889
16.9694 | 2299.9421 | 16.9694 | 3349.1845 | 4349.1845 | 16.9694 | 1600.7186 | 5600.7186 | 16.9694 | 2645.9409 | 16.9694 | 2456.6832 | 6456.6832
16.9804 | 2299.5851 | 16.9804 | 3351.8619 | 4351.8619 | 16.9804 | 1601.5182 | 5601.5182 | 16.9804 | 2646.3966 | 16.9804 | 2456.884 | 6456.884
16.9914 | 2299.8393 | 16.9914 | 3354.5516 | 4354.5516 | 16.9914 | 1602.3151 | 5602.3151 | 16.9914 | 2646.8021 | 16.9914 | 2457.0842 | 6457.0842
17.0024 | 2300.4997 | 17.0024 | 3357.2566 | 4357.2566 | 17.0024 | 1603.1095 | 5603.1095 | 17.0024 | 2647.1508 | 17.0024 | 2457.253 | 6457.253
17.0134 | 2302.3093 | 17.0134 | 3359.9736 | 4359.9736 | 17.0134 | 1603.8867 | 5603.8867 | 17.0134 | 2647.4794 | 17.0134 | 2457.4026 | 6457.4026
17.0244 | 2304.4414 | 17.0244 | 3362.5098 | 4362.5098 | 17.0244 | 1604.6937 | 5604.6937 | 17.0244 | 2647.7237 | 17.0244 | 2457.5015 | 6457.5015
17.0354 | 2306.9644 | 17.0354 | 3364.7999 | 4364.7999 | 17.0354 | 1605.517 | 5605.517 | 17.0354 | 2647.9017 | 17.0354 | 2457.571 | 6457.571
17.0464 | 2310.0018 | 17.0464 | 3366.9326 | 4366.9326 | 17.0464 | 1606.3529 | 5606.3529 | 17.0464 | 2647.9846 | 17.0464 | 2457.6484 | 6457.6484
17.0574 | 2312.3836 | 17.0574 | 3368.926 | 4368.926 | 17.0574 | 1607.1574 | 5607.1574 | 17.0574 | 2647.9719 | 17.0574 | 2457.7153 | 6457.7153
17.0684 | 2314.0556 | 17.0684 | 3370.8235 | 4370.8235 | 17.0684 | 1607.9416 | 5607.9416 | 17.0684 | 2647.8783 | 17.0684 | 2457.7623 | 6457.7623
17.0794 | 2315.284 | 17.0794 | 3372.5559 | 4372.5559 | 17.0794 | 1608.7248 | 5608.7248 | 17.0794 | 2647.7228 | 17.0794 | 2457.7875 | 6457.7875
17.0904 | 2316.3788 | 17.0904 | 3374.1185 | 4374.1185 | 17.0904 | 1609.4686 | 5609.4686 | 17.0904 | 2647.4971 | 17.0904 | 2457.7772 | 6457.7772
17.1014 | 2316.8278 | 17.1014 | 3375.7722 | 4375.7722 | 17.1014 | 1610.1786 | 5610.1786 | 17.1014 | 2647.2105 | 17.1014 | 2457.7608 | 6457.7608
17.1124 | 2316.3966 | 17.1124 | 3377.318 | 4377.318 | 17.1124 | 1610.8458 | 5610.8458 | 17.1124 | 2646.8691 | 17.1124 | 2457.7098 | 6457.7098
17.1234 | 2315.5357 | 17.1234 | 3378.7956 | 4378.7956 | 17.1234 | 1611.5121 | 5611.5121 | 17.1234 | 2646.4685 | 17.1234 | 2457.5931 | 6457.5931
17.1344 | 2314.6908 | 17.1344 | 3380.2253 | 4380.2253 | 17.1344 | 1612.2087 | 5612.2087 | 17.1344 | 2646.0089 | 17.1344 | 2457.4198 | 6457.4198
17.1454 | 2313.8268 | 17.1454 | 3381.535 | 4381.535 | 17.1454 | 1612.8483 | 5612.8483 | 17.1454 | 2645.4608 | 17.1454 | 2457.246 | 6457.246
17.1564 | 2312.5201 | 17.1564 | 3382.4821 | 4382.4821 | 17.1564 | 1613.4788 | 5613.4788 | 17.1564 | 2644.2365 | 17.1564 | 2456.999 | 6456.999
17.1674 | 2311.0067 | 17.1674 | 3383.1944 | 4383.1944 | 17.1674 | 1614.1167 | 5614.1167 | 17.1674 | 2643.0317 | 17.1674 | 2456.7338 | 6456.7338
17.1784 | 2309.3957 | 17.1784 | 3383.7437 | 4383.7437 | 17.1784 | 1614.7553 | 5614.7553 | 17.1784 | 2642.4035 | 17.1784 | 2456.4378 | 6456.4378
17.1894 | 2306.5139 | 17.1894 | 3383.7934 | 4383.7934 | 17.1894 | 1615.374 | 5615.374 | 17.1894 | 2641.7368 | 17.1894 | 2456.106 | 6456.106
17.2004 | 2303.6168 | 17.2004 | 3383.4813 | 4383.4813 | 17.2004 | 1615.9823 | 5615.9823 | 17.2004 | 2641.0718 | 17.2004 | 2455.7033 | 6455.7033
17.2114 | 2300.6325 | 17.2114 | 3383.0205 | 4383.0205 | 17.2114 | 1616.5847 | 5616.5847 | 17.2114 | 2640.3968 | 17.2114 | 2455.2812 | 6455.2812
17.2224 | 2297.0631 | 17.2224 | 3382.4628 | 4382.4628 | 17.2224 | 1617.161 | 5617.161 | 17.2224 | 2639.6874 | 17.2224 | 2454.8471 | 6454.8471
17.2334 | 2293.6213 | 17.2334 | 3381.721 | 4381.721 | 17.2334 | 1617.7015 | 5617.7015 | 17.2334 | 2638.908 | 17.2334 | 2454.4208 | 6454.4208
17.2444 | 2290.6309 | 17.2444 | 3380.6861 | 4380.6861 | 17.2444 | 1618.2463 | 5618.2463 | 17.2444 | 2638.1017 | 17.2444 | 2453.9652 | 6453.9652
17.2554 | 2287.6828 | 17.2554 | 3379.5305 | 4379.5305 | 17.2554 | 1618.7611 | 5618.7611 | 17.2554 | 2637.2307 | 17.2554 | 2453.507 | 6453.507
17.2664 | 2284.6125 | 17.2664 | 3378.3306 | 4378.3306 | 17.2664 | 1619.2524 | 5619.2524 | 17.2664 | 2636.378 | 17.2664 | 2453.0612 | 6453.0612
17.2774 | 2281.9864 | 17.2774 | 3376.9201 | 4376.9201 | 17.2774 | 1619.7244 | 5619.7244 | 17.2774 | 2635.5082 | 17.2774 | 2452.612 | 6452.612
17.2884 | 2279.6534 | 17.2884 | 3375.2416 | 4375.2416 | 17.2884 | 1620.2018 | 5620.2018 | 17.2884 | 2634.6197 | 17.2884 | 2452.1571 | 6452.1571
17.2994 | 2278.0581 | 17.2994 | 3373.412 | 4373.412 | 17.2994 | 1620.7013 | 5620.7013 | 17.2994 | 2633.6997 | 17.2994 | 2451.6795 | 6451.6795
17.3104 | 2276.7874 | 17.3104 | 3371.5031 | 4371.5031 | 17.3104 | 1621.2054 | 5621.2054 | 17.3104 | 2632.7586 | 17.3104 | 2451.1904 | 6451.1904
17.3214 | 2275.2803 | 17.3214 | 3369.5272 | 4369.5272 | 17.3214 | 1621.7334 | 5621.7334 | 17.3214 | 2631.7904 | 17.3214 | 2450.719 | 6450.719
17.3324 | 2273.8651 | 17.3324 | 3367.402 | 4367.402 | 17.3324 | 1622.2744 | 5622.2744 | 17.3324 | 2630.8029 | 17.3324 | 2450.2169 | 6450.2169
17.3434 | 2272.5619 | 17.3434 | 3365.2129 | 4365.2129 | 17.3434 | 1622.8269 | 5622.8269 | 17.3434 | 2629.7988 | 17.3434 | 2449.6921 | 6449.6921
17.3544 | 2271.0251 | 17.3544 | 3362.9138 | 4362.9138 | 17.3544 | 1623.3721 | 5623.3721 | 17.3544 | 2628.7764 | 17.3544 | 2449.1265 | 6449.1265
17.3654 | 2270.1491 | 17.3654 | 3360.5423 | 4360.5423 | 17.3654 | 1623.9441 | 5623.9441 | 17.3654 | 2627.7685 | 17.3654 | 2448.5521 | 6448.5521
17.3764 | 2268.9848 | 17.3764 | 3358.2453 | 4358.2453 | 17.3764 | 1624.5122 | 5624.5122 | 17.3764 | 2626.7684 | 17.3764 | 2447.9398 | 6447.9398
17.3874 | 2267.4806 | 17.3874 | 3356.0631 | 4356.0631 | 17.3874 | 1625.0874 | 5625.0874 | 17.3874 | 2625.7835 | 17.3874 | 2447.3209 | 6447.3209
17.3984 | 2266.1395 | 17.3984 | 3353.9082 | 4353.9082 | 17.3984 | 1625.6539 | 5625.6539 | 17.3984 | 2624.8174 | 17.3984 | 2446.7115 | 6446.7115
17.4094 | 2265.1378 | 17.4094 | 3351.8918 | 4351.8918 | 17.4094 | 1626.2012 | 5626.2012 | 17.4094 | 2623.8387 | 17.4094 | 2446.114 | 6446.114
17.4204 | 2264.4533 | 17.4204 | 3349.9594 | 4349.9594 | 17.4204 | 1626.7424 | 5626.7424 | 17.4204 | 2622.8488 | 17.4204 | 2445.5672 | 6445.5672
17.4314 | 2264.0908 | 17.4314 | 3348.0726 | 4348.0726 | 17.4314 | 1627.2769 | 5627.2769 | 17.4314 | 2621.8525 | 17.4314 | 2445.0309 | 6445.0309
17.4424 | 2264.1773 | 17.4424 | 3346.1948 | 4346.1948 | 17.4424 | 1627.8062 | 5627.8062 | 17.4424 | 2620.8644 | 17.4424 | 2444.4763 | 6444.4763
17.4534 | 2264.5707 | 17.4534 | 3344.2455 | 4344.2455 | 17.4534 | 1628.3122 | 5628.3122 | 17.4534 | 2619.88 | 17.4534 | 2443.9125 | 6443.9125
17.4644 | 2265.325 | 17.4644 | 3342.3121 | 4342.3121 | 17.4644 | 1628.8047 | 5628.8047 | 17.4644 | 2618.8745 | 17.4644 | 2443.3474 | 6443.3474
17.4754 | 2266.0094 | 17.4754 | 3340.3312 | 4340.3312 | 17.4754 | 1629.3039 | 5629.3039 | 17.4754 | 2617.8841 | 17.4754 | 2442.77 | 6442.77
17.4864 | 2266.8195 | 17.4864 | 3338.2312 | 4338.2312 | 17.4864 | 1629.8176 | 5629.8176 | 17.4864 | 2616.9136 | 17.4864 | 2442.2046 | 6442.2046
17.4974 | 2268.1193 | 17.4974 | 3336.0714 | 4336.0714 | 17.4974 | 1630.3353 | 5630.3353 | 17.4974 | 2615.9462 | 17.4974 | 2441.6358 | 6441.6358
17.5084 | 2270.0088 | 17.5084 | 3334.0183 | 4334.0183 | 17.5084 | 1630.8351 | 5630.8351 | 17.5084 | 2614.9561 | 17.5084 | 2441.0507 | 6441.0507
17.5194 | 2272.0359 | 17.5194 | 3332.1513 | 4332.1513 | 17.5194 | 1631.3253 | 5631.3253 | 17.5194 | 2613.9579 | 17.5194 | 2440.5002 | 6440.5002
17.5304 | 2274.3055 | 17.5304 | 3330.3368 | 4330.3368 | 17.5304 | 1631.824 | 5631.824 | 17.5304 | 2612.9717 | 17.5304 | 2439.9797 | 6439.9797
17.5414 | 2276.7561 | 17.5414 | 3328.8187 | 4328.8187 | 17.5414 | 1632.3236 | 5632.3236 | 17.5414 | 2612.0075 | 17.5414 | 2439.4581 | 6439.4581
17.5524 | 2279.6441 | 17.5524 | 3327.5581 | 4327.5581 | 17.5524 | 1632.8444 | 5632.8444 | 17.5524 | 2611.0575 | 17.5524 | 2438.9329 | 6438.9329
17.5634 | 2283.0049 | 17.5634 | 3326.4327 | 4326.4327 | 17.5634 | 1633.3747 | 5633.3747 | 17.5634 | 2610.1113 | 17.5634 | 2438.4121 | 6438.4121
17.5744 | 2286.569 | 17.5744 | 3325.3738 | 4325.3738 | 17.5744 | 1633.8965 | 5633.8965 | 17.5744 | 2609.1684 | 17.5744 | 2437.8991 | 6437.8991
17.5854 | 2289.9801 | 17.5854 | 3324.4311 | 4324.4311 | 17.5854 | 1634.3986 | 5634.3986 | 17.5854 | 2608.2248 | 17.5854 | 2437.4082 | 6437.4082
17.5964 | 2293.0329 | 17.5964 | 3323.7466 | 4323.7466 | 17.5964 | 1634.8848 | 5634.8848 | 17.5964 | 2607.2659 | 17.5964 | 2436.9296 | 6436.9296
17.6074 | 2295.9179 | 17.6074 | 3323.1563 | 4323.1563 | 17.6074 | 1635.3652 | 5635.3652 | 17.6074 | 2606.3087 | 17.6074 | 2436.4389 | 6436.4389
17.6184 | 2298.5147 | 17.6184 | 3322.6835 | 4322.6835 | 17.6184 | 1635.8352 | 5635.8352 | 17.6184 | 2605.3806 | 17.6184 | 2435.9423 | 6435.9423
17.6294 | 2300.525 | 17.6294 | 3322.2592 | 4322.2592 | 17.6294 | 1636.2985 | 5636.2985 | 17.6294 | 2604.4998 | 17.6294 | 2435.4427 | 6435.4427
17.6404 | 2302.0364 | 17.6404 | 3322.0002 | 4322.0002 | 17.6404 | 1636.7478 | 5636.7478 | 17.6404 | 2603.6365 | 17.6404 | 2434.9428 | 6434.9428
17.6514 | 2303.0139 | 17.6514 | 3321.9027 | 4321.9027 | 17.6514 | 1637.1933 | 5637.1933 | 17.6514 | 2602.7576 | 17.6514 | 2434.462 | 6434.462
17.6624 | 2303.4344 | 17.6624 | 3321.9173 | 4321.9173 | 17.6624 | 1637.645 | 5637.645 | 17.6624 | 2601.8658 | 17.6624 | 2434.0137 | 6434.0137
17.6734 | 2303.4927 | 17.6734 | 3321.9919 | 4321.9919 | 17.6734 | 1638.1041 | 5638.1041 | 17.6734 | 2600.9812 | 17.6734 | 2433.5907 | 6433.5907
17.6844 | 2302.8696 | 17.6844 | 3322.0891 | 4322.0891 | 17.6844 | 1638.563 | 5638.563 | 17.6844 | 2600.1242 | 17.6844 | 2433.1554 | 6433.1554
17.6954 | 2301.744 | 17.6954 | 3322.2069 | 4322.2069 | 17.6954 | 1639.0176 | 5639.0176 | 17.6954 | 2599.2711 | 17.6954 | 2432.7246 | 6432.7246
17.7064 | 2300.4683 | 17.7064 | 3322.225 | 4322.225 | 17.7064 | 1639.4693 | 5639.4693 | 17.7064 | 2598.3963 | 17.7064 | 2432.3119 | 6432.3119
17.7174 | 2298.3875 | 17.7174 | 3322.2609 | 4322.2609 | 17.7174 | 1639.9503 | 5639.9503 | 17.7174 | 2597.5064 | 17.7174 | 2431.9248 | 6431.9248
17.7284 | 2295.7337 | 17.7284 | 3322.3199 | 4322.3199 | 17.7284 | 1640.4399 | 5640.4399 | 17.7284 | 2596.6426 | 17.7284 | 2431.5615 | 6431.5615
17.7394 | 2292.7188 | 17.7394 | 3322.4343 | 4322.4343 | 17.7394 | 1640.9221 | 5640.9221 | 17.7394 | 2595.8083 | 17.7394 | 2431.2021 | 6431.2021
17.7504 | 2289.6273 | 17.7504 | 3322.5872 | 4322.5872 | 17.7504 | 1641.4106 | 5641.4106 | 17.7504 | 2595.0026 | 17.7504 | 2430.8426 | 6430.8426
17.7614 | 2286.6937 | 17.7614 | 3322.7185 | 4322.7185 | 17.7614 | 1641.9271 | 5641.9271 | 17.7614 | 2594.2617 | 17.7614 | 2430.478 | 6430.478
17.7724 | 2284.034 | 17.7724 | 3322.8411 | 4322.8411 | 17.7724 | 1642.4679 | 5642.4679 | 17.7724 | 2593.5673 | 17.7724 | 2430.1403 | 6430.1403
17.7834 | 2281.5025 | 17.7834 | 3323.0386 | 4323.0386 | 17.7834 | 1643.0166 | 5643.0166 | 17.7834 | 2592.9338 | 17.7834 | 2429.8397 | 6429.8397
17.7944 | 2279.306 | 17.7944 | 3323.3276 | 4323.3276 | 17.7944 | 1643.6009 | 5643.6009 | 17.7944 | 2592.3501 | 17.7944 | 2429.5672 | 6429.5672
17.8054 | 2277.5776 | 17.8054 | 3323.7192 | 4323.7192 | 17.8054 | 1644.2111 | 5644.2111 | 17.8054 | 2591.8172 | 17.8054 | 2429.2973 | 6429.2973
17.8164 | 2276.3757 | 17.8164 | 3324.2612 | 4324.2612 | 17.8164 | 1644.8602 | 5644.8602 | 17.8164 | 2591.315 | 17.8164 | 2429.0313 | 6429.0313
17.8274 | 2275.4896 | 17.8274 | 3324.7858 | 4324.7858 | 17.8274 | 1645.5151 | 5645.5151 | 17.8274 | 2590.8439 | 17.8274 | 2428.8005 | 6428.8005
17.8384 | 2274.7943 | 17.8384 | 3325.3912 | 4325.3912 | 17.8384 | 1646.1478 | 5646.1478 | 17.8384 | 2590.4016 | 17.8384 | 2428.6035 | 6428.6035
17.8494 | 2274.2682 | 17.8494 | 3326.0388 | 4326.0388 | 17.8494 | 1646.8159 | 5646.8159 | 17.8494 | 2590.0065 | 17.8494 | 2428.4195 | 6428.4195
17.8604 | 2273.8868 | 17.8604 | 3326.7856 | 4326.7856 | 17.8604 | 1647.4849 | 5647.4849 | 17.8604 | 2589.6438 | 17.8604 | 2428.2821 | 6428.2821
17.8714 | 2273.9784 | 17.8714 | 3327.4567 | 4327.4567 | 17.8714 | 1648.14 | 5648.14 | 17.8714 | 2589.2908 | 17.8714 | 2428.1725 | 6428.1725
17.8824 | 2274.3662 | 17.8824 | 3328.1768 | 4328.1768 | 17.8824 | 1648.7892 | 5648.7892 | 17.8824 | 2588.9708 | 17.8824 | 2428.0717 | 6428.0717
17.8934 | 2275.6505 | 17.8934 | 3328.7829 | 4328.7829 | 17.8934 | 1649.4347 | 5649.4347 | 17.8934 | 2588.6772 | 17.8934 | 2427.9861 | 6427.9861
17.9044 | 2277.6086 | 17.9044 | 3329.206 | 4329.206 | 17.9044 | 1650.0894 | 5650.0894 | 17.9044 | 2588.3528 | 17.9044 | 2427.9519 | 6427.9519
17.9154 | 2279.5202 | 17.9154 | 3329.4528 | 4329.4528 | 17.9154 | 1650.7619 | 5650.7619 | 17.9154 | 2588.0204 | 17.9154 | 2427.9293 | 6427.9293
17.9264 | 2281.7605 | 17.9264 | 3329.7084 | 4329.7084 | 17.9264 | 1651.4549 | 5651.4549 | 17.9264 | 2587.6921 | 17.9264 | 2427.8873 | 6427.8873
17.9374 | 2283.6203 | 17.9374 | 3330.0366 | 4330.0366 | 17.9374 | 1652.1447 | 5652.1447 | 17.9374 | 2587.422 | 17.9374 | 2427.8472 | 6427.8472
17.9484 | 2285.0933 | 17.9484 | 3330.335 | 4330.335 | 17.9484 | 1652.8486 | 5652.8486 | 17.9484 | 2587.206 | 17.9484 | 2427.8051 | 6427.8051
17.9594 | 2286.5067 | 17.9594 | 3330.7056 | 4330.7056 | 17.9594 | 1653.5742 | 5653.5742 | 17.9594 | 2587.0379 | 17.9594 | 2427.7454 | 6427.7454
17.9704 | 2287.3831 | 17.9704 | 3330.9937 | 4330.9937 | 17.9704 | 1654.3028 | 5654.3028 | 17.9704 | 2586.8671 | 17.9704 | 2427.6577 | 6427.6577
17.9814 | 2288.0797 | 17.9814 | 3331.456 | 4331.456 | 17.9814 | 1655.0709 | 5655.0709 | 17.9814 | 2586.7303 | 17.9814 | 2427.5582 | 6427.5582
17.9924 | 2288.299 | 17.9924 | 3331.8145 | 4331.8145 | 17.9924 | 1655.8247 | 5655.8247 | 17.9924 | 2586.6074 | 17.9924 | 2427.4501 | 6427.4501
18.0034 | 2288.2226 | 18.0034 | 3332.0613 | 4332.0613 | 18.0034 | 1656.5406 | 5656.5406 | 18.0034 | 2586.5308 | 18.0034 | 2427.3357 | 6427.3357
18.0144 | 2288.1702 | 18.0144 | 3332.2063 | 4332.2063 | 18.0144 | 1657.2577 | 5657.2577 | 18.0144 | 2586.4766 | 18.0144 | 2427.2192 | 6427.2192
18.0254 | 2287.9668 | 18.0254 | 3332.3355 | 4332.3355 | 18.0254 | 1657.9747 | 5657.9747 | 18.0254 | 2586.4373 | 18.0254 | 2427.0429 | 6427.0429
18.0364 | 2287.4718 | 18.0364 | 3332.5832 | 4332.5832 | 18.0364 | 1658.6797 | 5658.6797 | 18.0364 | 2586.4244 | 18.0364 | 2426.8831 | 6426.8831
18.0474 | 2286.4996 | 18.0474 | 3332.8426 | 4332.8426 | 18.0474 | 1659.3922 | 5659.3922 | 18.0474 | 2586.4445 | 18.0474 | 2426.7239 | 6426.7239
18.0584 | 2285.271 | 18.0584 | 3333.294 | 4333.294 | 18.0584 | 1660.1098 | 5660.1098 | 18.0584 | 2586.5087 | 18.0584 | 2426.588 | 6426.588
18.0694 | 2283.6524 | 18.0694 | 3333.6765 | 4333.6765 | 18.0694 | 1660.8162 | 5660.8162 | 18.0694 | 2586.5928 | 18.0694 | 2426.4483 | 6426.4483
18.0804 | 2281.3493 | 18.0804 | 3334.0221 | 4334.0221 | 18.0804 | 1661.5589 | 5661.5589 | 18.0804 | 2586.6754 | 18.0804 | 2426.3276 | 6426.3276
18.0914 | 2279.2317 | 18.0914 | 3334.2539 | 4334.2539 | 18.0914 | 1662.3119 | 5662.3119 | 18.0914 | 2586.7486 | 18.0914 | 2426.2169 | 6426.2169
18.1024 | 2276.3703 | 18.1024 | 3334.4853 | 4334.4853 | 18.1024 | 1663.0637 | 5663.0637 | 18.1024 | 2586.8221 | 18.1024 | 2426.0863 | 6426.0863
18.1134 | 2273.9646 | 18.1134 | 3334.6494 | 4334.6494 | 18.1134 | 1663.8497 | 5663.8497 | 18.1134 | 2586.9154 | 18.1134 | 2425.9572 | 6425.9572
18.1244 | 2271.6022 | 18.1244 | 3334.7104 | 4334.7104 | 18.1244 | 1664.6129 | 5664.6129 | 18.1244 | 2587.0156 | 18.1244 | 2425.7817 | 6425.7817
18.1354 | 2268.9008 | 18.1354 | 3334.6654 | 4334.6654 | 18.1354 | 1665.3928 | 5665.3928 | 18.1354 | 2587.1365 | 18.1354 | 2425.585 | 6425.585
18.1464 | 2266.2756 | 18.1464 | 3334.5588 | 4334.5588 | 18.1464 | 1666.1682 | 5666.1682 | 18.1464 | 2587.2974 | 18.1464 | 2425.3854 | 6425.3854
18.1574 | 2263.6361 | 18.1574 | 3334.3583 | 4334.3583 | 18.1574 | 1666.9382 | 5666.9382 | 18.1574 | 2587.4848 | 18.1574 | 2425.2263 | 6425.2263
18.1684 | 2261.0611 | 18.1684 | 3334.0397 | 4334.0397 | 18.1684 | 1667.7359 | 5667.7359 | 18.1684 | 2587.6793 | 18.1684 | 2425.0778 | 6425.0778
18.1794 | 2258.9137 | 18.1794 | 3333.7829 | 4333.7829 | 18.1794 | 1668.5327 | 5668.5327 | 18.1794 | 2587.8605 | 18.1794 | 2424.9578 | 6424.9578
18.1904 | 2256.7702 | 18.1904 | 3333.5457 | 4333.5457 | 18.1904 | 1669.3222 | 5669.3222 | 18.1904 | 2588.0583 | 18.1904 | 2424.8295 | 6424.8295
18.2014 | 2254.5253 | 18.2014 | 3333.4481 | 4333.4481 | 18.2014 | 1670.1145 | 5670.1145 | 18.2014 | 2588.2346 | 18.2014 | 2424.6872 | 6424.6872
18.2124 | 2252.8349 | 18.2124 | 3333.4248 | 4333.4248 | 18.2124 | 1670.9098 | 5670.9098 | 18.2124 | 2588.4623 | 18.2124 | 2424.5882 | 6424.5882
18.2234 | 2251.6465 | 18.2234 | 3333.443 | 4333.443 | 18.2234 | 1671.724 | 5671.724 | 18.2234 | 2588.7288 | 18.2234 | 2424.4853 | 6424.4853
18.2344 | 2250.5958 | 18.2344 | 3333.5037 | 4333.5037 | 18.2344 | 1672.5417 | 5672.5417 | 18.2344 | 2589.0321 | 18.2344 | 2424.3715 | 6424.3715
18.2454 | 2249.0894 | 18.2454 | 3333.7403 | 4333.7403 | 18.2454 | 1673.3844 | 5673.3844 | 18.2454 | 2589.3181 | 18.2454 | 2424.2615 | 6424.2615
18.2564 | 2247.9292 | 18.2564 | 3334.2195 | 4334.2195 | 18.2564 | 1674.2218 | 5674.2218 | 18.2564 | 2589.6436 | 18.2564 | 2424.1464 | 6424.1464
18.2674 | 2246.8922 | 18.2674 | 3334.8927 | 4334.8927 | 18.2674 | 1675.0599 | 5675.0599 | 18.2674 | 2589.9899 | 18.2674 | 2424.0196 | 6424.0196
18.2784 | 2246.3205 | 18.2784 | 3335.5307 | 4335.5307 | 18.2784 | 1675.9075 | 5675.9075 | 18.2784 | 2590.3453 | 18.2784 | 2423.892 | 6423.892
18.2894 | 2245.3709 | 18.2894 | 3336.0754 | 4336.0754 | 18.2894 | 1676.772 | 5676.772 | 18.2894 | 2590.7305 | 18.2894 | 2423.7428 | 6423.7428
18.3004 | 2244.5021 | 18.3004 | 3336.547 | 4336.547 | 18.3004 | 1677.6331 | 5677.6331 | 18.3004 | 2591.1295 | 18.3004 | 2423.5741 | 6423.5741
18.3114 | 2243.7464 | 18.3114 | 3336.9648 | 4336.9648 | 18.3114 | 1678.4973 | 5678.4973 | 18.3114 | 2591.5451 | 18.3114 | 2423.4173 | 6423.4173
18.3224 | 2243.3175 | 18.3224 | 3337.5304 | 4337.5304 | 18.3224 | 1679.3783 | 5679.3783 | 18.3224 | 2591.9876 | 18.3224 | 2423.2659 | 6423.2659
18.3334 | 2242.8436 | 18.3334 | 3337.9554 | 4337.9554 | 18.3334 | 1680.2571 | 5680.2571 | 18.3334 | 2592.4322 | 18.3334 | 2423.1302 | 6423.1302
18.3444 | 2242.5107 | 18.3444 | 3338.4482 | 4338.4482 | 18.3444 | 1681.149 | 5681.149 | 18.3444 | 2592.9049 | 18.3444 | 2422.9904 | 6422.9904
18.3554 | 2241.8813 | 18.3554 | 3339.0386 | 4339.0386 | 18.3554 | 1682.0438 | 5682.0438 | 18.3554 | 2593.4121 | 18.3554 | 2422.8505 | 6422.8505
18.3664 | 2241.1234 | 18.3664 | 3339.7222 | 4339.7222 | 18.3664 | 1682.9476 | 5682.9476 | 18.3664 | 2593.9493 | 18.3664 | 2422.682 | 6422.682
18.3774 | 2240.5505 | 18.3774 | 3340.3714 | 4340.3714 | 18.3774 | 1683.8601 | 5683.8601 | 18.3774 | 2594.5123 | 18.3774 | 2422.518 | 6422.518
18.3884 | 2239.7642 | 18.3884 | 3340.8933 | 4340.8933 | 18.3884 | 1684.7849 | 5684.7849 | 18.3884 | 2595.1041 | 18.3884 | 2422.3487 | 6422.3487
18.3994 | 2238.5317 | 18.3994 | 3341.4085 | 4341.4085 | 18.3994 | 1685.7463 | 5685.7463 | 18.3994 | 2595.7435 | 18.3994 | 2422.1723 | 6422.1723
18.4104 | 2236.9054 | 18.4104 | 3341.9572 | 4341.9572 | 18.4104 | 1686.7206 | 5686.7206 | 18.4104 | 2596.4356 | 18.4104 | 2421.9794 | 6421.9794
18.4214 | 2235.8476 | 18.4214 | 3342.701 | 4342.701 | 18.4214 | 1687.6974 | 5687.6974 | 18.4214 | 2597.1584 | 18.4214 | 2421.7901 | 6421.7901
18.4324 | 2234.8293 | 18.4324 | 3343.5468 | 4343.5468 | 18.4324 | 1688.6765 | 5688.6765 | 18.4324 | 2597.8781 | 18.4324 | 2421.6194 | 6421.6194
18.4434 | 2233.7934 | 18.4434 | 3344.4632 | 4344.4632 | 18.4434 | 1689.663 | 5689.663 | 18.4434 | 2598.5859 | 18.4434 | 2421.4617 | 6421.4617
18.4544 | 2232.7786 | 18.4544 | 3345.4228 | 4345.4228 | 18.4544 | 1690.6339 | 5690.6339 | 18.4544 | 2599.3091 | 18.4544 | 2421.3193 | 6421.3193
18.4654 | 2232.2914 | 18.4654 | 3346.4566 | 4346.4566 | 18.4654 | 1691.5888 | 5691.5888 | 18.4654 | 2600.053 | 18.4654 | 2421.1764 | 6421.1764
18.4764 | 2232.0639 | 18.4764 | 3347.5248 | 4347.5248 | 18.4764 | 1692.524 | 5692.524 | 18.4764 | 2600.793 | 18.4764 | 2421.0231 | 6421.0231
18.4874 | 2232.2344 | 18.4874 | 3348.6511 | 4348.6511 | 18.4874 | 1693.4304 | 5693.4304 | 18.4874 | 2601.5052 | 18.4874 | 2420.8621 | 6420.8621
18.4984 | 2232.2122 | 18.4984 | 3349.8177 | 4349.8177 | 18.4984 | 1694.3206 | 5694.3206 | 18.4984 | 2602.2213 | 18.4984 | 2420.7233 | 6420.7233
18.5094 | 2231.9574 | 18.5094 | 3351.1076 | 4351.1076 | 18.5094 | 1695.2055 | 5695.2055 | 18.5094 | 2602.9296 | 18.5094 | 2420.6139 | 6420.6139
18.5204 | 2231.7871 | 18.5204 | 3352.3203 | 4352.3203 | 18.5204 | 1696.0533 | 5696.0533 | 18.5204 | 2603.635 | 18.5204 | 2420.5318 | 6420.5318
18.5314 | 2231.9802 | 18.5314 | 3353.5801 | 4353.5801 | 18.5314 | 1696.8764 | 5696.8764 | 18.5314 | 2604.3433 | 18.5314 | 2420.4456 | 6420.4456
18.5424 | 2232.5706 | 18.5424 | 3354.7893 | 4354.7893 | 18.5424 | 1697.7083 | 5697.7083 | 18.5424 | 2605.0369 | 18.5424 | 2420.3505 | 6420.3505
18.5534 | 2233.3867 | 18.5534 | 3355.8724 | 4355.8724 | 18.5534 | 1698.5392 | 5698.5392 | 18.5534 | 2605.7235 | 18.5534 | 2420.2256 | 6420.2256
18.5644 | 2234.3483 | 18.5644 | 3356.909 | 4356.909 | 18.5644 | 1699.3701 | 5699.3701 | 18.5644 | 2606.3925 | 18.5644 | 2420.0827 | 6420.0827
18.5754 | 2235.5843 | 18.5754 | 3357.8844 | 4357.8844 | 18.5754 | 1700.2032 | 5700.2032 | 18.5754 | 2607.0658 | 18.5754 | 2419.94 | 6419.94
18.5864 | 2237.3234 | 18.5864 | 3358.9065 | 4358.9065 | 18.5864 | 1701.0448 | 5701.0448 | 18.5864 | 2607.7371 | 18.5864 | 2419.8314 | 6419.8314
18.5974 | 2239.1156 | 18.5974 | 3359.8912 | 4359.8912 | 18.5974 | 1701.8973 | 5701.8973 | 18.5974 | 2608.4256 | 18.5974 | 2419.7493 | 6419.7493
18.6084 | 2240.9225 | 18.6084 | 3360.717 | 4360.717 | 18.6084 | 1702.7524 | 5702.7524 | 18.6084 | 2609.1454 | 18.6084 | 2419.6693 | 6419.6693
18.6194 | 2242.424 | 18.6194 | 3361.5547 | 4361.5547 | 18.6194 | 1703.6012 | 5703.6012 | 18.6194 | 2609.8848 | 18.6194 | 2419.6037 | 6419.6037
18.6304 | 2243.8143 | 18.6304 | 3362.4441 | 4362.4441 | 18.6304 | 1704.4498 | 5704.4498 | 18.6304 | 2610.6495 | 18.6304 | 2419.5675 | 6419.5675
18.6414 | 2244.8185 | 18.6414 | 3363.4254 | 4363.4254 | 18.6414 | 1705.3198 | 5705.3198 | 18.6414 | 2611.3928 | 18.6414 | 2419.5382 | 6419.5382
18.6524 | 2245.3697 | 18.6524 | 3364.4946 | 4364.4946 | 18.6524 | 1706.187 | 5706.187 | 18.6524 | 2612.1127 | 18.6524 | 2419.5515 | 6419.5515
18.6634 | 2245.5641 | 18.6634 | 3365.4229 | 4365.4229 | 18.6634 | 1707.0698 | 5707.0698 | 18.6634 | 2612.8147 | 18.6634 | 2419.6069 | 6419.6069
18.6744 | 2246.0271 | 18.6744 | 3366.1752 | 4366.1752 | 18.6744 | 1707.9623 | 5707.9623 | 18.6744 | 2613.4994 | 18.6744 | 2419.6792 | 6419.6792
18.6854 | 2246.9782 | 18.6854 | 3366.9627 | 4366.9627 | 18.6854 | 1708.8375 | 5708.8375 | 18.6854 | 2614.147 | 18.6854 | 2419.7691 | 6419.7691
18.6964 | 2248.0663 | 18.6964 | 3367.8247 | 4367.8247 | 18.6964 | 1709.7282 | 5709.7282 | 18.6964 | 2614.7813 | 18.6964 | 2419.8741 | 6419.8741
18.7074 | 2248.9277 | 18.7074 | 3368.672 | 4368.672 | 18.7074 | 1710.6559 | 5710.6559 | 18.7074 | 2615.3987 | 18.7074 | 2419.9741 | 6419.9741
18.7184 | 2249.4678 | 18.7184 | 3369.576 | 4369.576 | 18.7184 | 1711.6005 | 5711.6005 | 18.7184 | 2616.0235 | 18.7184 | 2420.0588 | 6420.0588
18.7294 | 2249.7446 | 18.7294 | 3370.6498 | 4370.6498 | 18.7294 | 1712.5458 | 5712.5458 | 18.7294 | 2616.639 | 18.7294 | 2420.1842 | 6420.1842
18.7404 | 2249.9548 | 18.7404 | 3371.79 | 4371.79 | 18.7404 | 1713.4816 | 5713.4816 | 18.7404 | 2617.2411 | 18.7404 | 2420.3106 | 6420.3106
18.7514 | 2250.2123 | 18.7514 | 3373.073 | 4373.073 | 18.7514 | 1714.4022 | 5714.4022 | 18.7514 | 2617.8528 | 18.7514 | 2420.4543 | 6420.4543
18.7624 | 2250.4672 | 18.7624 | 3374.2972 | 4374.2972 | 18.7624 | 1715.3403 | 5715.3403 | 18.7624 | 2618.4346 | 18.7624 | 2420.6131 | 6420.6131
18.7734 | 2250.8218 | 18.7734 | 3375.3669 | 4375.3669 | 18.7734 | 1716.2944 | 5716.2944 | 18.7734 | 2619.0185 | 18.7734 | 2420.7836 | 6420.7836
18.7844 | 2250.9464 | 18.7844 | 3376.3117 | 4376.3117 | 18.7844 | 1717.2128 | 5717.2128 | 18.7844 | 2619.6222 | 18.7844 | 2420.9575 | 6420.9575
18.7954 | 2251.6456 | 18.7954 | 3377.2278 | 4377.2278 | 18.7954 | 1718.1205 | 5718.1205 | 18.7954 | 2620.2358 | 18.7954 | 2421.1187 | 6421.1187
18.8064 | 2252.4804 | 18.8064 | 3378.0729 | 4378.0729 | 18.8064 | 1719.0621 | 5719.0621 | 18.8064 | 2620.8271 | 18.8064 | 2421.2924 | 6421.2924
18.8174 | 2253.1518 | 18.8174 | 3378.9861 | 4378.9861 | 18.8174 | 1719.9865 | 5719.9865 | 18.8174 | 2621.3802 | 18.8174 | 2421.4498 | 6421.4498
18.8284 | 2254.407 | 18.8284 | 3380.0493 | 4380.0493 | 18.8284 | 1720.9399 | 5720.9399 | 18.8284 | 2621.9298 | 18.8284 | 2421.6483 | 6421.6483
18.8394 | 2255.6749 | 18.8394 | 3381.1208 | 4381.1208 | 18.8394 | 1721.879 | 5721.879 | 18.8394 | 2622.4693 | 18.8394 | 2421.8686 | 6421.8686
18.8504 | 2256.5061 | 18.8504 | 3382.1451 | 4382.1451 | 18.8504 | 1722.8247 | 5722.8247 | 18.8504 | 2622.9691 | 18.8504 | 2422.1002 | 6422.1002
18.8614 | 2257.382 | 18.8614 | 3383.0411 | 4383.0411 | 18.8614 | 1723.8062 | 5723.8062 | 18.8614 | 2623.4458 | 18.8614 | 2422.2998 | 6422.2998
18.8724 | 2257.9149 | 18.8724 | 3384.1588 | 4384.1588 | 18.8724 | 1724.7598 | 5724.7598 | 18.8724 | 2623.92 | 18.8724 | 2422.4948 | 6422.4948
18.8834 | 2258.6837 | 18.8834 | 3385.2049 | 4385.2049 | 18.8834 | 1725.71 | 5725.71 | 18.8834 | 2624.412 | 18.8834 | 2422.6725 | 6422.6725
18.8944 | 2259.6839 | 18.8944 | 3386.4019 | 4386.4019 | 18.8944 | 1726.6826 | 5726.6826 | 18.8944 | 2624.8873 | 18.8944 | 2422.8567 | 6422.8567
18.9054 | 2260.8202 | 18.9054 | 3387.7322 | 4387.7322 | 18.9054 | 1727.6681 | 5727.6681 | 18.9054 | 2625.4072 | 18.9054 | 2423.084 | 6423.084
18.9164 | 2262.0298 | 18.9164 | 3388.9499 | 4388.9499 | 18.9164 | 1728.7128 | 5728.7128 | 18.9164 | 2625.8921 | 18.9164 | 2423.2761 | 6423.2761
18.9274 | 2263.2193 | 18.9274 | 3390.2458 | 4390.2458 | 18.9274 | 1729.7695 | 5729.7695 | 18.9274 | 2626.3778 | 18.9274 | 2423.4645 | 6423.4645
18.9384 | 2264.3277 | 18.9384 | 3391.349 | 4391.349 | 18.9384 | 1730.864 | 5730.864 | 18.9384 | 2626.8686 | 18.9384 | 2423.6837 | 6423.6837
18.9494 | 2265.0903 | 18.9494 | 3392.2988 | 4392.2988 | 18.9494 | 1731.9334 | 5731.9334 | 18.9494 | 2627.4077 | 18.9494 | 2423.9275 | 6423.9275
18.9604 | 2266.4167 | 18.9604 | 3393.3166 | 4393.3166 | 18.9604 | 1733.0129 | 5733.0129 | 18.9604 | 2627.9448 | 18.9604 | 2424.1874 | 6424.1874
18.9714 | 2267.4012 | 18.9714 | 3394.2261 | 4394.2261 | 18.9714 | 1734.0942 | 5734.0942 | 18.9714 | 2628.4992 | 18.9714 | 2424.4948 | 6424.4948
18.9824 | 2268.3745 | 18.9824 | 3395.1075 | 4395.1075 | 18.9824 | 1735.1851 | 5735.1851 | 18.9824 | 2629.0756 | 18.9824 | 2424.8168 | 6424.8168
18.9934 | 2269.9451 | 18.9934 | 3395.9885 | 4395.9885 | 18.9934 | 1736.2809 | 5736.2809 | 18.9934 | 2629.6458 | 18.9934 | 2425.1744 | 6425.1744
19.0044 | 2271.2755 | 19.0044 | 3396.7987 | 4396.7987 | 19.0044 | 1737.4106 | 5737.4106 | 19.0044 | 2630.2438 | 19.0044 | 2425.5736 | 6425.5736
19.0154 | 2273.2029 | 19.0154 | 3397.8697 | 4397.8697 | 19.0154 | 1738.5383 | 5738.5383 | 19.0154 | 2630.8387 | 19.0154 | 2425.9969 | 6425.9969
19.0264 | 2275.5521 | 19.0264 | 3399.0693 | 4399.0693 | 19.0264 | 1739.6678 | 5739.6678 | 19.0264 | 2631.4149 | 19.0264 | 2426.4307 | 6426.4307
19.0374 | 2277.5545 | 19.0374 | 3400.313 | 4400.313 | 19.0374 | 1740.8385 | 5740.8385 | 19.0374 | 2631.9913 | 19.0374 | 2426.8585 | 6426.8585
19.0484 | 2279.8066 | 19.0484 | 3401.4251 | 4401.4251 | 19.0484 | 1742.023 | 5742.023 | 19.0484 | 2632.5654 | 19.0484 | 2427.3326 | 6427.3326
19.0594 | 2281.9101 | 19.0594 | 3402.6136 | 4402.6136 | 19.0594 | 1743.2244 | 5743.2244 | 19.0594 | 2633.1568 | 19.0594 | 2427.8205 | 6427.8205
19.0704 | 2284.1616 | 19.0704 | 3403.7137 | 4403.7137 | 19.0704 | 1744.4181 | 5744.4181 | 19.0704 | 2633.7655 | 19.0704 | 2428.352 | 6428.352
19.0814 | 2286.511 | 19.0814 | 3404.654 | 4404.654 | 19.0814 | 1745.6036 | 5745.6036 | 19.0814 | 2634.3631 | 19.0814 | 2428.8913 | 6428.8913
19.0924 | 2289.0225 | 19.0924 | 3405.6448 | 4405.6448 | 19.0924 | 1746.8024 | 5746.8024 | 19.0924 | 2634.3444 | 19.0924 | 2429.4504 | 6429.4504
19.1034 | 2291.7594 | 19.1034 | 3406.4805 | 4406.4805 | 19.1034 | 1747.9662 | 5747.9662 | 19.1034 | 2634.3112 | 19.1034 | 2430.0447 | 6430.0447
19.1144 | 2294.5307 | 19.1144 | 3407.3328 | 4407.3328 | 19.1144 | 1749.1323 | 5749.1323 | 19.1144 | 2634.2653 | 19.1144 | 2430.6934 | 6430.6934
19.1254 | 2297.6981 | 19.1254 | 3408.2936 | 4408.2936 | 19.1254 | 1750.3008 | 5750.3008 | 19.1254 | 2634.2211 | 19.1254 | 2431.337 | 6431.337
19.1364 | 2300.5587 | 19.1364 | 3409.3813 | 4409.3813 | 19.1364 | 1751.4535 | 5751.4535 | 19.1364 | 2634.2663 | 19.1364 | 2431.9901 | 6431.9901
19.1474 | 2303.7865 | 19.1474 | 3410.5502 | 4410.5502 | 19.1474 | 1752.6299 | 5752.6299 | 19.1474 | 2634.365 | 19.1474 | 2432.6573 | 6432.6573
19.1584 | 2307.6624 | 19.1584 | 3411.82 | 4411.82 | 19.1584 | 1753.8379 | 5753.8379 | 19.1584 | 2634.4454 | 19.1584 | 2433.3449 | 6433.3449
19.1694 | 2311.5049 | 19.1694 | 3417.8362 | 4417.8362 | 19.1694 | 1755.061 | 5755.061 | 19.1694 | 2634.4662 | 19.1694 | 2434.0428 | 6434.0428
19.1804 | 2315.5943 | 19.1804 | 3418.9812 | 4418.9812 | 19.1804 | 1756.3113 | 5756.3113 | 19.1804 | 2634.4958 | 19.1804 | 2434.7515 | 6434.7515
19.1914 | 2319.703 | 19.1914 | 3420.0936 | 4420.0936 | 19.1914 | 1757.6259 | 5757.6259 | 19.1914 | 2634.5576 | 19.1914 | 2435.4607 | 6435.4607
19.2024 | 2324.2379 | 19.2024 | 3421.2764 | 4421.2764 | 19.2024 | 1758.9578 | 5758.9578 | 19.2024 | 2634.6248 | 19.2024 | 2436.1578 | 6436.1578
19.2134 | 2329.4256 | 19.2134 | 3422.6829 | 4422.6829 | 19.2134 | 1760.2736 | 5760.2736 | 19.2134 | 2634.7101 | 19.2134 | 2436.844 | 6436.844
19.2244 | 2334.9585 | 19.2244 | 3424.085 | 4424.085 | 19.2244 | 1761.6178 | 5761.6178 | 19.2244 | 2634.8099 | 19.2244 | 2437.5184 | 6437.5184
19.2354 | 2340.8291 | 19.2354 | 3425.6403 | 4425.6403 | 19.2354 | 1763.0119 | 5763.0119 | 19.2354 | 2634.9432 | 19.2354 | 2438.2231 | 6438.2231
19.2464 | 2346.5032 | 19.2464 | 3427.008 | 4427.008 | 19.2464 | 1764.41 | 5764.41 | 19.2464 | 2635.1359 | 19.2464 | 2438.9505 | 6438.9505
19.2574 | 2351.9512 | 19.2574 | 3428.2267 | 4428.2267 | 19.2574 | 1765.8037 | 5765.8037 | 19.2574 | 2635.3593 | 19.2574 | 2439.7288 | 6439.7288
19.2684 | 2356.9065 | 19.2684 | 3429.5431 | 4429.5431 | 19.2684 | 1767.2024 | 5767.2024 | 19.2684 | 2635.6278 | 19.2684 | 2440.5519 | 6440.5519
19.2794 | 2361.3406 | 19.2794 | 3430.8525 | 4430.8525 | 19.2794 | 1768.5987 | 5768.5987 | 19.2794 | 2635.9482 | 19.2794 | 2441.3713 | 6441.3713
19.2904 | 2365.4125 | 19.2904 | 3432.5402 | 4432.5402 | 19.2904 | 1769.9898 | 5769.9898 | 19.2904 | 2636.9391 | 19.2904 | 2442.1866 | 6442.1866
19.3014 | 2368.827 | 19.3014 | 3434.6348 | 4434.6348 | 19.3014 | 1771.3839 | 5771.3839 | 19.3014 | 2637.9057 | 19.3014 | 2443.0034 | 6443.0034
19.3124 | 2383.453 | 19.3124 | 3436.8992 | 4436.8992 | 19.3124 | 1772.7711 | 5772.7711 | 19.3124 | 2638.8978 | 19.3124 | 2443.8155 | 6443.8155
19.3234 | 2391.2951 | 19.3234 | 3439.3461 | 4439.3461 | 19.3234 | 1774.1666 | 5774.1666 | 19.3234 | 2639.9136 | 19.3234 | 2444.6269 | 6444.6269
19.3344 | 2397.1116 | 19.3344 | 3441.929 | 4441.929 | 19.3344 | 1775.5796 | 5775.5796 | 19.3344 | 2640.9487 | 19.3344 | 2445.4579 | 6445.4579
19.3454 | 2401.315 | 19.3454 | 3444.428 | 4444.428 | 19.3454 | 1776.9924 | 5776.9924 | 19.3454 | 2642.0214 | 19.3454 | 2446.3019 | 6446.3019
19.3564 | 2402.2408 | 19.3564 | 3446.9564 | 4446.9564 | 19.3564 | 1778.3943 | 5778.3943 | 19.3564 | 2643.1277 | 19.3564 | 2447.1289 | 6447.1289
19.3674 | 2394.615 | 19.3674 | 3449.46 | 4449.46 | 19.3674 | 1779.7735 | 5779.7735 | 19.3674 | 2644.2546 | 19.3674 | 2447.9522 | 6447.9522
19.3784 | 2385.5656 | 19.3784 | 3451.8633 | 4451.8633 | 19.3784 | 1781.1557 | 5781.1557 | 19.3784 | 2645.4304 | 19.3784 | 2448.7931 | 6448.7931
19.3894 | 2375.8521 | 19.3894 | 3454.5159 | 4454.5159 | 19.3894 | 1782.5423 | 5782.5423 | 19.3894 | 2646.6588 | 19.3894 | 2449.6295 | 6449.6295
19.4004 | 2368.278 | 19.4004 | 3457.455 | 4457.455 | 19.4004 | 1783.9232 | 5783.9232 | 19.4004 | 2647.9288 | 19.4004 | 2450.4692 | 6450.4692
19.4114 | 2352.0355 | 19.4114 | 3460.3662 | 4460.3662 | 19.4114 | 1785.3006 | 5785.3006 | 19.4114 | 2649.2106 | 19.4114 | 2451.347 | 6451.347
19.4224 | 2335.6321 | 19.4224 | 3463.4759 | 4463.4759 | 19.4224 | 1786.6701 | 5786.6701 | 19.4224 | 2650.4903 | 19.4224 | 2452.2587 | 6452.2587
19.4334 | 2319.8675 | 19.4334 | 3466.652 | 4466.652 | 19.4334 | 1788.0443 | 5788.0443 | 19.4334 | 2651.8008 | 19.4334 | 2453.1875 | 6453.1875
19.4444 | 2305.4734 | 19.4444 | 3469.7275 | 4469.7275 | 19.4444 | 1789.4421 | 5789.4421 | 19.4444 | 2654.391 | 19.4444 | 2454.1347 | 6454.1347
19.4554 | 2298.9923 | 19.4554 | 3473.019 | 4473.019 | 19.4554 | 1790.849 | 5790.849 | 19.4554 | 2656.9834 | 19.4554 | 2455.1164 | 6455.1164
19.4664 | 2292.765 | 19.4664 | 3476.4176 | 4476.4176 | 19.4664 | 1792.2273 | 5792.2273 | 19.4664 | 2659.614 | 19.4664 | 2456.1158 | 6456.1158
19.4774 | 2286.9416 | 19.4774 | 3479.8276 | 4479.8276 | 19.4774 | 1793.5863 | 5793.5863 | 19.4774 | 2662.3166 | 19.4774 | 2457.1325 | 6457.1325
19.4884 | 2285.6344 | 19.4884 | 3483.3406 | 4483.3406 | 19.4884 | 1794.9718 | 5794.9718 | 19.4884 | 2664.9545 | 19.4884 | 2458.1891 | 6458.1891
19.4994 | 2286.034 | 19.4994 | 3486.8801 | 4486.8801 | 19.4994 | 1796.3603 | 5796.3603 | 19.4994 | 2667.5826 | 19.4994 | 2459.2986 | 6459.2986
19.5104 | 2287.3734 | 19.5104 | 3490.4935 | 4490.4935 | 19.5104 | 1797.7399 | 5797.7399 | 19.5104 | 2670.3243 | 19.5104 | 2460.4609 | 6460.4609
19.5214 | 2289.344 | 19.5214 | 3494.1521 | 4494.1521 | 19.5214 | 1799.1322 | 5799.1322 | 19.5214 | 2673.2383 | 19.5214 | 2461.671 | 6461.671
19.5324 | 2291.0962 | 19.5324 | 3497.6934 | 4497.6934 | 19.5324 | 1800.5198 | 5800.5198 | 19.5324 | 2676.1949 | 19.5324 | 2462.882 | 6462.882
19.5434 | 2289.7988 | 19.5434 | 3501.2796 | 4501.2796 | 19.5434 | 1801.9191 | 5801.9191 | 19.5434 | 2679.1649 | 19.5434 | 2464.1032 | 6464.1032
19.5544 | 2289.3223 | 19.5544 | 3505.0493 | 4505.0493 | 19.5544 | 1803.3216 | 5803.3216 | 19.5544 | 2682.1302 | 19.5544 | 2465.3277 | 6465.3277
19.5654 | 2289.5822 | 19.5654 | 3508.9031 | 4508.9031 | 19.5654 | 1804.6978 | 5804.6978 | 19.5654 | 2685.1069 | 19.5654 | 2466.5596 | 6466.5596
19.5764 | 2290.7897 | 19.5764 | 3512.853 | 4512.853 | 19.5764 | 1806.0955 | 5806.0955 | 19.5764 | 2688.1805 | 19.5764 | 2467.8111 | 6467.8111
19.5874 | 2292.896 | 19.5874 | 3516.8355 | 4516.8355 | 19.5874 | 1807.512 | 5807.512 | 19.5874 | 2691.2732 | 19.5874 | 2469.0564 | 6469.0564
19.5984 | 2295.1519 | 19.5984 | 3520.9193 | 4520.9193 | 19.5984 | 1808.91 | 5808.91 | 19.5984 | 2694.3659 | 19.5984 | 2470.3067 | 6470.3067
19.6094 | 2297.3669 | 19.6094 | 3524.9983 | 4524.9983 | 19.6094 | 1810.3061 | 5810.3061 | 19.6094 | 2697.4289 | 19.6094 | 2471.5453 | 6471.5453
19.6204 | 2299.3685 | 19.6204 | 3529.1321 | 4529.1321 | 19.6204 | 1811.649 | 5811.649 | 19.6204 | 2700.4305 | 19.6204 | 2472.8131 | 6472.8131
19.6314 | 2300.995 | 19.6314 | 3533.2874 | 4533.2874 | 19.6314 | 1812.959 | 5812.959 | 19.6314 | 2703.3078 | 19.6314 | 2474.0927 | 6474.0927
19.6424 | 2302.677 | 19.6424 | 3537.4406 | 4537.4406 | 19.6424 | 1814.2219 | 5814.2219 | 19.6424 | 2704.7903 | 19.6424 | 2475.377 | 6475.377
19.6534 | 2304.5828 | 19.6534 | 3541.4848 | 4541.4848 | 19.6534 | 1815.5102 | 5815.5102 | 19.6534 | 2706.2548 | 19.6534 | 2476.6613 | 6476.6613
19.6644 | 2306.0841 | 19.6644 | 3545.3588 | 4545.3588 | 19.6644 | 1816.7974 | 5816.7974 | 19.6644 | 2707.693 | 19.6644 | 2477.9391 | 6477.9391
19.6754 | 2307.3993 | 19.6754 | 3549.1763 | 4549.1763 | 19.6754 | 1818.1013 | 5818.1013 | 19.6754 | 2709.1176 | 19.6754 | 2479.1751 | 6479.1751
19.6864 | 2308.5631 | 19.6864 | 3552.7314 | 4552.7314 | 19.6864 | 1819.4191 | 5819.4191 | 19.6864 | 2710.5211 | 19.6864 | 2480.4066 | 6480.4066
19.6974 | 2309.2533 | 19.6974 | 3556.1779 | 4556.1779 | 19.6974 | 1820.7267 | 5820.7267 | 19.6974 | 2711.9052 | 19.6974 | 2481.6331 | 6481.6331
19.7084 | 2309.8842 | 19.7084 | 3559.8611 | 4559.8611 | 19.7084 | 1822.0231 | 5822.0231 | 19.7084 | 2713.2559 | 19.7084 | 2482.8327 | 6482.8327
19.7194 | 2310.6334 | 19.7194 | 3563.4394 | 4563.4394 | 19.7194 | 1823.3566 | 5823.3566 | 19.7194 | 2714.6356 | 19.7194 | 2484.0004 | 6484.0004
19.7304 | 2311.226 | 19.7304 | 3567.3198 | 4567.3198 | 19.7304 | 1824.6843 | 5824.6843 | 19.7304 | 2716.014 | 19.7304 | 2485.1537 | 6485.1537
19.7414 | 2311.4745 | 19.7414 | 3571.0023 | 4571.0023 | 19.7414 | 1825.9784 | 5825.9784 | 19.7414 | 2717.399 | 19.7414 | 2486.3068 | 6486.3068
19.7524 | 2311.184 | 19.7524 | 3574.5349 | 4574.5349 | 19.7524 | 1827.2646 | 5827.2646 | 19.7524 | 2718.8034 | 19.7524 | 2487.4253 | 6487.4253
19.7634 | 2310.4639 | 19.7634 | 3578.093 | 4578.093 | 19.7634 | 1828.5433 | 5828.5433 | 19.7634 | 2720.1898 | 19.7634 | 2488.5608 | 6488.5608
19.7744 | 2309.5314 | 19.7744 | 3581.5868 | 4581.5868 | 19.7744 | 1829.8664 | 5829.8664 | 19.7744 | 2721.5458 | 19.7744 | 2489.6559 | 6489.6559
19.7854 | 2308.9188 | 19.7854 | 3585.2283 | 4585.2283 | 19.7854 | 1831.2101 | 5831.2101 | 19.7854 | 2722.9465 | 19.7854 | 2490.7484 | 6490.7484
19.7964 | 2308.585 | 19.7964 | 3589.0648 | 4589.0648 | 19.7964 | 1832.5449 | 5832.5449 | 19.7964 | 2723.7046 | 19.7964 | 2491.8523 | 6491.8523
19.8074 | 2308.3054 | 19.8074 | 3592.8947 | 4592.8947 | 19.8074 | 1833.4151 | 5833.4151 | 19.8074 | 2724.4614 | 19.8074 | 2492.9622 | 6492.9622
19.8184 | 2308.0553 | 19.8184 | 3596.7715 | 4596.7715 | 19.8184 | 1834.2718 | 5834.2718 | 19.8184 | 2725.2187 | 19.8184 | 2494.029 | 6494.029
19.8294 | 2307.4141 | 19.8294 | 3600.681 | 4600.681 | 19.8294 | 1835.1044 | 5835.1044 | 19.8294 | 2725.8915 | 19.8294 | 2495.1143 | 6495.1143
19.8404 | 2307.1768 | 19.8404 | 3604.4457 | 4604.4457 | 19.8404 | 1835.9735 | 5835.9735 | 19.8404 | 2726.5407 | 19.8404 | 2496.1936 | 6496.1936
19.8514 | 2307.1979 | 19.8514 | 3607.9885 | 4607.9885 | 19.8514 | 1836.8038 | 5836.8038 | 19.8514 | 2727.1525 | 19.8514 | 2497.299 | 6497.299
19.8624 | 2307.329 | 19.8624 | 3611.0987 | 4611.0987 | 19.8624 | 1837.6379 | 5837.6379 | 19.8624 | 2727.7284 | 19.8624 | 2498.3844 | 6498.3844
19.8734 | 2307.7799 | 19.8734 | 3614.2491 | 4614.2491 | 19.8734 | 1838.4836 | 5838.4836 | 19.8734 | 2728.2617 | 19.8734 | 2499.517 | 6499.517
19.8844 | 2308.7712 | 19.8844 | 3617.4239 | 4617.4239 | 19.8844 | 1839.3193 | 5839.3193 | 19.8844 | 2728.7944 | 19.8844 | 2500.6734 | 6500.6734
19.8954 | 2310.0329 | 19.8954 | 3620.5694 | 4620.5694 | 19.8954 | 1840.1036 | 5840.1036 | 19.8954 | 2729.3197 | 19.8954 | 2501.8492 | 6501.8492
19.9064 | 2311.7759 | 19.9064 | 3623.4042 | 4623.4042 | 19.9064 | 1840.8889 | 5840.8889 | 19.9064 | 2729.8958 | 19.9064 | 2503.0415 | 6503.0415
19.9174 | 2313.8156 | 19.9174 | 3626.0517 | 4626.0517 | 19.9174 | 1841.7224 | 5841.7224 | 19.9174 | 2730.4962 | 19.9174 | 2504.2509 | 6504.2509
19.9284 | 2316.5537 | 19.9284 | 3628.5428 | 4628.5428 | 19.9284 | 1842.5592 | 5842.5592 | 19.9284 | 2730.4141 | 19.9284 | 2505.5156 | 6505.5156
19.9394 | 2319.7546 | 19.9394 | 3630.9289 | 4630.9289 | 19.9394 | 1843.3673 | 5843.3673 | 19.9394 | 2730.3016 | 19.9394 | 2506.7844 | 6506.7844
19.9504 | 2323.7682 | 19.9504 | 3633.3073 | 4633.3073 | 19.9504 | 1844.1777 | 5844.1777 | 19.9504 | 2730.1742 | 19.9504 | 2508.0891 | 6508.0891
19.9614 | 2327.8178 | 19.9614 | 3635.6342 | 4635.6342 | 19.9614 | 1844.9975 | 5844.9975 | 19.9614 | 2730.008 | 19.9614 | 2509.388 | 6509.388
19.9724 | 2332.0677 | 19.9724 | 3637.8061 | 4637.8061 | 19.9724 | 1845.8414 | 5845.8414 | 19.9724 | 2729.8803 | 19.9724 | 2510.685 | 6510.685
19.9834 | 2336.7296 | 19.9834 | 3639.8683 | 4639.8683 | 19.9834 | 1846.6967 | 5846.6967 | 19.9834 | 2729.858 | 19.9834 | 2512.0024 | 6512.0024
19.9944 | 2341.3928 | 19.9944 | 3641.5288 | 4641.5288 | 19.9944 | 1847.5631 | 5847.5631 | 19.9944 | 2730.6046 | 19.9944 | 2513.3292 | 6513.3292
20.0054 | 2345.9247 | 20.0054 | 3642.9958 | 4642.9958 | 20.0054 | 1848.4623 | 5848.4623 | 20.0054 | 2731.4034 | 20.0054 | 2514.6657 | 6514.6657
20.0164 | 2349.6725 | 20.0164 | 3644.3882 | 4644.3882 | 20.0164 | 1849.41 | 5849.41 | 20.0164 | 2732.1678 | 20.0164 | 2516.0212 | 6516.0212
20.0274 | 2353.0197 | 20.0274 | 3645.6845 | 4645.6845 | 20.0274 | 1853.4218 | 5853.4218 | 20.0274 | 2732.9148 | 20.0274 | 2516.7907 | 6516.7907
20.0384 | 2356.0733 | 20.0384 | 3647.1142 | 4647.1142 | 20.0384 | 1854.4228 | 5854.4228 | 20.0384 | 2733.6079 | 20.0384 | 2517.5422 | 6517.5422
20.0494 | 2358.927 | 20.0494 | 3648.6666 | 4648.6666 | 20.0494 | 1855.4113 | 5855.4113 | 20.0494 | 2734.2537 | 20.0494 | 2518.297 | 6518.297
20.0604 | 2360.9897 | 20.0604 | 3649.9034 | 4649.9034 | 20.0604 | 1856.4332 | 5856.4332 | 20.0604 | 2734.8569 | 20.0604 | 2519.0729 | 6519.0729
20.0714 | 2362.4712 | 20.0714 | 3650.9885 | 4650.9885 | 20.0714 | 1857.5152 | 5857.5152 | 20.0714 | 2735.5017 | 20.0714 | 2519.8538 | 6519.8538
20.0824 | 2363.0889 | 20.0824 | 3651.5981 | 4651.5981 | 20.0824 | 1858.6037 | 5858.6037 | 20.0824 | 2736.1286 | 20.0824 | 2520.6296 | 6520.6296
20.0934 | 2363.4006 | 20.0934 | 3652.0046 | 4652.0046 | 20.0934 | 1859.7174 | 5859.7174 | 20.0934 | 2736.7545 | 20.0934 | 2521.4128 | 6521.4128
20.1044 | 2363.2426 | 20.1044 | 3652.3042 | 4652.3042 | 20.1044 | 1860.8547 | 5860.8547 | 20.1044 | 2737.3975 | 20.1044 | 2522.2056 | 6522.2056
20.1154 | 2362.647 | 20.1154 | 3652.4558 | 4652.4558 | 20.1154 | 1861.9479 | 5861.9479 | 20.1154 | 2738.0807 | 20.1154 | 2523.0506 | 6523.0506
20.1264 | 2361.1979 | 20.1264 | 3652.4277 | 4652.4277 | 20.1264 | 1863.071 | 5863.071 | 20.1264 | 2738.7983 | 20.1264 | 2523.9339 | 6523.9339
20.1374 | 2359.1557 | 20.1374 | 3652.2129 | 4652.2129 | 20.1374 | 1864.2242 | 5864.2242 | 20.1374 | 2739.5588 | 20.1374 | 2524.7999 | 6524.7999
20.1484 | 2356.8906 | 20.1484 | 3651.6992 | 4651.6992 | 20.1484 | 1865.4123 | 5865.4123 | 20.1484 | 2740.3093 | 20.1484 | 2525.667 | 6525.667
20.1594 | 2354.3673 | 20.1594 | 3650.8645 | 4650.8645 | 20.1594 | 1868.2181 | 5868.2181 | 20.1594 | 2741.0695 | 20.1594 | 2526.5055 | 6526.5055
20.1704 | 2351.8976 | 20.1704 | 3649.5933 | 4649.5933 | 20.1704 | 1871.1824 | 5871.1824 | 20.1704 | 2741.8871 | 20.1704 | 2527.3562 | 6527.3562
20.1814 | 2350.2085 | 20.1814 | 3648.006 | 4648.006 | 20.1814 | 1874.2726 | 5874.2726 | 20.1814 | 2742.7758 | 20.1814 | 2528.219 | 6528.219
20.1924 | 2349.2882 | 20.1924 | 3646.1881 | 4646.1881 | 20.1924 | 1877.3261 | 5877.3261 | 20.1924 | 2743.6923 | 20.1924 | 2529.04 | 6529.04
20.2034 | 2348.6409 | 20.2034 | 3644.4197 | 4644.4197 | 20.2034 | 1880.2496 | 5880.2496 | 20.2034 | 2744.6322 | 20.2034 | 2529.8664 | 6529.8664
20.2144 | 2348.5643 | 20.2144 | 3643.0506 | 4643.0506 | 20.2144 | 1882.716 | 5882.716 | 20.2144 | 2745.5877 | 20.2144 | 2530.667 | 6530.667
20.2254 | 2348.923 | 20.2254 | 3641.6876 | 4641.6876 | 20.2254 | 1885.2303 | 5885.2303 | 20.2254 | 2746.5762 | 20.2254 | 2531.4774 | 6531.4774
20.2364 | 2349.8198 | 20.2364 | 3640.3043 | 4640.3043 | 20.2364 | 1887.8043 | 5887.8043 | 20.2364 | 2747.6218 | 20.2364 | 2532.3325 | 6532.3325
20.2474 | 2351.254 | 20.2474 | 3638.95 | 4638.95 | 20.2474 | 1890.5227 | 5890.5227 | 20.2474 | 2748.7262 | 20.2474 | 2533.2119 | 6533.2119
20.2584 | 2353.7103 | 20.2584 | 3637.7865 | 4637.7865 | 20.2584 | 1893.4952 | 5893.4952 | 20.2584 | 2749.8402 | 20.2584 | 2534.1163 | 6534.1163
20.2694 | 2356.8333 | 20.2694 | 3636.6271 | 4636.6271 | 20.2694 | 1896.6728 | 5896.6728 | 20.2694 | 2750.9952 | 20.2694 | 2535.062 | 6535.062
20.2804 | 2360.5021 | 20.2804 | 3635.5362 | 4635.5362 | 20.2804 | 1899.9473 | 5899.9473 | 20.2804 | 2758.2584 | 20.2804 | 2536.0567 | 6536.0567
20.2914 | 2364.8752 | 20.2914 | 3634.5332 | 4634.5332 | 20.2914 | 1903.3307 | 5903.3307 | 20.2914 | 2761.4975 | 20.2914 | 2537.1006 | 6537.1006
20.3024 | 2370.1594 | 20.3024 | 3633.5115 | 4633.5115 | 20.3024 | 1906.7334 | 5906.7334 | 20.3024 | 2764.9208 | 20.3024 | 2538.2113 | 6538.2113
20.3134 | 2376.4634 | 20.3134 | 3632.6449 | 4632.6449 | 20.3134 | 1910.0975 | 5910.0975 | 20.3134 | 2768.6766 | 20.3134 | 2539.3475 | 6539.3475
20.3244 | 2383.4158 | 20.3244 | 3631.9681 | 4631.9681 | 20.3244 | 1914.2126 | 5914.2126 | 20.3244 | 2772.286 | 20.3244 | 2540.5504 | 6540.5504
20.3354 | 2387.0763 | 20.3354 | 3631.4117 | 4631.4117 | 20.3354 | 1918.4132 | 5918.4132 | 20.3354 | 2775.3683 | 20.3354 | 2541.7756 | 6541.7756
20.3464 | 2391.3247 | 20.3464 | 3631.0142 | 4631.0142 | 20.3464 | 1922.6165 | 5922.6165 | 20.3464 | 2778.6402 | 20.3464 | 2543.0238 | 6543.0238
20.3574 | 2395.7155 | 20.3574 | 3630.9088 | 4630.9088 | 20.3574 | 1926.7942 | 5926.7942 | 20.3574 | 2781.9404 | 20.3574 | 2544.2844 | 6544.2844
20.3684 | 2408.7173 | 20.3684 | 3630.9692 | 4630.9692 | 20.3684 | 1930.8391 | 5930.8391 | 20.3684 | 2785.5407 | 20.3684 | 2545.5634 | 6545.5634
20.3794 | 2414.5191 | 20.3794 | 3631.1018 | 4631.1018 | 20.3794 | 1934.6308 | 5934.6308 | 20.3794 | 2789.7686 | 20.3794 | 2548.2473 | 6548.2473
20.3904 | 2422.8643 | 20.3904 | 3631.4446 | 4631.4446 | 20.3904 | 1938.3899 | 5938.3899 | 20.3904 | 2791.2674 | 20.3904 | 2550.9856 | 6550.9856
20.4014 | 2431.7814 | 20.4014 | 3631.8225 | 4631.8225 | 20.4014 | 1942.266 | 5942.266 | 20.4014 | 2793.2472 | 20.4014 | 2553.8421 | 6553.8421
20.4124 | 2442.2686 | 20.4124 | 3632.5131 | 4632.5131 | 20.4124 | 1946.1305 | 5946.1305 | 20.4124 | 2796.1969 | 20.4124 | 2563.9817 | 6563.9817
20.4234 | 2465.0929 | 20.4234 | 3633.7101 | 4633.7101 | 20.4234 | 1949.9521 | 5949.9521 | 20.4234 | 2798.6137 | 20.4234 | 2567.6119 | 6567.6119
20.4344 | 2492.3146 | 20.4344 | 3635.6356 | 4635.6356 | 20.4344 | 1953.9371 | 5953.9371 | 20.4344 | 2801.0958 | 20.4344 | 2570.8063 | 6570.8063
20.4454 | 2518.7572 | 20.4454 | 3634.0216 | 4634.0216 | 20.4454 | 1957.9806 | 5957.9806 | 20.4454 | 2804.2202 | 20.4454 | 2574.2824 | 6574.2824
20.4564 | 2545.1839 | 20.4564 | 3632.6923 | 4632.6923 | 20.4564 | 1962.046 | 5962.046 | 20.4564 | 2807.7707 | 20.4564 | 2578.0982 | 6578.0982
20.4674 | 2568.78 | 20.4674 | 3631.5665 | 4631.5665 | 20.4674 | 1966.2713 | 5966.2713 | 20.4674 | 2811.2413 | 20.4674 | 2582.0221 | 6582.0221
20.4784 | 2587.5141 | 20.4784 | 3630.6694 | 4630.6694 | 20.4784 | 1970.4411 | 5970.4411 | 20.4784 | 2815.279 | 20.4784 | 2586.3693 | 6586.3693
20.4894 | 2604.3174 | 20.4894 | 3630.559 | 4630.559 | 20.4894 | 1974.5827 | 5974.5827 | 20.4894 | 2819.3213 | 20.4894 | 2592.0162 | 6592.0162
20.5004 | 2619.5549 | 20.5004 | 3631.7595 | 4631.7595 | 20.5004 | 1979.5111 | 5979.5111 | 20.5004 | 2823.309 | 20.5004 | 2597.6599 | 6597.6599
20.5114 | 2627.6271 | 20.5114 | 3633.2729 | 4633.2729 | 20.5114 | 1983.674 | 5983.674 | 20.5114 | 2827.4723 | 20.5114 | 2600.0665 | 6600.0665
20.5224 | 2625.215 | 20.5224 | 3634.943 | 4634.943 | 20.5224 | 1987.6968 | 5987.6968 | 20.5224 | 2832.0215 | 20.5224 | 2602.3855 | 6602.3855
20.5334 | 2624.214 | 20.5334 | 3637.0166 | 4637.0166 | 20.5334 | 1991.6228 | 5991.6228 | 20.5334 | 2836.4222 | 20.5334 | 2604.2069 | 6604.2069
20.5444 | 2622.5326 | 20.5444 | 3639.3082 | 4639.3082 | 20.5444 | 1995.3943 | 5995.3943 | 20.5444 | 2841.3609 | 20.5444 | 2605.3568 | 6605.3568
20.5554 | 2621.0132 | 20.5554 | 3641.588 | 4641.588 | 20.5554 | 1998.7966 | 5998.7966 | 20.5554 | 2847.2203 | 20.5554 | 2606.9677 | 6606.9677
20.5664 | 2622.7311 | 20.5664 | 3644.3244 | 4644.3244 | 20.5664 | 2002.3627 | 6002.3627 | 20.5664 | 2860.5822 | 20.5664 | 2609.4707 | 6609.4707
20.5774 | 2627.312 | 20.5774 | 3647.5049 | 4647.5049 | 20.5774 | 2005.6323 | 6005.6323 | 20.5774 | 2868.3178 | 20.5774 | 2612.9737 | 6612.9737
20.5884 | 2625.6559 | 20.5884 | 3651.3885 | 4651.3885 | 20.5884 | 2008.7844 | 6008.7844 | 20.5884 | 2875.888 | 20.5884 | 2616.7628 | 6616.7628
20.5994 | 2623.1462 | 20.5994 | 3656.1942 | 4656.1942 | 20.5994 | 2011.8868 | 6011.8868 | 20.5994 | 2885.9623 | 20.5994 | 2620.9897 | 6620.9897
20.6104 | 2625.7793 | 20.6104 | 3654.7181 | 4654.7181 | 20.6104 | 2014.8006 | 6014.8006 | 20.6104 | 2894.9326 | 20.6104 | 2625.1222 | 6625.1222
20.6214 | 2627.6026 | 20.6214 | 3661.948 | 4661.948 | 20.6214 | 2017.456 | 6017.456 | 20.6214 | 2900.438 | 20.6214 | 2629.1891 | 6629.1891
20.6324 | 2629.1977 | 20.6324 | 3668.6882 | 4668.6882 | 20.6324 | 2019.8263 | 6019.8263 | 20.6324 | 2906.1055 | 20.6324 | 2633.2904 | 6633.2904
20.6434 | 2633.9863 | 20.6434 | 3674.6939 | 4674.6939 | 20.6434 | 2021.1413 | 6021.1413 | 20.6434 | 2916.3053 | 20.6434 | 2637.7552 | 6637.7552
20.6544 | 2639.8538 | 20.6544 | 3685.5966 | 4685.5966 | 20.6544 | 2022.2619 | 6022.2619 | 20.6544 | 2927.4138 | 20.6544 | 2642.3966 | 6642.3966
20.6654 | 2647.8747 | 20.6654 | 3695.7818 | 4695.7818 | 20.6654 | 2023.2553 | 6023.2553 | 20.6654 | 2956.0423 | 20.6654 | 2644.3917 | 6644.3917
20.6764 | 2670.929 | 20.6764 | 3704.0424 | 4704.0424 | 20.6764 | 2022.6883 | 6022.6883 | 20.6764 | 2993.1857 | 20.6764 | 2644.5756 | 6644.5756
20.6874 | 2703.1837 | 20.6874 | 3714.0873 | 4714.0873 | 20.6874 | 2025.1901 | 6025.1901 | 20.6874 | 3035.9885 | 20.6874 | 2651.1867 | 6651.1867
20.6984 | 2742.0613 | 20.6984 | 3741.8261 | 4741.8261 | 20.6984 | 2028.1524 | 6028.1524 | 20.6984 | 3081.1144 | 20.6984 | 2656.6243 | 6656.6243
20.7094 | 2766.5044 | 20.7094 | 3769.4569 | 4769.4569 | 20.7094 | 2031.1082 | 6031.1082 | 20.7094 | 3134.3194 | 20.7094 | 2662.204 | 6662.204
20.7204 | 2794.6415 | 20.7204 | 3807.8098 | 4807.8098 | 20.7204 | 2034.1124 | 6034.1124 | 20.7204 | 3181.9562 | 20.7204 | 2671.0601 | 6671.0601
20.7314 | 2825.2394 | 20.7314 | 3862.0477 | 4862.0477 | 20.7314 | 2037.0225 | 6037.0225 | 20.7314 | 3231.9475 | 20.7314 | 2678.2713 | 6678.2713
20.7424 | 2859.2061 | 20.7424 | 3914.5421 | 4914.5421 | 20.7424 | 2038.6825 | 6038.6825 | 20.7424 | 3277.5041 | 20.7424 | 2685.6283 | 6685.6283
20.7534 | 2943.7452 | 20.7534 | 3966.2263 | 4966.2263 | 20.7534 | 2037.1883 | 6037.1883 | 20.7534 | 3310.7019 | 20.7534 | 2710.8185 | 6710.8185
20.7644 | 3018.7238 | 20.7644 | 4016.3564 | 5016.3564 | 20.7644 | 2040.9401 | 6040.9401 | 20.7644 | 3332.1357 | 20.7644 | 2745.7466 | 6745.7466
20.7754 | 3104.1811 | 20.7754 | 4056.5972 | 5056.5972 | 20.7754 | 2046.2657 | 6046.2657 | 20.7754 | 3340.962 | 20.7754 | 2779.7205 | 6779.7205
20.7864 | 3301.3938 | 20.7864 | 4077.3244 | 5077.3244 | 20.7864 | 2051.3576 | 6051.3576 | 20.7864 | 3340.1365 | 20.7864 | 2816.6245 | 6816.6245
20.7974 | 3505.5367 | 20.7974 | 4090.4728 | 5090.4728 | 20.7974 | 2056.7138 | 6056.7138 | 20.7974 | 3348.5582 | 20.7974 | 2851.9837 | 6851.9837
20.8084 | 3617.6168 | 20.8084 | 4102.8893 | 5102.8893 | 20.8084 | 2062.3371 | 6062.3371 | 20.8084 | 3359.3525 | 20.8084 | 2875.4321 | 6875.4321
20.8194 | 3736.9315 | 20.8194 | 4092.5664 | 5092.5664 | 20.8194 | 2065.2159 | 6065.2159 | 20.8194 | 3343.7612 | 20.8194 | 2894.1123 | 6894.1123
20.8304 | 3914.3197 | 20.8304 | 4078.4482 | 5078.4482 | 20.8304 | 2067.0279 | 6067.0279 | 20.8304 | 3316.945 | 20.8304 | 2914.246 | 6914.246
20.8414 | 4083.5204 | 20.8414 | 4067.5535 | 5067.5535 | 20.8414 | 2063.3541 | 6063.3541 | 20.8414 | 3225.342 | 20.8414 | 2915.4694 | 6915.4694
20.8524 | 4240.3746 | 20.8524 | 4057.9045 | 5057.9045 | 20.8524 | 2047.1649 | 6047.1649 | 20.8524 | 3088.6147 | 20.8524 | 2905.6327 | 6905.6327
20.8634 | 4441.6889 | 20.8634 | 4050.3582 | 5050.3582 | 20.8634 | 2021.612 | 6021.612 | 20.8634 | 2953.5617 | 20.8634 | 2897.0805 | 6897.0805
20.8744 | 4662.1414 | 20.8744 | 4051.7279 | 5051.7279 | 20.8744 | 1997.4063 | 5997.4063 | 20.8744 | 2823.2834 | 20.8744 | 2887.639 | 6887.639
20.8854 | 4870.6326 | 20.8854 | 4052.4075 | 5052.4075 | 20.8854 | 1975.1039 | 5975.1039 | 20.8854 | 2738.7999 | 20.8854 | 2877.0207 | 6877.0207
20.8964 | 4988.6977 | 20.8964 | 4024.5599 | 5024.5599 | 20.8964 | 1956.8027 | 5956.8027 | 20.8964 | 2738.739 | 20.8964 | 2873.2971 | 6873.2971
20.9074 | 4927.7946 | 20.9074 | 4000.0519 | 5000.0519 | 20.9074 | 1945.4447 | 5945.4447 | 20.9074 | 2766.2983 | 20.9074 | 2869.0434 | 6869.0434
20.9184 | 4817.4106 | 20.9184 | 3964.459 | 4964.459 | 20.9184 | 1938.2967 | 5938.2967 | 20.9184 | 2804.3625 | 20.9184 | 2846.2086 | 6846.2086
20.9294 | 4676.8512 | 20.9294 | 3921.3741 | 4921.3741 | 20.9294 | 1946.9735 | 5946.9735 | 20.9294 | 2845.0854 | 20.9294 | 2814.8032 | 6814.8032
20.9404 | 4402.1934 | 20.9404 | 3876.7722 | 4876.7722 | 20.9404 | 1959.819 | 5959.819 | 20.9404 | 2844.5663 | 20.9404 | 2784.5145 | 6784.5145
20.9514 | 4102.1484 | 20.9514 | 3834.8617 | 4834.8617 | 20.9514 | 1972.0582 | 5972.0582 | 20.9514 | 2817.9151 | 20.9514 | 2748.2442 | 6748.2442
20.9624 | 3876.4096 | 20.9624 | 3791.0768 | 4791.0768 | 20.9624 | 1981.0745 | 5981.0745 | 20.9624 | 2794.7997 | 20.9624 | 2713.7458 | 6713.7458
20.9734 | 3643.7288 | 20.9734 | 3752.7857 | 4752.7857 | 20.9734 | 1986.4597 | 5986.4597 | 20.9734 | 2768.8316 | 20.9734 | 2688.0957 | 6688.0957
20.9844 | 3394.1955 | 20.9844 | 3730.2401 | 4730.2401 | 20.9844 | 1985.454 | 5985.454 | 20.9844 | 2746.6455 | 20.9844 | 2668.9348 | 6668.9348
20.9954 | 3193.0136 | 20.9954 | 3710.3763 | 4710.3763 | 20.9954 | 1984.1528 | 5984.1528 | 20.9954 | 2747.7059 | 20.9954 | 2651.5881 | 6651.5881
21.0064 | 3012.8874 | 21.0064 | 3696.3385 | 4696.3385 | 21.0064 | 1982.3027 | 5982.3027 | 21.0064 | 2759.6873 | 21.0064 | 2655.8318 | 6655.8318
21.0174 | 2824.8989 | 21.0174 | 3685.6243 | 4685.6243 | 21.0174 | 1976.825 | 5976.825 | 21.0174 | 2776.5524 | 21.0174 | 2662.1596 | 6662.1596
21.0284 | 2639.291 | 21.0284 | 3674.1704 | 4674.1704 | 21.0284 | 1974.2109 | 5974.2109 | 21.0284 | 2793.292 | 21.0284 | 2665.7444 | 6665.7444
21.0394 | 2511.337 | 21.0394 | 3671.0573 | 4671.0573 | 21.0394 | 1977.163 | 5977.163 | 21.0394 | 2805.481 | 21.0394 | 2667.8092 | 6667.8092
21.0504 | 2510.9684 | 21.0504 | 3668.2706 | 4668.2706 | 21.0504 | 1980.4422 | 5980.4422 | 21.0504 | 2801.8827 | 21.0504 | 2666.4563 | 6666.4563
21.0614 | 2527.4265 | 21.0614 | 3663.7574 | 4663.7574 | 21.0614 | 1984.3395 | 5984.3395 | 21.0614 | 2794.0519 | 21.0614 | 2656.7796 | 6656.7796
21.0724 | 2523.4963 | 21.0724 | 3661.9618 | 4661.9618 | 21.0724 | 1989.2719 | 5989.2719 | 21.0724 | 2784.8146 | 21.0724 | 2646.1078 | 6646.1078
21.0834 | 2575.0445 | 21.0834 | 3660.5462 | 4660.5462 | 21.0834 | 1992.4555 | 5992.4555 | 21.0834 | 2776.5899 | 21.0834 | 2643.0247 | 6643.0247
21.0944 | 2605.3469 | 21.0944 | 3663.9324 | 4663.9324 | 21.0944 | 1993.3006 | 5993.3006 | 21.0944 | 2771.8397 | 21.0944 | 2634.7725 | 6634.7725
21.1054 | 2594.7404 | 21.1054 | 3667.2519 | 4667.2519 | 21.1054 | 1991.1281 | 5991.1281 | 21.1054 | 2773.9403 | 21.1054 | 2632.3433 | 6632.3433
21.1164 | 2589.6397 | 21.1164 | 3671.3898 | 4671.3898 | 21.1164 | 1988.6521 | 5988.6521 | 21.1164 | 2778.6371 | 21.1164 | 2634.1696 | 6634.1696
21.1274 | 2578.3501 | 21.1274 | 3668.1386 | 4668.1386 | 21.1274 | 1985.9609 | 5985.9609 | 21.1274 | 2783.5708 | 21.1274 | 2636.4685 | 6636.4685
21.1384 | 2550.2855 | 21.1384 | 3665.1128 | 4665.1128 | 21.1384 | 1984.2372 | 5984.2372 | 21.1384 | 2787.3531 | 21.1384 | 2636.9569 | 6636.9569
21.1494 | 2536.796 | 21.1494 | 3660.5295 | 4660.5295 | 21.1494 | 1983.7647 | 5983.7647 | 21.1494 | 2788.8128 | 21.1494 | 2639.6602 | 6639.6602
21.1604 | 2544.0908 | 21.1604 | 3656.067 | 4656.067 | 21.1604 | 1984.5972 | 5984.5972 | 21.1604 | 2788.0044 | 21.1604 | 2639.7359 | 6639.7359
21.1714 | 2553.3479 | 21.1714 | 3652.3619 | 4652.3619 | 21.1714 | 1985.5903 | 5985.5903 | 21.1714 | 2786.0934 | 21.1714 | 2638.472 | 6638.472
21.1824 | 2568.7639 | 21.1824 | 3652.0882 | 4652.0882 | 21.1824 | 1986.6338 | 5986.6338 | 21.1824 | 2784.0489 | 21.1824 | 2637.5338 | 6637.5338
21.1934 | 2591.1988 | 21.1934 | 3652.2195 | 4652.2195 | 21.1934 | 1987.9923 | 5987.9923 | 21.1934 | 2781.3862 | 21.1934 | 2638.4959 | 6638.4959
21.2044 | 2607.2324 | 21.2044 | 3653.2755 | 4653.2755 | 21.2044 | 1988.7764 | 5988.7764 | 21.2044 | 2780.2611 | 21.2044 | 2638.9831 | 6638.9831
21.2154 | 2624.6007 | 21.2154 | 3654.6713 | 4654.6713 | 21.2154 | 1989.9675 | 5989.9675 | 21.2154 | 2780.4548 | 21.2154 | 2642.4355 | 6642.4355
21.2264 | 2646.5535 | 21.2264 | 3655.5839 | 4655.5839 | 21.2264 | 1990.351 | 5990.351 | 21.2264 | 2781.3275 | 21.2264 | 2646.1205 | 6646.1205
21.2374 | 2670.6399 | 21.2374 | 3655.1213 | 4655.1213 | 21.2374 | 1991.4894 | 5991.4894 | 21.2374 | 2782.4724 | 21.2374 | 2649.0513 | 6649.0513
21.2484 | 2694.748 | 21.2484 | 3654.6552 | 4654.6552 | 21.2484 | 1992.572 | 5992.572 | 21.2484 | 2783.8834 | 21.2484 | 2650.7879 | 6650.7879
21.2594 | 2723.1528 | 21.2594 | 3654.3028 | 4654.3028 | 21.2594 | 1993.934 | 5993.934 | 21.2594 | 2784.7001 | 21.2594 | 2649.1601 | 6649.1601
21.2704 | 2751.5681 | 21.2704 | 3650.7666 | 4650.7666 | 21.2704 | 1995.2307 | 5995.2307 | 21.2704 | 2784.9978 | 21.2704 | 2646.25 | 6646.25
21.2814 | 2777.9982 | 21.2814 | 3648.1464 | 4648.1464 | 21.2814 | 1996.8046 | 5996.8046 | 21.2814 | 2785.0548 | 21.2814 | 2644.3936 | 6644.3936
21.2924 | 2806.6159 | 21.2924 | 3646.9298 | 4646.9298 | 21.2924 | 1998.093 | 5998.093 | 21.2924 | 2785.0809 | 21.2924 | 2643.2417 | 6643.2417
21.3034 | 2830.8815 | 21.3034 | 3646.3813 | 4646.3813 | 21.3034 | 1999.4424 | 5999.4424 | 21.3034 | 2785.0934 | 21.3034 | 2643.0579 | 6643.0579
21.3144 | 2854.9741 | 21.3144 | 3646.4137 | 4646.4137 | 21.3144 | 2000.7113 | 6000.7113 | 21.3144 | 2785.4233 | 21.3144 | 2644.5342 | 6644.5342
21.3254 | 2880.195 | 21.3254 | 3648.4536 | 4648.4536 | 21.3254 | 2002.0257 | 6002.0257 | 21.3254 | 2785.9879 | 21.3254 | 2646.6315 | 6646.6315
21.3364 | 2907.1071 | 21.3364 | 3650.4985 | 4650.4985 | 21.3364 | 2003.2596 | 6003.2596 | 21.3364 | 2786.6651 | 21.3364 | 2648.3319 | 6648.3319
21.3474 | 2936.2536 | 21.3474 | 3652.3994 | 4652.3994 | 21.3474 | 2003.8954 | 6003.8954 | 21.3474 | 2787.3915 | 21.3474 | 2649.8227 | 6649.8227
21.3584 | 2966.8478 | 21.3584 | 3654.4192 | 4654.4192 | 21.3584 | 2006.2388 | 6006.2388 | 21.3584 | 2788.0921 | 21.3584 | 2650.9595 | 6650.9595
21.3694 | 3001.4217 | 21.3694 | 3656.2131 | 4656.2131 | 21.3694 | 2008.7574 | 6008.7574 | 21.3694 | 2788.6516 | 21.3694 | 2651.585 | 6651.585
21.3804 | 3036.4552 | 21.3804 | 3657.458 | 4657.458 | 21.3804 | 2011.3961 | 6011.3961 | 21.3804 | 2789.1493 | 21.3804 | 2652.0674 | 6652.0674
21.3914 | 3070.0074 | 21.3914 | 3658.8966 | 4658.8966 | 21.3914 | 2014.0573 | 6014.0573 | 21.3914 | 2789.6295 | 21.3914 | 2652.9009 | 6652.9009
21.4024 | 3101.7763 | 21.4024 | 3660.3653 | 4660.3653 | 21.4024 | 2016.8789 | 6016.8789 | 21.4024 | 2790.0901 | 21.4024 | 2655.8568 | 6655.8568
21.4134 | 3137.7187 | 21.4134 | 3662.1268 | 4662.1268 | 21.4134 | 2018.9753 | 6018.9753 | 21.4134 | 2790.691 | 21.4134 | 2659.1614 | 6659.1614
21.4244 | 3170.3514 | 21.4244 | 3664.2044 | 4664.2044 | 21.4244 | 2021.0762 | 6021.0762 | 21.4244 | 2791.4455 | 21.4244 | 2662.8305 | 6662.8305
21.4354 | 3197.6682 | 21.4354 | 3666.6459 | 4666.6459 | 21.4354 | 2023.0826 | 6023.0826 | 21.4354 | 2792.2526 | 21.4354 | 2666.8899 | 6666.8899
21.4464 | 3237.6683 | 21.4464 | 3669.0417 | 4669.0417 | 21.4464 | 2025.2093 | 6025.2093 | 21.4464 | 2793.1011 | 21.4464 | 2670.7778 | 6670.7778
21.4574 | 3275.2633 | 21.4574 | 3671.7724 | 4671.7724 | 21.4574 | 2027.3205 | 6027.3205 | 21.4574 | 2793.9661 | 21.4574 | 2673.779 | 6673.779
21.4684 | 3303.9586 | 21.4684 | 3674.3547 | 4674.3547 | 21.4684 | 2029.7892 | 6029.7892 | 21.4684 | 2794.7996 | 21.4684 | 2676.7452 | 6676.7452
21.4794 | 3327.9404 | 21.4794 | 3676.9421 | 4676.9421 | 21.4794 | 2032.3507 | 6032.3507 | 21.4794 | 2795.6067 | 21.4794 | 2679.7214 | 6679.7214
21.4904 | 3343.4753 | 21.4904 | 3679.4765 | 4679.4765 | 21.4904 | 2034.9966 | 6034.9966 | 21.4904 | 2796.3915 | 21.4904 | 2682.6798 | 6682.6798
21.5014 | 3356.1723 | 21.5014 | 3682.4099 | 4682.4099 | 21.5014 | 2037.6602 | 6037.6602 | 21.5014 | 2797.1612 | 21.5014 | 2685.9419 | 6685.9419
21.5124 | 3362.9192 | 21.5124 | 3685.4174 | 4685.4174 | 21.5124 | 2040.2538 | 6040.2538 | 21.5124 | 2797.9486 | 21.5124 | 2690.023 | 6690.023
21.5234 | 3366.2614 | 21.5234 | 3688.7347 | 4688.7347 | 21.5234 | 2042.6585 | 6042.6585 | 21.5234 | 2798.7147 | 21.5234 | 2694.15 | 6694.15
21.5344 | 3335.3406 | 21.5344 | 3692.2073 | 4692.2073 | 21.5344 | 2045.0761 | 6045.0761 | 21.5344 | 2799.4498 | 21.5344 | 2698.3214 | 6698.3214
21.5454 | 3241.0992 | 21.5454 | 3695.6366 | 4695.6366 | 21.5454 | 2045.9574 | 6045.9574 | 21.5454 | 2799.4 | 21.5454 | 2702.7515 | 6702.7515
21.5564 | 3135.9621 | 21.5564 | 3699.0334 | 4699.0334 | 21.5564 | 2048.5403 | 6048.5403 | 21.5564 | 2799.5242 | 21.5564 | 2707.0822 | 6707.0822
21.5674 | 3011.33 | 21.5674 | 3702.0599 | 4702.0599 | 21.5674 | 2049.6461 | 6049.6461 | 21.5674 | 2799.7503 | 21.5674 | 2710.2478 | 6710.2478
21.5784 | 2880.8407 | 21.5784 | 3705.0068 | 4705.0068 | 21.5784 | 2052.4256 | 6052.4256 | 21.5784 | 2800.0953 | 21.5784 | 2714.5391 | 6714.5391
21.5894 | 2774.8881 | 21.5894 | 3708.1023 | 4708.1023 | 21.5894 | 2053.6967 | 6053.6967 | 21.5894 | 2800.6524 | 21.5894 | 2718.9319 | 6718.9319
21.6004 | 2671.0163 | 21.6004 | 3711.1867 | 4711.1867 | 21.6004 | 2055.6602 | 6055.6602 | 21.6004 | 2801.5802 | 21.6004 | 2723.4581 | 6723.4581
21.6114 | 2585.2067 | 21.6114 | 3714.2835 | 4714.2835 | 21.6114 | 2056.9308 | 6056.9308 | 21.6114 | 2802.4486 | 21.6114 | 2728.3022 | 6728.3022
21.6224 | 2528.954 | 21.6224 | 3717.4393 | 4717.4393 | 21.6224 | 2058.8211 | 6058.8211 | 21.6224 | 2803.3525 | 21.6224 | 2733.9939 | 6733.9939
21.6334 | 2509.9245 | 21.6334 | 3720.5204 | 4720.5204 | 21.6334 | 2059.9711 | 6059.9711 | 21.6334 | 2804.2608 | 21.6334 | 2739.2244 | 6739.2244
21.6444 | 2537.59 | 21.6444 | 3723.2985 | 4723.2985 | 21.6444 | 2061.8483 | 6061.8483 | 21.6444 | 2805.1267 | 21.6444 | 2744.4985 | 6744.4985
21.6554 | 2576.6899 | 21.6554 | 3725.8556 | 4725.8556 | 21.6554 | 2063.4765 | 6063.4765 | 21.6554 | 2805.8783 | 21.6554 | 2749.9026 | 6749.9026
21.6664 | 2618.044 | 21.6664 | 3728.5334 | 4728.5334 | 21.6664 | 2065.4094 | 6065.4094 | 21.6664 | 2806.6416 | 21.6664 | 2755.3661 | 6755.3661
21.6774 | 2655.551 | 21.6774 | 3730.92 | 4730.92 | 21.6774 | 2067.0528 | 6067.0528 | 21.6774 | 2807.4343 | 21.6774 | 2760.5099 | 6760.5099
21.6884 | 2656.776 | 21.6884 | 3733.2659 | 4733.2659 | 21.6884 | 2068.9705 | 6068.9705 | 21.6884 | 2808.2572 | 21.6884 | 2765.9687 | 6765.9687
21.6994 | 2639.0173 | 21.6994 | 3735.5228 | 4735.5228 | 21.6994 | 2070.5482 | 6070.5482 | 21.6994 | 2809.1312 | 21.6994 | 2771.4924 | 6771.4924
21.7104 | 2622.2228 | 21.7104 | 3737.5587 | 4737.5587 | 21.7104 | 2070.6298 | 6070.6298 | 21.7104 | 2810.1157 | 21.7104 | 2776.9032 | 6776.9032
21.7214 | 2604.3688 | 21.7214 | 3739.736 | 4739.736 | 21.7214 | 2070.5211 | 6070.5211 | 21.7214 | 2811.1635 | 21.7214 | 2783.3858 | 6783.3858
21.7324 | 2589.1654 | 21.7324 | 3742.0151 | 4742.0151 | 21.7324 | 2070.5611 | 6070.5611 | 21.7324 | 2812.2322 | 21.7324 | 2790.1994 | 6790.1994
21.7434 | 2587.5356 | 21.7434 | 3744.2165 | 4744.2165 | 21.7434 | 2070.4179 | 6070.4179 | 21.7434 | 2813.3347 | 21.7434 | 2796.8993 | 6796.8993
21.7544 | 2593.6553 | 21.7544 | 3746.5695 | 4746.5695 | 21.7544 | 2070.4775 | 6070.4775 | 21.7544 | 2814.5157 | 21.7544 | 2802.5238 | 6802.5238
21.7654 | 2594.1844 | 21.7654 | 3748.7166 | 4748.7166 | 21.7654 | 2071.2677 | 6071.2677 | 21.7654 | 2815.7027 | 21.7654 | 2808.1047 | 6808.1047
21.7764 | 2589.5013 | 21.7764 | 3750.636 | 4750.636 | 21.7764 | 2072.1194 | 6072.1194 | 21.7764 | 2816.9225 | 21.7764 | 2813.0719 | 6813.0719
21.7874 | 2583.532 | 21.7874 | 3752.6049 | 4752.6049 | 21.7874 | 2072.8802 | 6072.8802 | 21.7874 | 2818.175 | 21.7874 | 2817.5888 | 6817.5888
21.7984 | 2558.4801 | 21.7984 | 3754.7041 | 4754.7041 | 21.7984 | 2073.6406 | 6073.6406 | 21.7984 | 2819.4925 | 21.7984 | 2822.0629 | 6822.0629
21.8094 | 2527.3781 | 21.8094 | 3756.3511 | 4756.3511 | 21.8094 | 2074.3716 | 6074.3716 | 21.8094 | 2819.8295 | 21.8094 | 2826.9412 | 6826.9412
21.8204 | 2496.7807 | 21.8204 | 3757.921 | 4757.921 | 21.8204 | 2074.6805 | 6074.6805 | 21.8204 | 2820.0752 | 21.8204 | 2831.7882 | 6831.7882
21.8314 | 2470.9158 | 21.8314 | 3759.3448 | 4759.3448 | 21.8314 | 2074.9588 | 6074.9588 | 21.8314 | 2820.2701 | 21.8314 | 2836.6365 | 6836.6365
21.8424 | 2445.1786 | 21.8424 | 3760.6026 | 4760.6026 | 21.8424 | 2075.3008 | 6075.3008 | 21.8424 | 2820.4537 | 21.8424 | 2841.285 | 6841.285
21.8534 | 2429.1686 | 21.8534 | 3761.474 | 4761.474 | 21.8534 | 2075.6754 | 6075.6754 | 21.8534 | 2820.5797 | 21.8534 | 2845.5668 | 6845.5668
21.8644 | 2430.0598 | 21.8644 | 3762.4796 | 4762.4796 | 21.8644 | 2076.0307 | 6076.0307 | 21.8644 | 2821.2286 | 21.8644 | 2849.1423 | 6849.1423
21.8754 | 2431.187 | 21.8754 | 3763.3153 | 4763.3153 | 21.8754 | 2076.6128 | 6076.6128 | 21.8754 | 2821.9173 | 21.8754 | 2852.3588 | 6852.3588
21.8864 | 2437.1734 | 21.8864 | 3764.013 | 4764.013 | 21.8864 | 2077.2011 | 6077.2011 | 21.8864 | 2822.5327 | 21.8864 | 2855.2371 | 6855.2371
21.8974 | 2445.1417 | 21.8974 | 3764.9069 | 4764.9069 | 21.8974 | 2078.5898 | 6078.5898 | 21.8974 | 2823.1248 | 21.8974 | 2856.7554 | 6856.7554
21.9084 | 2450.4899 | 21.9084 | 3765.8724 | 4765.8724 | 21.9084 | 2079.1509 | 6079.1509 | 21.9084 | 2823.729 | 21.9084 | 2858.1943 | 6858.1943
21.9194 | 2444.9662 | 21.9194 | 3762.3554 | 4762.3554 | 21.9194 | 2078.0719 | 6078.0719 | 21.9194 | 2820.6401 | 21.9194 | 2856.2507 | 6856.2507
21.9304 | 2445.9239 | 21.9304 | 3767.6051 | 4767.6051 | 21.9304 | 2080.9564 | 6080.9564 | 21.9304 | 2824.1156 | 21.9304 | 2862.5445 | 6862.5445
21.9414 | 2442.2547 | 21.9414 | 3768.8087 | 4768.8087 | 21.9414 | 2082.5114 | 6082.5114 | 21.9414 | 2824.6827 | 21.9414 | 2866.322 | 6866.322
21.9524 | 2431.4484 | 21.9524 | 3769.615 | 4769.615 | 21.9524 | 2083.5537 | 6083.5537 | 21.9524 | 2825.0585 | 21.9524 | 2870.7695 | 6870.7695
21.9634 | 2422.3272 | 21.9634 | 3770.3447 | 4770.3447 | 21.9634 | 2084.9731 | 6084.9731 | 21.9634 | 2825.4184 | 21.9634 | 2875.1018 | 6875.1018
21.9744 | 2419.6304 | 21.9744 | 3773.1072 | 4773.1072 | 21.9744 | 2087.2392 | 6087.2392 | 21.9744 | 2827.5765 | 21.9744 | 2880.7839 | 6880.7839
21.9854 | 2414.6846 | 21.9854 | 3771.4197 | 4771.4197 | 21.9854 | 2087.5971 | 6087.5971 | 21.9854 | 2826.486 | 21.9854 | 2882.1543 | 6882.1543
21.9964 | 2412.6126 | 21.9964 | 3771.7009 | 4771.7009 | 21.9964 | 2088.6869 | 6088.6869 | 21.9964 | 2826.8535 | 21.9964 | 2884.6344 | 6884.6344
22.0074 | 2413.7845 | 22.0074 | 3772.2746 | 4772.2746 | 22.0074 | 2090.1192 | 6090.1192 | 22.0074 | 2827.3938 | 22.0074 | 2886.4038 | 6886.4038
22.0184 | 2415.1154 | 22.0184 | 3772.7381 | 4772.7381 | 22.0184 | 2091.3748 | 6091.3748 | 22.0184 | 2827.9811 | 22.0184 | 2884.3551 | 6884.3551
22.0294 | 2412.9166 | 22.0294 | 3772.2208 | 4772.2208 | 22.0294 | 2092.2294 | 6092.2294 | 22.0294 | 2827.7622 | 22.0294 | 2880.4902 | 6880.4902
22.0404 | 2410.6991 | 22.0404 | 3773.741 | 4773.741 | 22.0404 | 2094.0493 | 6094.0493 | 22.0404 | 2829.2022 | 22.0404 | 2878.4286 | 6878.4286
22.0514 | 2408.1787 | 22.0514 | 3774.2047 | 4774.2047 | 22.0514 | 2095.5606 | 6095.5606 | 22.0514 | 2830.0158 | 22.0514 | 2875.641 | 6875.641
22.0624 | 2405.5757 | 22.0624 | 3774.4693 | 4774.4693 | 22.0624 | 2098.5515 | 6098.5515 | 22.0624 | 2830.7897 | 22.0624 | 2872.9275 | 6872.9275
22.0734 | 2402.8322 | 22.0734 | 3774.4529 | 4774.4529 | 22.0734 | 2101.6531 | 6101.6531 | 22.0734 | 2831.6488 | 22.0734 | 2869.6595 | 6869.6595
22.0844 | 2399.9024 | 22.0844 | 3774.7007 | 4774.7007 | 22.0844 | 2105.0889 | 6105.0889 | 22.0844 | 2832.9767 | 22.0844 | 2866.9389 | 6866.9389
22.0954 | 2397.1018 | 22.0954 | 3773.9099 | 4773.9099 | 22.0954 | 2108.4391 | 6108.4391 | 22.0954 | 2833.646 | 22.0954 | 2863.055 | 6863.055
22.1064 | 2394.4398 | 22.1064 | 3773.3398 | 4773.3398 | 22.1064 | 2112.0363 | 6112.0363 | 22.1064 | 2834.7041 | 22.1064 | 2852.4879 | 6852.4879
22.1174 | 2391.9301 | 22.1174 | 3772.9391 | 4772.9391 | 22.1174 | 2115.0773 | 6115.0773 | 22.1174 | 2835.9149 | 22.1174 | 2840.9448 | 6840.9448
22.1284 | 2389.7015 | 22.1284 | 3772.6143 | 4772.6143 | 22.1284 | 2118.1811 | 6118.1811 | 22.1284 | 2837.2404 | 22.1284 | 2828.796 | 6828.796
22.1394 | 2387.9718 | 22.1394 | 3771.8392 | 4771.8392 | 22.1394 | 2121.4239 | 6121.4239 | 22.1394 | 2834.8699 | 22.1394 | 2816.1965 | 6816.1965
22.1504 | 2386.7291 | 22.1504 | 3771.2576 | 4771.2576 | 22.1504 | 2124.9769 | 6124.9769 | 22.1504 | 2832.6095 | 22.1504 | 2804.2896 | 6804.2896
22.1614 | 2385.7049 | 22.1614 | 3770.6114 | 4770.6114 | 22.1614 | 2128.5681 | 6128.5681 | 22.1614 | 2832.1562 | 22.1614 | 2795.9698 | 6795.9698
22.1724 | 2385.0268 | 22.1724 | 3770.1383 | 4770.1383 | 22.1724 | 2132.613 | 6132.613 | 22.1724 | 2832.2434 | 22.1724 | 2788.11 | 6788.11
22.1834 | 2384.9186 | 22.1834 | 3769.8488 | 4769.8488 | 22.1834 | 2136.8207 | 6136.8207 | 22.1834 | 2832.5995 | 22.1834 | 2781.1233 | 6781.1233
22.1944 | 2385.036 | 22.1944 | 3769.7255 | 4769.7255 | 22.1944 | 2141.0726 | 6141.0726 | 22.1944 | 2834.8269 | 22.1944 | 2782.0862 | 6782.0862
22.2054 | 2385.3226 | 22.2054 | 3769.6684 | 4769.6684 | 22.2054 | 2145.2898 | 6145.2898 | 22.2054 | 2837.2943 | 22.2054 | 2782.9303 | 6782.9303
22.2164 | 2385.7589 | 22.2164 | 3769.6957 | 4769.6957 | 22.2164 | 2149.7866 | 6149.7866 | 22.2164 | 2839.0674 | 22.2164 | 2782.4915 | 6782.4915
22.2274 | 2386.5563 | 22.2274 | 3769.9051 | 4769.9051 | 22.2274 | 2154.3622 | 6154.3622 | 22.2274 | 2840.957 | 22.2274 | 2782.1174 | 6782.1174
22.2384 | 2387.7877 | 22.2384 | 3770.2244 | 4770.2244 | 22.2384 | 2159.0595 | 6159.0595 | 22.2384 | 2843.2924 | 22.2384 | 2781.7989 | 6781.7989
22.2494 | 2389.3414 | 22.2494 | 3770.5243 | 4770.5243 | 22.2494 | 2163.7729 | 6163.7729 | 22.2494 | 2845.387 | 22.2494 | 2780.025 | 6780.025
22.2604 | 2391.0843 | 22.2604 | 3770.8975 | 4770.8975 | 22.2604 | 2168.6638 | 6168.6638 | 22.2604 | 2847.8889 | 22.2604 | 2778.2666 | 6778.2666
22.2714 | 2392.7818 | 22.2714 | 3771.4559 | 4771.4559 | 22.2714 | 2173.4926 | 6173.4926 | 22.2714 | 2851.3398 | 22.2714 | 2777.493 | 6777.493
22.2824 | 2394.8224 | 22.2824 | 3772.1833 | 4772.1833 | 22.2824 | 2179.2268 | 6179.2268 | 22.2824 | 2855.4173 | 22.2824 | 2781.2663 | 6781.2663
22.2934 | 2397.0258 | 22.2934 | 3773.1098 | 4773.1098 | 22.2934 | 2184.9033 | 6184.9033 | 22.2934 | 2859.9285 | 22.2934 | 2785.5665 | 6785.5665
22.3044 | 2399.7051 | 22.3044 | 3774.2502 | 4774.2502 | 22.3044 | 2190.5402 | 6190.5402 | 22.3044 | 2866.1885 | 22.3044 | 2791.0214 | 6791.0214
22.3154 | 2402.8692 | 22.3154 | 3775.4657 | 4775.4657 | 22.3154 | 2196.1778 | 6196.1778 | 22.3154 | 2883.3113 | 22.3154 | 2793.2906 | 6793.2906
22.3264 | 2406.3027 | 22.3264 | 3777.0324 | 4777.0324 | 22.3264 | 2201.9035 | 6201.9035 | 22.3264 | 2901.0342 | 22.3264 | 2795.1212 | 6795.1212
22.3374 | 2410.4143 | 22.3374 | 3778.9159 | 4778.9159 | 22.3374 | 2207.3407 | 6207.3407 | 22.3374 | 2919.1934 | 22.3374 | 2794.8818 | 6794.8818
22.3484 | 2415.2119 | 22.3484 | 3780.8384 | 4780.8384 | 22.3484 | 2212.6154 | 6212.6154 | 22.3484 | 2930.0411 | 22.3484 | 2794.4282 | 6794.4282
22.3594 | 2416.7354 | 22.3594 | 3782.6265 | 4782.6265 | 22.3594 | 2217.7125 | 6217.7125 | 22.3594 | 2940.5877 | 22.3594 | 2793.3875 | 6793.3875
22.3704 | 2432.6635 | 22.3704 | 3784.5419 | 4784.5419 | 22.3704 | 2222.8157 | 6222.8157 | 22.3704 | 2947.3377 | 22.3704 | 2791.052 | 6791.052
22.3814 | 2434.4817 | 22.3814 | 3786.4943 | 4786.4943 | 22.3814 | 2227.8732 | 6227.8732 | 22.3814 | 2960.3147 | 22.3814 | 2791.046 | 6791.046
22.3924 | 2437.3432 | 22.3924 | 3788.5514 | 4788.5514 | 22.3924 | 2233.0355 | 6233.0355 | 22.3924 | 2973.0528 | 22.3924 | 2792.2878 | 6792.2878
22.4034 | 2441.4144 | 22.4034 | 3791.1289 | 4791.1289 | 22.4034 | 2238.2937 | 6238.2937 | 22.4034 | 2989.1448 | 22.4034 | 2794.0682 | 6794.0682
22.4144 | 2448.7626 | 22.4144 | 3794.2553 | 4794.2553 | 22.4144 | 2242.7842 | 6242.7842 | 22.4144 | 3005.7029 | 22.4144 | 2800.0016 | 6800.0016
22.4254 | 2454.2025 | 22.4254 | 3797.6795 | 4797.6795 | 22.4254 | 2247.2891 | 6247.2891 | 22.4254 | 3023.5014 | 22.4254 | 2808.0557 | 6808.0557
22.4364 | 2468.1676 | 22.4364 | 3801.5818 | 4801.5818 | 22.4364 | 2251.5157 | 6251.5157 | 22.4364 | 3052.6051 | 22.4364 | 2815.5202 | 6815.5202
22.4474 | 2494.5928 | 22.4474 | 3805.8985 | 4805.8985 | 22.4474 | 2255.288 | 6255.288 | 22.4474 | 3080.8338 | 22.4474 | 2822.6288 | 6822.6288
22.4584 | 2508.8729 | 22.4584 | 3810.5536 | 4810.5536 | 22.4584 | 2258.8983 | 6258.8983 | 22.4584 | 3106.4075 | 22.4584 | 2829.7654 | 6829.7654
22.4694 | 2534.672 | 22.4694 | 3815.2112 | 4815.2112 | 22.4694 | 2262.6443 | 6262.6443 | 22.4694 | 3117.3539 | 22.4694 | 2835.3979 | 6835.3979
22.4804 | 2561.0285 | 22.4804 | 3813.0509 | 4813.0509 | 22.4804 | 2266.2955 | 6266.2955 | 22.4804 | 3126.309 | 22.4804 | 2840.0383 | 6840.0383
22.4914 | 2581.6328 | 22.4914 | 3818.177 | 4818.177 | 22.4914 | 2269.8008 | 6269.8008 | 22.4914 | 3119.4483 | 22.4914 | 2851.6975 | 6851.6975
22.5024 | 2595.4174 | 22.5024 | 3823.6231 | 4823.6231 | 22.5024 | 2273.2362 | 6273.2362 | 22.5024 | 3111.4329 | 22.5024 | 2863.8743 | 6863.8743
22.5134 | 2612.4406 | 22.5134 | 3829.3443 | 4829.3443 | 22.5134 | 2276.5357 | 6276.5357 | 22.5134 | 3102.9095 | 22.5134 | 2876.2022 | 6876.2022
22.5244 | 2612.5039 | 22.5244 | 3835.1618 | 4835.1618 | 22.5244 | 2279.6061 | 6279.6061 | 22.5244 | 3093.1583 | 22.5244 | 2889.2718 | 6889.2718
22.5354 | 2604.7572 | 22.5354 | 3844.0415 | 4844.0415 | 22.5354 | 2282.4645 | 6282.4645 | 22.5354 | 3085.6315 | 22.5354 | 2902.6589 | 6902.6589
22.5464 | 2603.8625 | 22.5464 | 3850.6727 | 4850.6727 | 22.5464 | 2286.091 | 6286.091 | 22.5464 | 3084.6696 | 22.5464 | 2912.7181 | 6912.7181
22.5574 | 2598.1743 | 22.5574 | 3856.7926 | 4856.7926 | 22.5574 | 2289.606 | 6289.606 | 22.5574 | 3091.1807 | 22.5574 | 2922.4953 | 6922.4953
22.5684 | 2589.0109 | 22.5684 | 3876.8034 | 4876.8034 | 22.5684 | 2292.9067 | 6292.9067 | 22.5684 | 3097.6159 | 22.5684 | 2931.932 | 6931.932
22.5794 | 2586.6618 | 22.5794 | 3882.5989 | 4882.5989 | 22.5794 | 2295.9427 | 6295.9427 | 22.5794 | 3103.8148 | 22.5794 | 2940.6318 | 6940.6318
22.5904 | 2586.9818 | 22.5904 | 3887.0665 | 4887.0665 | 22.5904 | 2298.6756 | 6298.6756 | 22.5904 | 3108.7251 | 22.5904 | 2941.9172 | 6941.9172
22.6014 | 2583.4147 | 22.6014 | 3892.1452 | 4892.1452 | 22.6014 | 2300.9486 | 6300.9486 | 22.6014 | 3110.554 | 22.6014 | 2943.3113 | 6943.3113
22.6124 | 2585.5922 | 22.6124 | 3897.5519 | 4897.5519 | 22.6124 | 2302.9129 | 6302.9129 | 22.6124 | 3108.5649 | 22.6124 | 2945.719 | 6945.719
22.6234 | 2587.959 | 22.6234 | 3896.8974 | 4896.8974 | 22.6234 | 2304.6817 | 6304.6817 | 22.6234 | 3105.8963 | 22.6234 | 2947.874 | 6947.874
22.6344 | 2587.6393 | 22.6344 | 3900.8445 | 4900.8445 | 22.6344 | 2304.6486 | 6304.6486 | 22.6344 | 3102.6959 | 22.6344 | 2949.989 | 6949.989
22.6454 | 2585.1464 | 22.6454 | 3906.3311 | 4906.3311 | 22.6454 | 2304.6466 | 6304.6466 | 22.6454 | 3100.0971 | 22.6454 | 2954.8504 | 6954.8504
22.6564 | 2584.5951 | 22.6564 | 3904.3469 | 4904.3469 | 22.6564 | 2304.6952 | 6304.6952 | 22.6564 | 3097.3526 | 22.6564 | 2960.0292 | 6960.0292
22.6674 | 2581.7958 | 22.6674 | 3908.9755 | 4908.9755 | 22.6674 | 2304.7689 | 6304.7689 | 22.6674 | 3099.6152 | 22.6674 | 2961.4347 | 6961.4347
22.6784 | 2578.8656 | 22.6784 | 3915.632 | 4915.632 | 22.6784 | 2304.8073 | 6304.8073 | 22.6784 | 3102.1564 | 22.6784 | 2962.2894 | 6962.2894
22.6894 | 2577.2172 | 22.6894 | 3920.6938 | 4920.6938 | 22.6894 | 2305.3764 | 6305.3764 | 22.6894 | 3104.6453 | 22.6894 | 2962.6948 | 6962.6948
22.7004 | 2577.1344 | 22.7004 | 3924.797 | 4924.797 | 22.7004 | 2305.9766 | 6305.9766 | 22.7004 | 3106.679 | 22.7004 | 2961.709 | 6961.709
22.7114 | 2576.7325 | 22.7114 | 3932.0228 | 4932.0228 | 22.7114 | 2305.5606 | 6305.5606 | 22.7114 | 3108.4629 | 22.7114 | 2960.3734 | 6960.3734
22.7224 | 2577.1853 | 22.7224 | 3937.2516 | 4937.2516 | 22.7224 | 2305.0039 | 6305.0039 | 22.7224 | 3108.1152 | 22.7224 | 2958.6981 | 6958.6981
22.7334 | 2578.953 | 22.7334 | 3940.9894 | 4940.9894 | 22.7334 | 2305.1599 | 6305.1599 | 22.7334 | 3107.0168 | 22.7334 | 2956.3005 | 6956.3005
22.7444 | 2580.9132 | 22.7444 | 3944.8081 | 4944.8081 | 22.7444 | 2304.1382 | 6304.1382 | 22.7444 | 3105.7125 | 22.7444 | 2953.8518 | 6953.8518
22.7554 | 2581.9035 | 22.7554 | 3948.7357 | 4948.7357 | 22.7554 | 2302.9152 | 6302.9152 | 22.7554 | 3104.5059 | 22.7554 | 2951.9843 | 6951.9843
22.7664 | 2583.451 | 22.7664 | 3951.0758 | 4951.0758 | 22.7664 | 2301.9227 | 6301.9227 | 22.7664 | 3103.2179 | 22.7664 | 2953.6196 | 6953.6196
22.7774 | 2585.3319 | 22.7774 | 3953.8968 | 4953.8968 | 22.7774 | 2300.9328 | 6300.9328 | 22.7774 | 3102.4779 | 22.7774 | 2955.1161 | 6955.1161
22.7884 | 2587.0928 | 22.7884 | 3957.2159 | 4957.2159 | 22.7884 | 2299.6261 | 6299.6261 | 22.7884 | 3101.9433 | 22.7884 | 2956.6715 | 6956.6715
22.7994 | 2588.976 | 22.7994 | 3960.0443 | 4960.0443 | 22.7994 | 2298.736 | 6298.736 | 22.7994 | 3101.3761 | 22.7994 | 2958.129 | 6958.129
22.8104 | 2590.6321 | 22.8104 | 3962.1159 | 4962.1159 | 22.8104 | 2297.9617 | 6297.9617 | 22.8104 | 3100.6202 | 22.8104 | 2959.2256 | 6959.2256
22.8214 | 2591.4952 | 22.8214 | 3964.3791 | 4964.3791 | 22.8214 | 2297.0564 | 6297.0564 | 22.8214 | 3099.7431 | 22.8214 | 2958.6923 | 6958.6923
22.8324 | 2591.3504 | 22.8324 | 3966.1024 | 4966.1024 | 22.8324 | 2296.0048 | 6296.0048 | 22.8324 | 3098.6085 | 22.8324 | 2957.7149 | 6957.7149
22.8434 | 2591.1845 | 22.8434 | 3967.0342 | 4967.0342 | 22.8434 | 2295.0112 | 6295.0112 | 22.8434 | 3097.2403 | 22.8434 | 2956.5642 | 6956.5642
22.8544 | 2589.9542 | 22.8544 | 3967.5483 | 4967.5483 | 22.8544 | 2293.8136 | 6293.8136 | 22.8544 | 3095.8156 | 22.8544 | 2955.338 | 6955.338
22.8654 | 2588.1047 | 22.8654 | 3967.8097 | 4967.8097 | 22.8654 | 2292.4907 | 6292.4907 | 22.8654 | 3094.3644 | 22.8654 | 2954.0713 | 6954.0713
22.8764 | 2586.2311 | 22.8764 | 3967.4667 | 4967.4667 | 22.8764 | 2291.1119 | 6291.1119 | 22.8764 | 3092.8506 | 22.8764 | 2953.2143 | 6953.2143
22.8874 | 2584.7488 | 22.8874 | 3966.7711 | 4966.7711 | 22.8874 | 2289.6891 | 6289.6891 | 22.8874 | 3089.3179 | 22.8874 | 2952.5238 | 6952.5238
22.8984 | 2583.7193 | 22.8984 | 3965.779 | 4965.779 | 22.8984 | 2286.4232 | 6286.4232 | 22.8984 | 3085.6424 | 22.8984 | 2951.891 | 6951.891
22.9094 | 2582.503 | 22.9094 | 3964.4192 | 4964.4192 | 22.9094 | 2283.1245 | 6283.1245 | 22.9094 | 3081.8141 | 22.9094 | 2951.1807 | 6951.1807
22.9204 | 2581.3401 | 22.9204 | 3962.8104 | 4962.8104 | 22.9204 | 2279.74 | 6279.74 | 22.9204 | 3078.0351 | 22.9204 | 2950.4056 | 6950.4056
22.9314 | 2580.1567 | 22.9314 | 3961.0459 | 4961.0459 | 22.9314 | 2276.3532 | 6276.3532 | 22.9314 | 3077.9997 | 22.9314 | 2949.3412 | 6949.3412
22.9424 | 2578.8002 | 22.9424 | 3959.0636 | 4959.0636 | 22.9424 | 2273.1123 | 6273.1123 | 22.9424 | 3078.5657 | 22.9424 | 2947.9979 | 6947.9979
22.9534 | 2577.2553 | 22.9534 | 3956.8756 | 4956.8756 | 22.9534 | 2270.5487 | 6270.5487 | 22.9534 | 3079.0762 | 22.9534 | 2946.51 | 6946.51
22.9644 | 2575.8488 | 22.9644 | 3954.4538 | 4954.4538 | 22.9644 | 2268.1549 | 6268.1549 | 22.9644 | 3079.058 | 22.9644 | 2942.995 | 6942.995
22.9754 | 2574.7207 | 22.9754 | 3952.0733 | 4952.0733 | 22.9754 | 2265.8398 | 6265.8398 | 22.9754 | 3075.0326 | 22.9754 | 2939.4423 | 6939.4423
22.9864 | 2573.9843 | 22.9864 | 3949.556 | 4949.556 | 22.9864 | 2264.444 | 6264.444 | 22.9864 | 3069.4037 | 22.9864 | 2935.9564 | 6935.9564
22.9974 | 2573.1467 | 22.9974 | 3946.6587 | 4946.6587 | 22.9974 | 2262.972 | 6262.972 | 22.9974 | 3062.7592 | 22.9974 | 2932.4525 | 6932.4525
23.0084 | 2572.0052 | 23.0084 | 3943.481 | 4943.481 | 23.0084 | 2261.1902 | 6261.1902 | 23.0084 | 3056.7517 | 23.0084 | 2928.8471 | 6928.8471
23.0194 | 2570.1977 | 23.0194 | 3944.0635 | 4944.0635 | 23.0194 | 2259.1936 | 6259.1936 | 23.0194 | 3050.622 | 23.0194 | 2925.6977 | 6925.6977
23.0304 | 2568.5674 | 23.0304 | 3944.7645 | 4944.7645 | 23.0304 | 2257.0638 | 6257.0638 | 23.0304 | 3045.8152 | 23.0304 | 2922.8433 | 6922.8433
23.0414 | 2567.0596 | 23.0414 | 3945.3502 | 4945.3502 | 23.0414 | 2254.5274 | 6254.5274 | 23.0414 | 3041.8562 | 23.0414 | 2919.952 | 6919.952
23.0524 | 2564.7079 | 23.0524 | 3945.368 | 4945.368 | 23.0524 | 2251.9371 | 6251.9371 | 23.0524 | 3038.2494 | 23.0524 | 2916.9674 | 6916.9674
23.0634 | 2561.3789 | 23.0634 | 3944.7104 | 4944.7104 | 23.0634 | 2251.285 | 6251.285 | 23.0634 | 3033.28 | 23.0634 | 2913.7608 | 6913.7608
23.0744 | 2556.9867 | 23.0744 | 3938.3179 | 4938.3179 | 23.0744 | 2250.7173 | 6250.7173 | 23.0744 | 3027.8676 | 23.0744 | 2910.9424 | 6910.9424
23.0854 | 2551.9267 | 23.0854 | 3930.7385 | 4930.7385 | 23.0854 | 2248.4917 | 6248.4917 | 23.0854 | 3021.7257 | 23.0854 | 2907.7418 | 6907.7418
23.0964 | 2546.3647 | 23.0964 | 3922.8753 | 4922.8753 | 23.0964 | 2248.0889 | 6248.0889 | 23.0964 | 3014.9135 | 23.0964 | 2904.2908 | 6904.2908
23.1074 | 2540.4258 | 23.1074 | 3914.9517 | 4914.9517 | 23.1074 | 2247.7363 | 6247.7363 | 23.1074 | 3000.1675 | 23.1074 | 2900.5629 | 6900.5629
23.1184 | 2534.0139 | 23.1184 | 3907.0052 | 4907.0052 | 23.1184 | 2246.6843 | 6246.6843 | 23.1184 | 2985.7361 | 23.1184 | 2896.616 | 6896.616
23.1294 | 2527.1799 | 23.1294 | 3900.659 | 4900.659 | 23.1294 | 2245.318 | 6245.318 | 23.1294 | 2971.9495 | 23.1294 | 2892.2101 | 6892.2101
23.1404 | 2519.6963 | 23.1404 | 3895.069 | 4895.069 | 23.1404 | 2244.5489 | 6244.5489 | 23.1404 | 2958.7189 | 23.1404 | 2887.6715 | 6887.6715
23.1514 | 2511.6171 | 23.1514 | 3889.7471 | 4889.7471 | 23.1514 | 2243.3579 | 6243.3579 | 23.1514 | 2952.9143 | 23.1514 | 2882.9181 | 6882.9181
23.1624 | 2503.0136 | 23.1624 | 3884.4541 | 4884.4541 | 23.1624 | 2241.855 | 6241.855 | 23.1624 | 2950.0869 | 23.1624 | 2877.8809 | 6877.8809
23.1734 | 2494.6 | 23.1734 | 3878.8781 | 4878.8781 | 23.1734 | 2240.6019 | 6240.6019 | 23.1734 | 2948.3909 | 23.1734 | 2872.6693 | 6872.6693
23.1844 | 2486.9678 | 23.1844 | 3872.9164 | 4872.9164 | 23.1844 | 2239.565 | 6239.565 | 23.1844 | 2946.4825 | 23.1844 | 2867.4252 | 6867.4252
23.1954 | 2480.4999 | 23.1954 | 3858.2877 | 4858.2877 | 23.1954 | 2238.3852 | 6238.3852 | 23.1954 | 2944.4038 | 23.1954 | 2861.2321 | 6861.2321
23.2064 | 2474.0968 | 23.2064 | 3842.8759 | 4842.8759 | 23.2064 | 2237.2811 | 6237.2811 | 23.2064 | 2939.7662 | 23.2064 | 2854.9214 | 6854.9214
23.2174 | 2468.1363 | 23.2174 | 3827.1764 | 4827.1764 | 23.2174 | 2236.3711 | 6236.3711 | 23.2174 | 2933.1376 | 23.2174 | 2848.6674 | 6848.6674
23.2284 | 2463.6371 | 23.2284 | 3812.2369 | 4812.2369 | 23.2284 | 2235.4218 | 6235.4218 | 23.2284 | 2925.8755 | 23.2284 | 2842.5442 | 6842.5442
23.2394 | 2459.2056 | 23.2394 | 3798.4874 | 4798.4874 | 23.2394 | 2234.3723 | 6234.3723 | 23.2394 | 2919.61 | 23.2394 | 2836.3673 | 6836.3673
23.2504 | 2455.3858 | 23.2504 | 3795.8038 | 4795.8038 | 23.2504 | 2234.2606 | 6234.2606 | 23.2504 | 2913.6378 | 23.2504 | 2830.4023 | 6830.4023
23.2614 | 2452.1313 | 23.2614 | 3795.0962 | 4795.0962 | 23.2614 | 2234.1635 | 6234.1635 | 23.2614 | 2908.8064 | 23.2614 | 2824.3325 | 6824.3325
23.2724 | 2449.0244 | 23.2724 | 3794.6438 | 4794.6438 | 23.2724 | 2234.0832 | 6234.0832 | 23.2724 | 2904.999 | 23.2724 | 2818.1996 | 6818.1996
23.2834 | 2446.4202 | 23.2834 | 3794.2291 | 4794.2291 | 23.2834 | 2234.0814 | 6234.0814 | 23.2834 | 2905.6517 | 23.2834 | 2811.9638 | 6811.9638
23.2944 | 2444.642 | 23.2944 | 3793.3727 | 4793.3727 | 23.2944 | 2234.1155 | 6234.1155 | 23.2944 | 2906.2012 | 23.2944 | 2805.7449 | 6805.7449
23.3054 | 2443.604 | 23.3054 | 3788.7602 | 4788.7602 | 23.3054 | 2233.89 | 6233.89 | 23.3054 | 2906.4326 | 23.3054 | 2799.6027 | 6799.6027
23.3164 | 2443.2634 | 23.3164 | 3781.9563 | 4781.9563 | 23.3164 | 2233.6194 | 6233.6194 | 23.3164 | 2906.3777 | 23.3164 | 2794.6407 | 6794.6407
23.3274 | 2443.4425 | 23.3274 | 3774.6228 | 4774.6228 | 23.3274 | 2233.4051 | 6233.4051 | 23.3274 | 2902.5276 | 23.3274 | 2789.8107 | 6789.8107
23.3384 | 2444.1879 | 23.3384 | 3767.1559 | 4767.1559 | 23.3384 | 2233.1491 | 6233.1491 | 23.3384 | 2897.3045 | 23.3384 | 2785.0901 | 6785.0901
23.3494 | 2445.3079 | 23.3494 | 3760.1928 | 4760.1928 | 23.3494 | 2232.8889 | 6232.8889 | 23.3494 | 2891.6688 | 23.3494 | 2780.6647 | 6780.6647
23.3604 | 2445.9711 | 23.3604 | 3755.1699 | 4755.1699 | 23.3604 | 2232.7846 | 6232.7846 | 23.3604 | 2886.2186 | 23.3604 | 2776.3479 | 6776.3479
23.3714 | 2445.5428 | 23.3714 | 3756.1102 | 4756.1102 | 23.3714 | 2232.7923 | 6232.7923 | 23.3714 | 2881.1601 | 23.3714 | 2771.842 | 6771.842
23.3824 | 2445.2215 | 23.3824 | 3758.2625 | 4758.2625 | 23.3824 | 2232.8256 | 6232.8256 | 23.3824 | 2877.4943 | 23.3824 | 2767.1723 | 6767.1723
23.3934 | 2444.2094 | 23.3934 | 3760.9166 | 4760.9166 | 23.3934 | 2232.9085 | 6232.9085 | 23.3934 | 2875.138 | 23.3934 | 2762.54 | 6762.54
23.4044 | 2441.7442 | 23.4044 | 3763.308 | 4763.308 | 23.4044 | 2233.0179 | 6233.0179 | 23.4044 | 2873.41 | 23.4044 | 2757.7994 | 6757.7994
23.4154 | 2440.1015 | 23.4154 | 3764.5888 | 4764.5888 | 23.4154 | 2232.2299 | 6232.2299 | 23.4154 | 2873.8891 | 23.4154 | 2753.0725 | 6753.0725
23.4264 | 2438.1441 | 23.4264 | 3759.955 | 4759.955 | 23.4264 | 2231.4177 | 6231.4177 | 23.4264 | 2874.3766 | 23.4264 | 2748.7442 | 6748.7442
23.4374 | 2436.9158 | 23.4374 | 3754.3658 | 4754.3658 | 23.4374 | 2231.4997 | 6231.4997 | 23.4374 | 2874.4678 | 23.4374 | 2744.5822 | 6744.5822
23.4484 | 2436.0836 | 23.4484 | 3748.7955 | 4748.7955 | 23.4484 | 2230.767 | 6230.767 | 23.4484 | 2874.0655 | 23.4484 | 2740.6279 | 6740.6279
23.4594 | 2435.0945 | 23.4594 | 3743.4636 | 4743.4636 | 23.4594 | 2230.0599 | 6230.0599 | 23.4594 | 2873.3357 | 23.4594 | 2736.8461 | 6736.8461
23.4704 | 2433.6371 | 23.4704 | 3738.9197 | 4738.9197 | 23.4704 | 2229.7851 | 6229.7851 | 23.4704 | 2871.8996 | 23.4704 | 2733.2294 | 6733.2294
23.4814 | 2431.9262 | 23.4814 | 3736.6237 | 4736.6237 | 23.4814 | 2229.7498 | 6229.7498 | 23.4814 | 2870.1594 | 23.4814 | 2729.8355 | 6729.8355
23.4924 | 2430.1647 | 23.4924 | 3736.0261 | 4736.0261 | 23.4924 | 2229.497 | 6229.497 | 23.4924 | 2868.653 | 23.4924 | 2726.4837 | 6726.4837
23.5034 | 2428.4917 | 23.5034 | 3735.6955 | 4735.6955 | 23.5034 | 2229.3764 | 6229.3764 | 23.5034 | 2867.4135 | 23.5034 | 2723.4187 | 6723.4187
23.5144 | 2427.0615 | 23.5144 | 3735.5584 | 4735.5584 | 23.5144 | 2229.4384 | 6229.4384 | 23.5144 | 2866.4201 | 23.5144 | 2720.5595 | 6720.5595
23.5254 | 2425.9683 | 23.5254 | 3735.7145 | 4735.7145 | 23.5254 | 2229.3969 | 6229.3969 | 23.5254 | 2865.7518 | 23.5254 | 2717.8629 | 6717.8629
23.5364 | 2425.1847 | 23.5364 | 3734.896 | 4734.896 | 23.5364 | 2229.299 | 6229.299 | 23.5364 | 2865.3495 | 23.5364 | 2715.3336 | 6715.3336
23.5474 | 2425.1866 | 23.5474 | 3733.3721 | 4733.3721 | 23.5474 | 2229.2375 | 6229.2375 | 23.5474 | 2864.9698 | 23.5474 | 2714.7019 | 6714.7019
23.5584 | 2425.9861 | 23.5584 | 3731.4905 | 4731.4905 | 23.5584 | 2229.2203 | 6229.2203 | 23.5584 | 2864.4574 | 23.5584 | 2714.127 | 6714.127
23.5694 | 2427.7571 | 23.5694 | 3729.5831 | 4729.5831 | 23.5694 | 2229.1178 | 6229.1178 | 23.5694 | 2863.8842 | 23.5694 | 2713.5344 | 6713.5344
23.5804 | 2431.0581 | 23.5804 | 3727.6752 | 4727.6752 | 23.5804 | 2229.0912 | 6229.0912 | 23.5804 | 2863.2412 | 23.5804 | 2712.8906 | 6712.8906
23.5914 | 2435.017 | 23.5914 | 3725.8862 | 4725.8862 | 23.5914 | 2229.233 | 6229.233 | 23.5914 | 2862.5723 | 23.5914 | 2712.2859 | 6712.2859
23.6024 | 2439.935 | 23.6024 | 3724.6411 | 4724.6411 | 23.6024 | 2229.4811 | 6229.4811 | 23.6024 | 2861.9408 | 23.6024 | 2711.1922 | 6711.1922
23.6134 | 2444.012 | 23.6134 | 3723.7614 | 4723.7614 | 23.6134 | 2229.7847 | 6229.7847 | 23.6134 | 2861.4474 | 23.6134 | 2709.8663 | 6709.8663
23.6244 | 2448.5969 | 23.6244 | 3723.264 | 4723.264 | 23.6244 | 2229.3362 | 6229.3362 | 23.6244 | 2861.1371 | 23.6244 | 2708.6318 | 6708.6318
23.6354 | 2454.0292 | 23.6354 | 3722.9763 | 4722.9763 | 23.6354 | 2228.9061 | 6228.9061 | 23.6354 | 2860.9613 | 23.6354 | 2707.5703 | 6707.5703
23.6464 | 2460.3469 | 23.6464 | 3722.8235 | 4722.8235 | 23.6464 | 2228.4121 | 6228.4121 | 23.6464 | 2860.9488 | 23.6464 | 2706.6834 | 6706.6834
23.6574 | 2467.0171 | 23.6574 | 3722.3811 | 4722.3811 | 23.6574 | 2227.8625 | 6227.8625 | 23.6574 | 2859.9628 | 23.6574 | 2706.0045 | 6706.0045
23.6684 | 2473.8763 | 23.6684 | 3721.7523 | 4721.7523 | 23.6684 | 2227.3605 | 6227.3605 | 23.6684 | 2858.9356 | 23.6684 | 2705.492 | 6705.492
23.6794 | 2480.5877 | 23.6794 | 3721.1273 | 4721.1273 | 23.6794 | 2227.0633 | 6227.0633 | 23.6794 | 2857.9555 | 23.6794 | 2705.0662 | 6705.0662
23.6904 | 2486.8604 | 23.6904 | 3720.5469 | 4720.5469 | 23.6904 | 2226.8917 | 6226.8917 | 23.6904 | 2856.9113 | 23.6904 | 2704.6336 | 6704.6336
23.7014 | 2492.4874 | 23.7014 | 3719.8027 | 4719.8027 | 23.7014 | 2226.7856 | 6226.7856 | 23.7014 | 2855.7233 | 23.7014 | 2704.1693 | 6704.1693
23.7124 | 2497.9522 | 23.7124 | 3718.6616 | 4718.6616 | 23.7124 | 2226.8125 | 6226.8125 | 23.7124 | 2854.7843 | 23.7124 | 2703.7384 | 6703.7384
23.7234 | 2503.1462 | 23.7234 | 3717.2533 | 4717.2533 | 23.7234 | 2226.9292 | 6226.9292 | 23.7234 | 2854.0573 | 23.7234 | 2703.2566 | 6703.2566
23.7344 | 2507.3969 | 23.7344 | 3715.5511 | 4715.5511 | 23.7344 | 2227.0992 | 6227.0992 | 23.7344 | 2853.4172 | 23.7344 | 2702.773 | 6702.773
23.7454 | 2511.1744 | 23.7454 | 3713.7338 | 4713.7338 | 23.7454 | 2227.2332 | 6227.2332 | 23.7454 | 2852.8725 | 23.7454 | 2702.3352 | 6702.3352
23.7564 | 2513.8389 | 23.7564 | 3712.0516 | 4712.0516 | 23.7564 | 2227.3949 | 6227.3949 | 23.7564 | 2852.4273 | 23.7564 | 2702.0663 | 6702.0663
23.7674 | 2515.1766 | 23.7674 | 3710.5801 | 4710.5801 | 23.7674 | 2227.5191 | 6227.5191 | 23.7674 | 2850.9787 | 23.7674 | 2701.9181 | 6701.9181
23.7784 | 2515.4108 | 23.7784 | 3709.2151 | 4709.2151 | 23.7784 | 2227.6481 | 6227.6481 | 23.7784 | 2849.5075 | 23.7784 | 2701.7949 | 6701.7949
23.7894 | 2515.3322 | 23.7894 | 3707.9701 | 4707.9701 | 23.7894 | 2227.844 | 6227.844 | 23.7894 | 2848.0159 | 23.7894 | 2701.8219 | 6701.8219
23.8004 | 2513.8706 | 23.8004 | 3706.5927 | 4706.5927 | 23.8004 | 2228.1256 | 6228.1256 | 23.8004 | 2846.5457 | 23.8004 | 2701.937 | 6701.937
23.8114 | 2510.8962 | 23.8114 | 3705.2365 | 4705.2365 | 23.8114 | 2228.454 | 6228.454 | 23.8114 | 2845.0966 | 23.8114 | 2702.1261 | 6702.1261
23.8224 | 2506.5229 | 23.8224 | 3703.8007 | 4703.8007 | 23.8224 | 2228.8113 | 6228.8113 | 23.8224 | 2843.969 | 23.8224 | 2701.3838 | 6701.3838
23.8334 | 2500.8183 | 23.8334 | 3702.4492 | 4702.4492 | 23.8334 | 2229.2076 | 6229.2076 | 23.8334 | 2843.139 | 23.8334 | 2700.5197 | 6700.5197
23.8444 | 2494.2324 | 23.8444 | 3701.0158 | 4701.0158 | 23.8444 | 2229.7109 | 6229.7109 | 23.8444 | 2842.4288 | 23.8444 | 2699.5845 | 6699.5845
23.8554 | 2486.9717 | 23.8554 | 3699.5604 | 4699.5604 | 23.8554 | 2230.3129 | 6230.3129 | 23.8554 | 2841.8352 | 23.8554 | 2698.4605 | 6698.4605
23.8664 | 2479.2358 | 23.8664 | 3698.0608 | 4698.0608 | 23.8664 | 2230.9749 | 6230.9749 | 23.8664 | 2841.3341 | 23.8664 | 2697.2355 | 6697.2355
23.8774 | 2471.6302 | 23.8774 | 3696.3314 | 4696.3314 | 23.8774 | 2231.7224 | 6231.7224 | 23.8774 | 2840.8901 | 23.8774 | 2696.2633 | 6696.2633
23.8884 | 2464.17 | 23.8884 | 3694.8103 | 4694.8103 | 23.8884 | 2232.5021 | 6232.5021 | 23.8884 | 2840.4402 | 23.8884 | 2695.5005 | 6695.5005
23.8994 | 2457.0198 | 23.8994 | 3693.2201 | 4693.2201 | 23.8994 | 2233.2777 | 6233.2777 | 23.8994 | 2840.0461 | 23.8994 | 2693.9282 | 6693.9282
23.9104 | 2450.447 | 23.9104 | 3691.7903 | 4691.7903 | 23.9104 | 2234.0488 | 6234.0488 | 23.9104 | 2839.7108 | 23.9104 | 2692.532 | 6692.532
23.9214 | 2444.011 | 23.9214 | 3690.3823 | 4690.3823 | 23.9214 | 2235.6796 | 6235.6796 | 23.9214 | 2839.5434 | 23.9214 | 2691.2612 | 6691.2612
23.9324 | 2438.2671 | 23.9324 | 3689.1524 | 4689.1524 | 23.9324 | 2237.2998 | 6237.2998 | 23.9324 | 2839.5471 | 23.9324 | 2689.9552 | 6689.9552
23.9434 | 2432.7437 | 23.9434 | 3688.061 | 4688.061 | 23.9434 | 2238.9149 | 6238.9149 | 23.9434 | 2839.7091 | 23.9434 | 2688.5859 | 6688.5859
23.9544 | 2427.9233 | 23.9544 | 3686.9095 | 4686.9095 | 23.9544 | 2240.529 | 6240.529 | 23.9544 | 2840.0649 | 23.9544 | 2687.4806 | 6687.4806
23.9654 | 2423.8923 | 23.9654 | 3685.3805 | 4685.3805 | 23.9654 | 2242.1607 | 6242.1607 | 23.9654 | 2840.6345 | 23.9654 | 2686.7702 | 6686.7702
23.9764 | 2421.0855 | 23.9764 | 3683.7119 | 4683.7119 | 23.9764 | 2245.315 | 6245.315 | 23.9764 | 2841.3683 | 23.9764 | 2686.1609 | 6686.1609
23.9874 | 2418.7813 | 23.9874 | 3681.9228 | 4681.9228 | 23.9874 | 2248.3086 | 6248.3086 | 23.9874 | 2842.3384 | 23.9874 | 2685.6619 | 6685.6619
23.9984 | 2417.6944 | 23.9984 | 3680.3197 | 4680.3197 | 23.9984 | 2251.4731 | 6251.4731 | 23.9984 | 2840.8759 | 23.9984 | 2685.3495 | 6685.3495
24.0094 | 2418.5822 | 24.0094 | 3679.2359 | 4679.2359 | 24.0094 | 2254.6526 | 6254.6526 | 24.0094 | 2841.4714 | 24.0094 | 2685.0234 | 6685.0234
24.0204 | 2420.5615 | 24.0204 | 3678.4923 | 4678.4923 | 24.0204 | 2257.7849 | 6257.7849 | 24.0204 | 2842.1674 | 24.0204 | 2684.6118 | 6684.6118
24.0314 | 2423.9078 | 24.0314 | 3678.1639 | 4678.1639 | 24.0314 | 2260.5702 | 6260.5702 | 24.0314 | 2842.8034 | 24.0314 | 2684.2353 | 6684.2353
24.0424 | 2428.7753 | 24.0424 | 3677.9887 | 4677.9887 | 24.0424 | 2263.1075 | 6263.1075 | 24.0424 | 2843.3575 | 24.0424 | 2683.9748 | 6683.9748
24.0534 | 2434.2768 | 24.0534 | 3678.0079 | 4678.0079 | 24.0534 | 2265.6433 | 6265.6433 | 24.0534 | 2844.9066 | 24.0534 | 2683.7575 | 6683.7575
24.0644 | 2439.9897 | 24.0644 | 3678.322 | 4678.322 | 24.0644 | 2268.0411 | 6268.0411 | 24.0644 | 2846.8428 | 24.0644 | 2683.6318 | 6683.6318
24.0754 | 2445.3958 | 24.0754 | 3678.9624 | 4678.9624 | 24.0754 | 2270.361 | 6270.361 | 24.0754 | 2848.3942 | 24.0754 | 2683.6147 | 6683.6147
24.0864 | 2451.0166 | 24.0864 | 3679.9324 | 4679.9324 | 24.0864 | 2272.7052 | 6272.7052 | 24.0864 | 2849.8913 | 24.0864 | 2683.713 | 6683.713
24.0974 | 2456.5442 | 24.0974 | 3681.2895 | 4681.2895 | 24.0974 | 2275.3188 | 6275.3188 | 24.0974 | 2852.6731 | 24.0974 | 2683.963 | 6683.963
24.1084 | 2461.7031 | 24.1084 | 3682.7411 | 4682.7411 | 24.1084 | 2278.0112 | 6278.0112 | 24.1084 | 2855.6868 | 24.1084 | 2685.2169 | 6685.2169
24.1194 | 2468.3698 | 24.1194 | 3684.5257 | 4684.5257 | 24.1194 | 2280.7953 | 6280.7953 | 24.1194 | 2858.9138 | 24.1194 | 2686.5008 | 6686.5008
24.1304 | 2475.6724 | 24.1304 | 3686.456 | 4686.456 | 24.1304 | 2283.6334 | 6283.6334 | 24.1304 | 2862.6414 | 24.1304 | 2687.7923 | 6687.7923
24.1414 | 2483.5442 | 24.1414 | 3688.4495 | 4688.4495 | 24.1414 | 2286.4695 | 6286.4695 | 24.1414 | 2870.2697 | 24.1414 | 2689.1282 | 6689.1282
24.1524 | 2491.1995 | 24.1524 | 3690.8901 | 4690.8901 | 24.1524 | 2289.1319 | 6289.1319 | 24.1524 | 2877.8854 | 24.1524 | 2690.4603 | 6690.4603
24.1634 | 2500.2069 | 24.1634 | 3693.346 | 4693.346 | 24.1634 | 2292.5579 | 6292.5579 | 24.1634 | 2885.3225 | 24.1634 | 2691.5619 | 6691.5619
24.1744 | 2509.1232 | 24.1744 | 3695.7547 | 4695.7547 | 24.1744 | 2295.8073 | 6295.8073 | 24.1744 | 2899.6761 | 24.1744 | 2694.3688 | 6694.3688
24.1854 | 2516.8075 | 24.1854 | 3698.0285 | 4698.0285 | 24.1854 | 2299.0272 | 6299.0272 | 24.1854 | 2914.2265 | 24.1854 | 2697.4006 | 6697.4006
24.1964 | 2524.1515 | 24.1964 | 3700.4274 | 4700.4274 | 24.1964 | 2302.0428 | 6302.0428 | 24.1964 | 2928.1435 | 24.1964 | 2700.7026 | 6700.7026
24.2074 | 2530.8454 | 24.2074 | 3703.0281 | 4703.0281 | 24.2074 | 2304.8809 | 6304.8809 | 24.2074 | 2940.9402 | 24.2074 | 2704.3362 | 6704.3362
24.2184 | 2536.6369 | 24.2184 | 3705.5863 | 4705.5863 | 24.2184 | 2307.5121 | 6307.5121 | 24.2184 | 2954.089 | 24.2184 | 2708.3215 | 6708.3215
24.2294 | 2542.1584 | 24.2294 | 3708.2238 | 4708.2238 | 24.2294 | 2309.8705 | 6309.8705 | 24.2294 | 2965.5432 | 24.2294 | 2712.0913 | 6712.0913
24.2404 | 2548.2274 | 24.2404 | 3710.774 | 4710.774 | 24.2404 | 2312.1985 | 6312.1985 | 24.2404 | 2974.9392 | 24.2404 | 2715.4908 | 6715.4908
24.2514 | 2555.3454 | 24.2514 | 3713.338 | 4713.338 | 24.2514 | 2314.5485 | 6314.5485 | 24.2514 | 2984.0921 | 24.2514 | 2718.8275 | 6718.8275
24.2624 | 2562.0704 | 24.2624 | 3715.5628 | 4715.5628 | 24.2624 | 2317.0505 | 6317.0505 | 24.2624 | 2993.9646 | 24.2624 | 2721.9414 | 6721.9414
24.2734 | 2569.472 | 24.2734 | 3717.7072 | 4717.7072 | 24.2734 | 2317.9512 | 6317.9512 | 24.2734 | 3003.4101 | 24.2734 | 2725.8138 | 6725.8138
24.2844 | 2577.2176 | 24.2844 | 3719.6056 | 4719.6056 | 24.2844 | 2318.9036 | 6318.9036 | 24.2844 | 3012.5661 | 24.2844 | 2729.8699 | 6729.8699
24.2954 | 2583.5007 | 24.2954 | 3721.4247 | 4721.4247 | 24.2954 | 2319.8172 | 6319.8172 | 24.2954 | 3025.3046 | 24.2954 | 2734.2717 | 6734.2717
24.3064 | 2588.5238 | 24.3064 | 3723.111 | 4723.111 | 24.3064 | 2320.6462 | 6320.6462 | 24.3064 | 3037.7741 | 24.3064 | 2738.9211 | 6738.9211
24.3174 | 2592.0599 | 24.3174 | 3725.1317 | 4725.1317 | 24.3174 | 2321.3343 | 6321.3343 | 24.3174 | 3042.7003 | 24.3174 | 2743.4686 | 6743.4686
24.3284 | 2595.5968 | 24.3284 | 3727.0378 | 4727.0378 | 24.3284 | 2321.3592 | 6321.3592 | 24.3284 | 3047.3512 | 24.3284 | 2747.8162 | 6747.8162
24.3394 | 2597.8875 | 24.3394 | 3728.8572 | 4728.8572 | 24.3394 | 2321.7252 | 6321.7252 | 24.3394 | 3051.5411 | 24.3394 | 2751.7737 | 6751.7737
24.3504 | 2599.0217 | 24.3504 | 3730.3388 | 4730.3388 | 24.3504 | 2321.805 | 6321.805 | 24.3504 | 3049.2625 | 24.3504 | 2755.3002 | 6755.3002
24.3614 | 2600.063 | 24.3614 | 3731.3625 | 4731.3625 | 24.3614 | 2320.999 | 6320.999 | 24.3614 | 3044.4446 | 24.3614 | 2758.7258 | 6758.7258
24.3724 | 2600.3818 | 24.3724 | 3731.994 | 4731.994 | 24.3724 | 2320.1547 | 6320.1547 | 24.3724 | 3040.3602 | 24.3724 | 2762.1296 | 6762.1296
24.3834 | 2600.1316 | 24.3834 | 3731.9941 | 4731.9941 | 24.3834 | 2319.4021 | 6319.4021 | 24.3834 | 3038.3106 | 24.3834 | 2765.4848 | 6765.4848
24.3944 | 2599.6181 | 24.3944 | 3731.8581 | 4731.8581 | 24.3944 | 2318.6393 | 6318.6393 | 24.3944 | 3035.8201 | 24.3944 | 2768.8208 | 6768.8208
24.4054 | 2598.5279 | 24.4054 | 3731.5411 | 4731.5411 | 24.4054 | 2317.7196 | 6317.7196 | 24.4054 | 3034.1541 | 24.4054 | 2772.0564 | 6772.0564
24.4164 | 2595.9324 | 24.4164 | 3730.999 | 4730.999 | 24.4164 | 2317.0012 | 6317.0012 | 24.4164 | 3031.0925 | 24.4164 | 2775.1057 | 6775.1057
24.4274 | 2591.6714 | 24.4274 | 3730.1176 | 4730.1176 | 24.4274 | 2316.4587 | 6316.4587 | 24.4274 | 3028.154 | 24.4274 | 2778.0428 | 6778.0428
24.4384 | 2587.1335 | 24.4384 | 3729.0559 | 4729.0559 | 24.4384 | 2315.8117 | 6315.8117 | 24.4384 | 3023.9604 | 24.4384 | 2780.8463 | 6780.8463
24.4494 | 2580.8555 | 24.4494 | 3727.4938 | 4727.4938 | 24.4494 | 2314.9464 | 6314.9464 | 24.4494 | 3017.1452 | 24.4494 | 2783.2999 | 6783.2999
24.4604 | 2573.3259 | 24.4604 | 3725.6104 | 4725.6104 | 24.4604 | 2314.0034 | 6314.0034 | 24.4604 | 3009.6166 | 24.4604 | 2783.6491 | 6783.6491
24.4714 | 2564.89 | 24.4714 | 3723.1762 | 4723.1762 | 24.4714 | 2312.9732 | 6312.9732 | 24.4714 | 2994.6991 | 24.4714 | 2783.8997 | 6783.8997
24.4824 | 2556.4459 | 24.4824 | 3720.535 | 4720.535 | 24.4824 | 2311.7432 | 6311.7432 | 24.4824 | 2979.6259 | 24.4824 | 2784.1004 | 6784.1004
24.4934 | 2548.6629 | 24.4934 | 3717.5447 | 4717.5447 | 24.4934 | 2310.3347 | 6310.3347 | 24.4934 | 2967.4579 | 24.4934 | 2784.1555 | 6784.1555
24.5044 | 2539.7844 | 24.5044 | 3713.943 | 4713.943 | 24.5044 | 2308.956 | 6308.956 | 24.5044 | 2955.0592 | 24.5044 | 2784.1494 | 6784.1494
24.5154 | 2530.888 | 24.5154 | 3710.1583 | 4710.1583 | 24.5154 | 2305.8853 | 6305.8853 | 24.5154 | 2943.0592 | 24.5154 | 2784.4938 | 6784.4938
24.5264 | 2523.4597 | 24.5264 | 3706.2064 | 4706.2064 | 24.5264 | 2302.8674 | 6302.8674 | 24.5264 | 2932.5611 | 24.5264 | 2784.3918 | 6784.3918
24.5374 | 2516.5173 | 24.5374 | 3702.3356 | 4702.3356 | 24.5374 | 2299.7591 | 6299.7591 | 24.5374 | 2924.3506 | 24.5374 | 2784.1352 | 6784.1352
24.5484 | 2509.7911 | 24.5484 | 3698.2759 | 4698.2759 | 24.5484 | 2296.7642 | 6296.7642 | 24.5484 | 2915.7875 | 24.5484 | 2783.6451 | 6783.6451
24.5594 | 2503.3312 | 24.5594 | 3693.9733 | 4693.9733 | 24.5594 | 2293.8872 | 6293.8872 | 24.5594 | 2906.1329 | 24.5594 | 2782.8649 | 6782.8649
24.5704 | 2496.9119 | 24.5704 | 3689.802 | 4689.802 | 24.5704 | 2291.2741 | 6291.2741 | 24.5704 | 2896.4501 | 24.5704 | 2781.7936 | 6781.7936
24.5814 | 2490.2839 | 24.5814 | 3685.7043 | 4685.7043 | 24.5814 | 2289.0829 | 6289.0829 | 24.5814 | 2886.5919 | 24.5814 | 2780.5064 | 6780.5064
24.5924 | 2483.4225 | 24.5924 | 3681.625 | 4681.625 | 24.5924 | 2286.7745 | 6286.7745 | 24.5924 | 2882.6464 | 24.5924 | 2779.1097 | 6779.1097
24.6034 | 2476.5148 | 24.6034 | 3677.5324 | 4677.5324 | 24.6034 | 2284.3806 | 6284.3806 | 24.6034 | 2878.1429 | 24.6034 | 2777.632 | 6777.632
24.6144 | 2469.0202 | 24.6144 | 3673.7192 | 4673.7192 | 24.6144 | 2281.7689 | 6281.7689 | 24.6144 | 2873.9066 | 24.6144 | 2776.2718 | 6776.2718
24.6254 | 2461.8846 | 24.6254 | 3670.1055 | 4670.1055 | 24.6254 | 2279.8942 | 6279.8942 | 24.6254 | 2869.1206 | 24.6254 | 2773.0063 | 6773.0063
24.6364 | 2455.4374 | 24.6364 | 3666.5568 | 4666.5568 | 24.6364 | 2277.8999 | 6277.8999 | 24.6364 | 2864.3471 | 24.6364 | 2769.5081 | 6769.5081
24.6474 | 2450.2819 | 24.6474 | 3662.9642 | 4662.9642 | 24.6474 | 2275.841 | 6275.841 | 24.6474 | 2862.1778 | 24.6474 | 2765.6694 | 6765.6694
24.6584 | 2446.048 | 24.6584 | 3659.3536 | 4659.3536 | 24.6584 | 2273.7639 | 6273.7639 | 24.6584 | 2858.6171 | 24.6584 | 2761.4351 | 6761.4351
24.6694 | 2441.3719 | 24.6694 | 3655.519 | 4655.519 | 24.6694 | 2271.7522 | 6271.7522 | 24.6694 | 2855.5259 | 24.6694 | 2756.9713 | 6756.9713
24.6804 | 2437.1801 | 24.6804 | 3651.7482 | 4651.7482 | 24.6804 | 2269.7672 | 6269.7672 | 24.6804 | 2852.8402 | 24.6804 | 2752.5515 | 6752.5515
24.6914 | 2432.8866 | 24.6914 | 3648.1053 | 4648.1053 | 24.6914 | 2267.6202 | 6267.6202 | 24.6914 | 2850.4365 | 24.6914 | 2748.5866 | 6748.5866
24.7024 | 2427.1348 | 24.7024 | 3644.5946 | 4644.5946 | 24.7024 | 2265.6652 | 6265.6652 | 24.7024 | 2848.4325 | 24.7024 | 2744.742 | 6744.742
24.7134 | 2420.5152 | 24.7134 | 3641.2024 | 4641.2024 | 24.7134 | 2265.4458 | 6265.4458 | 24.7134 | 2845.6235 | 24.7134 | 2740.8354 | 6740.8354
24.7244 | 2414.1175 | 24.7244 | 3637.8901 | 4637.8901 | 24.7244 | 2265.2325 | 6265.2325 | 24.7244 | 2843.0864 | 24.7244 | 2736.8293 | 6736.8293
24.7354 | 2407.8426 | 24.7354 | 3634.9428 | 4634.9428 | 24.7354 | 2265.0014 | 6265.0014 | 24.7354 | 2840.5493 | 24.7354 | 2732.6067 | 6732.6067
24.7464 | 2401.5513 | 24.7464 | 3632.1271 | 4632.1271 | 24.7464 | 2264.805 | 6264.805 | 24.7464 | 2837.9219 | 24.7464 | 2728.1165 | 6728.1165
24.7574 | 2396.0705 | 24.7574 | 3629.3201 | 4629.3201 | 24.7574 | 2264.6676 | 6264.6676 | 24.7574 | 2835.0411 | 24.7574 | 2723.4941 | 6723.4941
24.7684 | 2400.8519 | 24.7684 | 3626.6972 | 4626.6972 | 24.7684 | 2264.2255 | 6264.2255 | 24.7684 | 2828.8103 | 24.7684 | 2717.8986 | 6717.8986
24.7794 | 2396.6595 | 24.7794 | 3624.2728 | 4624.2728 | 24.7794 | 2263.27 | 6263.27 | 24.7794 | 2823.0734 | 24.7794 | 2712.2394 | 6712.2394
24.7904 | 2393.2459 | 24.7904 | 3621.8834 | 4621.8834 | 24.7904 | 2262.3717 | 6262.3717 | 24.7904 | 2817.4156 | 24.7904 | 2706.61 | 6706.61
24.8014 | 2390.442 | 24.8014 | 3619.6003 | 4619.6003 | 24.8014 | 2261.4778 | 6261.4778 | 24.8014 | 2812.799 | 24.8014 | 2701.2484 | 6701.2484
24.8124 | 2388.0533 | 24.8124 | 3617.6672 | 4617.6672 | 24.8124 | 2260.5765 | 6260.5765 | 24.8124 | 2808.6003 | 24.8124 | 2696.9633 | 6696.9633
24.8234 | 2385.9232 | 24.8234 | 3616.1641 | 4616.1641 | 24.8234 | 2259.7494 | 6259.7494 | 24.8234 | 2805.3195 | 24.8234 | 2692.8813 | 6692.8813
24.8344 | 2383.3886 | 24.8344 | 3614.5494 | 4614.5494 | 24.8344 | 2259.1582 | 6259.1582 | 24.8344 | 2803.2365 | 24.8344 | 2689.1158 | 6689.1158
24.8454 | 2381.3361 | 24.8454 | 3613.1208 | 4613.1208 | 24.8454 | 2258.768 | 6258.768 | 24.8454 | 2801.2094 | 24.8454 | 2685.3023 | 6685.3023
24.8564 | 2380.1215 | 24.8564 | 3611.9693 | 4611.9693 | 24.8564 | 2258.4029 | 6258.4029 | 24.8564 | 2799.3278 | 24.8564 | 2681.4103 | 6681.4103
24.8674 | 2379.4707 | 24.8674 | 3611.0808 | 4611.0808 | 24.8674 | 2258.9108 | 6258.9108 | 24.8674 | 2797.2764 | 24.8674 | 2677.229 | 6677.229
24.8784 | 2379.7437 | 24.8784 | 3610.2789 | 4610.2789 | 24.8784 | 2259.4455 | 6259.4455 | 24.8784 | 2795.0472 | 24.8784 | 2672.5544 | 6672.5544
24.8894 | 2380.5652 | 24.8894 | 3609.2987 | 4609.2987 | 24.8894 | 2260.0127 | 6260.0127 | 24.8894 | 2792.3963 | 24.8894 | 2667.5832 | 6667.5832
24.9004 | 2381.5444 | 24.9004 | 3608.4797 | 4608.4797 | 24.9004 | 2260.5061 | 6260.5061 | 24.9004 | 2789.4258 | 24.9004 | 2662.4762 | 6662.4762
24.9114 | 2382.9583 | 24.9114 | 3607.6664 | 4607.6664 | 24.9114 | 2260.96 | 6260.96 | 24.9114 | 2786.4666 | 24.9114 | 2657.4304 | 6657.4304
24.9224 | 2384.6518 | 24.9224 | 3606.7935 | 4606.7935 | 24.9224 | 2261.3529 | 6261.3529 | 24.9224 | 2783.4676 | 24.9224 | 2652.3742 | 6652.3742
24.9334 | 2386.2832 | 24.9334 | 3605.7396 | 4605.7396 | 24.9334 | 2261.5423 | 6261.5423 | 24.9334 | 2780.6551 | 24.9334 | 2647.4465 | 6647.4465
24.9444 | 2387.8553 | 24.9444 | 3604.8305 | 4604.8305 | 24.9444 | 2261.8162 | 6261.8162 | 24.9444 | 2778.0667 | 24.9444 | 2642.8481 | 6642.8481
24.9554 | 2389.6008 | 24.9554 | 3603.9601 | 4603.9601 | 24.9554 | 2262.1491 | 6262.1491 | 24.9554 | 2775.7706 | 24.9554 | 2638.397 | 6638.397
24.9664 | 2391.103 | 24.9664 | 3602.9996 | 4602.9996 | 24.9664 | 2262.5858 | 6262.5858 | 24.9664 | 2773.6778 | 24.9664 | 2633.8918 | 6633.8918
24.9774 | 2392.5206 | 24.9774 | 3601.8218 | 4601.8218 | 24.9774 | 2263.0482 | 6263.0482 | 24.9774 | 2773.5729 | 24.9774 | 2630.4618 | 6630.4618
24.9884 | 2393.6001 | 24.9884 | 3600.5427 | 4600.5427 | 24.9884 | 2263.5448 | 6263.5448 | 24.9884 | 2773.5869 | 24.9884 | 2627.1786 | 6627.1786
24.9994 | 2394.4153 | 24.9994 | 3599.3709 | 4599.3709 | 24.9994 | 2264.1448 | 6264.1448 | 24.9994 | 2773.5786 | 24.9994 | 2623.9552 | 6623.9552
25.0104 | 2395.5891 | 25.0104 | 3598.322 | 4598.322 | 25.0104 | 2264.757 | 6264.757 | 25.0104 | 2773.5199 | 25.0104 | 2620.882 | 6620.882
25.0214 | 2400.0337 | 25.0214 | 3597.564 | 4597.564 | 25.0214 | 2265.3988 | 6265.3988 | 25.0214 | 2773.4291 | 25.0214 | 2618.0154 | 6618.0154
25.0324 | 2400.9308 | 25.0324 | 3596.8652 | 4596.8652 | 25.0324 | 2265.9613 | 6265.9613 | 25.0324 | 2773.0495 | 25.0324 | 2615.2896 | 6615.2896
25.0434 | 2401.4262 | 25.0434 | 3596.1115 | 4596.1115 | 25.0434 | 2266.4684 | 6266.4684 | 25.0434 | 2772.1073 | 25.0434 | 2612.4452 | 6612.4452
25.0544 | 2400.7165 | 25.0544 | 3595.4202 | 4595.4202 | 25.0544 | 2266.917 | 6266.917 | 25.0544 | 2771.2415 | 25.0544 | 2609.6701 | 6609.6701
25.0654 | 2399.7765 | 25.0654 | 3594.6686 | 4594.6686 | 25.0654 | 2266.5404 | 6266.5404 | 25.0654 | 2770.5486 | 25.0654 | 2606.9396 | 6606.9396
25.0764 | 2397.7463 | 25.0764 | 3594.0105 | 4594.0105 | 25.0764 | 2266.241 | 6266.241 | 25.0764 | 2770.019 | 25.0764 | 2604.2071 | 6604.2071
25.0874 | 2394.7351 | 25.0874 | 3593.3953 | 4593.3953 | 25.0874 | 2266.0184 | 6266.0184 | 25.0874 | 2769.5878 | 25.0874 | 2601.6695 | 6601.6695
25.0984 | 2393.1378 | 25.0984 | 3592.7575 | 4592.7575 | 25.0984 | 2265.9243 | 6265.9243 | 25.0984 | 2769.4685 | 25.0984 | 2599.3035 | 6599.3035
25.1094 | 2391.2549 | 25.1094 | 3592.3665 | 4592.3665 | 25.1094 | 2265.9313 | 6265.9313 | 25.1094 | 2769.6877 | 25.1094 | 2597.0203 | 6597.0203
25.1204 | 2389.2041 | 25.1204 | 3591.8743 | 4591.8743 | 25.1204 | 2266.099 | 6266.099 | 25.1204 | 2769.979 | 25.1204 | 2596.7489 | 6596.7489
25.1314 | 2386.5302 | 25.1314 | 3591.2652 | 4591.2652 | 25.1314 | 2266.6485 | 6266.6485 | 25.1314 | 2770.2673 | 25.1314 | 2596.6569 | 6596.6569
25.1424 | 2383.7423 | 25.1424 | 3590.7848 | 4590.7848 | 25.1424 | 2267.2583 | 6267.2583 | 25.1424 | 2770.5977 | 25.1424 | 2596.6891 | 6596.6891
25.1534 | 2380.8184 | 25.1534 | 3590.4525 | 4590.4525 | 25.1534 | 2267.9408 | 6267.9408 | 25.1534 | 2770.9853 | 25.1534 | 2596.7085 | 6596.7085
25.1644 | 2378.2195 | 25.1644 | 3589.8318 | 4589.8318 | 25.1644 | 2268.5797 | 6268.5797 | 25.1644 | 2771.3123 | 25.1644 | 2596.8172 | 6596.8172
25.1754 | 2375.6505 | 25.1754 | 3588.8541 | 4588.8541 | 25.1754 | 2269.188 | 6269.188 | 25.1754 | 2771.5965 | 25.1754 | 2596.779 | 6596.779
25.1864 | 2373.156 | 25.1864 | 3588.2056 | 4588.2056 | 25.1864 | 2269.752 | 6269.752 | 25.1864 | 2772.0489 | 25.1864 | 2596.0152 | 6596.0152
25.1974 | 2370.9104 | 25.1974 | 3587.5873 | 4587.5873 | 25.1974 | 2270.2614 | 6270.2614 | 25.1974 | 2772.6269 | 25.1974 | 2595.3262 | 6595.3262
25.2084 | 2368.4744 | 25.2084 | 3586.9844 | 4586.9844 | 25.2084 | 2270.7951 | 6270.7951 | 25.2084 | 2773.2266 | 25.2084 | 2594.7081 | 6594.7081
25.2194 | 2366.2045 | 25.2194 | 3586.1716 | 4586.1716 | 25.2194 | 2271.3302 | 6271.3302 | 25.2194 | 2773.8732 | 25.2194 | 2594.2227 | 6594.2227
25.2304 | 2364.7348 | 25.2304 | 3585.5337 | 4585.5337 | 25.2304 | 2271.8876 | 6271.8876 | 25.2304 | 2774.6739 | 25.2304 | 2593.8621 | 6593.8621
25.2414 | 2363.0526 | 25.2414 | 3585.3206 | 4585.3206 | 25.2414 | 2272.5074 | 6272.5074 | 25.2414 | 2774.6603 | 25.2414 | 2593.8303 | 6593.8303
25.2524 | 2361.9951 | 25.2524 | 3585.2284 | 4585.2284 | 25.2524 | 2273.1894 | 6273.1894 | 25.2524 | 2774.6429 | 25.2524 | 2594.1797 | 6594.1797
25.2634 | 2361.0977 | 25.2634 | 3585.4721 | 4585.4721 | 25.2634 | 2273.8888 | 6273.8888 | 25.2634 | 2774.5658 | 25.2634 | 2594.5387 | 6594.5387
25.2744 | 2360.4193 | 25.2744 | 3585.561 | 4585.561 | 25.2744 | 2274.571 | 6274.571 | 25.2744 | 2774.5372 | 25.2744 | 2594.9844 | 6594.9844
25.2854 | 2360.1911 | 25.2854 | 3585.7059 | 4585.7059 | 25.2854 | 2275.2636 | 6275.2636 | 25.2854 | 2774.4964 | 25.2854 | 2595.4924 | 6595.4924
25.2964 | 2360.285 | 25.2964 | 3585.59 | 4585.59 | 25.2964 | 2276.0176 | 6276.0176 | 25.2964 | 2774.493 | 25.2964 | 2595.9768 | 6595.9768
25.3074 | 2360.9124 | 25.3074 | 3585.3516 | 4585.3516 | 25.3074 | 2276.8573 | 6276.8573 | 25.3074 | 2774.8782 | 25.3074 | 2596.3714 | 6596.3714
25.3184 | 2362.0267 | 25.3184 | 3585.1064 | 4585.1064 | 25.3184 | 2277.6844 | 6277.6844 | 25.3184 | 2775.3553 | 25.3184 | 2596.7072 | 6596.7072
25.3294 | 2363.4131 | 25.3294 | 3585.0469 | 4585.0469 | 25.3294 | 2278.4719 | 6278.4719 | 25.3294 | 2774.9123 | 25.3294 | 2597.057 | 6597.057
25.3404 | 2364.6169 | 25.3404 | 3585.3539 | 4585.3539 | 25.3404 | 2279.2656 | 6279.2656 | 25.3404 | 2774.491 | 25.3404 | 2597.4107 | 6597.4107
25.3514 | 2365.9051 | 25.3514 | 3585.6776 | 4585.6776 | 25.3514 | 2280.0692 | 6280.0692 | 25.3514 | 2774.0665 | 25.3514 | 2597.8446 | 6597.8446
25.3624 | 2367.333 | 25.3624 | 3586.0717 | 4586.0717 | 25.3624 | 2280.89 | 6280.89 | 25.3624 | 2773.5988 | 25.3624 | 2598.3606 | 6598.3606
25.3734 | 2368.5417 | 25.3734 | 3586.2074 | 4586.2074 | 25.3734 | 2281.6804 | 6281.6804 | 25.3734 | 2773.0048 | 25.3734 | 2598.9339 | 6598.9339
25.3844 | 2369.9461 | 25.3844 | 3586.2402 | 4586.2402 | 25.3844 | 2282.4607 | 6282.4607 | 25.3844 | 2772.5067 | 25.3844 | 2599.5182 | 6599.5182
25.3954 | 2371.4942 | 25.3954 | 3586.0956 | 4586.0956 | 25.3954 | 2283.2586 | 6283.2586 | 25.3954 | 2772.5451 | 25.3954 | 2600.0681 | 6600.0681
25.4064 | 2372.7849 | 25.4064 | 3585.6569 | 4585.6569 | 25.4064 | 2284.0726 | 6284.0726 | 25.4064 | 2772.6551 | 25.4064 | 2600.5898 | 6600.5898
25.4174 | 2374.4395 | 25.4174 | 3585.2764 | 4585.2764 | 25.4174 | 2284.8746 | 6284.8746 | 25.4174 | 2772.8845 | 25.4174 | 2601.0858 | 6601.0858
25.4284 | 2376.0732 | 25.4284 | 3584.8611 | 4584.8611 | 25.4284 | 2285.6933 | 6285.6933 | 25.4284 | 2774.1601 | 25.4284 | 2601.6391 | 6601.6391
25.4394 | 2377.6674 | 25.4394 | 3584.3374 | 4584.3374 | 25.4394 | 2286.5034 | 6286.5034 | 25.4394 | 2775.5101 | 25.4394 | 2602.1786 | 6602.1786
25.4504 | 2379.139 | 25.4504 | 3583.7926 | 4583.7926 | 25.4504 | 2287.3097 | 6287.3097 | 25.4504 | 2776.7933 | 25.4504 | 2602.7221 | 6602.7221
25.4614 | 2380.511 | 25.4614 | 3583.1112 | 4583.1112 | 25.4614 | 2288.0966 | 6288.0966 | 25.4614 | 2777.846 | 25.4614 | 2603.3103 | 6603.3103
25.4724 | 2381.77 | 25.4724 | 3582.677 | 4582.677 | 25.4724 | 2288.8754 | 6288.8754 | 25.4724 | 2778.8446 | 25.4724 | 2603.0109 | 6603.0109
25.4834 | 2382.9589 | 25.4834 | 3582.5184 | 4582.5184 | 25.4834 | 2289.6307 | 6289.6307 | 25.4834 | 2779.7245 | 25.4834 | 2602.719 | 6602.719
25.4944 | 2384.1231 | 25.4944 | 3582.2257 | 4582.2257 | 25.4944 | 2290.3512 | 6290.3512 | 25.4944 | 2780.1441 | 25.4944 | 2602.3939 | 6602.3939
25.5054 | 2389.8972 | 25.5054 | 3582.0109 | 4582.0109 | 25.5054 | 2291.088 | 6291.088 | 25.5054 | 2780.5372 | 25.5054 | 2602.0549 | 6602.0549
25.5164 | 2391.6429 | 25.5164 | 3582.1253 | 4582.1253 | 25.5164 | 2291.8376 | 6291.8376 | 25.5164 | 2781.0026 | 25.5164 | 2601.7085 | 6601.7085
25.5274 | 2393.9805 | 25.5274 | 3582.5442 | 4582.5442 | 25.5274 | 2292.5708 | 6292.5708 | 25.5274 | 2781.6093 | 25.5274 | 2601.4199 | 6601.4199
25.5384 | 2396.6313 | 25.5384 | 3582.8036 | 4582.8036 | 25.5384 | 2293.3166 | 6293.3166 | 25.5384 | 2782.2848 | 25.5384 | 2601.5514 | 6601.5514
25.5494 | 2400.5693 | 25.5494 | 3583.061 | 4583.061 | 25.5494 | 2294.1032 | 6294.1032 | 25.5494 | 2783.0717 | 25.5494 | 2601.7051 | 6601.7051
25.5604 | 2405.6724 | 25.5604 | 3583.5415 | 4583.5415 | 25.5604 | 2294.9398 | 6294.9398 | 25.5604 | 2784.1102 | 25.5604 | 2601.898 | 6601.898
25.5714 | 2411.6285 | 25.5714 | 3584.3298 | 4584.3298 | 25.5714 | 2295.7797 | 6295.7797 | 25.5714 | 2785.2283 | 25.5714 | 2602.1312 | 6602.1312
25.5824 | 2412.5758 | 25.5824 | 3585.0863 | 4585.0863 | 25.5824 | 2296.6858 | 6296.6858 | 25.5824 | 2786.355 | 25.5824 | 2602.4347 | 6602.4347
25.5934 | 2419.285 | 25.5934 | 3585.6585 | 4585.6585 | 25.5934 | 2297.6481 | 6297.6481 | 25.5934 | 2789.3553 | 25.5934 | 2602.7459 | 6602.7459
25.6044 | 2426.0172 | 25.6044 | 3586.0668 | 4586.0668 | 25.6044 | 2298.6801 | 6298.6801 | 25.6044 | 2792.4339 | 25.6044 | 2602.8997 | 6602.8997
25.6154 | 2433.2338 | 25.6154 | 3586.324 | 4586.324 | 25.6154 | 2299.7778 | 6299.7778 | 25.6154 | 2795.7921 | 25.6154 | 2603.0869 | 6603.0869
25.6264 | 2441.1059 | 25.6264 | 3586.8422 | 4586.8422 | 25.6264 | 2300.9387 | 6300.9387 | 25.6264 | 2799.2648 | 25.6264 | 2603.2813 | 6603.2813
25.6374 | 2449.7765 | 25.6374 | 3587.6115 | 4587.6115 | 25.6374 | 2302.1836 | 6302.1836 | 25.6374 | 2802.8912 | 25.6374 | 2603.5216 | 6603.5216
25.6484 | 2461.2119 | 25.6484 | 3588.6502 | 4588.6502 | 25.6484 | 2303.5052 | 6303.5052 | 25.6484 | 2806.567 | 25.6484 | 2603.7377 | 6603.7377
25.6594 | 2470.9367 | 25.6594 | 3589.9385 | 4589.9385 | 25.6594 | 2304.9152 | 6304.9152 | 25.6594 | 2809.4746 | 25.6594 | 2603.9707 | 6603.9707
25.6704 | 2492.3379 | 25.6704 | 3591.4195 | 4591.4195 | 25.6704 | 2305.5219 | 6305.5219 | 25.6704 | 2812.4054 | 25.6704 | 2604.3364 | 6604.3364
25.6814 | 2501.632 | 25.6814 | 3592.7416 | 4592.7416 | 25.6814 | 2306.1128 | 6306.1128 | 25.6814 | 2815.3303 | 25.6814 | 2604.6935 | 6604.6935
25.6924 | 2510.3325 | 25.6924 | 3593.9704 | 4593.9704 | 25.6924 | 2306.6262 | 6306.6262 | 25.6924 | 2818.3538 | 25.6924 | 2605.0485 | 6605.0485
25.7034 | 2518.2722 | 25.7034 | 3595.2925 | 4595.2925 | 25.7034 | 2307.0316 | 6307.0316 | 25.7034 | 2821.5078 | 25.7034 | 2605.4278 | 6605.4278
25.7144 | 2524.4053 | 25.7144 | 3596.6745 | 4596.6745 | 25.7144 | 2307.3016 | 6307.3016 | 25.7144 | 2824.7763 | 25.7144 | 2605.8494 | 6605.8494
25.7254 | 2529.0555 | 25.7254 | 3598.1587 | 4598.1587 | 25.7254 | 2307.5127 | 6307.5127 | 25.7254 | 2828.4464 | 25.7254 | 2606.2666 | 6606.2666
25.7364 | 2527.1518 | 25.7364 | 3599.7205 | 4599.7205 | 25.7364 | 2308.0165 | 6308.0165 | 25.7364 | 2832.223 | 25.7364 | 2606.6386 | 6606.6386
25.7474 | 2529.0335 | 25.7474 | 3601.5376 | 4601.5376 | 25.7474 | 2308.542 | 6308.542 | 25.7474 | 2836.0269 | 25.7474 | 2606.9998 | 6606.9998
25.7584 | 2523.9808 | 25.7584 | 3603.6113 | 4603.6113 | 25.7584 | 2309.1309 | 6309.1309 | 25.7584 | 2840.0159 | 25.7584 | 2607.4174 | 6607.4174
25.7694 | 2524.4979 | 25.7694 | 3605.7338 | 4605.7338 | 25.7694 | 2309.7498 | 6309.7498 | 25.7694 | 2842.6249 | 25.7694 | 2607.9088 | 6607.9088
25.7804 | 2525.1879 | 25.7804 | 3607.7461 | 4607.7461 | 25.7804 | 2310.3981 | 6310.3981 | 25.7804 | 2843.0087 | 25.7804 | 2608.4679 | 6608.4679
25.7914 | 2525.412 | 25.7914 | 3609.8544 | 4609.8544 | 25.7914 | 2310.9656 | 6310.9656 | 25.7914 | 2843.0935 | 25.7914 | 2609.0848 | 6609.0848
25.8024 | 2526.4766 | 25.8024 | 3611.925 | 4611.925 | 25.8024 | 2311.378 | 6311.378 | 25.8024 | 2842.9307 | 25.8024 | 2609.7982 | 6609.7982
25.8134 | 2524.2748 | 25.8134 | 3613.8118 | 4613.8118 | 25.8134 | 2311.728 | 6311.728 | 25.8134 | 2842.5983 | 25.8134 | 2610.6072 | 6610.6072
25.8244 | 2522.7841 | 25.8244 | 3615.4857 | 4615.4857 | 25.8244 | 2312.0454 | 6312.0454 | 25.8244 | 2842.0256 | 25.8244 | 2611.4323 | 6611.4323
25.8354 | 2517.532 | 25.8354 | 3616.8231 | 4616.8231 | 25.8354 | 2312.3575 | 6312.3575 | 25.8354 | 2842.0666 | 25.8354 | 2612.2465 | 6612.2465
25.8464 | 2510.6923 | 25.8464 | 3618.1802 | 4618.1802 | 25.8464 | 2312.591 | 6312.591 | 25.8464 | 2846.4647 | 25.8464 | 2613.0961 | 6613.0961
25.8574 | 2503.492 | 25.8574 | 3619.1552 | 4619.1552 | 25.8574 | 2312.8075 | 6312.8075 | 25.8574 | 2847.4735 | 25.8574 | 2613.9963 | 6613.9963
25.8684 | 2495.1669 | 25.8684 | 3619.8105 | 4619.8105 | 25.8684 | 2313.1387 | 6313.1387 | 25.8684 | 2848.481 | 25.8684 | 2614.9119 | 6614.9119
25.8794 | 2487.3699 | 25.8794 | 3620.2933 | 4620.2933 | 25.8794 | 2313.5122 | 6313.5122 | 25.8794 | 2849.4708 | 25.8794 | 2615.9217 | 6615.9217
25.8904 | 2478.8605 | 25.8904 | 3620.7227 | 4620.7227 | 25.8904 | 2313.8661 | 6313.8661 | 25.8904 | 2850.3068 | 25.8904 | 2617.0874 | 6617.0874
25.9014 | 2472.0876 | 25.9014 | 3621.0899 | 4621.0899 | 25.9014 | 2314.2231 | 6314.2231 | 25.9014 | 2850.501 | 25.9014 | 2617.2173 | 6617.2173
25.9124 | 2466.2809 | 25.9124 | 3620.9529 | 4620.9529 | 25.9124 | 2314.6425 | 6314.6425 | 25.9124 | 2848.5855 | 25.9124 | 2617.2098 | 6617.2098
25.9234 | 2460.4468 | 25.9234 | 3620.4691 | 4620.4691 | 25.9234 | 2315.1124 | 6315.1124 | 25.9234 | 2848.1701 | 25.9234 | 2617.0496 | 6617.0496
25.9344 | 2454.8813 | 25.9344 | 3619.826 | 4619.826 | 25.9344 | 2315.6303 | 6315.6303 | 25.9344 | 2847.6222 | 25.9344 | 2616.7141 | 6616.7141
25.9454 | 2448.5314 | 25.9454 | 3619.0519 | 4619.0519 | 25.9454 | 2316.2033 | 6316.2033 | 25.9454 | 2846.043 | 25.9454 | 2616.251 | 6616.251
25.9564 | 2441.8859 | 25.9564 | 3618.2403 | 4618.2403 | 25.9564 | 2316.9105 | 6316.9105 | 25.9564 | 2844.3936 | 25.9564 | 2615.6719 | 6615.6719
25.9674 | 2433.8138 | 25.9674 | 3617.2478 | 4617.2478 | 25.9674 | 2317.8372 | 6317.8372 | 25.9674 | 2842.8644 | 25.9674 | 2615.5365 | 6615.5365
25.9784 | 2425.4411 | 25.9784 | 3616.1875 | 4616.1875 | 25.9784 | 2318.9454 | 6318.9454 | 25.9784 | 2842.2408 | 25.9784 | 2615.386 | 6615.386
25.9894 | 2417.3441 | 25.9894 | 3614.7689 | 4614.7689 | 25.9894 | 2317.0057 | 6317.0057 | 25.9894 | 2840.8154 | 25.9894 | 2615.2236 | 6615.2236
26.0004 | 2410.281 | 26.0004 | 3612.9984 | 4612.9984 | 26.0004 | 2314.7118 | 6314.7118 | 26.0004 | 2839.4802 | 26.0004 | 2615.0192 | 6615.0192
26.0114 | 2403.2114 | 26.0114 | 3610.8672 | 4610.8672 | 26.0114 | 2312.1242 | 6312.1242 | 26.0114 | 2838.6534 | 26.0114 | 2614.7349 | 6614.7349
26.0224 | 2396.6992 | 26.0224 | 3608.4802 | 4608.4802 | 26.0224 | 2311.0101 | 6311.0101 | 26.0224 | 2831.2162 | 26.0224 | 2614.4122 | 6614.4122
26.0334 | 2390.7224 | 26.0334 | 3606.2857 | 4606.2857 | 26.0334 | 2309.8844 | 6309.8844 | 26.0334 | 2830.8183 | 26.0334 | 2613.8234 | 6613.8234
26.0444 | 2385.0489 | 26.0444 | 3603.8762 | 4603.8762 | 26.0444 | 2308.9211 | 6308.9211 | 26.0444 | 2826.6808 | 26.0444 | 2613.1229 | 6613.1229
26.0554 | 2379.6782 | 26.0554 | 3601.2704 | 4601.2704 | 26.0554 | 2309.5031 | 6309.5031 | 26.0554 | 2822.6231 | 26.0554 | 2612.3971 | 6612.3971
26.0664 | 2374.6166 | 26.0664 | 3598.4585 | 4598.4585 | 26.0664 | 2310.6972 | 6310.6972 | 26.0664 | 2818.0171 | 26.0664 | 2611.5907 | 6611.5907
26.0774 | 2370.4342 | 26.0774 | 3595.8193 | 4595.8193 | 26.0774 | 2312.3858 | 6312.3858 | 26.0774 | 2812.9165 | 26.0774 | 2610.8688 | 6610.8688
26.0884 | 2366.6867 | 26.0884 | 3593.5036 | 4593.5036 | 26.0884 | 2314.0149 | 6314.0149 | 26.0884 | 2810.7322 | 26.0884 | 2610.1383 | 6610.1383
26.0994 | 2363.7461 | 26.0994 | 3591.3636 | 4591.3636 | 26.0994 | 2316.0611 | 6316.0611 | 26.0994 | 2805.0478 | 26.0994 | 2609.555 | 6609.555
26.1104 | 2367.2457 | 26.1104 | 3589.5196 | 4589.5196 | 26.1104 | 2319.1006 | 6319.1006 | 26.1104 | 2800.7205 | 26.1104 | 2609.0827 | 6609.0827
26.1214 | 2364.1934 | 26.1214 | 3587.9658 | 4587.9658 | 26.1214 | 2321.5146 | 6321.5146 | 26.1214 | 2798.8742 | 26.1214 | 2608.7269 | 6608.7269
26.1324 | 2361.7311 | 26.1324 | 3587.014 | 4587.014 | 26.1324 | 2323.8018 | 6323.8018 | 26.1324 | 2798.5679 | 26.1324 | 2608.4786 | 6608.4786
26.1434 | 2360.2183 | 26.1434 | 3586.2887 | 4586.2887 | 26.1434 | 2320.4984 | 6320.4984 | 26.1434 | 2798.7613 | 26.1434 | 2608.2551 | 6608.2551
26.1544 | 2359.6235 | 26.1544 | 3586.0756 | 4586.0756 | 26.1544 | 2316.6772 | 6316.6772 | 26.1544 | 2798.2063 | 26.1544 | 2608.1729 | 6608.1729
26.1654 | 2359.7477 | 26.1654 | 3578.1751 | 4578.1751 | 26.1654 | 2317.1022 | 6317.1022 | 26.1654 | 2796.5508 | 26.1654 | 2604.932 | 6604.932
26.1764 | 2360.0748 | 26.1764 | 3578.5085 | 4578.5085 | 26.1764 | 2323.9368 | 6323.9368 | 26.1764 | 2802.2556 | 26.1764 | 2608.1864 | 6608.1864
26.1874 | 2360.9677 | 26.1874 | 3574.462 | 4574.462 | 26.1874 | 2328.7434 | 6328.7434 | 26.1874 | 2804.0857 | 26.1874 | 2608.635 | 6608.635
26.1984 | 2362.8673 | 26.1984 | 3569.9799 | 4569.9799 | 26.1984 | 2335.5615 | 6335.5615 | 26.1984 | 2802.7918 | 26.1984 | 2605.3869 | 6605.3869
26.2094 | 2372.3128 | 26.2094 | 3565.9535 | 4565.9535 | 26.2094 | 2346.5183 | 6346.5183 | 26.2094 | 2797.6923 | 26.2094 | 2601.7404 | 6601.7404
26.2204 | 2377.1683 | 26.2204 | 3562.1362 | 4562.1362 | 26.2204 | 2359.7535 | 6359.7535 | 26.2204 | 2799.1408 | 26.2204 | 2597.7971 | 6597.7971
26.2314 | 2383.7539 | 26.2314 | 3562.562 | 4562.562 | 26.2314 | 2385.3619 | 6385.3619 | 26.2314 | 2801.4238 | 26.2314 | 2595.1334 | 6595.1334
26.2424 | 2387.3283 | 26.2424 | 3559.2323 | 4559.2323 | 26.2424 | 2412.526 | 6412.526 | 26.2424 | 2803.3424 | 26.2424 | 2589.2401 | 6589.2401
26.2534 | 2391.4792 | 26.2534 | 3558.4937 | 4558.4937 | 26.2534 | 2444.6708 | 6444.6708 | 26.2534 | 2809.5342 | 26.2534 | 2586.8765 | 6586.8765
26.2644 | 2395.0156 | 26.2644 | 3559.1592 | 4559.1592 | 26.2644 | 2482.3491 | 6482.3491 | 26.2644 | 2819.2713 | 26.2644 | 2586.6432 | 6586.6432
26.2754 | 2398.3217 | 26.2754 | 3560.7308 | 4560.7308 | 26.2754 | 2522.9238 | 6522.9238 | 26.2754 | 2831.9377 | 26.2754 | 2586.9961 | 6586.9961
26.2864 | 2401.4497 | 26.2864 | 3563.036 | 4563.036 | 26.2864 | 2567.8833 | 6567.8833 | 26.2864 | 2857.8475 | 26.2864 | 2588.0399 | 6588.0399
26.2974 | 2403.9414 | 26.2974 | 3557.0474 | 4557.0474 | 26.2974 | 2608.1956 | 6608.1956 | 26.2974 | 2889.8749 | 26.2974 | 2588.8207 | 6588.8207
26.3084 | 2407.8375 | 26.3084 | 3553.4638 | 4553.4638 | 26.3084 | 2647.4505 | 6647.4505 | 26.3084 | 2930.0236 | 26.3084 | 2591.8817 | 6591.8817
26.3194 | 2410.9565 | 26.3194 | 3548.5343 | 4548.5343 | 26.3194 | 2676.4835 | 6676.4835 | 26.3194 | 2974.3336 | 26.3194 | 2593.1101 | 6593.1101
26.3304 | 2413.496 | 26.3304 | 3541.6925 | 4541.6925 | 26.3304 | 2698.4828 | 6698.4828 | 26.3304 | 3020.4469 | 26.3304 | 2594.6776 | 6594.6776
26.3414 | 2416.22 | 26.3414 | 3542.5894 | 4542.5894 | 26.3414 | 2712.1739 | 6712.1739 | 26.3414 | 3070.6885 | 26.3414 | 2590.4466 | 6590.4466
26.3524 | 2419.4793 | 26.3524 | 3547.6775 | 4547.6775 | 26.3524 | 2719.4433 | 6719.4433 | 26.3524 | 3120.7571 | 26.3524 | 2586.2162 | 6586.2162
26.3634 | 2423.7937 | 26.3634 | 3560.8689 | 4560.8689 | 26.3634 | 2722.5845 | 6722.5845 | 26.3634 | 3176.0529 | 26.3634 | 2582.6476 | 6582.6476
26.3744 | 2427.1935 | 26.3744 | 3575.0521 | 4575.0521 | 26.3744 | 2711.9707 | 6711.9707 | 26.3744 | 3206.0241 | 26.3744 | 2585.6297 | 6585.6297
26.3854 | 2431.1134 | 26.3854 | 3605.323 | 4605.323 | 26.3854 | 2707.3044 | 6707.3044 | 26.3854 | 3232.0775 | 26.3854 | 2591.2013 | 6591.2013
26.3964 | 2435.8193 | 26.3964 | 3638.9332 | 4638.9332 | 26.3964 | 2704.5856 | 6704.5856 | 26.3964 | 3256.6392 | 26.3964 | 2598.4967 | 6598.4967
26.4074 | 2435.38 | 26.4074 | 3674.4952 | 4674.4952 | 26.4074 | 2705.0346 | 6705.0346 | 26.4074 | 3283.6618 | 26.4074 | 2610.0161 | 6610.0161
26.4184 | 2435.0173 | 26.4184 | 3717.3098 | 4717.3098 | 26.4184 | 2708.4702 | 6708.4702 | 26.4184 | 3363.8107 | 26.4184 | 2622.622 | 6622.622
26.4294 | 2435.3447 | 26.4294 | 3763.4086 | 4763.4086 | 26.4294 | 2713.0135 | 6713.0135 | 26.4294 | 3422.2183 | 26.4294 | 2649.2986 | 6649.2986
26.4404 | 2436.563 | 26.4404 | 3809.9302 | 4809.9302 | 26.4404 | 2716.7754 | 6716.7754 | 26.4404 | 3508.5357 | 26.4404 | 2675.7294 | 6675.7294
26.4514 | 2437.9784 | 26.4514 | 3850.9329 | 4850.9329 | 26.4514 | 2718.8507 | 6718.8507 | 26.4514 | 3719.0033 | 26.4514 | 2704.5028 | 6704.5028
26.4624 | 2440.0218 | 26.4624 | 3897.855 | 4897.855 | 26.4624 | 2724.058 | 6724.058 | 26.4624 | 3950.9986 | 26.4624 | 2737.9858 | 6737.9858
26.4734 | 2446.3606 | 26.4734 | 3944.6296 | 4944.6296 | 26.4734 | 2727.3768 | 6727.3768 | 26.4734 | 4138.9457 | 26.4734 | 2774.7375 | 6774.7375
26.4844 | 2455.874 | 26.4844 | 3994.8095 | 4994.8095 | 26.4844 | 2728.6795 | 6728.6795 | 26.4844 | 4327.359 | 26.4844 | 2818.806 | 6818.806
26.4954 | 2483.5803 | 26.4954 | 4025.7597 | 5025.7597 | 26.4954 | 2736.3563 | 6736.3563 | 26.4954 | 4583.0656 | 26.4954 | 2839.9841 | 6839.9841
26.5064 | 2501.0602 | 26.5064 | 4057.5943 | 5057.5943 | 26.5064 | 2746.3595 | 6746.3595 | 26.5064 | 4844.3683 | 26.5064 | 2864.2584 | 6864.2584
26.5174 | 2521.6786 | 26.5174 | 4091.5487 | 5091.5487 | 26.5174 | 2755.8736 | 6755.8736 | 26.5174 | 5047.1666 | 26.5174 | 2908.951 | 6908.951
26.5284 | 2550.7299 | 26.5284 | 4128.4832 | 5128.4832 | 26.5284 | 2764.2814 | 6764.2814 | 26.5284 | 5234.2389 | 26.5284 | 2956.4554 | 6956.4554
26.5394 | 2587.7731 | 26.5394 | 4224.414 | 5224.414 | 26.5394 | 2773.3117 | 6773.3117 | 26.5394 | 5468.4557 | 26.5394 | 3047.1995 | 7047.1995
26.5504 | 2639.3172 | 26.5504 | 4285.0552 | 5285.0552 | 26.5504 | 2782.1315 | 6782.1315 | 26.5504 | 5773.2646 | 26.5504 | 3132.4421 | 7132.4421
26.5614 | 2712.0445 | 26.5614 | 4371.0215 | 5371.0215 | 26.5614 | 2778.3864 | 6778.3864 | 26.5614 | 5957.5976 | 26.5614 | 3187.4322 | 7187.4322
26.5724 | 2911.3301 | 26.5724 | 4595.4941 | 5595.4941 | 26.5724 | 2768.7488 | 6768.7488 | 26.5724 | 6647.7494 | 26.5724 | 3245.9373 | 7245.9373
26.5834 | 3111.3693 | 26.5834 | 4863.7851 | 5863.7851 | 26.5834 | 2739.2636 | 6739.2636 | 26.5834 | 6740.9791 | 26.5834 | 3257.1417 | 7257.1417
26.5944 | 3208.1114 | 26.5944 | 5058.5113 | 6058.5113 | 26.5944 | 2701.2382 | 6701.2382 | 26.5944 | 6629.6268 | 26.5944 | 3257.9766 | 7257.9766
26.6054 | 3282.2292 | 26.6054 | 5077.7318 | 6077.7318 | 26.6054 | 2655.6226 | 6655.6226 | 26.6054 | 6276.4325 | 26.6054 | 3261.6163 | 7261.6163
26.6164 | 3366.2783 | 26.6164 | 5125.054 | 6125.054 | 26.6164 | 2604.9348 | 6604.9348 | 26.6164 | 5884.9432 | 26.6164 | 3291.3594 | 7291.3594
26.6274 | 3419.7268 | 26.6274 | 5304.1117 | 6304.1117 | 26.6274 | 2551.598 | 6551.598 | 26.6274 | 5023.5193 | 26.6274 | 3333.6274 | 7333.6274
26.6384 | 3348.007 | 26.6384 | 5483.2679 | 6483.2679 | 26.6384 | 2492.9342 | 6492.9342 | 26.6384 | 4347.676 | 26.6384 | 3423.7677 | 7423.7677
26.6494 | 3270.7581 | 26.6494 | 5566.9823 | 6566.9823 | 26.6494 | 2440.7663 | 6440.7663 | 26.6494 | 3797.9259 | 26.6494 | 3611.1025 | 7611.1025
26.6604 | 3221.6609 | 26.6604 | 5553.3375 | 6553.3375 | 26.6604 | 2387.5799 | 6387.5799 | 26.6604 | 3391.7356 | 26.6604 | 3640.3417 | 7640.3417
26.6714 | 3172.4589 | 26.6714 | 5605.3081 | 6605.3081 | 26.6714 | 2346.1343 | 6346.1343 | 26.6714 | 3119.2003 | 26.6714 | 3601.3892 | 7601.3892
26.6824 | 3122.6646 | 26.6824 | 5627.3818 | 6627.3818 | 26.6824 | 2310.2979 | 6310.2979 | 26.6824 | 2885.5303 | 26.6824 | 3586.9202 | 7586.9202
26.6934 | 3072.3917 | 26.6934 | 5569.852 | 6569.852 | 26.6934 | 2279.3684 | 6279.3684 | 26.6934 | 2864.2784 | 26.6934 | 3540.3806 | 7540.3806
26.7044 | 3031.744 | 26.7044 | 5531.4504 | 6531.4504 | 26.7044 | 2258.6152 | 6258.6152 | 26.7044 | 2864.0215 | 26.7044 | 3480.7648 | 7480.7648
26.7154 | 2817.2934 | 26.7154 | 5457.294 | 6457.294 | 26.7154 | 2243.4643 | 6243.4643 | 26.7154 | 2834.8281 | 26.7154 | 3311.6872 | 7311.6872
26.7264 | 2585.3632 | 26.7264 | 5214.7896 | 6214.7896 | 26.7264 | 2233.9508 | 6233.9508 | 26.7264 | 2726.038 | 26.7264 | 3187.3083 | 7187.3083
26.7374 | 2517.7281 | 26.7374 | 4803.9074 | 5803.9074 | 26.7374 | 2227.3897 | 6227.3897 | 26.7374 | 2654.6871 | 26.7374 | 3091.7813 | 7091.7813
26.7484 | 2466.1299 | 26.7484 | 4445.5691 | 5445.5691 | 26.7484 | 2232.4583 | 6232.4583 | 26.7484 | 2719.0105 | 26.7484 | 2978.4937 | 6978.4937
26.7594 | 2361.5006 | 26.7594 | 4167.9954 | 5167.9954 | 26.7594 | 2238.4528 | 6238.4528 | 26.7594 | 2751.0825 | 26.7594 | 2933.7132 | 6933.7132
26.7704 | 2259.2069 | 26.7704 | 3902.1389 | 4902.1389 | 26.7704 | 2242.5604 | 6242.5604 | 26.7704 | 2726.9259 | 26.7704 | 2862.8941 | 6862.8941
26.7814 | 2248.1392 | 26.7814 | 3709.4626 | 4709.4626 | 26.7814 | 2245.0707 | 6245.0707 | 26.7814 | 2721.7871 | 26.7814 | 2727.5989 | 6727.5989
26.7924 | 2272.128 | 26.7924 | 3572.873 | 4572.873 | 26.7924 | 2244.4005 | 6244.4005 | 26.7924 | 2756.8762 | 26.7924 | 2585.1435 | 6585.1435
26.8034 | 2280.7868 | 26.8034 | 3567.3594 | 4567.3594 | 26.8034 | 2241.5924 | 6241.5924 | 26.8034 | 2765.1883 | 26.8034 | 2561.5696 | 6561.5696
26.8144 | 2282.229 | 26.8144 | 3675.6661 | 4675.6661 | 26.8144 | 2240.6586 | 6240.6586 | 26.8144 | 2732.7422 | 26.8144 | 2602.0777 | 6602.0777
26.8254 | 2332.0987 | 26.8254 | 3550.9972 | 4550.9972 | 26.8254 | 2238.0707 | 6238.0707 | 26.8254 | 2705.295 | 26.8254 | 2583.6314 | 6583.6314
26.8364 | 2324.9549 | 26.8364 | 3366.1764 | 4366.1764 | 26.8364 | 2230.47 | 6230.47 | 26.8364 | 2704.5763 | 26.8364 | 2573.5989 | 6573.5989
26.8474 | 2310.4861 | 26.8474 | 3373.5419 | 4373.5419 | 26.8474 | 2224.0256 | 6224.0256 | 26.8474 | 2700.4052 | 26.8474 | 2593.7137 | 6593.7137
26.8584 | 2307.4316 | 26.8584 | 3396.7627 | 4396.7627 | 26.8584 | 2219.4263 | 6219.4263 | 26.8584 | 2679.1125 | 26.8584 | 2606.0354 | 6606.0354
26.8694 | 2307.5368 | 26.8694 | 3369.5769 | 4369.5769 | 26.8694 | 2216.8795 | 6216.8795 | 26.8694 | 2666.2108 | 26.8694 | 2579.3957 | 6579.3957
26.8804 | 2309.7881 | 26.8804 | 3301.2724 | 4301.2724 | 26.8804 | 2213.8221 | 6213.8221 | 26.8804 | 2673.5183 | 26.8804 | 2524.5394 | 6524.5394
26.8914 | 2313.7261 | 26.8914 | 3326.3833 | 4326.3833 | 26.8914 | 2211.4823 | 6211.4823 | 26.8914 | 2688.1571 | 26.8914 | 2495.2486 | 6495.2486
26.9024 | 2315.0435 | 26.9024 | 3398.1557 | 4398.1557 | 26.9024 | 2211.727 | 6211.727 | 26.9024 | 2685.333 | 26.9024 | 2472.4745 | 6472.4745
26.9134 | 2320.1533 | 26.9134 | 3394.0011 | 4394.0011 | 26.9134 | 2212.0446 | 6212.0446 | 26.9134 | 2682.3622 | 26.9134 | 2442.0683 | 6442.0683
26.9244 | 2321.4963 | 26.9244 | 3370.2204 | 4370.2204 | 26.9244 | 2211.7984 | 6211.7984 | 26.9244 | 2686.8413 | 26.9244 | 2425.945 | 6425.945
26.9354 | 2324.1732 | 26.9354 | 3366.3724 | 4366.3724 | 26.9354 | 2210.3703 | 6210.3703 | 26.9354 | 2689.4039 | 26.9354 | 2427.7859 | 6427.7859
26.9464 | 2325.0924 | 26.9464 | 3384.4849 | 4384.4849 | 26.9464 | 2209.0084 | 6209.0084 | 26.9464 | 2682.8311 | 26.9464 | 2446.8618 | 6446.8618
26.9574 | 2327.3512 | 26.9574 | 3369.5895 | 4369.5895 | 26.9574 | 2207.7806 | 6207.7806 | 26.9574 | 2671.3336 | 26.9574 | 2458.9813 | 6458.9813
26.9684 | 2332.1457 | 26.9684 | 3328.454 | 4328.454 | 26.9684 | 2205.9243 | 6205.9243 | 26.9684 | 2665.1159 | 26.9684 | 2473.349 | 6473.349
26.9794 | 2356.0549 | 26.9794 | 3313.1744 | 4313.1744 | 26.9794 | 2203.8176 | 6203.8176 | 26.9794 | 2660.4332 | 26.9794 | 2489.9406 | 6489.9406
26.9904 | 2374.6951 | 26.9904 | 3313.7257 | 4313.7257 | 26.9904 | 2198.9903 | 6198.9903 | 26.9904 | 2652.8004 | 26.9904 | 2501.2713 | 6501.2713
27.0014 | 2382.7177 | 27.0014 | 3308.6924 | 4308.6924 | 27.0014 | 2195.1292 | 6195.1292 | 27.0014 | 2645.3151 | 27.0014 | 2503.5604 | 6503.5604
27.0124 | 2410.662 | 27.0124 | 3294.2069 | 4294.2069 | 27.0124 | 2191.9052 | 6191.9052 | 27.0124 | 2641.6745 | 27.0124 | 2492.3145 | 6492.3145
27.0234 | 2439.5647 | 27.0234 | 3291.1126 | 4291.1126 | 27.0234 | 2189.3139 | 6189.3139 | 27.0234 | 2641.2079 | 27.0234 | 2481.7915 | 6481.7915
27.0344 | 2467.4785 | 27.0344 | 3302.0575 | 4302.0575 | 27.0344 | 2187.2472 | 6187.2472 | 27.0344 | 2645.7281 | 27.0344 | 2470.8558 | 6470.8558
27.0454 | 2501.4155 | 27.0454 | 3305.8239 | 4305.8239 | 27.0454 | 2187.2675 | 6187.2675 | 27.0454 | 2641.7436 | 27.0454 | 2459.4794 | 6459.4794
27.0564 | 2539.7789 | 27.0564 | 3300.6566 | 4300.6566 | 27.0564 | 2188.498 | 6188.498 | 27.0564 | 2637.6593 | 27.0564 | 2450.0604 | 6450.0604
27.0674 | 2582.8793 | 27.0674 | 3296.4265 | 4296.4265 | 27.0674 | 2189.7263 | 6189.7263 | 27.0674 | 2632.0057 | 27.0674 | 2444.4074 | 6444.4074
27.0784 | 2612.4759 | 27.0784 | 3296.7559 | 4296.7559 | 27.0784 | 2190.6394 | 6190.6394 | 27.0784 | 2626.8388 | 27.0784 | 2444.9827 | 6444.9827
27.0894 | 2648.1738 | 27.0894 | 3293.4698 | 4293.4698 | 27.0894 | 2191.3746 | 6191.3746 | 27.0894 | 2622.0108 | 27.0894 | 2446.6879 | 6446.6879
27.1004 | 2673.6872 | 27.1004 | 3283.2919 | 4283.2919 | 27.1004 | 2191.931 | 6191.931 | 27.1004 | 2617.2965 | 27.1004 | 2448.6356 | 6448.6356
27.1114 | 2698.5945 | 27.1114 | 3274.6967 | 4274.6967 | 27.1114 | 2190.875 | 6190.875 | 27.1114 | 2612.7457 | 27.1114 | 2451.0058 | 6451.0058
27.1224 | 2716.8638 | 27.1224 | 3270.6418 | 4270.6418 | 27.1224 | 2189.1615 | 6189.1615 | 27.1224 | 2608.4171 | 27.1224 | 2452.4787 | 6452.4787
27.1334 | 2725.5688 | 27.1334 | 3267.2511 | 4267.2511 | 27.1334 | 2187.3671 | 6187.3671 | 27.1334 | 2604.2917 | 27.1334 | 2452.4967 | 6452.4967
27.1444 | 2719.4871 | 27.1444 | 3261.8183 | 4261.8183 | 27.1444 | 2185.8055 | 6185.8055 | 27.1444 | 2600.2254 | 27.1444 | 2446.7131 | 6446.7131
27.1554 | 2707.6238 | 27.1554 | 3257.3149 | 4257.3149 | 27.1554 | 2184.4686 | 6184.4686 | 27.1554 | 2596.2344 | 27.1554 | 2440.2325 | 6440.2325
27.1664 | 2695.7887 | 27.1664 | 3255.9425 | 4255.9425 | 27.1664 | 2183.3275 | 6183.3275 | 27.1664 | 2592.3087 | 27.1664 | 2436.5354 | 6436.5354
27.1774 | 2679.5649 | 27.1774 | 3251.5623 | 4251.5623 | 27.1774 | 2182.9087 | 6182.9087 | 27.1774 | 2588.5759 | 27.1774 | 2433.252 | 6433.252
27.1884 | 2661.9974 | 27.1884 | 3245.9526 | 4245.9526 | 27.1884 | 2183.0112 | 6183.0112 | 27.1884 | 2585.0578 | 27.1884 | 2430.2463 | 6430.2463
27.1994 | 2633.1688 | 27.1994 | 3239.9467 | 4239.9467 | 27.1994 | 2183.305 | 6183.305 | 27.1994 | 2581.6846 | 27.1994 | 2427.3859 | 6427.3859
27.2104 | 2602.685 | 27.2104 | 3234.7017 | 4234.7017 | 27.2104 | 2183.6126 | 6183.6126 | 27.2104 | 2578.444 | 27.2104 | 2424.6581 | 6424.6581
27.2214 | 2571.8524 | 27.2214 | 3229.4808 | 4229.4808 | 27.2214 | 2183.9515 | 6183.9515 | 27.2214 | 2575.4121 | 27.2214 | 2421.9964 | 6421.9964
27.2324 | 2544.656 | 27.2324 | 3222.9999 | 4222.9999 | 27.2324 | 2184.2621 | 6184.2621 | 27.2324 | 2571.8669 | 27.2324 | 2419.4523 | 6419.4523
27.2434 | 2512.1554 | 27.2434 | 3217.5092 | 4217.5092 | 27.2434 | 2184.3689 | 6184.3689 | 27.2434 | 2568.3415 | 27.2434 | 2416.9198 | 6416.9198
27.2544 | 2474.5701 | 27.2544 | 3212.9984 | 4212.9984 | 27.2544 | 2184.3336 | 6184.3336 | 27.2544 | 2565.0102 | 27.2544 | 2414.4779 | 6414.4779
27.2654 | 2437.4593 | 27.2654 | 3208.9687 | 4208.9687 | 27.2654 | 2184.3001 | 6184.3001 | 27.2654 | 2561.7829 | 27.2654 | 2412.1318 | 6412.1318
27.2764 | 2398.8603 | 27.2764 | 3204.96 | 4204.96 | 27.2764 | 2184.3076 | 6184.3076 | 27.2764 | 2558.7246 | 27.2764 | 2409.946 | 6409.946
27.2874 | 2359.3868 | 27.2874 | 3201.1603 | 4201.1603 | 27.2874 | 2185.2588 | 6185.2588 | 27.2874 | 2555.6881 | 27.2874 | 2407.9246 | 6407.9246
27.2984 | 2322.842 | 27.2984 | 3198.2772 | 4198.2772 | 27.2984 | 2186.2545 | 6186.2545 | 27.2984 | 2553.0256 | 27.2984 | 2405.9878 | 6405.9878
27.3094 | 2289.7289 | 27.3094 | 3195.5142 | 4195.5142 | 27.3094 | 2187.3316 | 6187.3316 | 27.3094 | 2550.6387 | 27.3094 | 2403.5408 | 6403.5408
27.3204 | 2260.4624 | 27.3204 | 3192.4343 | 4192.4343 | 27.3204 | 2188.5332 | 6188.5332 | 27.3204 | 2549.5987 | 27.3204 | 2401.2261 | 6401.2261
27.3314 | 2305.2155 | 27.3314 | 3189.3609 | 4189.3609 | 27.3314 | 2189.8452 | 6189.8452 | 27.3314 | 2548.6661 | 27.3314 | 2398.9249 | 6398.9249
27.3424 | 2281.116 | 27.3424 | 3186.4596 | 4186.4596 | 27.3424 | 2191.2095 | 6191.2095 | 27.3424 | 2547.8228 | 27.3424 | 2396.6409 | 6396.6409
27.3534 | 2260.0832 | 27.3534 | 3183.6838 | 4183.6838 | 27.3534 | 2192.2987 | 6192.2987 | 27.3534 | 2547.1402 | 27.3534 | 2394.2791 | 6394.2791
27.3644 | 2242.2786 | 27.3644 | 3180.5754 | 4180.5754 | 27.3644 | 2193.2508 | 6193.2508 | 27.3644 | 2546.5659 | 27.3644 | 2391.9398 | 6391.9398
27.3754 | 2233.9123 | 27.3754 | 3177.2892 | 4177.2892 | 27.3754 | 2194.1345 | 6194.1345 | 27.3754 | 2546.0437 | 27.3754 | 2389.5669 | 6389.5669
27.3864 | 2225.9333 | 27.3864 | 3174.1827 | 4174.1827 | 27.3864 | 2195.0787 | 6195.0787 | 27.3864 | 2545.6191 | 27.3864 | 2388.4312 | 6388.4312
27.3974 | 2218.9753 | 27.3974 | 3171.1947 | 4171.1947 | 27.3974 | 2195.2501 | 6195.2501 | 27.3974 | 2545.2548 | 27.3974 | 2387.3111 | 6387.3111
27.4084 | 2213.5613 | 27.4084 | 3168.4676 | 4168.4676 | 27.4084 | 2195.4238 | 6195.4238 | 27.4084 | 2544.9203 | 27.4084 | 2386.2665 | 6386.2665
27.4194 | 2208.7519 | 27.4194 | 3165.8376 | 4165.8376 | 27.4194 | 2195.7631 | 6195.7631 | 27.4194 | 2544.6264 | 27.4194 | 2385.3187 | 6385.3187
27.4304 | 2204.4582 | 27.4304 | 3163.4487 | 4163.4487 | 27.4304 | 2196.2849 | 6196.2849 | 27.4304 | 2544.4137 | 27.4304 | 2384.4351 | 6384.4351
27.4414 | 2200.5824 | 27.4414 | 3161.4731 | 4161.4731 | 27.4414 | 2196.9487 | 6196.9487 | 27.4414 | 2544.3046 | 27.4414 | 2383.626 | 6383.626
27.4524 | 2196.8596 | 27.4524 | 3159.9548 | 4159.9548 | 27.4524 | 2197.6784 | 6197.6784 | 27.4524 | 2544.2879 | 27.4524 | 2382.8729 | 6382.8729
27.4634 | 2190.3565 | 27.4634 | 3158.472 | 4158.472 | 27.4634 | 2200.3836 | 6200.3836 | 27.4634 | 2544.3624 | 27.4634 | 2382.1437 | 6382.1437
27.4744 | 2185.1392 | 27.4744 | 3156.985 | 4156.985 | 27.4744 | 2203.3732 | 6203.3732 | 27.4744 | 2544.4993 | 27.4744 | 2381.4939 | 6381.4939
27.4854 | 2181.1694 | 27.4854 | 3155.534 | 4155.534 | 27.4854 | 2206.3975 | 6206.3975 | 27.4854 | 2544.6918 | 27.4854 | 2380.8912 | 6380.8912
27.4964 | 2178.3717 | 27.4964 | 3154.2638 | 4154.2638 | 27.4964 | 2209.4783 | 6209.4783 | 27.4964 | 2545.025 | 27.4964 | 2380.3602 | 6380.3602
27.5074 | 2176.3681 | 27.5074 | 3153.0527 | 4153.0527 | 27.5074 | 2212.545 | 6212.545 | 27.5074 | 2545.518 | 27.5074 | 2379.9327 | 6379.9327
27.5184 | 2174.6459 | 27.5184 | 3151.8336 | 4151.8336 | 27.5184 | 2215.593 | 6215.593 | 27.5184 | 2546.1339 | 27.5184 | 2379.582 | 6379.582
27.5294 | 2173.1715 | 27.5294 | 3150.6912 | 4150.6912 | 27.5294 | 2217.9618 | 6217.9618 | 27.5294 | 2546.8545 | 27.5294 | 2379.3593 | 6379.3593
27.5404 | 2172.2139 | 27.5404 | 3149.8873 | 4149.8873 | 27.5404 | 2219.8807 | 6219.8807 | 27.5404 | 2548.2364 | 27.5404 | 2379.2518 | 6379.2518
27.5514 | 2171.6206 | 27.5514 | 3149.38 | 4149.38 | 27.5514 | 2221.6887 | 6221.6887 | 27.5514 | 2549.6551 | 27.5514 | 2379.2782 | 6379.2782
27.5624 | 2171.761 | 27.5624 | 3149.2317 | 4149.2317 | 27.5624 | 2223.4404 | 6223.4404 | 27.5624 | 2551.1216 | 27.5624 | 2379.4251 | 6379.4251
27.5734 | 2172.3854 | 27.5734 | 3149.28 | 4149.28 | 27.5734 | 2225.2722 | 6225.2722 | 27.5734 | 2552.6085 | 27.5734 | 2379.6626 | 6379.6626
27.5844 | 2173.0441 | 27.5844 | 3149.5266 | 4149.5266 | 27.5844 | 2227.2215 | 6227.2215 | 27.5844 | 2555.3523 | 27.5844 | 2380.0105 | 6380.0105
27.5954 | 2173.6525 | 27.5954 | 3150.0085 | 4150.0085 | 27.5954 | 2229.3712 | 6229.3712 | 27.5954 | 2558.159 | 27.5954 | 2380.4824 | 6380.4824
27.6064 | 2174.5836 | 27.6064 | 3150.5443 | 4150.5443 | 27.6064 | 2231.6016 | 6231.6016 | 27.6064 | 2561.0388 | 27.6064 | 2381.0806 | 6381.0806
27.6174 | 2175.8307 | 27.6174 | 3151.0379 | 4151.0379 | 27.6174 | 2233.8464 | 6233.8464 | 27.6174 | 2563.9925 | 27.6174 | 2381.7774 | 6381.7774
27.6284 | 2177.552 | 27.6284 | 3151.7085 | 4151.7085 | 27.6284 | 2236.159 | 6236.159 | 27.6284 | 2567.0963 | 27.6284 | 2382.5681 | 6382.5681
27.6394 | 2179.7938 | 27.6394 | 3152.4537 | 4152.4537 | 27.6394 | 2236.7547 | 6236.7547 | 27.6394 | 2570.4317 | 27.6394 | 2383.468 | 6383.468
27.6504 | 2182.2192 | 27.6504 | 3153.0862 | 4153.0862 | 27.6504 | 2237.2566 | 6237.2566 | 27.6504 | 2573.8056 | 27.6504 | 2384.4824 | 6384.4824
27.6614 | 2184.6536 | 27.6614 | 3153.7026 | 4153.7026 | 27.6614 | 2237.6392 | 6237.6392 | 27.6614 | 2575.0623 | 27.6614 | 2386.8032 | 6386.8032
27.6724 | 2186.7204 | 27.6724 | 3154.4578 | 4154.4578 | 27.6724 | 2237.8874 | 6237.8874 | 27.6724 | 2577.8625 | 27.6724 | 2387.2594 | 6387.2594
27.6834 | 2188.944 | 27.6834 | 3155.4578 | 4155.4578 | 27.6834 | 2238.1409 | 6238.1409 | 27.6834 | 2580.7094 | 27.6834 | 2387.8513 | 6387.8513
27.6944 | 2191.6558 | 27.6944 | 3156.637 | 4156.637 | 27.6944 | 2238.3619 | 6238.3619 | 27.6944 | 2583.5968 | 27.6944 | 2388.4943 | 6388.4943
27.7054 | 2194.2996 | 27.7054 | 3158.0523 | 4158.0523 | 27.7054 | 2239.1041 | 6239.1041 | 27.7054 | 2586.4953 | 27.7054 | 2389.6524 | 6389.6524
27.7164 | 2197.3005 | 27.7164 | 3159.9166 | 4159.9166 | 27.7164 | 2240.1416 | 6240.1416 | 27.7164 | 2589.4646 | 27.7164 | 2391.075 | 6391.075
27.7274 | 2200.8503 | 27.7274 | 3162.3642 | 4162.3642 | 27.7274 | 2241.1396 | 6241.1396 | 27.7274 | 2592.5101 | 27.7274 | 2392.8375 | 6392.8375
27.7384 | 2204.381 | 27.7384 | 3165.2139 | 4165.2139 | 27.7384 | 2242.24 | 6242.24 | 27.7384 | 2595.6216 | 27.7384 | 2394.1195 | 6394.1195
27.7494 | 2207.7154 | 27.7494 | 3168.4409 | 4168.4409 | 27.7494 | 2243.3058 | 6243.3058 | 27.7494 | 2598.8306 | 27.7494 | 2395.4604 | 6395.4604
27.7604 | 2211.4759 | 27.7604 | 3171.7787 | 4171.7787 | 27.7604 | 2244.3663 | 6244.3663 | 27.7604 | 2602.1627 | 27.7604 | 2397.0565 | 6397.0565
27.7714 | 2215.9626 | 27.7714 | 3175.1719 | 4175.1719 | 27.7714 | 2245.2803 | 6245.2803 | 27.7714 | 2605.5736 | 27.7714 | 2398.8185 | 6398.8185
27.7824 | 2221.0057 | 27.7824 | 3178.6898 | 4178.6898 | 27.7824 | 2246.029 | 6246.029 | 27.7824 | 2609.0258 | 27.7824 | 2401.0761 | 6401.0761
27.7934 | 2226.7417 | 27.7934 | 3182.1021 | 4182.1021 | 27.7934 | 2246.6855 | 6246.6855 | 27.7934 | 2622.7766 | 27.7934 | 2403.6843 | 6403.6843
27.8044 | 2232.8917 | 27.8044 | 3185.2968 | 4185.2968 | 27.8044 | 2247.305 | 6247.305 | 27.8044 | 2626.0454 | 27.8044 | 2406.652 | 6406.652
27.8154 | 2235.7766 | 27.8154 | 3188.4964 | 4188.4964 | 27.8154 | 2247.0377 | 6247.0377 | 27.8154 | 2629.3523 | 27.8154 | 2409.9911 | 6409.9911
27.8264 | 2238.2024 | 27.8264 | 3191.6399 | 4191.6399 | 27.8264 | 2246.7101 | 6246.7101 | 27.8264 | 2632.5259 | 27.8264 | 2422.7357 | 6422.7357
27.8374 | 2240.434 | 27.8374 | 3194.9355 | 4194.9355 | 27.8374 | 2246.3989 | 6246.3989 | 27.8374 | 2642.0448 | 27.8374 | 2421.845 | 6421.845
27.8484 | 2243.9012 | 27.8484 | 3198.1748 | 4198.1748 | 27.8484 | 2246.0749 | 6246.0749 | 27.8484 | 2644.893 | 27.8484 | 2427.8578 | 6427.8578
27.8594 | 2247.4169 | 27.8594 | 3201.4365 | 4201.4365 | 27.8594 | 2245.7421 | 6245.7421 | 27.8594 | 2647.666 | 27.8594 | 2433.7126 | 6433.7126
27.8704 | 2251.6296 | 27.8704 | 3204.6511 | 4204.6511 | 27.8704 | 2245.3472 | 6245.3472 | 27.8704 | 2650.5779 | 27.8704 | 2446.3327 | 6446.3327
27.8814 | 2257.7886 | 27.8814 | 3208.0089 | 4208.0089 | 27.8814 | 2245.1854 | 6245.1854 | 27.8814 | 2653.3778 | 27.8814 | 2458.9514 | 6458.9514
27.8924 | 2264.7251 | 27.8924 | 3211.1526 | 4211.1526 | 27.8924 | 2245.2015 | 6245.2015 | 27.8924 | 2654.2372 | 27.8924 | 2472.5274 | 6472.5274
27.9034 | 2279.618 | 27.9034 | 3214.0005 | 4214.0005 | 27.9034 | 2245.2548 | 6245.2548 | 27.9034 | 2653.2451 | 27.9034 | 2488.3446 | 6488.3446
27.9144 | 2295.9031 | 27.9144 | 3216.6105 | 4216.6105 | 27.9144 | 2245.2998 | 6245.2998 | 27.9144 | 2652.8408 | 27.9144 | 2504.3668 | 6504.3668
27.9254 | 2352.28 | 27.9254 | 3219.2901 | 4219.2901 | 27.9254 | 2245.3057 | 6245.3057 | 27.9254 | 2659.6578 | 27.9254 | 2532.3466 | 6532.3466
27.9364 | 2384.5431 | 27.9364 | 3222.1271 | 4222.1271 | 27.9364 | 2245.1865 | 6245.1865 | 27.9364 | 2659.4797 | 27.9364 | 2558.4031 | 6558.4031
27.9474 | 2417.671 | 27.9474 | 3224.6874 | 4224.6874 | 27.9474 | 2244.9184 | 6244.9184 | 27.9474 | 2659.1315 | 27.9474 | 2584.8515 | 6584.8515
27.9584 | 2448.6544 | 27.9584 | 3227.2761 | 4227.2761 | 27.9584 | 2244.5268 | 6244.5268 | 27.9584 | 2659.1192 | 27.9584 | 2598.7926 | 6598.7926
27.9694 | 2473.9778 | 27.9694 | 3230.013 | 4230.013 | 27.9694 | 2244.1023 | 6244.1023 | 27.9694 | 2659.925 | 27.9694 | 2611.5833 | 6611.5833
27.9804 | 2496.8726 | 27.9804 | 3232.5112 | 4232.5112 | 27.9804 | 2243.5801 | 6243.5801 | 27.9804 | 2660.7296 | 27.9804 | 2623.4354 | 6623.4354
27.9914 | 2504.354 | 27.9914 | 3234.7589 | 4234.7589 | 27.9914 | 2243.8318 | 6243.8318 | 27.9914 | 2659.1144 | 27.9914 | 2631.4195 | 6631.4195
28.0024 | 2510.613 | 28.0024 | 3236.9306 | 4236.9306 | 28.0024 | 2244.0778 | 6244.0778 | 28.0024 | 2657.6773 | 28.0024 | 2637.1084 | 6637.1084
28.0134 | 2503.7596 | 28.0134 | 3239.1158 | 4239.1158 | 28.0134 | 2244.3576 | 6244.3576 | 28.0134 | 2642.5022 | 28.0134 | 2636.3345 | 6636.3345
28.0244 | 2496.9667 | 28.0244 | 3241.1492 | 4241.1492 | 28.0244 | 2244.5968 | 6244.5968 | 28.0244 | 2642.2704 | 28.0244 | 2635.8561 | 6635.8561
28.0354 | 2492.1198 | 28.0354 | 3242.7486 | 4242.7486 | 28.0354 | 2244.8422 | 6244.8422 | 28.0354 | 2641.6465 | 28.0354 | 2638.7278 | 6638.7278
28.0464 | 2489.3245 | 28.0464 | 3244.0466 | 4244.0466 | 28.0464 | 2245.0361 | 6245.0361 | 28.0464 | 2640.6955 | 28.0464 | 2648.7788 | 6648.7788
28.0574 | 2491.639 | 28.0574 | 3245.1974 | 4245.1974 | 28.0574 | 2244.9457 | 6244.9457 | 28.0574 | 2640.3343 | 28.0574 | 2660.459 | 6660.459
28.0684 | 2498.3563 | 28.0684 | 3246.1595 | 4246.1595 | 28.0684 | 2244.5828 | 6244.5828 | 28.0684 | 2640.3468 | 28.0684 | 2667.9422 | 6667.9422
28.0794 | 2522.6929 | 28.0794 | 3246.6182 | 4246.6182 | 28.0794 | 2244.1647 | 6244.1647 | 28.0794 | 2643.9365 | 28.0794 | 2676.0374 | 6676.0374
28.0904 | 2552.4258 | 28.0904 | 3246.5806 | 4246.5806 | 28.0904 | 2243.6609 | 6243.6609 | 28.0904 | 2646.5342 | 28.0904 | 2684.0409 | 6684.0409
28.1014 | 2596.2674 | 28.1014 | 3246.1207 | 4246.1207 | 28.1014 | 2243.1047 | 6243.1047 | 28.1014 | 2651.6914 | 28.1014 | 2689.0994 | 6689.0994
28.1124 | 2645.5358 | 28.1124 | 3245.5093 | 4245.5093 | 28.1124 | 2242.5295 | 6242.5295 | 28.1124 | 2651.0136 | 28.1124 | 2690.937 | 6690.937
28.1234 | 2676.7123 | 28.1234 | 3244.7362 | 4244.7362 | 28.1234 | 2241.9722 | 6241.9722 | 28.1234 | 2650.1263 | 28.1234 | 2690.999 | 6690.999
28.1344 | 2708.9418 | 28.1344 | 3243.6578 | 4243.6578 | 28.1344 | 2241.5152 | 6241.5152 | 28.1344 | 2648.9053 | 28.1344 | 2693.1248 | 6693.1248
28.1454 | 2745.0376 | 28.1454 | 3242.5815 | 4242.5815 | 28.1454 | 2241.0776 | 6241.0776 | 28.1454 | 2646.5747 | 28.1454 | 2699.7001 | 6699.7001
28.1564 | 2744.5306 | 28.1564 | 3241.5216 | 4241.5216 | 28.1564 | 2240.6121 | 6240.6121 | 28.1564 | 2643.6315 | 28.1564 | 2721.7762 | 6721.7762
28.1674 | 2826.5366 | 28.1674 | 3240.3949 | 4240.3949 | 28.1674 | 2240.0913 | 6240.0913 | 28.1674 | 2641.2265 | 28.1674 | 2733.3801 | 6733.3801
28.1784 | 3008.0685 | 28.1784 | 3239.3391 | 4239.3391 | 28.1784 | 2239.482 | 6239.482 | 28.1784 | 2639.8953 | 28.1784 | 2754.9448 | 6754.9448
28.1894 | 3084.8156 | 28.1894 | 3238.2798 | 4238.2798 | 28.1894 | 2238.8114 | 6238.8114 | 28.1894 | 2640.0663 | 28.1894 | 2788.5377 | 6788.5377
28.2004 | 3138.3688 | 28.2004 | 3237.1725 | 4237.1725 | 28.2004 | 2238.0158 | 6238.0158 | 28.2004 | 2640.4887 | 28.2004 | 2831.728 | 6831.728
28.2114 | 3334.9967 | 28.2114 | 3235.996 | 4235.996 | 28.2114 | 2237.1605 | 6237.1605 | 28.2114 | 2641.4216 | 28.2114 | 2921.7198 | 6921.7198
28.2224 | 3602.2657 | 28.2224 | 3234.8969 | 4234.8969 | 28.2224 | 2236.2914 | 6236.2914 | 28.2224 | 2642.8944 | 28.2224 | 3023.4521 | 7023.4521
28.2334 | 3851.9955 | 28.2334 | 3233.6919 | 4233.6919 | 28.2334 | 2235.3961 | 6235.3961 | 28.2334 | 2644.4865 | 28.2334 | 3132.8115 | 7132.8115
28.2444 | 4087.4472 | 28.2444 | 3232.5526 | 4232.5526 | 28.2444 | 2235.3784 | 6235.3784 | 28.2444 | 2646.6145 | 28.2444 | 3217.1635 | 7217.1635
28.2554 | 4368.525 | 28.2554 | 3231.5754 | 4231.5754 | 28.2554 | 2235.4546 | 6235.4546 | 28.2554 | 2648.1945 | 28.2554 | 3292.9958 | 7292.9958
28.2664 | 4698.7895 | 28.2664 | 3230.6226 | 4230.6226 | 28.2664 | 2235.6026 | 6235.6026 | 28.2664 | 2649.3596 | 28.2664 | 3443.4793 | 7443.4793
28.2774 | 5027.2491 | 28.2774 | 3229.5552 | 4229.5552 | 28.2774 | 2235.8582 | 6235.8582 | 28.2774 | 2650.3011 | 28.2774 | 3625.9871 | 7625.9871
28.2884 | 5243.4596 | 28.2884 | 3228.2389 | 4228.2389 | 28.2884 | 2236.162 | 6236.162 | 28.2884 | 2650.9364 | 28.2884 | 3751.8368 | 7751.8368
28.2994 | 5760.8394 | 28.2994 | 3226.8836 | 4226.8836 | 28.2994 | 2236.4779 | 6236.4779 | 28.2994 | 2651.3453 | 28.2994 | 3789.1951 | 7789.1951
28.3104 | 6261.8343 | 28.3104 | 3225.4846 | 4225.4846 | 28.3104 | 2236.5881 | 6236.5881 | 28.3104 | 2651.5461 | 28.3104 | 3793.9454 | 7793.9454
28.3214 | 6807.1308 | 28.3214 | 3224.0126 | 4224.0126 | 28.3214 | 2236.3911 | 6236.3911 | 28.3214 | 2651.6357 | 28.3214 | 3841.6014 | 7841.6014
28.3324 | 7244.7316 | 28.3324 | 3222.5737 | 4222.5737 | 28.3324 | 2236.064 | 6236.064 | 28.3324 | 2651.7534 | 28.3324 | 3999.549 | 7999.549
28.3434 | 7707.2267 | 28.3434 | 3221.1789 | 4221.1789 | 28.3434 | 2235.7119 | 6235.7119 | 28.3434 | 2651.8624 | 28.3434 | 4209.338 | 8209.338
28.3544 | 7780.2066 | 28.3544 | 3219.6445 | 4219.6445 | 28.3544 | 2235.3262 | 6235.3262 | 28.3544 | 2652.0131 | 28.3544 | 4358.3449 | 8358.3449
28.3654 | 7603.1341 | 28.3654 | 3217.7655 | 4217.7655 | 28.3654 | 2234.8794 | 6234.8794 | 28.3654 | 2652.2382 | 28.3654 | 4522.1481 | 8522.1481
28.3764 | 7119.4127 | 28.3764 | 3215.6611 | 4215.6611 | 28.3764 | 2233.6988 | 6233.6988 | 28.3764 | 2652.4804 | 28.3764 | 4728.2811 | 8728.2811
28.3874 | 6505.9358 | 28.3874 | 3213.5721 | 4213.5721 | 28.3874 | 2232.664 | 6232.664 | 28.3874 | 2652.6977 | 28.3874 | 4987.0842 | 8987.0842
28.3984 | 5975.988 | 28.3984 | 3211.2645 | 4211.2645 | 28.3984 | 2231.7276 | 6231.7276 | 28.3984 | 2652.7821 | 28.3984 | 5133.7479 | 9133.7479
28.4094 | 5122.7942 | 28.4094 | 3208.6382 | 4208.6382 | 28.4094 | 2230.8263 | 6230.8263 | 28.4094 | 2656.2322 | 28.4094 | 5063.8788 | 9063.8788
28.4204 | 4302.7735 | 28.4204 | 3205.6703 | 4205.6703 | 28.4204 | 2229.9564 | 6229.9564 | 28.4204 | 2659.8209 | 28.4204 | 4953.4205 | 8953.4205
28.4314 | 3956.6537 | 28.4314 | 3202.7524 | 4202.7524 | 28.4314 | 2229.1536 | 6229.1536 | 28.4314 | 2663.5762 | 28.4314 | 4691.9703 | 8691.9703
28.4424 | 3754.3164 | 28.4424 | 3199.9916 | 4199.9916 | 28.4424 | 2228.518 | 6228.518 | 28.4424 | 2667.4139 | 28.4424 | 4324.9269 | 8324.9269
28.4534 | 3278.7642 | 28.4534 | 3197.1608 | 4197.1608 | 28.4534 | 2228.1083 | 6228.1083 | 28.4534 | 2671.2602 | 28.4534 | 3967.0468 | 7967.0468
28.4644 | 2818.3147 | 28.4644 | 3194.1573 | 4194.1573 | 28.4644 | 2227.6787 | 6227.6787 | 28.4644 | 2674.9649 | 28.4644 | 3622.8455 | 7622.8455
28.4754 | 2806.3623 | 28.4754 | 3191.111 | 4191.111 | 28.4754 | 2227.2178 | 6227.2178 | 28.4754 | 2677.6675 | 28.4754 | 3380.812 | 7380.812
28.4864 | 2783.8524 | 28.4864 | 3188.1868 | 4188.1868 | 28.4864 | 2226.7523 | 6226.7523 | 28.4864 | 2679.1065 | 28.4864 | 3196.0303 | 7196.0303
28.4974 | 2724.4798 | 28.4974 | 3185.155 | 4185.155 | 28.4974 | 2226.3068 | 6226.3068 | 28.4974 | 2685.1971 | 28.4974 | 3042.8032 | 7042.8032
28.5084 | 2546.9231 | 28.5084 | 3182.0248 | 4182.0248 | 28.5084 | 2225.8428 | 6225.8428 | 28.5084 | 2691.5357 | 28.5084 | 2944.2444 | 6944.2444
28.5194 | 2450.6057 | 28.5194 | 3178.7819 | 4178.7819 | 28.5194 | 2225.3332 | 6225.3332 | 28.5194 | 2696.7517 | 28.5194 | 2877.2567 | 6877.2567
28.5304 | 2579.0684 | 28.5304 | 3175.4542 | 4175.4542 | 28.5304 | 2224.816 | 6224.816 | 28.5304 | 2701.9369 | 28.5304 | 2804.4186 | 6804.4186
28.5414 | 2633.0207 | 28.5414 | 3171.8252 | 4171.8252 | 28.5414 | 2223.5217 | 6223.5217 | 28.5414 | 2706.7401 | 28.5414 | 2673.5287 | 6673.5287
28.5524 | 2544.9817 | 28.5524 | 3168.1561 | 4168.1561 | 28.5524 | 2222.1094 | 6222.1094 | 28.5524 | 2711.4839 | 28.5524 | 2570.7291 | 6570.7291
28.5634 | 2531.7552 | 28.5634 | 3164.271 | 4164.271 | 28.5634 | 2220.6013 | 6220.6013 | 28.5634 | 2711.1256 | 28.5634 | 2564.612 | 6564.612
28.5744 | 2566.1017 | 28.5744 | 3160.1564 | 4160.1564 | 28.5744 | 2219.0657 | 6219.0657 | 28.5744 | 2701.3795 | 28.5744 | 2558.0112 | 6558.0112
28.5854 | 2622.7514 | 28.5854 | 3155.9014 | 4155.9014 | 28.5854 | 2217.5115 | 6217.5115 | 28.5854 | 2672.5516 | 28.5854 | 2550.9832 | 6550.9832
28.5964 | 2610.2888 | 28.5964 | 3151.5306 | 4151.5306 | 28.5964 | 2214.1825 | 6214.1825 | 28.5964 | 2642.0112 | 28.5964 | 2546.4255 | 6546.4255
28.6074 | 2532.3507 | 28.6074 | 3146.8488 | 4146.8488 | 28.6074 | 2210.7387 | 6210.7387 | 28.6074 | 2608.3038 | 28.6074 | 2562.2632 | 6562.2632
28.6184 | 2508.0733 | 28.6184 | 3142.1204 | 4142.1204 | 28.6184 | 2207.3068 | 6207.3068 | 28.6184 | 2572.8858 | 28.6184 | 2598.8991 | 6598.8991
28.6294 | 2508.7319 | 28.6294 | 3137.1585 | 4137.1585 | 28.6294 | 2203.6594 | 6203.6594 | 28.6294 | 2538.2339 | 28.6294 | 2590.5241 | 6590.5241
28.6404 | 2479.3932 | 28.6404 | 3132.001 | 4132.001 | 28.6404 | 2200.0643 | 6200.0643 | 28.6404 | 2506.883 | 28.6404 | 2560.3439 | 6560.3439
28.6514 | 2426.6221 | 28.6514 | 3126.6726 | 4126.6726 | 28.6514 | 2196.6031 | 6196.6031 | 28.6514 | 2550.4413 | 28.6514 | 2546.6495 | 6546.6495
28.6624 | 2376.0698 | 28.6624 | 3121.1319 | 4121.1319 | 28.6624 | 2193.5972 | 6193.5972 | 28.6624 | 2538.4882 | 28.6624 | 2539.4062 | 6539.4062
28.6734 | 2359.5579 | 28.6734 | 3115.3509 | 4115.3509 | 28.6734 | 2191.3288 | 6191.3288 | 28.6734 | 2530.5831 | 28.6734 | 2530.03 | 6530.03
28.6844 | 2355.3759 | 28.6844 | 3109.4367 | 4109.4367 | 28.6844 | 2189.2362 | 6189.2362 | 28.6844 | 2523.3799 | 28.6844 | 2504.9383 | 6504.9383
28.6954 | 2324.8024 | 28.6954 | 3103.3701 | 4103.3701 | 28.6954 | 2187.2254 | 6187.2254 | 28.6954 | 2517.1107 | 28.6954 | 2485.5947 | 6485.5947
28.7064 | 2292.9428 | 28.7064 | 3097.2914 | 4097.2914 | 28.7064 | 2185.4816 | 6185.4816 | 28.7064 | 2511.6477 | 28.7064 | 2477.0749 | 6477.0749
28.7174 | 2278.0324 | 28.7174 | 3091.2951 | 4091.2951 | 28.7174 | 2183.9164 | 6183.9164 | 28.7174 | 2506.6441 | 28.7174 | 2472.7482 | 6472.7482
28.7284 | 2270.9554 | 28.7284 | 3085.399 | 4085.399 | 28.7284 | 2184.0361 | 6184.0361 | 28.7284 | 2502.104 | 28.7284 | 2461.7799 | 6461.7799
28.7394 | 2261.9607 | 28.7394 | 3079.4209 | 4079.4209 | 28.7394 | 2183.9526 | 6183.9526 | 28.7394 | 2501.2335 | 28.7394 | 2443.2466 | 6443.2466
28.7504 | 2242.8583 | 28.7504 | 3073.6861 | 4073.6861 | 28.7504 | 2183.6933 | 6183.6933 | 28.7504 | 2496.1442 | 28.7504 | 2418.8053 | 6418.8053
28.7614 | 2227.7818 | 28.7614 | 3068.1706 | 4068.1706 | 28.7614 | 2183.545 | 6183.545 | 28.7614 | 2493.6075 | 28.7614 | 2397.9762 | 6397.9762
28.7724 | 2248.9682 | 28.7724 | 3062.9826 | 4062.9826 | 28.7724 | 2183.4436 | 6183.4436 | 28.7724 | 2491.5318 | 28.7724 | 2386.2425 | 6386.2425
28.7834 | 2243.1539 | 28.7834 | 3057.8354 | 4057.8354 | 28.7834 | 2183.3359 | 6183.3359 | 28.7834 | 2489.909 | 28.7834 | 2359.6662 | 6359.6662
28.7944 | 2238.6437 | 28.7944 | 3052.6402 | 4052.6402 | 28.7944 | 2183.0425 | 6183.0425 | 28.7944 | 2488.6297 | 28.7944 | 2344.3553 | 6344.3553
28.8054 | 2235.0335 | 28.8054 | 3047.5899 | 4047.5899 | 28.8054 | 2182.397 | 6182.397 | 28.8054 | 2487.5742 | 28.8054 | 2333.6316 | 6333.6316
28.8164 | 2232.6212 | 28.8164 | 3042.6434 | 4042.6434 | 28.8164 | 2182.0699 | 6182.0699 | 28.8164 | 2486.8526 | 28.8164 | 2360.4747 | 6360.4747
28.8274 | 2230.7026 | 28.8274 | 3037.8135 | 4037.8135 | 28.8274 | 2178.9879 | 6178.9879 | 28.8274 | 2486.5548 | 28.8274 | 2349.7541 | 6349.7541
28.8384 | 2230.9001 | 28.8384 | 3033.063 | 4033.063 | 28.8384 | 2175.7893 | 6175.7893 | 28.8384 | 2486.772 | 28.8384 | 2344.0041 | 6344.0041
28.8494 | 2232.0659 | 28.8494 | 3028.4728 | 4028.4728 | 28.8494 | 2172.7198 | 6172.7198 | 28.8494 | 2488.3613 | 28.8494 | 2338.3255 | 6338.3255
28.8604 | 2234.0889 | 28.8604 | 3024.136 | 4024.136 | 28.8604 | 2169.787 | 6169.787 | 28.8604 | 2489.9889 | 28.8604 | 2329.4699 | 6329.4699
28.8714 | 2233.0369 | 28.8714 | 3020.0535 | 4020.0535 | 28.8714 | 2167.0819 | 6167.0819 | 28.8714 | 2492.3237 | 28.8714 | 2329.1357 | 6329.1357
28.8824 | 2233.3504 | 28.8824 | 3016.0394 | 4016.0394 | 28.8824 | 2164.6934 | 6164.6934 | 28.8824 | 2492.5656 | 28.8824 | 2325.3365 | 6325.3365
28.8934 | 2234.536 | 28.8934 | 3012.3866 | 4012.3866 | 28.8934 | 2164.5006 | 6164.5006 | 28.8934 | 2492.4349 | 28.8934 | 2321.9589 | 6321.9589
28.9044 | 2236.5155 | 28.9044 | 3008.9406 | 4008.9406 | 28.9044 | 2165.9635 | 6165.9635 | 28.9044 | 2491.8186 | 28.9044 | 2319.1718 | 6319.1718
28.9154 | 2239.2105 | 28.9154 | 3006.0529 | 4006.0529 | 28.9154 | 2167.9013 | 6167.9013 | 28.9154 | 2488.8751 | 28.9154 | 2316.9225 | 6316.9225
28.9264 | 2242.7129 | 28.9264 | 3003.7566 | 4003.7566 | 28.9264 | 2170.0343 | 6170.0343 | 28.9264 | 2487.359 | 28.9264 | 2315.0929 | 6315.0929
28.9374 | 2246.25 | 28.9374 | 3001.9074 | 4001.9074 | 28.9374 | 2172.5418 | 6172.5418 | 28.9374 | 2486.4605 | 28.9374 | 2313.8406 | 6313.8406
28.9484 | 2258.5428 | 28.9484 | 3000.5159 | 4000.5159 | 28.9484 | 2176.1407 | 6176.1407 | 28.9484 | 2485.9364 | 28.9484 | 2312.9619 | 6312.9619
28.9594 | 2265.6236 | 28.9594 | 2996.3113 | 3996.3113 | 28.9594 | 2180.0702 | 6180.0702 | 28.9594 | 2485.8048 | 28.9594 | 2312.5843 | 6312.5843
28.9704 | 2273.5754 | 28.9704 | 2991.8223 | 3991.8223 | 28.9704 | 2184.4642 | 6184.4642 | 28.9704 | 2486.1139 | 28.9704 | 2312.7204 | 6312.7204
28.9814 | 2281.6117 | 28.9814 | 2987.2128 | 3987.2128 | 28.9814 | 2188.805 | 6188.805 | 28.9814 | 2486.7969 | 28.9814 | 2313.1239 | 6313.1239
28.9924 | 2288.7443 | 28.9924 | 2982.5918 | 3982.5918 | 28.9924 | 2193.3435 | 6193.3435 | 28.9924 | 2488.0465 | 28.9924 | 2314.9091 | 6314.9091
29.0034 | 2295.3419 | 29.0034 | 2978.1955 | 3978.1955 | 29.0034 | 2203.9838 | 6203.9838 | 29.0034 | 2489.7195 | 29.0034 | 2314.547 | 6314.547
29.0144 | 2299.9242 | 29.0144 | 2973.9277 | 3973.9277 | 29.0144 | 2214.9044 | 6214.9044 | 29.0144 | 2491.8875 | 29.0144 | 2313.9181 | 6313.9181
29.0254 | 2302.9358 | 29.0254 | 2970.4106 | 3970.4106 | 29.0254 | 2225.639 | 6225.639 | 29.0254 | 2490.7293 | 29.0254 | 2313.2731 | 6313.2731
29.0364 | 2305.6312 | 29.0364 | 2968.6363 | 3968.6363 | 29.0364 | 2236.7643 | 6236.7643 | 29.0364 | 2490.2872 | 29.0364 | 2312.426 | 6312.426
29.0474 | 2307.2766 | 29.0474 | 2967.4878 | 3967.4878 | 29.0474 | 2248.2375 | 6248.2375 | 29.0474 | 2489.5137 | 29.0474 | 2309.1831 | 6309.1831
29.0584 | 2307.4309 | 29.0584 | 2966.8608 | 3966.8608 | 29.0584 | 2259.6669 | 6259.6669 | 29.0584 | 2492.7633 | 29.0584 | 2307.0379 | 6307.0379
29.0694 | 2306.9026 | 29.0694 | 2966.967 | 3966.967 | 29.0694 | 2270.4588 | 6270.4588 | 29.0694 | 2496.6424 | 29.0694 | 2305.2054 | 6305.2054
29.0804 | 2305.7974 | 29.0804 | 2967.9307 | 3967.9307 | 29.0804 | 2282.3434 | 6282.3434 | 29.0804 | 2502.1818 | 29.0804 | 2303.8044 | 6303.8044
29.0914 | 2304.7484 | 29.0914 | 2963.3234 | 3963.3234 | 29.0914 | 2294.5496 | 6294.5496 | 29.0914 | 2509.3057 | 29.0914 | 2302.9164 | 6302.9164
29.1024 | 2303.4973 | 29.1024 | 2958.4391 | 3958.4391 | 29.1024 | 2307.5449 | 6307.5449 | 29.1024 | 2517.5439 | 29.1024 | 2302.4226 | 6302.4226
29.1134 | 2302.4603 | 29.1134 | 2956.017 | 3956.017 | 29.1134 | 2320.6806 | 6320.6806 | 29.1134 | 2534.1982 | 29.1134 | 2302.3789 | 6302.3789
29.1244 | 2301.5824 | 29.1244 | 2952.7226 | 3952.7226 | 29.1244 | 2334.1496 | 6334.1496 | 29.1244 | 2582.7675 | 29.1244 | 2302.6606 | 6302.6606
29.1354 | 2301.3004 | 29.1354 | 2954.2601 | 3954.2601 | 29.1354 | 2347.4731 | 6347.4731 | 29.1354 | 2610.7063 | 29.1354 | 2299.801 | 6299.801
29.1464 | 2301.5816 | 29.1464 | 2955.6775 | 3955.6775 | 29.1464 | 2360.5914 | 6360.5914 | 29.1464 | 2644.0028 | 29.1464 | 2297.6242 | 6297.6242
29.1574 | 2297.4425 | 29.1574 | 2961.9423 | 3961.9423 | 29.1574 | 2372.941 | 6372.941 | 29.1574 | 2682.84 | 29.1574 | 2295.5869 | 6295.5869
29.1684 | 2292.1767 | 29.1684 | 2972.7819 | 3972.7819 | 29.1684 | 2384.5076 | 6384.5076 | 29.1684 | 2725.9465 | 29.1684 | 2293.7943 | 6293.7943
29.1794 | 2286.17 | 29.1794 | 2999.6694 | 3999.6694 | 29.1794 | 2392.3756 | 6392.3756 | 29.1794 | 2750.6838 | 29.1794 | 2297.03 | 6297.03
29.1904 | 2281.1475 | 29.1904 | 3031.5944 | 4031.5944 | 29.1904 | 2399.5482 | 6399.5482 | 29.1904 | 2774.6954 | 29.1904 | 2300.831 | 6300.831
29.2014 | 2277.1538 | 29.2014 | 3066.1499 | 4066.1499 | 29.2014 | 2406.0796 | 6406.0796 | 29.2014 | 2795.2235 | 29.2014 | 2305.4214 | 6305.4214
29.2124 | 2274.5034 | 29.2124 | 3102.0452 | 4102.0452 | 29.2124 | 2412.0045 | 6412.0045 | 29.2124 | 2786.303 | 29.2124 | 2310.8504 | 6310.8504
29.2234 | 2275.1073 | 29.2234 | 3123.131 | 4123.131 | 29.2234 | 2417.5898 | 6417.5898 | 29.2234 | 2831.2809 | 29.2234 | 2325.5092 | 6325.5092
29.2344 | 2280.9664 | 29.2344 | 3173.5809 | 4173.5809 | 29.2344 | 2423.0552 | 6423.0552 | 29.2344 | 3005.9816 | 29.2344 | 2342.1771 | 6342.1771
29.2454 | 2302.2934 | 29.2454 | 3229.0755 | 4229.0755 | 29.2454 | 2427.7241 | 6427.7241 | 29.2454 | 3197.1163 | 29.2454 | 2395.9085 | 6395.9085
29.2564 | 2333.0862 | 29.2564 | 3286.8936 | 4286.8936 | 29.2564 | 2426.9519 | 6426.9519 | 29.2564 | 3285.3688 | 29.2564 | 2424.7323 | 6424.7323
29.2674 | 2371.7841 | 29.2674 | 3387.4543 | 4387.4543 | 29.2674 | 2425.8888 | 6425.8888 | 29.2674 | 3356.7204 | 29.2674 | 2457.3166 | 6457.3166
29.2784 | 2398.7442 | 29.2784 | 3426.6889 | 4426.6889 | 29.2784 | 2427.4724 | 6427.4724 | 29.2784 | 3429.5458 | 29.2784 | 2494.0439 | 6494.0439
29.2894 | 2432.7407 | 29.2894 | 3467.9159 | 4467.9159 | 29.2894 | 2428.6682 | 6428.6682 | 29.2894 | 3554.6217 | 29.2894 | 2533.5669 | 6533.5669
29.3004 | 2472.1498 | 29.3004 | 3520.1485 | 4520.1485 | 29.3004 | 2429.069 | 6429.069 | 29.3004 | 3714.3007 | 29.3004 | 2575.3038 | 6575.3038
29.3114 | 2514.3516 | 29.3114 | 3537.1352 | 4537.1352 | 29.3114 | 2428.8159 | 6428.8159 | 29.3114 | 3734.0136 | 29.3114 | 2612.9928 | 6612.9928
29.3224 | 2595.8807 | 29.3224 | 3627.81 | 4627.81 | 29.3224 | 2424.5405 | 6424.5405 | 29.3224 | 3706.0704 | 29.3224 | 2652.8375 | 6652.8375
29.3334 | 2677.2753 | 29.3334 | 3726.1095 | 4726.1095 | 29.3334 | 2425.1166 | 6425.1166 | 29.3334 | 3698.6053 | 29.3334 | 2679.6551 | 6679.6551
29.3444 | 2766.7152 | 29.3444 | 3822.7589 | 4822.7589 | 29.3444 | 2422.2366 | 6422.2366 | 29.3444 | 3680.3084 | 29.3444 | 2705.2259 | 6705.2259
29.3554 | 2841.7612 | 29.3554 | 3951.0702 | 4951.0702 | 29.3554 | 2417.9979 | 6417.9979 | 29.3554 | 3641.1584 | 29.3554 | 2731.0209 | 6731.0209
29.3664 | 2918.0985 | 29.3664 | 4058.5886 | 5058.5886 | 29.3664 | 2413.7068 | 6413.7068 | 29.3664 | 3554.9149 | 29.3664 | 2760.5197 | 6760.5197
29.3774 | 3094.7706 | 29.3774 | 4159.8196 | 5159.8196 | 29.3774 | 2415.1673 | 6415.1673 | 29.3774 | 3511.959 | 29.3774 | 2856.0863 | 6856.0863
29.3884 | 3265.2057 | 29.3884 | 4244.4941 | 5244.4941 | 29.3884 | 2411.5497 | 6411.5497 | 29.3884 | 3513.0085 | 29.3884 | 2953.5387 | 6953.5387
29.3994 | 3289.3222 | 29.3994 | 4300.5157 | 5300.5157 | 29.3994 | 2408.676 | 6408.676 | 29.3994 | 3507.3883 | 29.3994 | 3048.3044 | 7048.3044
29.4104 | 3245.4995 | 29.4104 | 4363.6758 | 5363.6758 | 29.4104 | 2404.1254 | 6404.1254 | 29.4104 | 3482.93 | 29.4104 | 3140.5226 | 7140.5226
29.4214 | 3220.4827 | 29.4214 | 4421.7263 | 5421.7263 | 29.4214 | 2400.9676 | 6400.9676 | 29.4214 | 3400.8506 | 29.4214 | 3170.4487 | 7170.4487
29.4324 | 3186.1528 | 29.4324 | 4467.5008 | 5467.5008 | 29.4324 | 2399.0289 | 6399.0289 | 29.4324 | 3348.8502 | 29.4324 | 3191.8058 | 7191.8058
29.4434 | 3121.614 | 29.4434 | 4497.4272 | 5497.4272 | 29.4434 | 2395.7338 | 6395.7338 | 29.4434 | 3261.0457 | 29.4434 | 3192.6757 | 7192.6757
29.4544 | 3034.2538 | 29.4544 | 4485.8053 | 5485.8053 | 29.4544 | 2383.8305 | 6383.8305 | 29.4544 | 3045.328 | 29.4544 | 3154.7315 | 7154.7315
29.4654 | 2956.7723 | 29.4654 | 4463.0309 | 5463.0309 | 29.4654 | 2361.9056 | 6361.9056 | 29.4654 | 2915.3188 | 29.4654 | 3117.1074 | 7117.1074
29.4764 | 2920.7666 | 29.4764 | 4434.1949 | 5434.1949 | 29.4764 | 2350.7532 | 6350.7532 | 29.4764 | 2841.6137 | 29.4764 | 3071.758 | 7071.758
29.4874 | 2897.206 | 29.4874 | 4415.4254 | 5415.4254 | 29.4874 | 2340.3825 | 6340.3825 | 29.4874 | 2750.4987 | 29.4874 | 3031.6056 | 7031.6056
29.4984 | 2853.2191 | 29.4984 | 4309.0117 | 5309.0117 | 29.4984 | 2335.3266 | 6335.3266 | 29.4984 | 2733.9471 | 29.4984 | 3011.9608 | 7011.9608
29.5094 | 2813.7645 | 29.5094 | 4086.2217 | 5086.2217 | 29.5094 | 2323.6231 | 6323.6231 | 29.5094 | 2717.8185 | 29.5094 | 2974.5036 | 6974.5036
29.5204 | 2789.3697 | 29.5204 | 3975.4143 | 4975.4143 | 29.5204 | 2319.2199 | 6319.2199 | 29.5204 | 2740.3122 | 29.5204 | 2939.5256 | 6939.5256
29.5314 | 2778.453 | 29.5314 | 3903.3706 | 4903.3706 | 29.5314 | 2319.1804 | 6319.1804 | 29.5314 | 2810.0648 | 29.5314 | 2909.6097 | 6909.6097
29.5424 | 2760.9546 | 29.5424 | 3636.8088 | 4636.8088 | 29.5424 | 2322.1 | 6322.1 | 29.5424 | 2827.6077 | 29.5424 | 2890.8462 | 6890.8462
29.5534 | 2729.1383 | 29.5534 | 3355.3351 | 4355.3351 | 29.5534 | 2326.1301 | 6326.1301 | 29.5534 | 2827.5187 | 29.5534 | 2852.4984 | 6852.4984
29.5644 | 2708.2712 | 29.5644 | 3268.2422 | 4268.2422 | 29.5644 | 2323.6753 | 6323.6753 | 29.5644 | 2831.5525 | 29.5644 | 2804.4287 | 6804.4287
29.5754 | 2700.7256 | 29.5754 | 3249.3567 | 4249.3567 | 29.5754 | 2319.5288 | 6319.5288 | 29.5754 | 2823.4173 | 29.5754 | 2744.6657 | 6744.6657
29.5864 | 2710.9163 | 29.5864 | 3245.112 | 4245.112 | 29.5864 | 2317.5251 | 6317.5251 | 29.5864 | 2813.789 | 29.5864 | 2645.5953 | 6645.5953
29.5974 | 2717.6375 | 29.5974 | 3202.9987 | 4202.9987 | 29.5974 | 2312.0176 | 6312.0176 | 29.5974 | 2784.6336 | 29.5974 | 2594.1044 | 6594.1044
29.6084 | 2722.9489 | 29.6084 | 3005.9079 | 4005.9079 | 29.6084 | 2304.6122 | 6304.6122 | 29.6084 | 2740.7722 | 29.6084 | 2544.579 | 6544.579
29.6194 | 2735.6721 | 29.6194 | 2903.6299 | 3903.6299 | 29.6194 | 2295.044 | 6295.044 | 29.6194 | 2721.5244 | 29.6194 | 2500.7802 | 6500.7802
29.6304 | 2755.6495 | 29.6304 | 2953.0024 | 3953.0024 | 29.6304 | 2288.8543 | 6288.8543 | 29.6304 | 2710.2569 | 29.6304 | 2494.6434 | 6494.6434
29.6414 | 2774.0471 | 29.6414 | 2924.2771 | 3924.2771 | 29.6414 | 2285.8236 | 6285.8236 | 29.6414 | 2699.5294 | 29.6414 | 2481.2131 | 6481.2131
29.6524 | 2787.654 | 29.6524 | 2889.5978 | 3889.5978 | 29.6524 | 2283.3377 | 6283.3377 | 29.6524 | 2693.9037 | 29.6524 | 2484.7246 | 6484.7246
29.6634 | 2806.9064 | 29.6634 | 2863.0096 | 3863.0096 | 29.6634 | 2280.1965 | 6280.1965 | 29.6634 | 2691.3316 | 29.6634 | 2505.4823 | 6505.4823
29.6744 | 2827.5475 | 29.6744 | 2873.1732 | 3873.1732 | 29.6744 | 2276.1635 | 6276.1635 | 29.6744 | 2698.9584 | 29.6744 | 2519.5899 | 6519.5899
29.6854 | 2856.4605 | 29.6854 | 2949.2244 | 3949.2244 | 29.6854 | 2276.1336 | 6276.1336 | 29.6854 | 2711.1025 | 29.6854 | 2537.4225 | 6537.4225
29.6964 | 2891.7698 | 29.6964 | 2957.5352 | 3957.5352 | 29.6964 | 2273.7481 | 6273.7481 | 29.6964 | 2712.5087 | 29.6964 | 2552.9532 | 6552.9532
29.7074 | 2928.8884 | 29.7074 | 2926.3272 | 3926.3272 | 29.7074 | 2269.8572 | 6269.8572 | 29.7074 | 2710.5519 | 29.7074 | 2553.6737 | 6553.6737
29.7184 | 2968.8443 | 29.7184 | 2929.7215 | 3929.7215 | 29.7184 | 2264.7898 | 6264.7898 | 29.7184 | 2708.4796 | 29.7184 | 2563.755 | 6563.755
29.7294 | 3014.3379 | 29.7294 | 2938.3297 | 3938.3297 | 29.7294 | 2259.5237 | 6259.5237 | 29.7294 | 2704.1728 | 29.7294 | 2564.9809 | 6564.9809
29.7404 | 3057.7932 | 29.7404 | 2942.6423 | 3942.6423 | 29.7404 | 2254.6649 | 6254.6649 | 29.7404 | 2697.9597 | 29.7404 | 2558.5345 | 6558.5345
29.7514 | 3093.9563 | 29.7514 | 2927.2735 | 3927.2735 | 29.7514 | 2249.8677 | 6249.8677 | 29.7514 | 2686.5419 | 29.7514 | 2553.7579 | 6553.7579
29.7624 | 3117.8169 | 29.7624 | 2887.9761 | 3887.9761 | 29.7624 | 2243.5176 | 6243.5176 | 29.7624 | 2674.4634 | 29.7624 | 2542.2999 | 6542.2999
29.7734 | 3127.4807 | 29.7734 | 2886.8474 | 3886.8474 | 29.7734 | 2238.1454 | 6238.1454 | 29.7734 | 2666.4929 | 29.7734 | 2533.5617 | 6533.5617
29.7844 | 3117.4322 | 29.7844 | 2900.1361 | 3900.1361 | 29.7844 | 2234.6154 | 6234.6154 | 29.7844 | 2659.9722 | 29.7844 | 2531.1377 | 6531.1377
29.7954 | 3097.9336 | 29.7954 | 2892.2505 | 3892.2505 | 29.7954 | 2232.0274 | 6232.0274 | 29.7954 | 2653.6687 | 29.7954 | 2525.459 | 6525.459
29.8064 | 3068.4311 | 29.8064 | 2883.0415 | 3883.0415 | 29.8064 | 2229.5666 | 6229.5666 | 29.8064 | 2648.3675 | 29.8064 | 2524.3496 | 6524.3496
29.8174 | 3019.6833 | 29.8174 | 2895.9248 | 3895.9248 | 29.8174 | 2227.1679 | 6227.1679 | 29.8174 | 2644.1361 | 29.8174 | 2526.4915 | 6526.4915
29.8284 | 2962.8358 | 29.8284 | 2892.8565 | 3892.8565 | 29.8284 | 2224.9248 | 6224.9248 | 29.8284 | 2642.2588 | 29.8284 | 2528.3414 | 6528.3414
29.8394 | 2898.8224 | 29.8394 | 2889.9348 | 3889.9348 | 29.8394 | 2223.1733 | 6223.1733 | 29.8394 | 2637.2647 | 29.8394 | 2533.1318 | 6533.1318
29.8504 | 2853.4959 | 29.8504 | 2886.9931 | 3886.9931 | 29.8504 | 2220.9966 | 6220.9966 | 29.8504 | 2630.7574 | 29.8504 | 2536.8201 | 6536.8201
29.8614 | 2812.0879 | 29.8614 | 2883.9789 | 3883.9789 | 29.8614 | 2218.0647 | 6218.0647 | 29.8614 | 2624.1126 | 29.8614 | 2537.3747 | 6537.3747
29.8724 | 2774.996 | 29.8724 | 2880.8561 | 3880.8561 | 29.8724 | 2214.8421 | 6214.8421 | 29.8724 | 2617.4498 | 29.8724 | 2538.2447 | 6538.2447
29.8834 | 2735.5495 | 29.8834 | 2877.6251 | 3877.6251 | 29.8834 | 2211.5818 | 6211.5818 | 29.8834 | 2610.4885 | 29.8834 | 2537.4803 | 6537.4803
29.8944 | 2654.6505 | 29.8944 | 2874.514 | 3874.514 | 29.8944 | 2208.3363 | 6208.3363 | 29.8944 | 2603.1844 | 29.8944 | 2531.8824 | 6531.8824
29.9054 | 2553.2575 | 29.9054 | 2871.1849 | 3871.1849 | 29.9054 | 2205.1343 | 6205.1343 | 29.9054 | 2595.3208 | 29.9054 | 2526.6926 | 6526.6926
29.9164 | 2444.3682 | 29.9164 | 2867.7093 | 3867.7093 | 29.9164 | 2201.8848 | 6201.8848 | 29.9164 | 2589.075 | 29.9164 | 2520.6379 | 6520.6379
29.9274 | 2335.153 | 29.9274 | 2864.2566 | 3864.2566 | 29.9274 | 2199.0176 | 6199.0176 | 29.9274 | 2583.7475 | 29.9274 | 2517.2762 | 6517.2762
29.9384 | 2259.4317 | 29.9384 | 2860.8937 | 3860.8937 | 29.9384 | 2196.4929 | 6196.4929 | 29.9384 | 2578.638 | 29.9384 | 2515.4131 | 6515.4131
29.9494 | 2237.0672 | 29.9494 | 2855.4704 | 3855.4704 | 29.9494 | 2194.2318 | 6194.2318 | 29.9494 | 2573.8008 | 29.9494 | 2513.6038 | 6513.6038
29.9604 | 2228.6007 | 29.9604 | 2850.5646 | 3850.5646 | 29.9604 | 2192.0582 | 6192.0582 | 29.9604 | 2569.3121 | 29.9604 | 2512.7698 | 6512.7698
29.9714 | 2248.6104 | 29.9714 | 2845.9796 | 3845.9796 | 29.9714 | 2191.6394 | 6191.6394 | 29.9714 | 2565.1821 | 29.9714 | 2514.1562 | 6514.1562
29.9824 | 2285.687 | 29.9824 | 2841.5424 | 3841.5424 | 29.9824 | 2191.244 | 6191.244 | 29.9824 | 2562.4657 | 29.9824 | 2515.4298 | 6515.4298
29.9934 | 2317.747 | 29.9934 | 2837.144 | 3837.144 | 29.9934 | 2190.9394 | 6190.9394 | 29.9934 | 2559.2566 | 29.9934 | 2517.0275 | 6517.0275
30.0044 | 2361.911 | 30.0044 | 2833.0096 | 3833.0096 | 30.0044 | 2190.5646 | 6190.5646 | 30.0044 | 2555.8787 | 30.0044 | 2517.2873 | 6517.2873
30.0154 | 2392.0564 | 30.0154 | 2829.0868 | 3829.0868 | 30.0154 | 2190.0677 | 6190.0677 | 30.0154 | 2552.6726 | 30.0154 | 2516.8029 | 6516.8029
30.0264 | 2400.9019 | 30.0264 | 2825.3441 | 3825.3441 | 30.0264 | 2189.5509 | 6189.5509 | 30.0264 | 2549.5618 | 30.0264 | 2516.1594 | 6516.1594
30.0374 | 2405.9026 | 30.0374 | 2821.7363 | 3821.7363 | 30.0374 | 2188.9939 | 6188.9939 | 30.0374 | 2546.65 | 30.0374 | 2515.9482 | 6515.9482
30.0484 | 2401.485 | 30.0484 | 2818.3303 | 3818.3303 | 30.0484 | 2187.6937 | 6187.6937 | 30.0484 | 2543.7415 | 30.0484 | 2514.7409 | 6514.7409
30.0594 | 2390.7373 | 30.0594 | 2815.0139 | 3815.0139 | 30.0594 | 2186.4267 | 6186.4267 | 30.0594 | 2540.4179 | 30.0594 | 2513.7347 | 6513.7347
30.0704 | 2383.4083 | 30.0704 | 2811.9543 | 3811.9543 | 30.0704 | 2185.1709 | 6185.1709 | 30.0704 | 2537.3661 | 30.0704 | 2512.7373 | 6512.7373
30.0814 | 2371.5649 | 30.0814 | 2809.0651 | 3809.0651 | 30.0814 | 2184.0569 | 6184.0569 | 30.0814 | 2534.5197 | 30.0814 | 2512.5566 | 6512.5566
30.0924 | 2382.5634 | 30.0924 | 2806.3566 | 3806.3566 | 30.0924 | 2183.0863 | 6183.0863 | 30.0924 | 2531.8947 | 30.0924 | 2512.8737 | 6512.8737
30.1034 | 2408.257 | 30.1034 | 2803.8394 | 3803.8394 | 30.1034 | 2182.2613 | 6182.2613 | 30.1034 | 2529.3149 | 30.1034 | 2513.3698 | 6513.3698
30.1144 | 2438.0171 | 30.1144 | 2801.4695 | 3801.4695 | 30.1144 | 2181.6093 | 6181.6093 | 30.1144 | 2526.916 | 30.1144 | 2513.7327 | 6513.7327
30.1254 | 2473.1615 | 30.1254 | 2799.1729 | 3799.1729 | 30.1254 | 2181.5163 | 6181.5163 | 30.1254 | 2526.6489 | 30.1254 | 2514.5833 | 6514.5833
30.1364 | 2512.62 | 30.1364 | 2797.0071 | 3797.0071 | 30.1364 | 2181.5301 | 6181.5301 | 30.1364 | 2526.6648 | 30.1364 | 2515.3528 | 6515.3528
30.1474 | 2552.9678 | 30.1474 | 2794.9334 | 3794.9334 | 30.1474 | 2181.6157 | 6181.6157 | 30.1474 | 2526.6812 | 30.1474 | 2516.1347 | 6516.1347
30.1584 | 2593.685 | 30.1584 | 2792.9805 | 3792.9805 | 30.1584 | 2181.7911 | 6181.7911 | 30.1584 | 2525.9332 | 30.1584 | 2516.501 | 6516.501
30.1694 | 2621.7053 | 30.1694 | 2791.2044 | 3791.2044 | 30.1694 | 2181.0589 | 6181.0589 | 30.1694 | 2525.2402 | 30.1694 | 2516.6467 | 6516.6467
30.1804 | 2622.6881 | 30.1804 | 2789.589 | 3789.589 | 30.1804 | 2180.2207 | 6180.2207 | 30.1804 | 2524.6795 | 30.1804 | 2516.6737 | 6516.6737
30.1914 | 2620.1631 | 30.1914 | 2788.0472 | 3788.0472 | 30.1914 | 2179.4128 | 6179.4128 | 30.1914 | 2524.1816 | 30.1914 | 2516.7811 | 6516.7811
30.2024 | 2609.0049 | 30.2024 | 2786.5289 | 3786.5289 | 30.2024 | 2178.3209 | 6178.3209 | 30.2024 | 2522.8203 | 30.2024 | 2516.5989 | 6516.5989
30.2134 | 2594.2416 | 30.2134 | 2785.1768 | 3785.1768 | 30.2134 | 2177.2683 | 6177.2683 | 30.2134 | 2521.4045 | 30.2134 | 2516.425 | 6516.425
30.2244 | 2577.2838 | 30.2244 | 2783.9965 | 3783.9965 | 30.2244 | 2176.2349 | 6176.2349 | 30.2244 | 2520.2129 | 30.2244 | 2516.2741 | 6516.2741
30.2354 | 2558.6733 | 30.2354 | 2782.9326 | 3782.9326 | 30.2354 | 2175.1648 | 6175.1648 | 30.2354 | 2519.6328 | 30.2354 | 2516.2472 | 6516.2472
30.2464 | 2547.6486 | 30.2464 | 2782.0385 | 3782.0385 | 30.2464 | 2174.5476 | 6174.5476 | 30.2464 | 2519.2149 | 30.2464 | 2516.1952 | 6516.1952
30.2574 | 2550.8089 | 30.2574 | 2781.4351 | 3781.4351 | 30.2574 | 2173.9409 | 6173.9409 | 30.2574 | 2518.8575 | 30.2574 | 2516.1126 | 6516.1126
30.2684 | 2563.2806 | 30.2684 | 2781.0215 | 3781.0215 | 30.2684 | 2173.3184 | 6173.3184 | 30.2684 | 2517.6055 | 30.2684 | 2515.94 | 6515.94
30.2794 | 2581.3834 | 30.2794 | 2780.6234 | 3780.6234 | 30.2794 | 2172.8601 | 6172.8601 | 30.2794 | 2516.7448 | 30.2794 | 2515.0717 | 6515.0717
30.2904 | 2614.9806 | 30.2904 | 2780.1641 | 3780.1641 | 30.2904 | 2172.4337 | 6172.4337 | 30.2904 | 2515.8539 | 30.2904 | 2517.6148 | 6517.6148
30.3014 | 2658.1729 | 30.3014 | 2779.6154 | 3779.6154 | 30.3014 | 2172.0522 | 6172.0522 | 30.3014 | 2514.8118 | 30.3014 | 2520.3471 | 6520.3471
30.3124 | 2703.863 | 30.3124 | 2779.0813 | 3779.0813 | 30.3124 | 2171.7431 | 6171.7431 | 30.3124 | 2513.4273 | 30.3124 | 2523.144 | 6523.144
30.3234 | 2746.5278 | 30.3234 | 2778.5461 | 3778.5461 | 30.3234 | 2170.3925 | 6170.3925 | 30.3234 | 2511.8878 | 30.3234 | 2525.0838 | 6525.0838
30.3344 | 2780.282 | 30.3344 | 2778.113 | 3778.113 | 30.3344 | 2167.6123 | 6167.6123 | 30.3344 | 2506.6347 | 30.3344 | 2525.4369 | 6525.4369
30.3454 | 2809.8893 | 30.3454 | 2777.7957 | 3777.7957 | 30.3454 | 2166.2187 | 6166.2187 | 30.3454 | 2503.1317 | 30.3454 | 2527.7078 | 6527.7078
30.3564 | 2842.5335 | 30.3564 | 2777.4489 | 3777.4489 | 30.3564 | 2166.3399 | 6166.3399 | 30.3564 | 2500.928 | 30.3564 | 2532.1714 | 6532.1714
30.3674 | 2863.4353 | 30.3674 | 2777.0411 | 3777.0411 | 30.3674 | 2165.0501 | 6165.0501 | 30.3674 | 2496.8684 | 30.3674 | 2533.4618 | 6533.4618
30.3784 | 2868.0447 | 30.3784 | 2776.6341 | 3776.6341 | 30.3784 | 2163.8577 | 6163.8577 | 30.3784 | 2492.8214 | 30.3784 | 2534.6253 | 6534.6253
30.3894 | 2854.9036 | 30.3894 | 2776.2048 | 3776.2048 | 30.3894 | 2162.6968 | 6162.6968 | 30.3894 | 2488.7683 | 30.3894 | 2533.662 | 6533.662
30.4004 | 2838.2714 | 30.4004 | 2775.7104 | 3775.7104 | 30.4004 | 2162.1761 | 6162.1761 | 30.4004 | 2484.6264 | 30.4004 | 2532.8693 | 6532.8693
30.4114 | 2820.7805 | 30.4114 | 2775.0873 | 3775.0873 | 30.4114 | 2162.4651 | 6162.4651 | 30.4114 | 2482.4981 | 30.4114 | 2531.3624 | 6531.3624
30.4224 | 2801.089 | 30.4224 | 2774.3152 | 3774.3152 | 30.4224 | 2162.1964 | 6162.1964 | 30.4224 | 2479.631 | 30.4224 | 2527.9476 | 6527.9476
30.4334 | 2771.3914 | 30.4334 | 2773.3593 | 3773.3593 | 30.4334 | 2161.4297 | 6161.4297 | 30.4334 | 2476.1707 | 30.4334 | 2519.3636 | 6519.3636
30.4444 | 2732.9274 | 30.4444 | 2772.3057 | 3772.3057 | 30.4444 | 2161.4768 | 6161.4768 | 30.4444 | 2473.7236 | 30.4444 | 2511.7436 | 6511.7436
30.4554 | 2699.8466 | 30.4554 | 2771.2357 | 3771.2357 | 30.4554 | 2161.6319 | 6161.6319 | 30.4554 | 2471.6249 | 30.4554 | 2503.9264 | 6503.9264
30.4664 | 2674.9606 | 30.4664 | 2770.1782 | 3770.1782 | 30.4664 | 2161.9994 | 6161.9994 | 30.4664 | 2469.6348 | 30.4664 | 2489.9383 | 6489.9383
30.4774 | 2649.9213 | 30.4774 | 2769.1608 | 3769.1608 | 30.4774 | 2159.402 | 6159.402 | 30.4774 | 2466.7142 | 30.4774 | 2475.1699 | 6475.1699
30.4884 | 2623.8442 | 30.4884 | 2767.9962 | 3767.9962 | 30.4884 | 2156.3815 | 6156.3815 | 30.4884 | 2463.2397 | 30.4884 | 2460.1681 | 6460.1681
30.4994 | 2601.3713 | 30.4994 | 2766.752 | 3766.752 | 30.4994 | 2153.5294 | 6153.5294 | 30.4994 | 2460.411 | 30.4994 | 2445.969 | 6445.969
30.5104 | 2587.6237 | 30.5104 | 2765.5307 | 3765.5307 | 30.5104 | 2151.0016 | 6151.0016 | 30.5104 | 2459.8316 | 30.5104 | 2434.2374 | 6434.2374
30.5214 | 2593.8485 | 30.5214 | 2764.2053 | 3764.2053 | 30.5214 | 2149.9468 | 6149.9468 | 30.5214 | 2459.0301 | 30.5214 | 2421.7794 | 6421.7794
30.5324 | 2606.1898 | 30.5324 | 2762.8956 | 3762.8956 | 30.5324 | 2149.2765 | 6149.2765 | 30.5324 | 2458.3776 | 30.5324 | 2409.3178 | 6409.3178
30.5434 | 2598.7426 | 30.5434 | 2761.5228 | 3761.5228 | 30.5434 | 2148.5595 | 6148.5595 | 30.5434 | 2457.9565 | 30.5434 | 2399.3916 | 6399.3916
30.5544 | 2597.9216 | 30.5544 | 2760.18 | 3760.18 | 30.5544 | 2149.7153 | 6149.7153 | 30.5544 | 2458.3215 | 30.5544 | 2390.1743 | 6390.1743
30.5654 | 2624.5679 | 30.5654 | 2758.8028 | 3758.8028 | 30.5654 | 2151.2206 | 6151.2206 | 30.5654 | 2455.6047 | 30.5654 | 2381.5604 | 6381.5604
30.5764 | 2660.7905 | 30.5764 | 2757.4951 | 3757.4951 | 30.5764 | 2152.9794 | 6152.9794 | 30.5764 | 2452.3674 | 30.5764 | 2372.8477 | 6372.8477
30.5874 | 2749.8627 | 30.5874 | 2756.2893 | 3756.2893 | 30.5874 | 2155.1962 | 6155.1962 | 30.5874 | 2448.175 | 30.5874 | 2363.5555 | 6363.5555
30.5984 | 2841.0075 | 30.5984 | 2755.1229 | 3755.1229 | 30.5984 | 2157.2838 | 6157.2838 | 30.5984 | 2443.9481 | 30.5984 | 2356.0058 | 6356.0058
30.6094 | 2935.0156 | 30.6094 | 2753.9092 | 3753.9092 | 30.6094 | 2159.7952 | 6159.7952 | 30.6094 | 2439.5748 | 30.6094 | 2355.8553 | 6355.8553
30.6204 | 3057.3455 | 30.6204 | 2752.6796 | 3752.6796 | 30.6204 | 2162.8005 | 6162.8005 | 30.6204 | 2437.2455 | 30.6204 | 2354.9489 | 6354.9489
30.6314 | 3154.3656 | 30.6314 | 2751.609 | 3751.609 | 30.6314 | 2160.0867 | 6160.0867 | 30.6314 | 2435.2013 | 30.6314 | 2353.9568 | 6353.9568
30.6424 | 3252.6149 | 30.6424 | 2750.7727 | 3750.7727 | 30.6424 | 2157.887 | 6157.887 | 30.6424 | 2435.2948 | 30.6424 | 2353.3449 | 6353.3449
30.6534 | 3292.3569 | 30.6534 | 2750.2096 | 3750.2096 | 30.6534 | 2161.684 | 6161.684 | 30.6534 | 2436.3026 | 30.6534 | 2353.2776 | 6353.2776
30.6644 | 3323.6368 | 30.6644 | 2749.8548 | 3749.8548 | 30.6644 | 2166.3746 | 6166.3746 | 30.6644 | 2438.3931 | 30.6644 | 2354.0658 | 6354.0658
30.6754 | 3515.669 | 30.6754 | 2749.69 | 3749.69 | 30.6754 | 2172.1552 | 6172.1552 | 30.6754 | 2441.1451 | 30.6754 | 2355.9194 | 6355.9194
30.6864 | 3659.722 | 30.6864 | 2749.5791 | 3749.5791 | 30.6864 | 2179.1501 | 6179.1501 | 30.6864 | 2445.5167 | 30.6864 | 2354.4039 | 6354.4039
30.6974 | 3691.8092 | 30.6974 | 2749.7036 | 3749.7036 | 30.6974 | 2187.1437 | 6187.1437 | 30.6974 | 2449.8016 | 30.6974 | 2353.4221 | 6353.4221
30.7084 | 3834.6577 | 30.7084 | 2749.9397 | 3749.9397 | 30.7084 | 2198.8915 | 6198.8915 | 30.7084 | 2454.9173 | 30.7084 | 2352.7739 | 6352.7739
30.7194 | 3916.6683 | 30.7194 | 2750.4333 | 3750.4333 | 30.7194 | 2222.7562 | 6222.7562 | 30.7194 | 2459.7419 | 30.7194 | 2352.2891 | 6352.2891
30.7304 | 3961.5565 | 30.7304 | 2751.102 | 3751.102 | 30.7304 | 2245.1276 | 6245.1276 | 30.7304 | 2459.0115 | 30.7304 | 2351.5285 | 6351.5285
30.7414 | 4037.4167 | 30.7414 | 2751.9136 | 3751.9136 | 30.7414 | 2269.9372 | 6269.9372 | 30.7414 | 2465.1498 | 30.7414 | 2351.4586 | 6351.4586
30.7524 | 3977.4436 | 30.7524 | 2753.0003 | 3753.0003 | 30.7524 | 2295.7052 | 6295.7052 | 30.7524 | 2472.5754 | 30.7524 | 2351.0979 | 6351.0979
30.7634 | 3912.7346 | 30.7634 | 2754.4533 | 3754.4533 | 30.7634 | 2323.3814 | 6323.3814 | 30.7634 | 2480.1454 | 30.7634 | 2354.7453 | 6354.7453
30.7744 | 3897.8004 | 30.7744 | 2756.2281 | 3756.2281 | 30.7744 | 2350.5642 | 6350.5642 | 30.7744 | 2488.8684 | 30.7744 | 2358.6589 | 6358.6589
30.7854 | 3830.5963 | 30.7854 | 2758.3607 | 3758.3607 | 30.7854 | 2376.2548 | 6376.2548 | 30.7854 | 2498.6704 | 30.7854 | 2359.9508 | 6359.9508
30.7964 | 3785.6827 | 30.7964 | 2760.7713 | 3760.7713 | 30.7964 | 2398.1342 | 6398.1342 | 30.7964 | 2509.9734 | 30.7964 | 2362.1607 | 6362.1607
30.8074 | 3743.0446 | 30.8074 | 2763.4169 | 3763.4169 | 30.8074 | 2416.0046 | 6416.0046 | 30.8074 | 2524.0991 | 30.8074 | 2365.5523 | 6365.5523
30.8184 | 3625.3607 | 30.8184 | 2766.2369 | 3766.2369 | 30.8184 | 2432.5684 | 6432.5684 | 30.8184 | 2547.5217 | 30.8184 | 2376.0012 | 6376.0012
30.8294 | 3597.2078 | 30.8294 | 2767.043 | 3767.043 | 30.8294 | 2444.3299 | 6444.3299 | 30.8294 | 2573.8878 | 30.8294 | 2387.7897 | 6387.7897
30.8404 | 3531.6883 | 30.8404 | 2768.2532 | 3768.2532 | 30.8404 | 2455.9104 | 6455.9104 | 30.8404 | 2605.9495 | 30.8404 | 2398.9742 | 6398.9742
30.8514 | 3257.0704 | 30.8514 | 2769.6766 | 3769.6766 | 30.8514 | 2466.7497 | 6466.7497 | 30.8514 | 2640.3324 | 30.8514 | 2410.9364 | 6410.9364
30.8624 | 3060.0196 | 30.8624 | 2771.1058 | 3771.1058 | 30.8624 | 2479.4345 | 6479.4345 | 30.8624 | 2677.5774 | 30.8624 | 2425.0665 | 6425.0665
30.8734 | 2999.7329 | 30.8734 | 2772.8042 | 3772.8042 | 30.8734 | 2495.7616 | 6495.7616 | 30.8734 | 2718.7472 | 30.8734 | 2439.6759 | 6439.6759
30.8844 | 2958.7928 | 30.8844 | 2774.6468 | 3774.6468 | 30.8844 | 2513.6733 | 6513.6733 | 30.8844 | 2763.1557 | 30.8844 | 2454.612 | 6454.612
30.8954 | 2976.1386 | 30.8954 | 2776.8223 | 3776.8223 | 30.8954 | 2533.278 | 6533.278 | 30.8954 | 2809.6796 | 30.8954 | 2467.5164 | 6467.5164
30.9064 | 2973.421 | 30.9064 | 2779.3441 | 3779.3441 | 30.9064 | 2557.8106 | 6557.8106 | 30.9064 | 2855.1516 | 30.9064 | 2475.6682 | 6475.6682
30.9174 | 2991.4281 | 30.9174 | 2782.1668 | 3782.1668 | 30.9174 | 2585.1871 | 6585.1871 | 30.9174 | 2898.3257 | 30.9174 | 2484.2229 | 6484.2229
30.9284 | 3109.5043 | 30.9284 | 2785.3843 | 3785.3843 | 30.9284 | 2615.9635 | 6615.9635 | 30.9284 | 2939.6745 | 30.9284 | 2493.0323 | 6493.0323
30.9394 | 3205.4395 | 30.9394 | 2788.8032 | 3788.8032 | 30.9394 | 2646.3056 | 6646.3056 | 30.9394 | 2981.9724 | 30.9394 | 2500.9573 | 6500.9573
30.9504 | 3241.912 | 30.9504 | 2792.3527 | 3792.3527 | 30.9504 | 2676.5016 | 6676.5016 | 30.9504 | 3025.4931 | 30.9504 | 2508.9659 | 6508.9659
30.9614 | 3263.672 | 30.9614 | 2807.9379 | 3807.9379 | 30.9614 | 2704.9441 | 6704.9441 | 30.9614 | 3068.0026 | 30.9614 | 2517.6849 | 6517.6849
30.9724 | 3268.0015 | 30.9724 | 2813.591 | 3813.591 | 30.9724 | 2732.9402 | 6732.9402 | 30.9724 | 3109.7532 | 30.9724 | 2528.0019 | 6528.0019
30.9834 | 3278.1258 | 30.9834 | 2818.9031 | 3818.9031 | 30.9834 | 2763.3695 | 6763.3695 | 30.9834 | 3150.7137 | 30.9834 | 2541.4635 | 6541.4635
30.9944 | 3279.6039 | 30.9944 | 2824.2172 | 3824.2172 | 30.9944 | 2788.4424 | 6788.4424 | 30.9944 | 3194.1432 | 30.9944 | 2563.9708 | 6563.9708
31.0054 | 3233.8979 | 31.0054 | 2836.5786 | 3836.5786 | 31.0054 | 2809.008 | 6809.008 | 31.0054 | 3235.9348 | 31.0054 | 2588.5386 | 6588.5386
31.0164 | 3185.3293 | 31.0164 | 2849.32 | 3849.32 | 31.0164 | 2829.5134 | 6829.5134 | 31.0164 | 3276.1073 | 31.0164 | 2617.0235 | 6617.0235
31.0274 | 3155.9806 | 31.0274 | 2863.1667 | 3863.1667 | 31.0274 | 2851.4851 | 6851.4851 | 31.0274 | 3313.9594 | 31.0274 | 2649.5167 | 6649.5167
31.0384 | 3137.7523 | 31.0384 | 2878.6391 | 3878.6391 | 31.0384 | 2870.2792 | 6870.2792 | 31.0384 | 3347.183 | 31.0384 | 2685.0618 | 6685.0618
31.0494 | 3127.2885 | 31.0494 | 2888.5235 | 3888.5235 | 31.0494 | 2886.3271 | 6886.3271 | 31.0494 | 3377.9231 | 31.0494 | 2723.1456 | 6723.1456
31.0604 | 3099.004 | 31.0604 | 2899.5113 | 3899.5113 | 31.0604 | 2896.2012 | 6896.2012 | 31.0604 | 3410.5683 | 31.0604 | 2763.6669 | 6763.6669
31.0714 | 3066.3771 | 31.0714 | 2911.1062 | 3911.1062 | 31.0714 | 2892.5462 | 6892.5462 | 31.0714 | 3446.1494 | 31.0714 | 2805.355 | 6805.355
31.0824 | 3043.6586 | 31.0824 | 2920.0134 | 3920.0134 | 31.0824 | 2889.7209 | 6889.7209 | 31.0824 | 3478.8682 | 31.0824 | 2842.6091 | 6842.6091
31.0934 | 3024.598 | 31.0934 | 2929.19 | 3929.19 | 31.0934 | 2884.4917 | 6884.4917 | 31.0934 | 3507.6297 | 31.0934 | 2881.3356 | 6881.3356
31.1044 | 2997.698 | 31.1044 | 2938.2526 | 3938.2526 | 31.1044 | 2869.7517 | 6869.7517 | 31.1044 | 3533.6262 | 31.1044 | 2919.0786 | 6919.0786
31.1154 | 2964.2495 | 31.1154 | 2947.5508 | 3947.5508 | 31.1154 | 2854.9433 | 6854.9433 | 31.1154 | 3555.6512 | 31.1154 | 2952.9551 | 6952.9551
31.1264 | 2925.5524 | 31.1264 | 2960.7594 | 3960.7594 | 31.1264 | 2840.6739 | 6840.6739 | 31.1264 | 3573.1076 | 31.1264 | 2988.8234 | 6988.8234
31.1374 | 2893.6295 | 31.1374 | 2993.0241 | 3993.0241 | 31.1374 | 2833.0155 | 6833.0155 | 31.1374 | 3583.0558 | 31.1374 | 3021.316 | 7021.316
31.1484 | 2876.7117 | 31.1484 | 3024.6104 | 4024.6104 | 31.1484 | 2832.0584 | 6832.0584 | 31.1484 | 3584.7651 | 31.1484 | 3049.9274 | 7049.9274
31.1594 | 2863.4545 | 31.1594 | 3059.726 | 4059.726 | 31.1594 | 2838.0664 | 6838.0664 | 31.1594 | 3576.5868 | 31.1594 | 3076.5349 | 7076.5349
31.1704 | 2865.1144 | 31.1704 | 3099.8287 | 4099.8287 | 31.1704 | 2844.8627 | 6844.8627 | 31.1704 | 3562.2498 | 31.1704 | 3099.7517 | 7099.7517
31.1814 | 2873.0182 | 31.1814 | 3138.2737 | 4138.2737 | 31.1814 | 2855.5331 | 6855.5331 | 31.1814 | 3549.5571 | 31.1814 | 3118.9804 | 7118.9804
31.1924 | 2880.6334 | 31.1924 | 3177.4171 | 4177.4171 | 31.1924 | 2864.2754 | 6864.2754 | 31.1924 | 3536.8575 | 31.1924 | 3138.157 | 7138.157
31.2034 | 2892.791 | 31.2034 | 3221.526 | 4221.526 | 31.2034 | 2863.7916 | 6863.7916 | 31.2034 | 3527.8297 | 31.2034 | 3166.072 | 7166.072
31.2144 | 2906.5686 | 31.2144 | 3255.526 | 4255.526 | 31.2144 | 2858.5247 | 6858.5247 | 31.2144 | 3522.9632 | 31.2144 | 3193.0345 | 7193.0345
31.2254 | 2916.6819 | 31.2254 | 3277.9468 | 4277.9468 | 31.2254 | 2829.1999 | 6829.1999 | 31.2254 | 3523.5832 | 31.2254 | 3220.9135 | 7220.9135
31.2364 | 2925.3789 | 31.2364 | 3303.7133 | 4303.7133 | 31.2364 | 2794.7965 | 6794.7965 | 31.2364 | 3517.7324 | 31.2364 | 3248.9901 | 7248.9901
31.2474 | 2930.9793 | 31.2474 | 3323.0163 | 4323.0163 | 31.2474 | 2758.3597 | 6758.3597 | 31.2474 | 3503.0591 | 31.2474 | 3275.462 | 7275.462
31.2584 | 2929.2056 | 31.2584 | 3335.7464 | 4335.7464 | 31.2584 | 2717.9627 | 6717.9627 | 31.2584 | 3480.5418 | 31.2584 | 3300.0885 | 7300.0885
31.2694 | 2930.8895 | 31.2694 | 3344.8488 | 4344.8488 | 31.2694 | 2676.654 | 6676.654 | 31.2694 | 3448.8788 | 31.2694 | 3321.7863 | 7321.7863
31.2804 | 2948.84 | 31.2804 | 3348.9765 | 4348.9765 | 31.2804 | 2645.9121 | 6645.9121 | 31.2804 | 3407.665 | 31.2804 | 3333.6258 | 7333.6258
31.2914 | 2969.131 | 31.2914 | 3339.695 | 4339.695 | 31.2914 | 2618.4949 | 6618.4949 | 31.2914 | 3357.8997 | 31.2914 | 3326.431 | 7326.431
31.3024 | 2992.3625 | 31.3024 | 3333.8988 | 4333.8988 | 31.3024 | 2601.6143 | 6601.6143 | 31.3024 | 3302.4567 | 31.3024 | 3309.3402 | 7309.3402
31.3134 | 3018.8288 | 31.3134 | 3318.7453 | 4318.7453 | 31.3134 | 2608.8011 | 6608.8011 | 31.3134 | 3245.1151 | 31.3134 | 3296.0528 | 7296.0528
31.3244 | 3048.5347 | 31.3244 | 3309.3878 | 4309.3878 | 31.3244 | 2616.1466 | 6616.1466 | 31.3244 | 3190.2288 | 31.3244 | 3280.6701 | 7280.6701
31.3354 | 3082.7771 | 31.3354 | 3303.6404 | 4303.6404 | 31.3354 | 2624.3185 | 6624.3185 | 31.3354 | 3148.3272 | 31.3354 | 3263.7749 | 7263.7749
31.3464 | 3120.8975 | 31.3464 | 3300.9578 | 4300.9578 | 31.3464 | 2632.602 | 6632.602 | 31.3464 | 3115.0111 | 31.3464 | 3248.605 | 7248.605
31.3574 | 3153.7665 | 31.3574 | 3300.9473 | 4300.9473 | 31.3574 | 2636.4808 | 6636.4808 | 31.3574 | 3087.0845 | 31.3574 | 3238.4732 | 7238.4732
31.3684 | 3181.5968 | 31.3684 | 3299.9164 | 4299.9164 | 31.3684 | 2620.4533 | 6620.4533 | 31.3684 | 3065.7642 | 31.3684 | 3235.1089 | 7235.1089
31.3794 | 3208.5814 | 31.3794 | 3304.9379 | 4304.9379 | 31.3794 | 2601.5211 | 6601.5211 | 31.3794 | 3047.0881 | 31.3794 | 3237.0311 | 7237.0311
31.3904 | 3233.4078 | 31.3904 | 3311.9286 | 4311.9286 | 31.3904 | 2570.1469 | 6570.1469 | 31.3904 | 3023.1303 | 31.3904 | 3236.9026 | 7236.9026
31.4014 | 3260.5827 | 31.4014 | 3316.3827 | 4316.3827 | 31.4014 | 2528.7134 | 6528.7134 | 31.4014 | 3000.5967 | 31.4014 | 3221.5394 | 7221.5394
31.4124 | 3286.2733 | 31.4124 | 3290.5921 | 4290.5921 | 31.4124 | 2489.1156 | 6489.1156 | 31.4124 | 2978.7165 | 31.4124 | 3204.3159 | 7204.3159
31.4234 | 3309.2764 | 31.4234 | 3260.9656 | 4260.9656 | 31.4234 | 2450.2959 | 6450.2959 | 31.4234 | 2951.7382 | 31.4234 | 3184.3136 | 7184.3136
31.4344 | 3324.4269 | 31.4344 | 3225.7877 | 4225.7877 | 31.4344 | 2416.0291 | 6416.0291 | 31.4344 | 2922.0292 | 31.4344 | 3158.0288 | 7158.0288
31.4454 | 3334.8932 | 31.4454 | 3186.6853 | 4186.6853 | 31.4454 | 2389.7929 | 6389.7929 | 31.4454 | 2890.2598 | 31.4454 | 3123.8147 | 7123.8147
31.4564 | 3329.2462 | 31.4564 | 3149.5337 | 4149.5337 | 31.4564 | 2385.8856 | 6385.8856 | 31.4564 | 2859.8031 | 31.4564 | 3086.7301 | 7086.7301
31.4674 | 3341.877 | 31.4674 | 3111.2342 | 4111.2342 | 31.4674 | 2385.2114 | 6385.2114 | 31.4674 | 2838.4173 | 31.4674 | 3045.467 | 7045.467
31.4784 | 3347.0876 | 31.4784 | 3073.4697 | 4073.4697 | 31.4784 | 2390.828 | 6390.828 | 31.4784 | 2834.1718 | 31.4784 | 3006.9694 | 7006.9694
31.4894 | 3345.5748 | 31.4894 | 3052.9809 | 4052.9809 | 31.4894 | 2398.4529 | 6398.4529 | 31.4894 | 2833.9162 | 31.4894 | 2975.2945 | 6975.2945
31.5004 | 3296.1853 | 31.5004 | 3058.361 | 4058.361 | 31.5004 | 2408.3684 | 6408.3684 | 31.5004 | 2836.7831 | 31.5004 | 2944.9876 | 6944.9876
31.5114 | 3116.9272 | 31.5114 | 3066.9967 | 4066.9967 | 31.5114 | 2412.9925 | 6412.9925 | 31.5114 | 2843.6123 | 31.5114 | 2916.0636 | 6916.0636
31.5224 | 3003.6857 | 31.5224 | 3080.1722 | 4080.1722 | 31.5224 | 2412.9539 | 6412.9539 | 31.5224 | 2854.6241 | 31.5224 | 2893.9045 | 6893.9045
31.5334 | 2973.779 | 31.5334 | 3094.651 | 4094.651 | 31.5334 | 2407.7119 | 6407.7119 | 31.5334 | 2873.4982 | 31.5334 | 2873.7552 | 6873.7552
31.5444 | 2924.4587 | 31.5444 | 3114.3714 | 4114.3714 | 31.5444 | 2393.3757 | 6393.3757 | 31.5444 | 2890.0518 | 31.5444 | 2854.7435 | 6854.7435
31.5554 | 2889.3266 | 31.5554 | 3133.9628 | 4133.9628 | 31.5554 | 2377.0048 | 6377.0048 | 31.5554 | 2897.1001 | 31.5554 | 2840.3964 | 6840.3964
31.5664 | 2835.4862 | 31.5664 | 3147.4178 | 4147.4178 | 31.5664 | 2360.2526 | 6360.2526 | 31.5664 | 2892.9129 | 31.5664 | 2826.1347 | 6826.1347
31.5774 | 2780.3214 | 31.5774 | 3148.0951 | 4148.0951 | 31.5774 | 2342.6896 | 6342.6896 | 31.5774 | 2886.4876 | 31.5774 | 2810.6342 | 6810.6342
31.5884 | 2736.1731 | 31.5884 | 3140.5622 | 4140.5622 | 31.5884 | 2326.7974 | 6326.7974 | 31.5884 | 2879.079 | 31.5884 | 2787.6458 | 6787.6458
31.5994 | 2696.982 | 31.5994 | 3130.8814 | 4130.8814 | 31.5994 | 2313.6338 | 6313.6338 | 31.5994 | 2869.7028 | 31.5994 | 2761.8113 | 6761.8113
31.6104 | 2658.095 | 31.6104 | 3120.7759 | 4120.7759 | 31.6104 | 2302.4657 | 6302.4657 | 31.6104 | 2857.2922 | 31.6104 | 2732.5449 | 6732.5449
31.6214 | 2617.1465 | 31.6214 | 3109.0244 | 4109.0244 | 31.6214 | 2292.3632 | 6292.3632 | 31.6214 | 2844.1981 | 31.6214 | 2704.839 | 6704.839
31.6324 | 2601.9593 | 31.6324 | 3099.857 | 4099.857 | 31.6324 | 2287.7176 | 6287.7176 | 31.6324 | 2840.1889 | 31.6324 | 2676.7672 | 6676.7672
31.6434 | 2596.9117 | 31.6434 | 3093.4133 | 4093.4133 | 31.6434 | 2289.9388 | 6289.9388 | 31.6434 | 2841.9727 | 31.6434 | 2649.64 | 6649.64
31.6544 | 2579.9043 | 31.6544 | 3092.4996 | 4092.4996 | 31.6544 | 2292.7894 | 6292.7894 | 31.6544 | 2847.4609 | 31.6544 | 2626.5917 | 6626.5917
31.6654 | 2564.0233 | 31.6654 | 3096.8573 | 4096.8573 | 31.6654 | 2295.1681 | 6295.1681 | 31.6654 | 2846.6658 | 31.6654 | 2608.8708 | 6608.8708
31.6764 | 2549.6883 | 31.6764 | 3103.3355 | 4103.3355 | 31.6764 | 2287.3956 | 6287.3956 | 31.6764 | 2845.0662 | 31.6764 | 2605.9152 | 6605.9152
31.6874 | 2539.1847 | 31.6874 | 3110.0261 | 4110.0261 | 31.6874 | 2284.9691 | 6284.9691 | 31.6874 | 2842.2291 | 31.6874 | 2606.7482 | 6606.7482
31.6984 | 2545.7702 | 31.6984 | 3116.9931 | 4116.9931 | 31.6984 | 2282.2722 | 6282.2722 | 31.6984 | 2838.5893 | 31.6984 | 2608.0465 | 6608.0465
31.7094 | 2546.3809 | 31.7094 | 3123.1902 | 4123.1902 | 31.7094 | 2271.5927 | 6271.5927 | 31.7094 | 2826.8957 | 31.7094 | 2608.7094 | 6608.7094
31.7204 | 2541.2577 | 31.7204 | 3124.3717 | 4124.3717 | 31.7204 | 2257.9418 | 6257.9418 | 31.7204 | 2795.7333 | 31.7204 | 2609.0791 | 6609.0791
31.7314 | 2539.6669 | 31.7314 | 3123.0174 | 4123.0174 | 31.7314 | 2242.9465 | 6242.9465 | 31.7314 | 2758.0999 | 31.7314 | 2607.8525 | 6607.8525
31.7424 | 2540.7649 | 31.7424 | 3119.0191 | 4119.0191 | 31.7424 | 2227.8916 | 6227.8916 | 31.7424 | 2716.8032 | 31.7424 | 2609.9381 | 6609.9381
31.7534 | 2542.9347 | 31.7534 | 3113.0794 | 4113.0794 | 31.7534 | 2216.3304 | 6216.3304 | 31.7534 | 2676.3032 | 31.7534 | 2606.2383 | 6606.2383
31.7644 | 2545.0989 | 31.7644 | 3114.0591 | 4114.0591 | 31.7644 | 2204.909 | 6204.909 | 31.7644 | 2630.7856 | 31.7644 | 2592.4801 | 6592.4801
31.7754 | 2542.6264 | 31.7754 | 3115.2322 | 4115.2322 | 31.7754 | 2192.8613 | 6192.8613 | 31.7754 | 2586.1601 | 31.7754 | 2577.8879 | 6577.8879
31.7864 | 2534.1178 | 31.7864 | 3116.8384 | 4116.8384 | 31.7864 | 2184.0324 | 6184.0324 | 31.7864 | 2544.6332 | 31.7864 | 2564.352 | 6564.352
31.7974 | 2530.598 | 31.7974 | 3116.2687 | 4116.2687 | 31.7974 | 2184.131 | 6184.131 | 31.7974 | 2511.7539 | 31.7974 | 2551.3724 | 6551.3724
31.8084 | 2529.0596 | 31.8084 | 3110.0968 | 4110.0968 | 31.8084 | 2179.1864 | 6179.1864 | 31.8084 | 2491.1375 | 31.8084 | 2537.7879 | 6537.7879
31.8194 | 2522.2198 | 31.8194 | 3103.7566 | 4103.7566 | 31.8194 | 2171.2335 | 6171.2335 | 31.8194 | 2476.6998 | 31.8194 | 2522.5595 | 6522.5595
31.8304 | 2516.6208 | 31.8304 | 3097.8063 | 4097.8063 | 31.8304 | 2162.1173 | 6162.1173 | 31.8304 | 2467.6329 | 31.8304 | 2494.0856 | 6494.0856
31.8414 | 2512.48 | 31.8414 | 3088.0311 | 4088.0311 | 31.8414 | 2152.8867 | 6152.8867 | 31.8414 | 2465.5731 | 31.8414 | 2464.5136 | 6464.5136
31.8524 | 2512.4679 | 31.8524 | 3059.9008 | 4059.9008 | 31.8524 | 2153.2685 | 6153.2685 | 31.8524 | 2478.1509 | 31.8524 | 2438.7904 | 6438.7904
31.8634 | 2517.4155 | 31.8634 | 3028.7432 | 4028.7432 | 31.8634 | 2150.1024 | 6150.1024 | 31.8634 | 2492.2691 | 31.8634 | 2412.5632 | 6412.5632
31.8744 | 2523.5757 | 31.8744 | 2989.3655 | 3989.3655 | 31.8744 | 2143.8237 | 6143.8237 | 31.8744 | 2505.0119 | 31.8744 | 2378.0155 | 6378.0155
31.8854 | 2536.0209 | 31.8854 | 2947.5991 | 3947.5991 | 31.8854 | 2140.6089 | 6140.6089 | 31.8854 | 2513.9463 | 31.8854 | 2343.3407 | 6343.3407
31.8964 | 2550.8611 | 31.8964 | 2907.3412 | 3907.3412 | 31.8964 | 2139.736 | 6139.736 | 31.8964 | 2526.4917 | 31.8964 | 2311.5861 | 6311.5861
31.9074 | 2578.993 | 31.9074 | 2867.6067 | 3867.6067 | 31.9074 | 2140.2948 | 6140.2948 | 31.9074 | 2536.5321 | 31.9074 | 2285.6721 | 6285.6721
31.9184 | 2608.2691 | 31.9184 | 2829.2491 | 3829.2491 | 31.9184 | 2141.3676 | 6141.3676 | 31.9184 | 2542.9489 | 31.9184 | 2270.9754 | 6270.9754
31.9294 | 2636.8805 | 31.9294 | 2799.774 | 3799.774 | 31.9294 | 2139.017 | 6139.017 | 31.9294 | 2543.618 | 31.9294 | 2258.2858 | 6258.2858
31.9404 | 2661.4897 | 31.9404 | 2785.0916 | 3785.0916 | 31.9404 | 2136.1537 | 6136.1537 | 31.9404 | 2535.4544 | 31.9404 | 2244.9098 | 6244.9098
31.9514 | 2683.0416 | 31.9514 | 2777.3594 | 3777.3594 | 31.9514 | 2135.2285 | 6135.2285 | 31.9514 | 2527.9023 | 31.9514 | 2235.7205 | 6235.7205
31.9624 | 2707.0224 | 31.9624 | 2788.0837 | 3788.0837 | 31.9624 | 2134.289 | 6134.289 | 31.9624 | 2522.2043 | 31.9624 | 2242.542 | 6242.542
31.9734 | 2715.3719 | 31.9734 | 2808.7225 | 3808.7225 | 31.9734 | 2129.3248 | 6129.3248 | 31.9734 | 2516.7424 | 31.9734 | 2249.9843 | 6249.9843
31.9844 | 2717.7168 | 31.9844 | 2833.2164 | 3833.2164 | 31.9844 | 2126.6507 | 6126.6507 | 31.9844 | 2511.6923 | 31.9844 | 2256.014 | 6256.014
31.9954 | 2707.7592 | 31.9954 | 2852.2333 | 3852.2333 | 31.9954 | 2123.8314 | 6123.8314 | 31.9954 | 2508.2042 | 31.9954 | 2258.7051 | 6258.7051
32.0064 | 2692.3625 | 32.0064 | 2869.029 | 3869.029 | 32.0064 | 2122.3261 | 6122.3261 | 32.0064 | 2507.1865 | 32.0064 | 2259.4576 | 6259.4576
32.0174 | 2669.4678 | 32.0174 | 2879.6493 | 3879.6493 | 32.0174 | 2121.8017 | 6121.8017 | 32.0174 | 2513.2717 | 32.0174 | 2266.6508 | 6266.6508
32.0284 | 2646.6801 | 32.0284 | 2885.1812 | 3885.1812 | 32.0284 | 2117.9091 | 6117.9091 | 32.0284 | 2521.29 | 32.0284 | 2273.5637 | 6273.5637
32.0394 | 2621.3892 | 32.0394 | 2886.7268 | 3886.7268 | 32.0394 | 2113.7043 | 6113.7043 | 32.0394 | 2528.7054 | 32.0394 | 2275.4857 | 6275.4857
32.0504 | 2585.5272 | 32.0504 | 2875.9377 | 3875.9377 | 32.0504 | 2110.7323 | 6110.7323 | 32.0504 | 2535.471 | 32.0504 | 2268.7365 | 6268.7365
32.0614 | 2557.0163 | 32.0614 | 2870.5149 | 3870.5149 | 32.0614 | 2108.1562 | 6108.1562 | 32.0614 | 2541.9725 | 32.0614 | 2262.6786 | 6262.6786
32.0724 | 2529.726 | 32.0724 | 2866.8943 | 3866.8943 | 32.0724 | 2105.4305 | 6105.4305 | 32.0724 | 2544.6417 | 32.0724 | 2258.1239 | 6258.1239
32.0834 | 2505.8248 | 32.0834 | 2877.9483 | 3877.9483 | 32.0834 | 2102.4761 | 6102.4761 | 32.0834 | 2545.5175 | 32.0834 | 2255.1277 | 6255.1277
32.0944 | 2487.7831 | 32.0944 | 2898.3389 | 3898.3389 | 32.0944 | 2099.0624 | 6099.0624 | 32.0944 | 2543.8553 | 32.0944 | 2250.9195 | 6250.9195
32.1054 | 2482.9634 | 32.1054 | 2928.0141 | 3928.0141 | 32.1054 | 2096.6087 | 6096.6087 | 32.1054 | 2545.6959 | 32.1054 | 2245.4484 | 6245.4484
32.1164 | 2477.7737 | 32.1164 | 2964.6059 | 3964.6059 | 32.1164 | 2095.1073 | 6095.1073 | 32.1164 | 2547.5741 | 32.1164 | 2241.8373 | 6241.8373
32.1274 | 2474.9187 | 32.1274 | 3010.7244 | 4010.7244 | 32.1274 | 2092.6057 | 6092.6057 | 32.1274 | 2550.2005 | 32.1274 | 2241.9846 | 6241.9846
32.1384 | 2483.84 | 32.1384 | 3059.8166 | 4059.8166 | 32.1384 | 2089.8751 | 6089.8751 | 32.1384 | 2552.1511 | 32.1384 | 2246.1117 | 6246.1117
32.1494 | 2493.3902 | 32.1494 | 3109.3423 | 4109.3423 | 32.1494 | 2087.0221 | 6087.0221 | 32.1494 | 2555.4307 | 32.1494 | 2249.9763 | 6249.9763
32.1604 | 2504.6329 | 32.1604 | 3154.0148 | 4154.0148 | 32.1604 | 2084.2394 | 6084.2394 | 32.1604 | 2559.6839 | 32.1604 | 2253.1879 | 6253.1879
32.1714 | 2513.191 | 32.1714 | 3187.9774 | 4187.9774 | 32.1714 | 2081.7516 | 6081.7516 | 32.1714 | 2563.459 | 32.1714 | 2256.2773 | 6256.2773
32.1824 | 2514.046 | 32.1824 | 3215.4966 | 4215.4966 | 32.1824 | 2079.1286 | 6079.1286 | 32.1824 | 2562.0897 | 32.1824 | 2259.6962 | 6259.6962
32.1934 | 2504.7903 | 32.1934 | 3239.7033 | 4239.7033 | 32.1934 | 2076.0753 | 6076.0753 | 32.1934 | 2535.9048 | 32.1934 | 2259.9511 | 6259.9511
32.2044 | 2493.4804 | 32.2044 | 3256.6051 | 4256.6051 | 32.2044 | 2073.1925 | 6073.1925 | 32.2044 | 2507.3977 | 32.2044 | 2258.8002 | 6258.8002
32.2154 | 2477.3889 | 32.2154 | 3259.1989 | 4259.1989 | 32.2154 | 2070.7715 | 6070.7715 | 32.2154 | 2476.8565 | 32.2154 | 2261.1954 | 6261.1954
32.2264 | 2444.6845 | 32.2264 | 3258.7979 | 4258.7979 | 32.2264 | 2068.558 | 6068.558 | 32.2264 | 2446.1134 | 32.2264 | 2259.7789 | 6259.7789
32.2374 | 2406.2629 | 32.2374 | 3242.8014 | 4242.8014 | 32.2374 | 2066.5644 | 6066.5644 | 32.2374 | 2413.1963 | 32.2374 | 2259.0047 | 6259.0047
32.2484 | 2361.5967 | 32.2484 | 3228.4989 | 4228.4989 | 32.2484 | 2064.4438 | 6064.4438 | 32.2484 | 2380.0408 | 32.2484 | 2258.9854 | 6258.9854
32.2594 | 2317.0524 | 32.2594 | 3214.7731 | 4214.7731 | 32.2594 | 2062.2257 | 6062.2257 | 32.2594 | 2348.3545 | 32.2594 | 2259.0429 | 6259.0429
32.2704 | 2274.2162 | 32.2704 | 3191.5705 | 4191.5705 | 32.2704 | 2060.2826 | 6060.2826 | 32.2704 | 2326.8539 | 32.2704 | 2259.1093 | 6259.1093
32.2814 | 2231.7212 | 32.2814 | 3170.6622 | 4170.6622 | 32.2814 | 2060.176 | 6060.176 | 32.2814 | 2329.0852 | 32.2814 | 2253.5354 | 6253.5354
32.2924 | 2189.4461 | 32.2924 | 3145.425 | 4145.425 | 32.2924 | 2060.0179 | 6060.0179 | 32.2924 | 2333.295 | 32.2924 | 2247.2298 | 6247.2298
32.3034 | 2150.094 | 32.3034 | 3117.252 | 4117.252 | 32.3034 | 2059.8153 | 6059.8153 | 32.3034 | 2338.2802 | 32.3034 | 2229.9936 | 6229.9936
32.3144 | 2120.513 | 32.3144 | 3081.2334 | 4081.2334 | 32.3144 | 2059.6433 | 6059.6433 | 32.3144 | 2344.3907 | 32.3144 | 2207.4686 | 6207.4686
32.3254 | 2089.5939 | 32.3254 | 2983.1982 | 3983.1982 | 32.3254 | 2059.6298 | 6059.6298 | 32.3254 | 2351.5951 | 32.3254 | 2183.5964 | 6183.5964
32.3364 | 2062.78 | 32.3364 | 2873.5146 | 3873.5146 | 32.3364 | 2059.8285 | 6059.8285 | 32.3364 | 2358.8635 | 32.3364 | 2157.9828 | 6157.9828
32.3474 | 2037.2494 | 32.3474 | 2756.3383 | 3756.3383 | 32.3474 | 2060.1214 | 6060.1214 | 32.3474 | 2364.6061 | 32.3474 | 2132.1 | 6132.1
32.3584 | 2014.6223 | 32.3584 | 2644.2138 | 3644.2138 | 32.3584 | 2060.0172 | 6060.0172 | 32.3584 | 2367.7364 | 32.3584 | 2156.4874 | 6156.4874
32.3694 | 1995.369 | 32.3694 | 2604.2836 | 3604.2836 | 32.3694 | 2059.6769 | 6059.6769 | 32.3694 | 2362.6773 | 32.3694 | 2148.2924 | 6148.2924
32.3804 | 1980.2718 | 32.3804 | 2565.613 | 3565.613 | 32.3804 | 2059.5317 | 6059.5317 | 32.3804 | 2357.8168 | 32.3804 | 2140.4228 | 6140.4228
32.3914 | 1967.858 | 32.3914 | 2542.5853 | 3542.5853 | 32.3914 | 2059.6114 | 6059.6114 | 32.3914 | 2353.4976 | 32.3914 | 2136.6467 | 6136.6467
32.4024 | 2005.3565 | 32.4024 | 2538.8073 | 3538.8073 | 32.4024 | 2059.8635 | 6059.8635 | 32.4024 | 2349.4382 | 32.4024 | 2136.7043 | 6136.7043
32.4134 | 1998.4734 | 32.4134 | 2536.8011 | 3536.8011 | 32.4134 | 2060.2625 | 6060.2625 | 32.4134 | 2346.2857 | 32.4134 | 2137.0933 | 6137.0933
32.4244 | 1993.7569 | 32.4244 | 2633.8579 | 3633.8579 | 32.4244 | 2060.6995 | 6060.6995 | 32.4244 | 2344.1356 | 32.4244 | 2138.0247 | 6138.0247
32.4354 | 1990.1327 | 32.4354 | 2605.9639 | 3605.9639 | 32.4354 | 2061.453 | 6061.453 | 32.4354 | 2341.9826 | 32.4354 | 2139.166 | 6139.166
32.4464 | 1987.7207 | 32.4464 | 2584.4438 | 3584.4438 | 32.4464 | 2059.6973 | 6059.6973 | 32.4464 | 2342.6257 | 32.4464 | 2139.9281 | 6139.9281
32.4574 | 1986.0098 | 32.4574 | 2568.1967 | 3568.1967 | 32.4574 | 2057.9361 | 6057.9361 | 32.4574 | 2345.2581 | 32.4574 | 2137.2095 | 6137.2095
32.4684 | 1983.8469 | 32.4684 | 2562.7323 | 3562.7323 | 32.4684 | 2056.1327 | 6056.1327 | 32.4684 | 2347.4881 | 32.4684 | 2134.6102 | 6134.6102
32.4794 | 1982.3528 | 32.4794 | 2559.1545 | 3559.1545 | 32.4794 | 2055.99 | 6055.99 | 32.4794 | 2349.5615 | 32.4794 | 2132.2101 | 6132.2101
32.4904 | 1981.7008 | 32.4904 | 2557.9344 | 3557.9344 | 32.4904 | 2056.0269 | 6056.0269 | 32.4904 | 2351.4259 | 32.4904 | 2133.197 | 6133.197
32.5014 | 1977.9189 | 32.5014 | 2558.3215 | 3558.3215 | 32.5014 | 2056.5449 | 6056.5449 | 32.5014 | 2353.2963 | 32.5014 | 2134.4864 | 6134.4864
32.5124 | 1975.4999 | 32.5124 | 2563.7082 | 3563.7082 | 32.5124 | 2057.5294 | 6057.5294 | 32.5124 | 2355.0014 | 32.5124 | 2135.995 | 6135.995
32.5234 | 1974.7029 | 32.5234 | 2566.9353 | 3566.9353 | 32.5234 | 2059.4331 | 6059.4331 | 32.5234 | 2357.684 | 32.5234 | 2137.6277 | 6137.6277
32.5344 | 1974.8951 | 32.5344 | 2570.0832 | 3570.0832 | 32.5344 | 2062.6821 | 6062.6821 | 32.5344 | 2356.747 | 32.5344 | 2139.2954 | 6139.2954
32.5454 | 1976.1649 | 32.5454 | 2572.7906 | 3572.7906 | 32.5454 | 2066.5559 | 6066.5559 | 32.5454 | 2356.3309 | 32.5454 | 2141.0335 | 6141.0335
32.5564 | 1978.2797 | 32.5564 | 2572.0644 | 3572.0644 | 32.5564 | 2070.2571 | 6070.2571 | 32.5564 | 2356.8714 | 32.5564 | 2142.9445 | 6142.9445
32.5674 | 1980.7854 | 32.5674 | 2571.9202 | 3571.9202 | 32.5674 | 2073.8804 | 6073.8804 | 32.5674 | 2358.5904 | 32.5674 | 2144.9099 | 6144.9099
32.5784 | 1983.8628 | 32.5784 | 2572.5118 | 3572.5118 | 32.5784 | 2077.8389 | 6077.8389 | 32.5784 | 2355.7139 | 32.5784 | 2145.1422 | 6145.1422
32.5894 | 1987.8103 | 32.5894 | 2573.6895 | 3573.6895 | 32.5894 | 2081.7381 | 6081.7381 | 32.5894 | 2359.1965 | 32.5894 | 2145.6061 | 6145.6061
32.6004 | 1991.9048 | 32.6004 | 2577.449 | 3577.449 | 32.6004 | 2085.8724 | 6085.8724 | 32.6004 | 2362.9898 | 32.6004 | 2155.5981 | 6155.5981
32.6114 | 1996.7253 | 32.6114 | 2581.7098 | 3581.7098 | 32.6114 | 2090.0624 | 6090.0624 | 32.6114 | 2374.3527 | 32.6114 | 2157.744 | 6157.744
32.6224 | 2019.4338 | 32.6224 | 2586.3658 | 3586.3658 | 32.6224 | 2100.0829 | 6100.0829 | 32.6224 | 2387.6525 | 32.6224 | 2158.4499 | 6158.4499
32.6334 | 2028.5065 | 32.6334 | 2591.2377 | 3591.2377 | 32.6334 | 2110.2619 | 6110.2619 | 32.6334 | 2401.5465 | 32.6334 | 2157.2437 | 6157.2437
32.6444 | 2038.7886 | 32.6444 | 2596.1732 | 3596.1732 | 32.6444 | 2121.4162 | 6121.4162 | 32.6444 | 2416.1973 | 32.6444 | 2155.6245 | 6155.6245
32.6554 | 2048.928 | 32.6554 | 2601.1491 | 3601.1491 | 32.6554 | 2134.2908 | 6134.2908 | 32.6554 | 2432.8012 | 32.6554 | 2154.85 | 6154.85
32.6664 | 2058.0917 | 32.6664 | 2606.1548 | 3606.1548 | 32.6664 | 2147.6213 | 6147.6213 | 32.6664 | 2461.2836 | 32.6664 | 2155.4148 | 6155.4148
32.6774 | 2067.9207 | 32.6774 | 2611.2286 | 3611.2286 | 32.6774 | 2155.6645 | 6155.6645 | 32.6774 | 2477.436 | 32.6774 | 2156.2957 | 6156.2957
32.6884 | 2073.2071 | 32.6884 | 2614.1273 | 3614.1273 | 32.6884 | 2164.1626 | 6164.1626 | 32.6884 | 2487.0271 | 32.6884 | 2157.7577 | 6157.7577
32.6994 | 2078.4179 | 32.6994 | 2640.9392 | 3640.9392 | 32.6994 | 2172.2192 | 6172.2192 | 32.6994 | 2495.4402 | 32.6994 | 2160.3237 | 6160.3237
32.7104 | 2084.1633 | 32.7104 | 2651.0715 | 3651.0715 | 32.7104 | 2178.4553 | 6178.4553 | 32.7104 | 2508.937 | 32.7104 | 2163.9649 | 6163.9649
32.7214 | 2090.1243 | 32.7214 | 2660.8933 | 3660.8933 | 32.7214 | 2185.5242 | 6185.5242 | 32.7214 | 2516.8873 | 32.7214 | 2168.489 | 6168.489
32.7324 | 2096.3491 | 32.7324 | 2670.6468 | 3670.6468 | 32.7324 | 2193.2082 | 6193.2082 | 32.7324 | 2523.9617 | 32.7324 | 2173.083 | 6173.083
32.7434 | 2103.7206 | 32.7434 | 2681.2109 | 3681.2109 | 32.7434 | 2201.0014 | 6201.0014 | 32.7434 | 2528.0549 | 32.7434 | 2177.3301 | 6177.3301
32.7544 | 2112.0319 | 32.7544 | 2692.1732 | 3692.1732 | 32.7544 | 2211.0119 | 6211.0119 | 32.7544 | 2526.2462 | 32.7544 | 2181.7483 | 6181.7483
32.7654 | 2121.8363 | 32.7654 | 2703.971 | 3703.971 | 32.7654 | 2240.7257 | 6240.7257 | 32.7654 | 2536.256 | 32.7654 | 2186.4682 | 6186.4682
32.7764 | 2145.3702 | 32.7764 | 2708.9037 | 3708.9037 | 32.7764 | 2271.5893 | 6271.5893 | 32.7764 | 2561.3055 | 32.7764 | 2191.2501 | 6191.2501
32.7874 | 2170.3254 | 32.7874 | 2711.467 | 3711.467 | 32.7874 | 2306.9546 | 6306.9546 | 32.7874 | 2582.378 | 32.7874 | 2195.8881 | 6195.8881
32.7984 | 2197.5916 | 32.7984 | 2713.7406 | 3713.7406 | 32.7984 | 2340.71 | 6340.71 | 32.7984 | 2591.7063 | 32.7984 | 2200.5133 | 6200.5133
32.8094 | 2227.8239 | 32.8094 | 2715.8035 | 3715.8035 | 32.8094 | 2373.6988 | 6373.6988 | 32.8094 | 2615.0016 | 32.8094 | 2211.1868 | 6211.1868
32.8204 | 2260.353 | 32.8204 | 2717.3723 | 3717.3723 | 32.8204 | 2405.1249 | 6405.1249 | 32.8204 | 2642.8983 | 32.8204 | 2223.0534 | 6223.0534
32.8314 | 2295.1399 | 32.8314 | 2718.3478 | 3718.3478 | 32.8314 | 2434.4561 | 6434.4561 | 32.8314 | 2679.5552 | 32.8314 | 2236.68 | 6236.68
32.8424 | 2333.5417 | 32.8424 | 2718.6171 | 3718.6171 | 32.8424 | 2457.4746 | 6457.4746 | 32.8424 | 2719.7841 | 32.8424 | 2249.8492 | 6249.8492
32.8534 | 2373.6557 | 32.8534 | 2719.5253 | 3719.5253 | 32.8534 | 2456.4529 | 6456.4529 | 32.8534 | 2757.72 | 32.8534 | 2263.491 | 6263.491
32.8644 | 2408.1856 | 32.8644 | 2722.5985 | 3722.5985 | 32.8644 | 2452.4197 | 6452.4197 | 32.8644 | 2768.6935 | 32.8644 | 2272.3506 | 6272.3506
32.8754 | 2447.2277 | 32.8754 | 2722.6822 | 3722.6822 | 32.8754 | 2445.4568 | 6445.4568 | 32.8754 | 2806.0123 | 32.8754 | 2281.6755 | 6281.6755
32.8864 | 2488.5891 | 32.8864 | 2722.2966 | 3722.2966 | 32.8864 | 2437.8795 | 6437.8795 | 32.8864 | 2852.8076 | 32.8864 | 2290.198 | 6290.198
32.8974 | 2530.3161 | 32.8974 | 2721.7018 | 3721.7018 | 32.8974 | 2430.4557 | 6430.4557 | 32.8974 | 2897.7101 | 32.8974 | 2297.4719 | 6297.4719
32.9084 | 2572.1227 | 32.9084 | 2720.9066 | 3720.9066 | 32.9084 | 2423.3779 | 6423.3779 | 32.9084 | 2979.0623 | 32.9084 | 2305.271 | 6305.271
32.9194 | 2613.3734 | 32.9194 | 2719.678 | 3719.678 | 32.9194 | 2416.8634 | 6416.8634 | 32.9194 | 3009.2001 | 32.9194 | 2313.8781 | 6313.8781
32.9304 | 2653.018 | 32.9304 | 2718.0913 | 3718.0913 | 32.9304 | 2416.0524 | 6416.0524 | 32.9304 | 3032.7604 | 32.9304 | 2323.5945 | 6323.5945
32.9414 | 2692.7829 | 32.9414 | 2715.5473 | 3715.5473 | 32.9414 | 2430.4873 | 6430.4873 | 32.9414 | 3062.5746 | 32.9414 | 2334.8384 | 6334.8384
32.9524 | 2734.4508 | 32.9524 | 2715.4004 | 3715.4004 | 32.9524 | 2445.1641 | 6445.1641 | 32.9524 | 3069.0721 | 32.9524 | 2360.1084 | 6360.1084
32.9634 | 2773.5695 | 32.9634 | 2715.6559 | 3715.6559 | 32.9634 | 2454.2333 | 6454.2333 | 32.9634 | 3081.1752 | 32.9634 | 2389.9171 | 6389.9171
32.9744 | 2789.4021 | 32.9744 | 2715.3505 | 3715.3505 | 32.9744 | 2462.6272 | 6462.6272 | 32.9744 | 3086.5141 | 32.9744 | 2424.8164 | 6424.8164
32.9854 | 2826.3955 | 32.9854 | 2714.4568 | 3714.4568 | 32.9854 | 2470.1009 | 6470.1009 | 32.9854 | 3066.9404 | 32.9854 | 2462.1679 | 6462.1679
32.9964 | 2832.43 | 32.9964 | 2713.2781 | 3713.2781 | 32.9964 | 2476.7235 | 6476.7235 | 32.9964 | 3041.2486 | 32.9964 | 2499.2945 | 6499.2945
33.0074 | 2872.7985 | 33.0074 | 2711.8592 | 3711.8592 | 33.0074 | 2480.357 | 6480.357 | 33.0074 | 3031.221 | 33.0074 | 2537.577 | 6537.577
33.0184 | 3024.9994 | 33.0184 | 2713.3247 | 3713.3247 | 33.0184 | 2479.2962 | 6479.2962 | 33.0184 | 3020.9189 | 33.0184 | 2576.4699 | 6576.4699
33.0294 | 3057.8845 | 33.0294 | 2714.4749 | 3714.4749 | 33.0294 | 2472.8878 | 6472.8878 | 33.0294 | 3004.563 | 33.0294 | 2613.3545 | 6613.3545
33.0404 | 3049.0678 | 33.0404 | 2714.576 | 3714.576 | 33.0404 | 2467.1562 | 6467.1562 | 33.0404 | 2994.0973 | 33.0404 | 2639.8227 | 6639.8227
33.0514 | 3074.127 | 33.0514 | 2714.3116 | 3714.3116 | 33.0514 | 2463.4534 | 6463.4534 | 33.0514 | 2981.2755 | 33.0514 | 2663.0586 | 6663.0586
33.0624 | 3076.034 | 33.0624 | 2713.7822 | 3713.7822 | 33.0624 | 2459.8693 | 6459.8693 | 33.0624 | 2974.252 | 33.0624 | 2686.0822 | 6686.0822
33.0734 | 3092.5771 | 33.0734 | 2713.0575 | 3713.0575 | 33.0734 | 2459.5426 | 6459.5426 | 33.0734 | 2983.6229 | 33.0734 | 2708.6227 | 6708.6227
33.0844 | 3094.8657 | 33.0844 | 2711.9221 | 3711.9221 | 33.0844 | 2459.9471 | 6459.9471 | 33.0844 | 2999.229 | 33.0844 | 2730.0194 | 6730.0194
33.0954 | 3063.823 | 33.0954 | 2709.7449 | 3709.7449 | 33.0954 | 2461.5477 | 6461.5477 | 33.0954 | 3008.3184 | 33.0954 | 2747.6336 | 6747.6336
33.1064 | 3010.5397 | 33.1064 | 2706.0532 | 3706.0532 | 33.1064 | 2464.3898 | 6464.3898 | 33.1064 | 3017.8667 | 33.1064 | 2761.4014 | 6761.4014
33.1174 | 3002.2433 | 33.1174 | 2701.8845 | 3701.8845 | 33.1174 | 2461.3012 | 6461.3012 | 33.1174 | 3019.3156 | 33.1174 | 2774.3159 | 6774.3159
33.1284 | 3000.0349 | 33.1284 | 2697.5231 | 3697.5231 | 33.1284 | 2456.1385 | 6456.1385 | 33.1284 | 3017.1813 | 33.1284 | 2786.5631 | 6786.5631
33.1394 | 2988.8595 | 33.1394 | 2692.9866 | 3692.9866 | 33.1394 | 2451.2964 | 6451.2964 | 33.1394 | 3013.3432 | 33.1394 | 2793.5506 | 6793.5506
33.1504 | 2987.9374 | 33.1504 | 2688.0485 | 3688.0485 | 33.1504 | 2444.8681 | 6444.8681 | 33.1504 | 3002.7572 | 33.1504 | 2786.9427 | 6786.9427
33.1614 | 2988.5944 | 33.1614 | 2682.5415 | 3682.5415 | 33.1614 | 2424.8199 | 6424.8199 | 33.1614 | 2983.7092 | 33.1614 | 2771.8985 | 6771.8985
33.1724 | 2996.582 | 33.1724 | 2677.1256 | 3677.1256 | 33.1724 | 2400.1771 | 6400.1771 | 33.1724 | 2946.0603 | 33.1724 | 2756.3027 | 6756.3027
33.1834 | 3021.4473 | 33.1834 | 2671.8365 | 3671.8365 | 33.1834 | 2371.2813 | 6371.2813 | 33.1834 | 2906.5168 | 33.1834 | 2739.8925 | 6739.8925
33.1944 | 3063.0259 | 33.1944 | 2660.299 | 3660.299 | 33.1944 | 2335.8508 | 6335.8508 | 33.1944 | 2861.9034 | 33.1944 | 2731.7797 | 6731.7797
33.2054 | 3052.9137 | 33.2054 | 2644.7928 | 3644.7928 | 33.2054 | 2302.437 | 6302.437 | 33.2054 | 2822.6272 | 33.2054 | 2723.5378 | 6723.5378
33.2164 | 3126.6701 | 33.2164 | 2628.6666 | 3628.6666 | 33.2164 | 2275.1112 | 6275.1112 | 33.2164 | 2783.0825 | 33.2164 | 2716.4334 | 6716.4334
33.2274 | 3358.6648 | 33.2274 | 2611.8349 | 3611.8349 | 33.2274 | 2239.738 | 6239.738 | 33.2274 | 2739.4221 | 33.2274 | 2712.9204 | 6712.9204
33.2384 | 3570.0787 | 33.2384 | 2594.8408 | 3594.8408 | 33.2384 | 2205.5345 | 6205.5345 | 33.2384 | 2697.1509 | 33.2384 | 2719.626 | 6719.626
33.2494 | 3786.1073 | 33.2494 | 2577.3612 | 3577.3612 | 33.2494 | 2182.3913 | 6182.3913 | 33.2494 | 2657.0497 | 33.2494 | 2721.757 | 6721.757
33.2604 | 3933.8603 | 33.2604 | 2559.6141 | 3559.6141 | 33.2604 | 2164.467 | 6164.467 | 33.2604 | 2630.0897 | 33.2604 | 2722.3139 | 6722.3139
33.2714 | 3911.5936 | 33.2714 | 2542.7664 | 3542.7664 | 33.2714 | 2151.232 | 6151.232 | 33.2714 | 2602.7141 | 33.2714 | 2719.1526 | 6719.1526
33.2824 | 3924.6567 | 33.2824 | 2528.5432 | 3528.5432 | 33.2824 | 2151.9603 | 6151.9603 | 33.2824 | 2581.5765 | 33.2824 | 2695.4543 | 6695.4543
33.2934 | 3898.6601 | 33.2934 | 2555.2756 | 3555.2756 | 33.2934 | 2153.9178 | 6153.9178 | 33.2934 | 2563.1112 | 33.2934 | 2669.415 | 6669.415
33.3044 | 3586.099 | 33.3044 | 2542.3798 | 3542.3798 | 33.3044 | 2142.8968 | 6142.8968 | 33.3044 | 2545.629 | 33.3044 | 2638.7535 | 6638.7535
33.3154 | 3214.0872 | 33.3154 | 2529.5702 | 3529.5702 | 33.3154 | 2147.84 | 6147.84 | 33.3154 | 2533.824 | 33.3154 | 2603.1766 | 6603.1766
33.3264 | 3079.3722 | 33.3264 | 2516.853 | 3516.853 | 33.3264 | 2151.7253 | 6151.7253 | 33.3264 | 2524.1578 | 33.3264 | 2562.7545 | 6562.7545
33.3374 | 2895.7803 | 33.3374 | 2504.4485 | 3504.4485 | 33.3374 | 2150.5257 | 6150.5257 | 33.3374 | 2513.7386 | 33.3374 | 2524.8027 | 6524.8027
33.3484 | 2588.2102 | 33.3484 | 2492.0433 | 3492.0433 | 33.3484 | 2143.1316 | 6143.1316 | 33.3484 | 2501.5342 | 33.3484 | 2483.633 | 6483.633
33.3594 | 2508.6561 | 33.3594 | 2479.8021 | 3479.8021 | 33.3594 | 2133.6457 | 6133.6457 | 33.3594 | 2490.7535 | 33.3594 | 2444.446 | 6444.446
33.3704 | 2458.9357 | 33.3704 | 2470.0727 | 3470.0727 | 33.3704 | 2113.5558 | 6113.5558 | 33.3704 | 2471.4697 | 33.3704 | 2416.5352 | 6416.5352
33.3814 | 2240.252 | 33.3814 | 2465.0999 | 3465.0999 | 33.3814 | 2100.42 | 6100.42 | 33.3814 | 2450.311 | 33.3814 | 2389.0664 | 6389.0664
33.3924 | 2153.4826 | 33.3924 | 2460.3263 | 3460.3263 | 33.3924 | 2096.4183 | 6096.4183 | 33.3924 | 2429.6536 | 33.3924 | 2367.2372 | 6367.2372
33.4034 | 2217.0434 | 33.4034 | 2455.9648 | 3455.9648 | 33.4034 | 2076.2721 | 6076.2721 | 33.4034 | 2408.0973 | 33.4034 | 2347.7481 | 6347.7481
33.4144 | 2211.8463 | 33.4144 | 2451.6392 | 3451.6392 | 33.4144 | 2062.2712 | 6062.2712 | 33.4144 | 2381.4097 | 33.4144 | 2331.0064 | 6331.0064
33.4254 | 2196.8453 | 33.4254 | 2447.5922 | 3447.5922 | 33.4254 | 2046.8145 | 6046.8145 | 33.4254 | 2358.4104 | 33.4254 | 2318.1105 | 6318.1105
33.4364 | 2218.696 | 33.4364 | 2443.8326 | 3443.8326 | 33.4364 | 2033.8833 | 6033.8833 | 33.4364 | 2335.1597 | 33.4364 | 2309.7854 | 6309.7854
33.4474 | 2164.4528 | 33.4474 | 2440.3631 | 3440.3631 | 33.4474 | 2022.9009 | 6022.9009 | 33.4474 | 2315.5518 | 33.4474 | 2303.2351 | 6303.2351
33.4584 | 2130.4422 | 33.4584 | 2437.2815 | 3437.2815 | 33.4584 | 2015.287 | 6015.287 | 33.4584 | 2311.674 | 33.4584 | 2303.3305 | 6303.3305
33.4694 | 2197.6611 | 33.4694 | 2434.4202 | 3434.4202 | 33.4694 | 1993.1549 | 5993.1549 | 33.4694 | 2309.6126 | 33.4694 | 2303.7145 | 6303.7145
33.4804 | 2201.7978 | 33.4804 | 2431.6279 | 3431.6279 | 33.4804 | 1970.5481 | 5970.5481 | 33.4804 | 2308.401 | 33.4804 | 2298.2678 | 6298.2678
33.4914 | 2170.497 | 33.4914 | 2428.866 | 3428.866 | 33.4914 | 1964.6249 | 5964.6249 | 33.4914 | 2308.7264 | 33.4914 | 2296.0227 | 6296.0227
33.5024 | 2184.5689 | 33.5024 | 2426.326 | 3426.326 | 33.5024 | 1946.9074 | 5946.9074 | 33.5024 | 2311.812 | 33.5024 | 2293.1437 | 6293.1437
33.5134 | 2183.084 | 33.5134 | 2423.9852 | 3423.9852 | 33.5134 | 1940.4964 | 5940.4964 | 33.5134 | 2312.517 | 33.5134 | 2289.6027 | 6289.6027
33.5244 | 2180.2194 | 33.5244 | 2421.836 | 3421.836 | 33.5244 | 1939.5898 | 5939.5898 | 33.5244 | 2313.618 | 33.5244 | 2284.5979 | 6284.5979
33.5354 | 2208.4304 | 33.5354 | 2419.8746 | 3419.8746 | 33.5354 | 1937.8327 | 5937.8327 | 33.5354 | 2311.689 | 33.5354 | 2278.2891 | 6278.2891
33.5464 | 2221.0786 | 33.5464 | 2418.0306 | 3418.0306 | 33.5464 | 1936.6997 | 5936.6997 | 33.5464 | 2297.9761 | 33.5464 | 2263.5709 | 6263.5709
33.5574 | 2204.225 | 33.5574 | 2414.1942 | 3414.1942 | 33.5574 | 1946.8169 | 5946.8169 | 33.5574 | 2283.9138 | 33.5574 | 2249.7066 | 6249.7066
33.5684 | 2228.928 | 33.5684 | 2410.6663 | 3410.6663 | 33.5684 | 1955.5027 | 5955.5027 | 33.5684 | 2269.6771 | 33.5684 | 2234.2464 | 6234.2464
33.5794 | 2264.2722 | 33.5794 | 2407.508 | 3407.508 | 33.5794 | 1953.9567 | 5953.9567 | 33.5794 | 2255.0356 | 33.5794 | 2218.2666 | 6218.2666
33.5904 | 2283.87 | 33.5904 | 2404.7585 | 3404.7585 | 33.5904 | 1961.375 | 5961.375 | 33.5904 | 2246.3583 | 33.5904 | 2202.6633 | 6202.6633
33.6014 | 2315.6931 | 33.6014 | 2402.3228 | 3402.3228 | 33.6014 | 1959.177 | 5959.177 | 33.6014 | 2238.5583 | 33.6014 | 2188.1114 | 6188.1114
33.6124 | 2349.8003 | 33.6124 | 2400.2055 | 3400.2055 | 33.6124 | 1955.123 | 5955.123 | 33.6124 | 2231.0639 | 33.6124 | 2174.7051 | 6174.7051
33.6234 | 2379.0021 | 33.6234 | 2398.3255 | 3398.3255 | 33.6234 | 1951.7361 | 5951.7361 | 33.6234 | 2226.1263 | 33.6234 | 2162.9952 | 6162.9952
33.6344 | 2421.8789 | 33.6344 | 2396.5898 | 3396.5898 | 33.6344 | 1947.2461 | 5947.2461 | 33.6344 | 2225.9237 | 33.6344 | 2155.0408 | 6155.0408
33.6454 | 2475.0133 | 33.6454 | 2394.9699 | 3394.9699 | 33.6454 | 1938.6571 | 5938.6571 | 33.6454 | 2226.1899 | 33.6454 | 2147.6656 | 6147.6656
33.6564 | 2511.9577 | 33.6564 | 2393.4779 | 3393.4779 | 33.6564 | 1931.8019 | 5931.8019 | 33.6564 | 2226.0107 | 33.6564 | 2147.4711 | 6147.4711
33.6674 | 2545.4321 | 33.6674 | 2392.1338 | 3392.1338 | 33.6674 | 1928.2417 | 5928.2417 | 33.6674 | 2225.6498 | 33.6674 | 2141.58 | 6141.58
33.6784 | 2578.898 | 33.6784 | 2391.0716 | 3391.0716 | 33.6784 | 1922.0299 | 5922.0299 | 33.6784 | 2223.0622 | 33.6784 | 2135.1169 | 6135.1169
33.6894 | 2602.5091 | 33.6894 | 2390.2244 | 3390.2244 | 33.6894 | 1920.0354 | 5920.0354 | 33.6894 | 2220.6621 | 33.6894 | 2127.6545 | 6127.6545
33.7004 | 2625.7638 | 33.7004 | 2389.5184 | 3389.5184 | 33.7004 | 1916.1851 | 5916.1851 | 33.7004 | 2218.4469 | 33.7004 | 2119.4034 | 6119.4034
33.7114 | 2643.815 | 33.7114 | 2388.8852 | 3388.8852 | 33.7114 | 1912.3249 | 5912.3249 | 33.7114 | 2215.1716 | 33.7114 | 2110.3978 | 6110.3978
33.7224 | 2648.5045 | 33.7224 | 2388.2758 | 3388.2758 | 33.7224 | 1909.5051 | 5909.5051 | 33.7224 | 2210.1651 | 33.7224 | 2100.2795 | 6100.2795
33.7334 | 2644.2427 | 33.7334 | 2387.8575 | 3387.8575 | 33.7334 | 1908.6345 | 5908.6345 | 33.7334 | 2205.3726 | 33.7334 | 2090.069 | 6090.069
33.7444 | 2631.5205 | 33.7444 | 2387.6715 | 3387.6715 | 33.7444 | 1907.078 | 5907.078 | 33.7444 | 2201.0553 | 33.7444 | 2084.0181 | 6084.0181
33.7554 | 2616.1833 | 33.7554 | 2387.5916 | 3387.5916 | 33.7554 | 1904.6391 | 5904.6391 | 33.7554 | 2197.0382 | 33.7554 | 2080.9542 | 6080.9542
33.7664 | 2599.0244 | 33.7664 | 2387.7754 | 3387.7754 | 33.7664 | 1903.2304 | 5903.2304 | 33.7664 | 2191.0268 | 33.7664 | 2077.8303 | 6077.8303
33.7774 | 2582.1097 | 33.7774 | 2388.1457 | 3388.1457 | 33.7774 | 1900.618 | 5900.618 | 33.7774 | 2185.2163 | 33.7774 | 2075.464 | 6075.464
33.7884 | 2549.8326 | 33.7884 | 2388.5942 | 3388.5942 | 33.7884 | 1899.2012 | 5899.2012 | 33.7884 | 2179.7151 | 33.7884 | 2073.7524 | 6073.7524
33.7994 | 2514.2186 | 33.7994 | 2389.1568 | 3389.1568 | 33.7994 | 1898.0119 | 5898.0119 | 33.7994 | 2174.8734 | 33.7994 | 2072.6108 | 6072.6108
33.8104 | 2480.6071 | 33.8104 | 2389.8461 | 3389.8461 | 33.8104 | 1896.5419 | 5896.5419 | 33.8104 | 2170.8326 | 33.8104 | 2072.0351 | 6072.0351
33.8214 | 2444.7543 | 33.8214 | 2390.6481 | 3390.6481 | 33.8214 | 1896.0337 | 5896.0337 | 33.8214 | 2167.1102 | 33.8214 | 2071.0419 | 6071.0419
33.8324 | 2410.1292 | 33.8324 | 2391.5026 | 3391.5026 | 33.8324 | 1895.9595 | 5895.9595 | 33.8324 | 2163.3936 | 33.8324 | 2065.2656 | 6065.2656
33.8434 | 2368.4139 | 33.8434 | 2392.5163 | 3392.5163 | 33.8434 | 1896.3052 | 5896.3052 | 33.8434 | 2159.9176 | 33.8434 | 2061.569 | 6061.569
33.8544 | 2339.3583 | 33.8544 | 2393.666 | 3393.666 | 33.8544 | 1896.4842 | 5896.4842 | 33.8544 | 2157.3685 | 33.8544 | 2058.3706 | 6058.3706
33.8654 | 2305.0371 | 33.8654 | 2394.9931 | 3394.9931 | 33.8654 | 1897.1469 | 5897.1469 | 33.8654 | 2155.0972 | 33.8654 | 2055.3798 | 6055.3798
33.8764 | 2278.8357 | 33.8764 | 2396.4563 | 3396.4563 | 33.8764 | 1897.2749 | 5897.2749 | 33.8764 | 2152.1541 | 33.8764 | 2052.5335 | 6052.5335
33.8874 | 2250.2169 | 33.8874 | 2398.0654 | 3398.0654 | 33.8874 | 1897.3812 | 5897.3812 | 33.8874 | 2155.6015 | 33.8874 | 2049.6983 | 6049.6983
33.8984 | 2158.1423 | 33.8984 | 2399.8619 | 3399.8619 | 33.8984 | 1897.6453 | 5897.6453 | 33.8984 | 2152.3153 | 33.8984 | 2046.9093 | 6046.9093
33.9094 | 2070.2083 | 33.9094 | 2401.8309 | 3401.8309 | 33.9094 | 1897.5546 | 5897.5546 | 33.9094 | 2149.1711 | 33.9094 | 2044.6827 | 6044.6827
33.9204 | 1986.4632 | 33.9204 | 2403.7471 | 3403.7471 | 33.9204 | 1897.3365 | 5897.3365 | 33.9204 | 2146.0508 | 33.9204 | 2041.5678 | 6041.5678
33.9314 | 1906.6857 | 33.9314 | 2405.6172 | 3405.6172 | 33.9314 | 1897.0239 | 5897.0239 | 33.9314 | 2142.9336 | 33.9314 | 2043.7557 | 6043.7557
33.9424 | 1886.1127 | 33.9424 | 2407.4532 | 3407.4532 | 33.9424 | 1896.8315 | 5896.8315 | 33.9424 | 2139.9713 | 33.9424 | 2040.2708 | 6040.2708
33.9534 | 1872.2811 | 33.9534 | 2409.3714 | 3409.3714 | 33.9534 | 1896.4814 | 5896.4814 | 33.9534 | 2137.2239 | 33.9534 | 2036.8278 | 6036.8278
33.9644 | 1861.6591 | 33.9644 | 2411.1958 | 3411.1958 | 33.9644 | 1896.3623 | 5896.3623 | 33.9644 | 2134.6339 | 33.9644 | 2033.4884 | 6033.4884
33.9754 | 1862.1114 | 33.9754 | 2413.0148 | 3413.0148 | 33.9754 | 1896.2592 | 5896.2592 | 33.9754 | 2132.0775 | 33.9754 | 2030.2635 | 6030.2635
33.9864 | 1879.0808 | 33.9864 | 2414.8863 | 3414.8863 | 33.9864 | 1896.1217 | 5896.1217 | 33.9864 | 2129.631 | 33.9864 | 2026.7371 | 6026.7371
33.9974 | 1896.5909 | 33.9974 | 2416.6794 | 3416.6794 | 33.9974 | 1896.2034 | 5896.2034 | 33.9974 | 2127.3957 | 33.9974 | 2023.3155 | 6023.3155
34.0084 | 1914.0971 | 34.0084 | 2418.387 | 3418.387 | 34.0084 | 1896.3592 | 5896.3592 | 34.0084 | 2126.4202 | 34.0084 | 2019.988 | 6019.988
34.0194 | 1938.605 | 34.0194 | 2420.2075 | 3420.2075 | 34.0194 | 1896.5571 | 5896.5571 | 34.0194 | 2125.5496 | 34.0194 | 2016.8361 | 6016.8361
34.0304 | 1936.9966 | 34.0304 | 2421.912 | 3421.912 | 34.0304 | 1896.7405 | 5896.7405 | 34.0304 | 2124.7354 | 34.0304 | 2013.8736 | 6013.8736
34.0414 | 1932.7173 | 34.0414 | 2423.5557 | 3423.5557 | 34.0414 | 1896.9978 | 5896.9978 | 34.0414 | 2123.8919 | 34.0414 | 2011.0947 | 6011.0947
34.0524 | 1927.4031 | 34.0524 | 2425.2835 | 3425.2835 | 34.0524 | 1897.1088 | 5897.1088 | 34.0524 | 2123.0412 | 34.0524 | 2008.4722 | 6008.4722
34.0634 | 1916.649 | 34.0634 | 2427.0578 | 3427.0578 | 34.0634 | 1897.2157 | 5897.2157 | 34.0634 | 2122.7575 | 34.0634 | 2006.0082 | 6006.0082
34.0744 | 1898.6176 | 34.0744 | 2428.9805 | 3428.9805 | 34.0744 | 1897.4132 | 5897.4132 | 34.0744 | 2122.5163 | 34.0744 | 2003.6611 | 6003.6611
34.0854 | 1881.853 | 34.0854 | 2430.8038 | 3430.8038 | 34.0854 | 1897.4452 | 5897.4452 | 34.0854 | 2122.3142 | 34.0854 | 2001.3615 | 6001.3615
34.0964 | 1865.3805 | 34.0964 | 2432.4967 | 3432.4967 | 34.0964 | 1897.3851 | 5897.3851 | 34.0964 | 2122.1143 | 34.0964 | 1999.2525 | 5999.2525
34.1074 | 1842.6609 | 34.1074 | 2434.1691 | 3434.1691 | 34.1074 | 1898.0742 | 5898.0742 | 34.1074 | 2121.984 | 34.1074 | 1997.1445 | 5997.1445
34.1184 | 1865.7232 | 34.1184 | 2435.7924 | 3435.7924 | 34.1184 | 1898.835 | 5898.835 | 34.1184 | 2121.9096 | 34.1184 | 1996.1177 | 5996.1177
34.1294 | 1859.2677 | 34.1294 | 2437.3385 | 3437.3385 | 34.1294 | 1899.5728 | 5899.5728 | 34.1294 | 2121.862 | 34.1294 | 1995.1736 | 5995.1736
34.1404 | 1852.8187 | 34.1404 | 2438.8712 | 3438.8712 | 34.1404 | 1900.3367 | 5900.3367 | 34.1404 | 2121.856 | 34.1404 | 1994.2447 | 5994.2447
34.1514 | 1846.461 | 34.1514 | 2440.4063 | 3440.4063 | 34.1514 | 1901.2329 | 5901.2329 | 34.1514 | 2121.8933 | 34.1514 | 1993.3999 | 5993.3999
34.1624 | 1840.2473 | 34.1624 | 2441.8472 | 3441.8472 | 34.1624 | 1902.0643 | 5902.0643 | 34.1624 | 2121.977 | 34.1624 | 1992.6563 | 5992.6563
34.1734 | 1834.6065 | 34.1734 | 2443.1558 | 3443.1558 | 34.1734 | 1902.2415 | 5902.2415 | 34.1734 | 2122.0032 | 34.1734 | 1992.0339 | 5992.0339
34.1844 | 1829.6734 | 34.1844 | 2444.5072 | 3444.5072 | 34.1844 | 1902.5234 | 5902.5234 | 34.1844 | 2122.6257 | 34.1844 | 1991.9778 | 5991.9778
34.1954 | 1825.6199 | 34.1954 | 2445.9368 | 3445.9368 | 34.1954 | 1902.5032 | 5902.5032 | 34.1954 | 2123.3318 | 34.1954 | 1991.9358 | 5991.9358
34.2064 | 1822.2859 | 34.2064 | 2447.4182 | 3447.4182 | 34.2064 | 1902.5871 | 5902.5871 | 34.2064 | 2127.0903 | 34.2064 | 1991.9017 | 5991.9017
34.2174 | 1820.1621 | 34.2174 | 2448.7898 | 3448.7898 | 34.2174 | 1902.7503 | 5902.7503 | 34.2174 | 2128.6501 | 34.2174 | 1991.8496 | 5991.8496
34.2284 | 1817.7391 | 34.2284 | 2450.1951 | 3450.1951 | 34.2284 | 1902.8611 | 5902.8611 | 34.2284 | 2131.9819 | 34.2284 | 1991.7888 | 5991.7888
34.2394 | 1815.6425 | 34.2394 | 2451.6213 | 3451.6213 | 34.2394 | 1902.9862 | 5902.9862 | 34.2394 | 2135.6527 | 34.2394 | 1991.7377 | 5991.7377
34.2504 | 1813.4767 | 34.2504 | 2452.9904 | 3452.9904 | 34.2504 | 1903.2292 | 5903.2292 | 34.2504 | 2139.5773 | 34.2504 | 1991.7281 | 5991.7281
34.2614 | 1811.7928 | 34.2614 | 2454.3225 | 3454.3225 | 34.2614 | 1903.7595 | 5903.7595 | 34.2614 | 2143.9324 | 34.2614 | 1991.7222 | 5991.7222
34.2724 | 1810.9623 | 34.2724 | 2455.8792 | 3455.8792 | 34.2724 | 1904.2991 | 5904.2991 | 34.2724 | 2148.022 | 34.2724 | 1991.7994 | 5991.7994
34.2834 | 1810.5655 | 34.2834 | 2457.552 | 3457.552 | 34.2834 | 1904.9023 | 5904.9023 | 34.2834 | 2152.3618 | 34.2834 | 1991.8931 | 5991.8931
34.2944 | 1810.9561 | 34.2944 | 2459.3699 | 3459.3699 | 34.2944 | 1905.4083 | 5905.4083 | 34.2944 | 2156.5562 | 34.2944 | 1991.9623 | 5991.9623
34.3054 | 1811.9907 | 34.3054 | 2461.2454 | 3461.2454 | 34.3054 | 1905.8394 | 5905.8394 | 34.3054 | 2160.6046 | 34.3054 | 1992.6479 | 5992.6479
34.3164 | 1813.9793 | 34.3164 | 2470.4525 | 3470.4525 | 34.3164 | 1906.2913 | 5906.2913 | 34.3164 | 2163.9311 | 34.3164 | 1993.4946 | 5993.4946
34.3274 | 1816.3904 | 34.3274 | 2473.1304 | 3473.1304 | 34.3274 | 1906.5972 | 5906.5972 | 34.3274 | 2167.2479 | 34.3274 | 1994.4836 | 5994.4836
34.3384 | 1819.7297 | 34.3384 | 2475.9874 | 3475.9874 | 34.3384 | 1906.7013 | 5906.7013 | 34.3384 | 2170.4067 | 34.3384 | 1996.6512 | 5996.6512
34.3494 | 1823.3635 | 34.3494 | 2479.2258 | 3479.2258 | 34.3494 | 1906.5566 | 5906.5566 | 34.3494 | 2173.065 | 34.3494 | 1998.9713 | 5998.9713
34.3604 | 1827.3035 | 34.3604 | 2482.7124 | 3482.7124 | 34.3604 | 1906.3348 | 5906.3348 | 34.3604 | 2174.6258 | 34.3604 | 2001.4883 | 6001.4883
34.3714 | 1831.1088 | 34.3714 | 2486.1794 | 3486.1794 | 34.3714 | 1905.9431 | 5905.9431 | 34.3714 | 2175.6963 | 34.3714 | 2004.0614 | 6004.0614
34.3824 | 1834.7916 | 34.3824 | 2489.6733 | 3489.6733 | 34.3824 | 1908.1751 | 5908.1751 | 34.3824 | 2176.7082 | 34.3824 | 2006.7503 | 6006.7503
34.3934 | 1838.2747 | 34.3934 | 2493.1321 | 3493.1321 | 34.3934 | 1910.4268 | 5910.4268 | 34.3934 | 2177.647 | 34.3934 | 2019.6326 | 6019.6326
34.4044 | 1859.3316 | 34.4044 | 2496.3494 | 3496.3494 | 34.4044 | 1912.4601 | 5912.4601 | 34.4044 | 2178.7622 | 34.4044 | 2023.2977 | 6023.2977
34.4154 | 1863.9153 | 34.4154 | 2499.3973 | 3499.3973 | 34.4154 | 1914.4765 | 5914.4765 | 34.4154 | 2178.0534 | 34.4154 | 2026.9164 | 6026.9164
34.4264 | 1867.085 | 34.4264 | 2500.9194 | 3500.9194 | 34.4264 | 1915.5436 | 5915.5436 | 34.4264 | 2179.522 | 34.4264 | 2028.8994 | 6028.8994
34.4374 | 1869.9318 | 34.4374 | 2502.3171 | 3502.3171 | 34.4374 | 1916.6929 | 5916.6929 | 34.4374 | 2181.7648 | 34.4374 | 2030.77 | 6030.77
34.4484 | 1874.9425 | 34.4484 | 2506.8968 | 3506.8968 | 34.4484 | 1920.2881 | 5920.2881 | 34.4484 | 2187.6756 | 34.4484 | 2034.829 | 6034.829
34.4594 | 1877.9749 | 34.4594 | 2509.1898 | 3509.1898 | 34.4594 | 1920.5146 | 5920.5146 | 34.4594 | 2192.093 | 34.4594 | 2037.0201 | 6037.0201
34.4704 | 1881.3401 | 34.4704 | 2511.3539 | 3511.3539 | 34.4704 | 1919.1917 | 5919.1917 | 34.4704 | 2196.593 | 34.4704 | 2038.3731 | 6038.3731
34.4814 | 1884.3569 | 34.4814 | 2513.3336 | 3513.3336 | 34.4814 | 1917.6632 | 5917.6632 | 34.4814 | 2200.9419 | 34.4814 | 2039.7411 | 6039.7411
34.4924 | 1886.4718 | 34.4924 | 2515.2641 | 3515.2641 | 34.4924 | 1915.8931 | 5915.8931 | 34.4924 | 2205.2572 | 34.4924 | 2041.0182 | 6041.0182
34.5034 | 1888.2782 | 34.5034 | 2516.9502 | 3516.9502 | 34.5034 | 1910.8341 | 5910.8341 | 34.5034 | 2210.4608 | 34.5034 | 2042.1186 | 6042.1186
34.5144 | 1890.0069 | 34.5144 | 2519.0932 | 3519.0932 | 34.5144 | 1905.9177 | 5905.9177 | 34.5144 | 2214.4074 | 34.5144 | 2043.9193 | 6043.9193
34.5254 | 1891.5398 | 34.5254 | 2521.1507 | 3521.1507 | 34.5254 | 1900.6982 | 5900.6982 | 34.5254 | 2217.6407 | 34.5254 | 2045.7716 | 6045.7716
34.5364 | 1891.3234 | 34.5364 | 2521.3931 | 3521.3931 | 34.5364 | 1893.921 | 5893.921 | 34.5364 | 2222.7216 | 34.5364 | 2044.8908 | 6044.8908
34.5474 | 1891.8953 | 34.5474 | 2525.7501 | 3525.7501 | 34.5474 | 1888.4028 | 5888.4028 | 34.5474 | 2228.7484 | 34.5474 | 2047.8369 | 6047.8369
34.5584 | 1892.1811 | 34.5584 | 2529.9503 | 3529.9503 | 34.5584 | 1877.846 | 5877.846 | 34.5584 | 2234.2803 | 34.5584 | 2051.3045 | 6051.3045
34.5694 | 1892.3205 | 34.5694 | 2533.994 | 3533.994 | 34.5694 | 1866.9317 | 5866.9317 | 34.5694 | 2238.8994 | 34.5694 | 2054.7987 | 6054.7987
34.5804 | 1892.3809 | 34.5804 | 2537.7694 | 3537.7694 | 34.5804 | 1856.1209 | 5856.1209 | 34.5804 | 2242.1836 | 34.5804 | 2058.2903 | 6058.2903
34.5914 | 1891.8399 | 34.5914 | 2541.241 | 3541.241 | 34.5914 | 1845.7246 | 5845.7246 | 34.5914 | 2244.3594 | 34.5914 | 2061.9306 | 6061.9306
34.6024 | 1890.3956 | 34.6024 | 2544.1771 | 3544.1771 | 34.6024 | 1835.2035 | 5835.2035 | 34.6024 | 2239.2876 | 34.6024 | 2065.3624 | 6065.3624
34.6134 | 1887.9723 | 34.6134 | 2546.6742 | 3546.6742 | 34.6134 | 1824.5754 | 5824.5754 | 34.6134 | 2231.4323 | 34.6134 | 2068.6029 | 6068.6029
34.6244 | 1885.1129 | 34.6244 | 2549.3031 | 3549.3031 | 34.6244 | 1814.4233 | 5814.4233 | 34.6244 | 2208.822 | 34.6244 | 2072.9542 | 6072.9542
34.6354 | 1880.7622 | 34.6354 | 2549.4892 | 3549.4892 | 34.6354 | 1803.6299 | 5803.6299 | 34.6354 | 2182.1549 | 34.6354 | 2075.3305 | 6075.3305
34.6464 | 1875.3149 | 34.6464 | 2548.8237 | 3548.8237 | 34.6464 | 1795.0219 | 5795.0219 | 34.6464 | 2150.2694 | 34.6464 | 2082.0898 | 6082.0898
34.6574 | 1874.2711 | 34.6574 | 2547.4926 | 3547.4926 | 34.6574 | 1786.621 | 5786.621 | 34.6574 | 2112.7767 | 34.6574 | 2087.6203 | 6087.6203
34.6684 | 1872.7553 | 34.6684 | 2545.5925 | 3545.5925 | 34.6684 | 1778.5553 | 5778.5553 | 34.6684 | 2073.9511 | 34.6684 | 2092.3673 | 6092.3673
34.6794 | 1871.0581 | 34.6794 | 2542.8871 | 3542.8871 | 34.6794 | 1776.0672 | 5776.0672 | 34.6794 | 2034.3684 | 34.6794 | 2096.4804 | 6096.4804
34.6904 | 1868.5149 | 34.6904 | 2539.3618 | 3539.3618 | 34.6904 | 1773.7406 | 5773.7406 | 34.6904 | 1998.2729 | 34.6904 | 2099.2175 | 6099.2175
34.7014 | 1865.1503 | 34.7014 | 2534.9574 | 3534.9574 | 34.7014 | 1771.4782 | 5771.4782 | 34.7014 | 2051.941 | 34.7014 | 2100.5174 | 6100.5174
34.7124 | 1860.7442 | 34.7124 | 2529.6364 | 3529.6364 | 34.7124 | 1768.9947 | 5768.9947 | 34.7124 | 2031.7616 | 34.7124 | 2100.5087 | 6100.5087
34.7234 | 1855.0581 | 34.7234 | 2517.627 | 3517.627 | 34.7234 | 1766.9527 | 5766.9527 | 34.7234 | 2012.8617 | 34.7234 | 2094.3892 | 6094.3892
34.7344 | 1848.1092 | 34.7344 | 2502.1472 | 3502.1472 | 34.7344 | 1766.8171 | 5766.8171 | 34.7344 | 1995.0635 | 34.7344 | 2069.1989 | 6069.1989
34.7454 | 1820.8447 | 34.7454 | 2489.4229 | 3489.4229 | 34.7454 | 1766.7565 | 5766.7565 | 34.7454 | 1985.3596 | 34.7454 | 2041.8979 | 6041.8979
34.7564 | 1791.2641 | 34.7564 | 2473.2072 | 3473.2072 | 34.7564 | 1766.5469 | 5766.5469 | 34.7564 | 1976.4414 | 34.7564 | 2011.2883 | 6011.2883
34.7674 | 1795.0453 | 34.7674 | 2456.9355 | 3456.9355 | 34.7674 | 1763.951 | 5763.951 | 34.7674 | 1968.6653 | 34.7674 | 1979.4081 | 5979.4081
34.7784 | 1773.636 | 34.7784 | 2440.6993 | 3440.6993 | 34.7784 | 1763.7646 | 5763.7646 | 34.7784 | 1963.5226 | 34.7784 | 1946.389 | 5946.389
34.7894 | 1753.061 | 34.7894 | 2424.3901 | 3424.3901 | 34.7894 | 1761.1779 | 5761.1779 | 34.7894 | 1958.96 | 34.7894 | 1975.3168 | 5975.3168
34.8004 | 1732.8321 | 34.8004 | 2408.3356 | 3408.3356 | 34.8004 | 1758.7385 | 5758.7385 | 34.8004 | 1955.2094 | 34.8004 | 1955.0948 | 5955.0948
34.8114 | 1714.5186 | 34.8114 | 2394.5884 | 3394.5884 | 34.8114 | 1756.9075 | 5756.9075 | 34.8114 | 1951.5537 | 34.8114 | 1934.664 | 5934.664
34.8224 | 1697.4719 | 34.8224 | 2382.6118 | 3382.6118 | 34.8224 | 1755.2687 | 5755.2687 | 34.8224 | 1951.6797 | 34.8224 | 1925.2027 | 5925.2027
34.8334 | 1692.2024 | 34.8334 | 2407.6087 | 3407.6087 | 34.8334 | 1753.7919 | 5753.7919 | 34.8334 | 1948.1997 | 34.8334 | 1916.4455 | 5916.4455
34.8444 | 1687.7768 | 34.8444 | 2394.4978 | 3394.4978 | 34.8444 | 1752.2783 | 5752.2783 | 34.8444 | 1945.0729 | 34.8444 | 1907.9811 | 5907.9811
34.8554 | 1684.8496 | 34.8554 | 2381.5566 | 3381.5566 | 34.8554 | 1749.0883 | 5749.0883 | 34.8554 | 1942.3171 | 34.8554 | 1900.011 | 5900.011
34.8664 | 1682.3565 | 34.8664 | 2369.1608 | 3369.1608 | 34.8664 | 1746.1007 | 5746.1007 | 34.8664 | 1939.7312 | 34.8664 | 1892.0396 | 5892.0396
34.8774 | 1680.2611 | 34.8774 | 2357.1611 | 3357.1611 | 34.8774 | 1743.2786 | 5743.2786 | 34.8774 | 1937.3623 | 34.8774 | 1883.2796 | 5883.2796
34.8884 | 1679.0643 | 34.8884 | 2345.1847 | 3345.1847 | 34.8884 | 1740.6548 | 5740.6548 | 34.8884 | 1935.6784 | 34.8884 | 1875.5508 | 5875.5508
34.8994 | 1677.7871 | 34.8994 | 2335.9626 | 3335.9626 | 34.8994 | 1738.2167 | 5738.2167 | 34.8994 | 1934.3628 | 34.8994 | 1870.4577 | 5870.4577
34.9104 | 1676.9635 | 34.9104 | 2331.0704 | 3331.0704 | 34.9104 | 1735.9608 | 5735.9608 | 34.9104 | 1933.1079 | 34.9104 | 1862.2999 | 5862.2999
34.9214 | 1673.5291 | 34.9214 | 2322.213 | 3322.213 | 34.9214 | 1733.8608 | 5733.8608 | 34.9214 | 1931.9736 | 34.9214 | 1854.5197 | 5854.5197
34.9324 | 1671.0786 | 34.9324 | 2317.6148 | 3317.6148 | 34.9324 | 1731.8845 | 5731.8845 | 34.9324 | 1931.0873 | 34.9324 | 1850.8644 | 5850.8644
34.9434 | 1669.2483 | 34.9434 | 2313.1976 | 3313.1976 | 34.9434 | 1731.1066 | 5731.1066 | 34.9434 | 1930.4511 | 34.9434 | 1847.4994 | 5847.4994
34.9544 | 1667.7926 | 34.9544 | 2308.9074 | 3308.9074 | 34.9544 | 1730.3842 | 5730.3842 | 34.9544 | 1930.0282 | 34.9544 | 1844.4692 | 5844.4692
34.9654 | 1666.4258 | 34.9654 | 2304.8614 | 3304.8614 | 34.9654 | 1729.7234 | 5729.7234 | 34.9654 | 1929.7247 | 34.9654 | 1841.5968 | 5841.5968
34.9764 | 1665.4407 | 34.9764 | 2301.035 | 3301.035 | 34.9764 | 1729.1053 | 5729.1053 | 34.9764 | 1929.4017 | 34.9764 | 1838.7755 | 5838.7755
34.9874 | 1664.3159 | 34.9874 | 2297.6207 | 3297.6207 | 34.9874 | 1728.5389 | 5728.5389 | 34.9874 | 1929.3397 | 34.9874 | 1836.0735 | 5836.0735
34.9984 | 1663.5019 | 34.9984 | 2294.4462 | 3294.4462 | 34.9984 | 1728.012 | 5728.012 | 34.9984 | 1928.5945 | 34.9984 | 1833.381 | 5833.381
35.0094 | 1662.4353 | 35.0094 | 2291.633 | 3291.633 | 35.0094 | 1727.5487 | 5727.5487 | 35.0094 | 1928.0156 | 35.0094 | 1831.208 | 5831.208
35.0204 | 1661.6004 | 35.0204 | 2289.004 | 3289.004 | 35.0204 | 1727.0977 | 5727.0977 | 35.0204 | 1927.5691 | 35.0204 | 1829.2371 | 5829.2371
35.0314 | 1660.8322 | 35.0314 | 2286.652 | 3286.652 | 35.0314 | 1726.6953 | 5726.6953 | 35.0314 | 1927.2588 | 35.0314 | 1827.5324 | 5827.5324
35.0424 | 1660.6121 | 35.0424 | 2284.5259 | 3284.5259 | 35.0424 | 1726.3506 | 5726.3506 | 35.0424 | 1927.0583 | 35.0424 | 1826.1245 | 5826.1245
35.0534 | 1660.4985 | 35.0534 | 2282.649 | 3282.649 | 35.0534 | 1726.0737 | 5726.0737 | 35.0534 | 1926.9412 | 35.0534 | 1825.1448 | 5825.1448
35.0644 | 1660.8964 | 35.0644 | 2281.1235 | 3281.1235 | 35.0644 | 1725.8232 | 5725.8232 | 35.0644 | 1926.8906 | 35.0644 | 1824.2396 | 5824.2396
35.0754 | 1661.6317 | 35.0754 | 2279.6718 | 3279.6718 | 35.0754 | 1725.5965 | 5725.5965 | 35.0754 | 1926.9224 | 35.0754 | 1823.5003 | 5823.5003
35.0864 | 1662.4988 | 35.0864 | 2276.4288 | 3276.4288 | 35.0864 | 1725.3729 | 5725.3729 | 35.0864 | 1927.0423 | 35.0864 | 1822.8904 | 5822.8904
35.0974 | 1663.9268 | 35.0974 | 2275.6147 | 3275.6147 | 35.0974 | 1725.1633 | 5725.1633 | 35.0974 | 1927.2041 | 35.0974 | 1822.5081 | 5822.5081
35.1084 | 1665.3978 | 35.1084 | 2273.0052 | 3273.0052 | 35.1084 | 1725.0142 | 5725.0142 | 35.1084 | 1927.4134 | 35.1084 | 1820.3754 | 5820.3754
35.1194 | 1666.84 | 35.1194 | 2270.6209 | 3270.6209 | 35.1194 | 1724.8998 | 5724.8998 | 35.1194 | 1927.6748 | 35.1194 | 1818.5501 | 5818.5501
35.1304 | 1668.2165 | 35.1304 | 2268.6109 | 3268.6109 | 35.1304 | 1724.8233 | 5724.8233 | 35.1304 | 1927.9731 | 35.1304 | 1817.9205 | 5817.9205
35.1414 | 1669.9504 | 35.1414 | 2266.9941 | 3266.9941 | 35.1414 | 1724.7961 | 5724.7961 | 35.1414 | 1928.3144 | 35.1414 | 1817.4182 | 5817.4182
35.1524 | 1671.6792 | 35.1524 | 2265.6581 | 3265.6581 | 35.1524 | 1724.8023 | 5724.8023 | 35.1524 | 1928.692 | 35.1524 | 1817.0614 | 5817.0614
35.1634 | 1674.0467 | 35.1634 | 2264.7968 | 3264.7968 | 35.1634 | 1724.8515 | 5724.8515 | 35.1634 | 1929.1186 | 35.1634 | 1816.8319 | 5816.8319
35.1744 | 1676.5419 | 35.1744 | 2264.2501 | 3264.2501 | 35.1744 | 1724.9017 | 5724.9017 | 35.1744 | 1929.5734 | 35.1744 | 1816.7068 | 5816.7068
35.1854 | 1679.4855 | 35.1854 | 2263.9416 | 3263.9416 | 35.1854 | 1724.944 | 5724.944 | 35.1854 | 1930.0172 | 35.1854 | 1816.6379 | 5816.6379
35.1964 | 1682.5694 | 35.1964 | 2263.9003 | 3263.9003 | 35.1964 | 1725.0338 | 5725.0338 | 35.1964 | 1930.471 | 35.1964 | 1816.631 | 5816.631
35.2074 | 1685.3968 | 35.2074 | 2264.066 | 3264.066 | 35.2074 | 1725.1179 | 5725.1179 | 35.2074 | 1930.9436 | 35.2074 | 1816.6603 | 5816.6603
35.2184 | 1687.7415 | 35.2184 | 2264.3283 | 3264.3283 | 35.2184 | 1725.1954 | 5725.1954 | 35.2184 | 1931.4252 | 35.2184 | 1816.8147 | 5816.8147
35.2294 | 1689.9144 | 35.2294 | 2264.7143 | 3264.7143 | 35.2294 | 1725.2683 | 5725.2683 | 35.2294 | 1931.9624 | 35.2294 | 1817.0814 | 5817.0814
35.2404 | 1691.2485 | 35.2404 | 2265.3436 | 3265.3436 | 35.2404 | 1725.3262 | 5725.3262 | 35.2404 | 1932.5513 | 35.2404 | 1817.4168 | 5817.4168
35.2514 | 1692.2187 | 35.2514 | 2266.1581 | 3266.1581 | 35.2514 | 1725.3918 | 5725.3918 | 35.2514 | 1933.1497 | 35.2514 | 1817.7766 | 5817.7766
35.2624 | 1692.8525 | 35.2624 | 2267.1112 | 3267.1112 | 35.2624 | 1725.4578 | 5725.4578 | 35.2624 | 1933.8046 | 35.2624 | 1818.1908 | 5818.1908
35.2734 | 1692.786 | 35.2734 | 2268.2598 | 3268.2598 | 35.2734 | 1725.503 | 5725.503 | 35.2734 | 1934.4782 | 35.2734 | 1818.6806 | 5818.6806
35.2844 | 1692.7395 | 35.2844 | 2269.5776 | 3269.5776 | 35.2844 | 1725.5409 | 5725.5409 | 35.2844 | 1935.1052 | 35.2844 | 1819.2042 | 5819.2042
35.2954 | 1692.9539 | 35.2954 | 2271.0264 | 3271.0264 | 35.2954 | 1725.078 | 5725.078 | 35.2954 | 1935.6606 | 35.2954 | 1819.7652 | 5819.7652
35.3064 | 1693.3275 | 35.3064 | 2272.6467 | 3272.6467 | 35.3064 | 1724.6245 | 5724.6245 | 35.3064 | 1936.1981 | 35.3064 | 1820.3558 | 5820.3558
35.3174 | 1693.7509 | 35.3174 | 2274.4832 | 3274.4832 | 35.3174 | 1724.1975 | 5724.1975 | 35.3174 | 1936.7331 | 35.3174 | 1821.0039 | 5821.0039
35.3284 | 1694.3263 | 35.3284 | 2276.405 | 3276.405 | 35.3284 | 1723.7798 | 5723.7798 | 35.3284 | 1937.2704 | 35.3284 | 1821.7235 | 5821.7235
35.3394 | 1694.4314 | 35.3394 | 2278.3737 | 3278.3737 | 35.3394 | 1723.3613 | 5723.3613 | 35.3394 | 1937.7701 | 35.3394 | 1822.4956 | 5822.4956
35.3504 | 1694.2638 | 35.3504 | 2280.4172 | 3280.4172 | 35.3504 | 1722.9465 | 5722.9465 | 35.3504 | 1937.7507 | 35.3504 | 1823.3035 | 5823.3035
35.3614 | 1694.0746 | 35.3614 | 2282.4516 | 3282.4516 | 35.3614 | 1722.5216 | 5722.5216 | 35.3614 | 1937.7763 | 35.3614 | 1824.1484 | 5824.1484
35.3724 | 1693.9004 | 35.3724 | 2284.5109 | 3284.5109 | 35.3724 | 1722.1154 | 5722.1154 | 35.3724 | 1937.8545 | 35.3724 | 1825.0183 | 5825.0183
35.3834 | 1693.9951 | 35.3834 | 2286.53 | 3286.53 | 35.3834 | 1721.7154 | 5721.7154 | 35.3834 | 1937.9714 | 35.3834 | 1825.8684 | 5825.8684
35.3944 | 1694.507 | 35.3944 | 2288.5268 | 3288.5268 | 35.3944 | 1721.3077 | 5721.3077 | 35.3944 | 1938.1137 | 35.3944 | 1826.6974 | 5826.6974
35.4054 | 1695.543 | 35.4054 | 2290.4604 | 3290.4604 | 35.4054 | 1720.906 | 5720.906 | 35.4054 | 1938.2809 | 35.4054 | 1827.4962 | 5827.4962
35.4164 | 1697.3065 | 35.4164 | 2292.3295 | 3292.3295 | 35.4164 | 1720.5253 | 5720.5253 | 35.4164 | 1938.47 | 35.4164 | 1828.3108 | 5828.3108
35.4274 | 1699.7047 | 35.4274 | 2294.2197 | 3294.2197 | 35.4274 | 1720.1225 | 5720.1225 | 35.4274 | 1938.673 | 35.4274 | 1829.1056 | 5829.1056
35.4384 | 1703.0975 | 35.4384 | 2296.0527 | 3296.0527 | 35.4384 | 1719.69 | 5719.69 | 35.4384 | 1938.8612 | 35.4384 | 1829.885 | 5829.885
35.4494 | 1707.6208 | 35.4494 | 2297.6994 | 3297.6994 | 35.4494 | 1719.2308 | 5719.2308 | 35.4494 | 1939.01 | 35.4494 | 1830.6354 | 5830.6354
35.4604 | 1712.7503 | 35.4604 | 2299.369 | 3299.369 | 35.4604 | 1718.7612 | 5718.7612 | 35.4604 | 1939.1432 | 35.4604 | 1831.3881 | 5831.3881
35.4714 | 1718.2958 | 35.4714 | 2300.9817 | 3300.9817 | 35.4714 | 1718.2786 | 5718.2786 | 35.4714 | 1939.2778 | 35.4714 | 1832.103 | 5832.103
35.4824 | 1720.7448 | 35.4824 | 2302.3079 | 3302.3079 | 35.4824 | 1717.7936 | 5717.7936 | 35.4824 | 1939.4078 | 35.4824 | 1832.3175 | 5832.3175
35.4934 | 1723.1501 | 35.4934 | 2303.3783 | 3303.3783 | 35.4934 | 1717.3319 | 5717.3319 | 35.4934 | 1939.5227 | 35.4934 | 1832.547 | 5832.547
35.5044 | 1726.0038 | 35.5044 | 2304.2159 | 3304.2159 | 35.5044 | 1716.8775 | 5716.8775 | 35.5044 | 1939.6075 | 35.5044 | 1832.8075 | 5832.8075
35.5154 | 1729.5394 | 35.5154 | 2304.7986 | 3304.7986 | 35.5154 | 1716.4463 | 5716.4463 | 35.5154 | 1939.69 | 35.5154 | 1833.0832 | 5833.0832
35.5264 | 1734.0063 | 35.5264 | 2305.2583 | 3305.2583 | 35.5264 | 1716.0273 | 5716.0273 | 35.5264 | 1939.7649 | 35.5264 | 1833.3565 | 5833.3565
35.5374 | 1739.0974 | 35.5374 | 2305.5621 | 3305.5621 | 35.5374 | 1715.602 | 5715.602 | 35.5374 | 1939.8262 | 35.5374 | 1833.6399 | 5833.6399
35.5484 | 1745.2219 | 35.5484 | 2305.7529 | 3305.7529 | 35.5484 | 1715.1797 | 5715.1797 | 35.5484 | 1939.8713 | 35.5484 | 1833.9237 | 5833.9237
35.5594 | 1755.2022 | 35.5594 | 2305.9224 | 3305.9224 | 35.5594 | 1714.7377 | 5714.7377 | 35.5594 | 1939.867 | 35.5594 | 1834.1935 | 5834.1935
35.5704 | 1794.3913 | 35.5704 | 2306.0685 | 3306.0685 | 35.5704 | 1714.2946 | 5714.2946 | 35.5704 | 1939.8284 | 35.5704 | 1834.4514 | 5834.4514
35.5814 | 1821.1598 | 35.5814 | 2306.2365 | 3306.2365 | 35.5814 | 1713.8331 | 5713.8331 | 35.5814 | 1939.7486 | 35.5814 | 1834.6942 | 5834.6942
35.5924 | 1848.0803 | 35.5924 | 2306.3434 | 3306.3434 | 35.5924 | 1713.3562 | 5713.3562 | 35.5924 | 1940.1467 | 35.5924 | 1834.8969 | 5834.8969
35.6034 | 1875.635 | 35.6034 | 2306.4656 | 3306.4656 | 35.6034 | 1712.8762 | 5712.8762 | 35.6034 | 1940.5346 | 35.6034 | 1835.0557 | 5835.0557
35.6144 | 1901.9434 | 35.6144 | 2306.6862 | 3306.6862 | 35.6144 | 1712.4017 | 5712.4017 | 35.6144 | 1940.8751 | 35.6144 | 1835.1757 | 5835.1757
35.6254 | 1926.9594 | 35.6254 | 2306.9785 | 3306.9785 | 35.6254 | 1711.9187 | 5711.9187 | 35.6254 | 1941.1724 | 35.6254 | 1835.2547 | 5835.2547
35.6364 | 1949.2597 | 35.6364 | 2307.2224 | 3307.2224 | 35.6364 | 1711.4198 | 5711.4198 | 35.6364 | 1940.928 | 35.6364 | 1835.2989 | 5835.2989
35.6474 | 1959.4494 | 35.6474 | 2307.4983 | 3307.4983 | 35.6474 | 1710.8943 | 5710.8943 | 35.6474 | 1940.6692 | 35.6474 | 1835.3226 | 5835.3226
35.6584 | 1958.2436 | 35.6584 | 2307.8386 | 3307.8386 | 35.6584 | 1710.363 | 5710.363 | 35.6584 | 1940.9163 | 35.6584 | 1835.3077 | 5835.3077
35.6694 | 1952.9479 | 35.6694 | 2308.163 | 3308.163 | 35.6694 | 1709.8407 | 5709.8407 | 35.6694 | 1941.1936 | 35.6694 | 1835.2574 | 5835.2574
35.6804 | 1946.2948 | 35.6804 | 2308.6482 | 3308.6482 | 35.6804 | 1709.3382 | 5709.3382 | 35.6804 | 1941.4779 | 35.6804 | 1835.1729 | 5835.1729
35.6914 | 1937.8675 | 35.6914 | 2309.2183 | 3309.2183 | 35.6914 | 1708.8395 | 5708.8395 | 35.6914 | 1941.7447 | 35.6914 | 1835.0694 | 5835.0694
35.7024 | 1929.1392 | 35.7024 | 2309.9066 | 3309.9066 | 35.7024 | 1708.3403 | 5708.3403 | 35.7024 | 1941.9866 | 35.7024 | 1834.951 | 5834.951
35.7134 | 1920.522 | 35.7134 | 2310.6841 | 3310.6841 | 35.7134 | 1707.8229 | 5707.8229 | 35.7134 | 1941.7081 | 35.7134 | 1835.3359 | 5835.3359
35.7244 | 1912.6846 | 35.7244 | 2311.5131 | 3311.5131 | 35.7244 | 1707.3221 | 5707.3221 | 35.7244 | 1941.4672 | 35.7244 | 1835.7463 | 5835.7463
35.7354 | 1912.4225 | 35.7354 | 2312.4338 | 3312.4338 | 35.7354 | 1706.7835 | 5706.7835 | 35.7354 | 1941.2682 | 35.7354 | 1836.1374 | 5836.1374
35.7464 | 1916.4458 | 35.7464 | 2311.3311 | 3311.3311 | 35.7464 | 1706.1943 | 5706.1943 | 35.7464 | 1941.1131 | 35.7464 | 1836.5118 | 5836.5118
35.7574 | 1922.0549 | 35.7574 | 2310.1719 | 3310.1719 | 35.7574 | 1705.5793 | 5705.5793 | 35.7574 | 1941.0068 | 35.7574 | 1836.8798 | 5836.8798
35.7684 | 1927.8788 | 35.7684 | 2308.9277 | 3308.9277 | 35.7684 | 1704.9728 | 5704.9728 | 35.7684 | 1940.9239 | 35.7684 | 1837.27 | 5837.27
35.7794 | 1933.3041 | 35.7794 | 2307.8451 | 3307.8451 | 35.7794 | 1704.3506 | 5704.3506 | 35.7794 | 1940.8594 | 35.7794 | 1837.6717 | 5837.6717
35.7904 | 1938.0377 | 35.7904 | 2308.9834 | 3308.9834 | 35.7904 | 1703.7252 | 5703.7252 | 35.7904 | 1940.8118 | 35.7904 | 1838.0703 | 5838.0703
35.8014 | 1941.2892 | 35.8014 | 2310.3379 | 3310.3379 | 35.8014 | 1703.1046 | 5703.1046 | 35.8014 | 1940.7825 | 35.8014 | 1838.4321 | 5838.4321
35.8124 | 1943.5548 | 35.8124 | 2311.6611 | 3311.6611 | 35.8124 | 1702.4848 | 5702.4848 | 35.8124 | 1940.7445 | 35.8124 | 1838.7941 | 5838.7941
35.8234 | 1941.8613 | 35.8234 | 2313.0106 | 3313.0106 | 35.8234 | 1701.8435 | 5701.8435 | 35.8234 | 1940.7031 | 35.8234 | 1839.1403 | 5839.1403
35.8344 | 1936.7878 | 35.8344 | 2314.5292 | 3314.5292 | 35.8344 | 1701.1814 | 5701.1814 | 35.8344 | 1940.6371 | 35.8344 | 1839.484 | 5839.484
35.8454 | 1930.3273 | 35.8454 | 2316.084 | 3316.084 | 35.8454 | 1700.5014 | 5700.5014 | 35.8454 | 1940.547 | 35.8454 | 1839.7497 | 5839.7497
35.8564 | 1923.0292 | 35.8564 | 2313.4 | 3313.4 | 35.8564 | 1699.8067 | 5699.8067 | 35.8564 | 1940.4181 | 35.8564 | 1839.4929 | 5839.4929
35.8674 | 1914.8432 | 35.8674 | 2310.6495 | 3310.6495 | 35.8674 | 1699.0998 | 5699.0998 | 35.8674 | 1940.2753 | 35.8674 | 1839.2354 | 5839.2354
35.8784 | 1905.8986 | 35.8784 | 2307.9687 | 3307.9687 | 35.8784 | 1698.3745 | 5698.3745 | 35.8784 | 1940.1014 | 35.8784 | 1838.9286 | 5838.9286
35.8894 | 1896.9937 | 35.8894 | 2309.7083 | 3309.7083 | 35.8894 | 1697.6297 | 5697.6297 | 35.8894 | 1939.9332 | 35.8894 | 1838.6332 | 5838.6332
35.9004 | 1887.888 | 35.9004 | 2311.472 | 3311.472 | 35.9004 | 1696.8584 | 5696.8584 | 35.9004 | 1939.7294 | 35.9004 | 1838.3426 | 5838.3426
35.9114 | 1880.0489 | 35.9114 | 2313.0854 | 3313.0854 | 35.9114 | 1696.0622 | 5696.0622 | 35.9114 | 1939.4462 | 35.9114 | 1838.0383 | 5838.0383
35.9224 | 1877.8997 | 35.9224 | 2326.1951 | 3326.1951 | 35.9224 | 1695.237 | 5695.237 | 35.9224 | 1939.1147 | 35.9224 | 1837.7063 | 5837.7063
35.9334 | 1877.2707 | 35.9334 | 2336.2454 | 3336.2454 | 35.9334 | 1694.3997 | 5694.3997 | 35.9334 | 1938.6959 | 35.9334 | 1837.3602 | 5837.3602
35.9444 | 1875.9095 | 35.9444 | 2361.8684 | 3361.8684 | 35.9444 | 1693.5756 | 5693.5756 | 35.9444 | 1937.1742 | 35.9444 | 1836.9749 | 5836.9749
35.9554 | 1873.3261 | 35.9554 | 2388.4729 | 3388.4729 | 35.9554 | 1692.7088 | 5692.7088 | 35.9554 | 1935.5095 | 35.9554 | 1836.5772 | 5836.5772
35.9664 | 1869.8594 | 35.9664 | 2408.2068 | 3408.2068 | 35.9664 | 1691.8294 | 5691.8294 | 35.9664 | 1933.8409 | 35.9664 | 1836.1644 | 5836.1644
35.9774 | 1865.8394 | 35.9774 | 2413.1311 | 3413.1311 | 35.9774 | 1690.9488 | 5690.9488 | 35.9774 | 1932.1476 | 35.9774 | 1835.7234 | 5835.7234
35.9884 | 1860.4984 | 35.9884 | 2416.8268 | 3416.8268 | 35.9884 | 1690.0602 | 5690.0602 | 35.9884 | 1931.4892 | 35.9884 | 1835.2337 | 5835.2337
35.9994 | 1855.0886 | 35.9994 | 2420.3741 | 3420.3741 | 35.9994 | 1689.1624 | 5689.1624 | 35.9994 | 1930.8096 | 35.9994 | 1834.7071 | 5834.7071
36.0104 | 1832.3027 | 36.0104 | 2426.136 | 3426.136 | 36.0104 | 1688.271 | 5688.271 | 36.0104 | 1928.9805 | 36.0104 | 1834.1142 | 5834.1142
36.0214 | 1804.2827 | 36.0214 | 2429.5328 | 3429.5328 | 36.0214 | 1687.8611 | 5687.8611 | 36.0214 | 1927.0315 | 36.0214 | 1833.4469 | 5833.4469
36.0324 | 1775.4686 | 36.0324 | 2420.6456 | 3420.6456 | 36.0324 | 1687.4863 | 5687.4863 | 36.0324 | 1925.0343 | 36.0324 | 1832.6887 | 5832.6887
36.0434 | 1748.5132 | 36.0434 | 2407.6033 | 3407.6033 | 36.0434 | 1687.1398 | 5687.1398 | 36.0434 | 1923.0185 | 36.0434 | 1831.8476 | 5831.8476
36.0544 | 1723.3174 | 36.0544 | 2392.1583 | 3392.1583 | 36.0544 | 1686.7969 | 5686.7969 | 36.0544 | 1921.0467 | 36.0544 | 1830.9545 | 5830.9545
36.0654 | 1697.6482 | 36.0654 | 2388.9412 | 3388.9412 | 36.0654 | 1686.4554 | 5686.4554 | 36.0654 | 1920.0656 | 36.0654 | 1828.9457 | 5828.9457
36.0764 | 1734.9068 | 36.0764 | 2388.956 | 3388.956 | 36.0764 | 1686.0992 | 5686.0992 | 36.0764 | 1919.0701 | 36.0764 | 1826.7977 | 5826.7977
36.0874 | 1716.8985 | 36.0874 | 2389.4671 | 3389.4671 | 36.0874 | 1685.7485 | 5685.7485 | 36.0874 | 1918.0628 | 36.0874 | 1824.625 | 5824.625
36.0984 | 1709.4542 | 36.0984 | 2367.9341 | 3367.9341 | 36.0984 | 1685.3834 | 5685.3834 | 36.0984 | 1917.026 | 36.0984 | 1822.3922 | 5822.3922
36.1094 | 1702.9335 | 36.1094 | 2345.2787 | 3345.2787 | 36.1094 | 1685.0434 | 5685.0434 | 36.1094 | 1914.4769 | 36.1094 | 1820.1287 | 5820.1287
36.1204 | 1697.3867 | 36.1204 | 2320.2583 | 3320.2583 | 36.1204 | 1684.7028 | 5684.7028 | 36.1204 | 1911.8168 | 36.1204 | 1817.7817 | 5817.7817
36.1314 | 1691.923 | 36.1314 | 2298.2101 | 3298.2101 | 36.1314 | 1684.3849 | 5684.3849 | 36.1314 | 1909.1754 | 36.1314 | 1815.3579 | 5815.3579
36.1424 | 1686.4099 | 36.1424 | 2281.3047 | 3281.3047 | 36.1424 | 1684.0626 | 5684.0626 | 36.1424 | 1906.6092 | 36.1424 | 1812.9272 | 5812.9272
36.1534 | 1681.9543 | 36.1534 | 2259.795 | 3259.795 | 36.1534 | 1683.755 | 5683.755 | 36.1534 | 1904.2115 | 36.1534 | 1810.5164 | 5810.5164
36.1644 | 1678.0162 | 36.1644 | 2284.0024 | 3284.0024 | 36.1644 | 1683.477 | 5683.477 | 36.1644 | 1902.0009 | 36.1644 | 1808.1161 | 5808.1161
36.1754 | 1674.7062 | 36.1754 | 2264.142 | 3264.142 | 36.1754 | 1683.1849 | 5683.1849 | 36.1754 | 1899.8438 | 36.1754 | 1805.7148 | 5805.7148
36.1864 | 1668.446 | 36.1864 | 2248.5859 | 3248.5859 | 36.1864 | 1682.8877 | 5682.8877 | 36.1864 | 1897.7812 | 36.1864 | 1803.3075 | 5803.3075
36.1974 | 1663.3429 | 36.1974 | 2234.1413 | 3234.1413 | 36.1974 | 1682.569 | 5682.569 | 36.1974 | 1895.9411 | 36.1974 | 1800.9877 | 5800.9877
36.2084 | 1658.6204 | 36.2084 | 2227.6806 | 3227.6806 | 36.2084 | 1682.2791 | 5682.2791 | 36.2084 | 1894.3772 | 36.2084 | 1799.6665 | 5799.6665
36.2194 | 1654.5142 | 36.2194 | 2222.2366 | 3222.2366 | 36.2194 | 1681.9716 | 5681.9716 | 36.2194 | 1894.7306 | 36.2194 | 1798.3242 | 5798.3242
36.2304 | 1650.9552 | 36.2304 | 2221.3355 | 3221.3355 | 36.2304 | 1681.6085 | 5681.6085 | 36.2304 | 1895.0977 | 36.2304 | 1796.9717 | 5796.9717
36.2414 | 1648.2485 | 36.2414 | 2220.805 | 3220.805 | 36.2414 | 1681.1894 | 5681.1894 | 36.2414 | 1895.4984 | 36.2414 | 1795.6064 | 5795.6064
36.2524 | 1646.078 | 36.2524 | 2220.6627 | 3220.6627 | 36.2524 | 1680.6992 | 5680.6992 | 36.2524 | 1895.9195 | 36.2524 | 1794.785 | 5794.785
36.2634 | 1644.3142 | 36.2634 | 2217.4156 | 3217.4156 | 36.2634 | 1680.1671 | 5680.1671 | 36.2634 | 1893.0688 | 36.2634 | 1794.018 | 5794.018
36.2744 | 1643.2643 | 36.2744 | 2216.0553 | 3216.0553 | 36.2744 | 1679.5845 | 5679.5845 | 36.2744 | 1889.8922 | 36.2744 | 1793.3604 | 5793.3604
36.2854 | 1643.1404 | 36.2854 | 2216.2826 | 3216.2826 | 36.2854 | 1678.9745 | 5678.9745 | 36.2854 | 1890.6344 | 36.2854 | 1792.7869 | 5792.7869
36.2964 | 1643.699 | 36.2964 | 2213.6802 | 3213.6802 | 36.2964 | 1678.3246 | 5678.3246 | 36.2964 | 1892.6149 | 36.2964 | 1792.2729 | 5792.2729
36.3074 | 1644.9088 | 36.3074 | 2212.2112 | 3212.2112 | 36.3074 | 1677.6013 | 5677.6013 | 36.3074 | 1898.1903 | 36.3074 | 1791.7925 | 5791.7925
36.3184 | 1646.9528 | 36.3184 | 2211.4997 | 3211.4997 | 36.3184 | 1676.8177 | 5676.8177 | 36.3184 | 1915.16 | 36.3184 | 1791.3583 | 5791.3583
36.3294 | 1649.4212 | 36.3294 | 2211.4853 | 3211.4853 | 36.3294 | 1675.9741 | 5675.9741 | 36.3294 | 1925.7855 | 36.3294 | 1791.0031 | 5791.0031
36.3404 | 1652.3479 | 36.3404 | 2215.438 | 3215.438 | 36.3404 | 1675.0894 | 5675.0894 | 36.3404 | 1935.5706 | 36.3404 | 1790.6667 | 5790.6667
36.3514 | 1655.8834 | 36.3514 | 2231.851 | 3231.851 | 36.3514 | 1674.1485 | 5674.1485 | 36.3514 | 1956.7238 | 36.3514 | 1790.3472 | 5790.3472
36.3624 | 1659.9087 | 36.3624 | 2250.3683 | 3250.3683 | 36.3624 | 1673.1753 | 5673.1753 | 36.3624 | 1981.0238 | 36.3624 | 1790.0376 | 5790.0376
36.3734 | 1664.1359 | 36.3734 | 2270.5868 | 3270.5868 | 36.3734 | 1671.1303 | 5671.1303 | 36.3734 | 2004.1478 | 36.3734 | 1789.7585 | 5789.7585
36.3844 | 1668.9146 | 36.3844 | 2320.4421 | 3320.4421 | 36.3844 | 1668.9923 | 5668.9923 | 36.3844 | 2024.0569 | 36.3844 | 1789.4922 | 5789.4922
36.3954 | 1673.941 | 36.3954 | 2348.5219 | 3348.5219 | 36.3954 | 1666.7693 | 5666.7693 | 36.3954 | 2026.4708 | 36.3954 | 1789.2305 | 5789.2305
36.4064 | 1679.1043 | 36.4064 | 2375.8156 | 3375.8156 | 36.4064 | 1664.5552 | 5664.5552 | 36.4064 | 2026.9372 | 36.4064 | 1788.9407 | 5788.9407
36.4174 | 1684.2781 | 36.4174 | 2403.0583 | 3403.0583 | 36.4174 | 1662.3235 | 5662.3235 | 36.4174 | 2031.3593 | 36.4174 | 1789.1672 | 5789.1672
36.4284 | 1689.2033 | 36.4284 | 2417.3427 | 3417.3427 | 36.4284 | 1660.0316 | 5660.0316 | 36.4284 | 2036.0182 | 36.4284 | 1789.3826 | 5789.3826
36.4394 | 1694.0565 | 36.4394 | 2419.1907 | 3419.1907 | 36.4394 | 1657.6331 | 5657.6331 | 36.4394 | 2032.9796 | 36.4394 | 1789.5828 | 5789.5828
36.4504 | 1698.5829 | 36.4504 | 2413.7527 | 3413.7527 | 36.4504 | 1655.1905 | 5655.1905 | 36.4504 | 2025.0232 | 36.4504 | 1789.7527 | 5789.7527
36.4614 | 1702.3262 | 36.4614 | 2399.213 | 3399.213 | 36.4614 | 1652.6554 | 5652.6554 | 36.4614 | 2011.504 | 36.4614 | 1789.8495 | 5789.8495
36.4724 | 1705.3231 | 36.4724 | 2383.5983 | 3383.5983 | 36.4724 | 1650.0676 | 5650.0676 | 36.4724 | 1998.5256 | 36.4724 | 1789.8936 | 5789.8936
36.4834 | 1707.8518 | 36.4834 | 2368.3856 | 3368.3856 | 36.4834 | 1646.9136 | 5646.9136 | 36.4834 | 1994.6845 | 36.4834 | 1791.6102 | 5791.6102
36.4944 | 1709.5117 | 36.4944 | 2353.3554 | 3353.3554 | 36.4944 | 1643.7312 | 5643.7312 | 36.4944 | 1988.5599 | 36.4944 | 1793.3297 | 5793.3297
36.5054 | 1710.4933 | 36.5054 | 2338.1781 | 3338.1781 | 36.5054 | 1640.4908 | 5640.4908 | 36.5054 | 1968.4175 | 36.5054 | 1795.0839 | 5795.0839
36.5164 | 1710.9807 | 36.5164 | 2336.5027 | 3336.5027 | 36.5164 | 1637.1315 | 5637.1315 | 36.5164 | 1941.712 | 36.5164 | 1796.7054 | 5796.7054
36.5274 | 1710.787 | 36.5274 | 2337.851 | 3337.851 | 36.5274 | 1633.7544 | 5633.7544 | 36.5274 | 1909.5633 | 36.5274 | 1798.3112 | 5798.3112
36.5384 | 1710.0096 | 36.5384 | 2343.3331 | 3343.3331 | 36.5384 | 1630.3507 | 5630.3507 | 36.5384 | 1880.4447 | 36.5384 | 1799.7521 | 5799.7521
36.5494 | 1708.6354 | 36.5494 | 2352.8213 | 3352.8213 | 36.5494 | 1626.8791 | 5626.8791 | 36.5494 | 1852.4655 | 36.5494 | 1801.0091 | 5801.0091
36.5604 | 1706.7363 | 36.5604 | 2363.2684 | 3363.2684 | 36.5604 | 1623.2781 | 5623.2781 | 36.5604 | 1824.5771 | 36.5604 | 1799.9319 | 5799.9319
36.5714 | 1704.2669 | 36.5714 | 2372.2501 | 3372.2501 | 36.5714 | 1619.5867 | 5619.5867 | 36.5714 | 1861.854 | 36.5714 | 1798.3102 | 5798.3102
36.5824 | 1701.5858 | 36.5824 | 2373.9877 | 3373.9877 | 36.5824 | 1615.9338 | 5615.9338 | 36.5824 | 1841.5684 | 36.5824 | 1796.6594 | 5796.6594
36.5934 | 1698.3375 | 36.5934 | 2373.635 | 3373.635 | 36.5934 | 1612.3639 | 5612.3639 | 36.5934 | 1825.345 | 36.5934 | 1794.9417 | 5794.9417
36.6044 | 1694.9743 | 36.6044 | 2352.5087 | 3352.5087 | 36.6044 | 1608.8501 | 5608.8501 | 36.6044 | 1810.2977 | 36.6044 | 1792.1078 | 5792.1078
36.6154 | 1691.3404 | 36.6154 | 2321.724 | 3321.724 | 36.6154 | 1605.4079 | 5605.4079 | 36.6154 | 1802.8412 | 36.6154 | 1789.2002 | 5789.2002
36.6264 | 1687.5899 | 36.6264 | 2294.1619 | 3294.1619 | 36.6264 | 1602.0193 | 5602.0193 | 36.6264 | 1795.4587 | 36.6264 | 1786.1137 | 5786.1137
36.6374 | 1684.3131 | 36.6374 | 2259.0792 | 3259.0792 | 36.6374 | 1598.6619 | 5598.6619 | 36.6374 | 1788.7802 | 36.6374 | 1782.9052 | 5782.9052
36.6484 | 1680.6915 | 36.6484 | 2222.7306 | 3222.7306 | 36.6484 | 1595.3273 | 5595.3273 | 36.6484 | 1782.3744 | 36.6484 | 1779.6081 | 5779.6081
36.6594 | 1676.9769 | 36.6594 | 2244.6362 | 3244.6362 | 36.6594 | 1592.1271 | 5592.1271 | 36.6594 | 1776.2629 | 36.6594 | 1772.7557 | 5772.7557
36.6704 | 1673.5376 | 36.6704 | 2224.2017 | 3224.2017 | 36.6704 | 1589.0107 | 5589.0107 | 36.6704 | 1771.7127 | 36.6704 | 1765.5783 | 5765.5783
36.6814 | 1670.0428 | 36.6814 | 2204.117 | 3204.117 | 36.6814 | 1585.9628 | 5585.9628 | 36.6814 | 1767.8502 | 36.6814 | 1758.0696 | 5758.0696
36.6924 | 1666.6462 | 36.6924 | 2194.8956 | 3194.8956 | 36.6924 | 1582.9477 | 5582.9477 | 36.6924 | 1767.7946 | 36.6924 | 1750.6559 | 5750.6559
36.7034 | 1663.4159 | 36.7034 | 2185.9647 | 3185.9647 | 36.7034 | 1579.9687 | 5579.9687 | 36.7034 | 1764.6017 | 36.7034 | 1743.0854 | 5743.0854
36.7144 | 1660.2786 | 36.7144 | 2169.1757 | 3169.1757 | 36.7144 | 1577.007 | 5577.007 | 36.7144 | 1761.644 | 36.7144 | 1735.745 | 5735.745
36.7254 | 1657.1376 | 36.7254 | 2161.016 | 3161.016 | 36.7254 | 1574.6517 | 5574.6517 | 36.7254 | 1758.9697 | 36.7254 | 1728.6096 | 5728.6096
36.7364 | 1653.8997 | 36.7364 | 2153.1592 | 3153.1592 | 36.7364 | 1572.2988 | 5572.2988 | 36.7364 | 1756.5858 | 36.7364 | 1725.0404 | 5725.0404
36.7474 | 1650.6374 | 36.7474 | 2145.74 | 3145.74 | 36.7474 | 1570.0008 | 5570.0008 | 36.7474 | 1754.4023 | 36.7474 | 1721.4935 | 5721.4935
36.7584 | 1647.0466 | 36.7584 | 2140.2975 | 3140.2975 | 36.7584 | 1567.6494 | 5567.6494 | 36.7584 | 1752.4706 | 36.7584 | 1718.0356 | 5718.0356
36.7694 | 1643.7644 | 36.7694 | 2135.5341 | 3135.5341 | 36.7694 | 1565.2985 | 5565.2985 | 36.7694 | 1750.6586 | 36.7694 | 1714.6247 | 5714.6247
36.7804 | 1640.7046 | 36.7804 | 2127.7899 | 3127.7899 | 36.7804 | 1562.986 | 5562.986 | 36.7804 | 1748.7725 | 36.7804 | 1711.2833 | 5711.2833
36.7914 | 1637.5119 | 36.7914 | 2124.5467 | 3124.5467 | 36.7914 | 1560.8084 | 5560.8084 | 36.7914 | 1746.7851 | 36.7914 | 1707.9334 | 5707.9334
36.8024 | 1633.9753 | 36.8024 | 2125.3126 | 3125.3126 | 36.8024 | 1558.729 | 5558.729 | 36.8024 | 1744.9515 | 36.8024 | 1704.6823 | 5704.6823
36.8134 | 1629.9343 | 36.8134 | 2122.6386 | 3122.6386 | 36.8134 | 1556.7264 | 5556.7264 | 36.8134 | 1743.6461 | 36.8134 | 1701.5189 | 5701.5189
36.8244 | 1626.9453 | 36.8244 | 2120.3341 | 3120.3341 | 36.8244 | 1554.7183 | 5554.7183 | 36.8244 | 1742.4498 | 36.8244 | 1698.4665 | 5698.4665
36.8354 | 1624.3579 | 36.8354 | 2118.3478 | 3118.3478 | 36.8354 | 1553.7542 | 5553.7542 | 36.8354 | 1741.274 | 36.8354 | 1697.2734 | 5697.2734
36.8464 | 1622.0533 | 36.8464 | 2116.5165 | 3116.5165 | 36.8464 | 1552.8103 | 5552.8103 | 36.8464 | 1740.2805 | 36.8464 | 1696.2848 | 5696.2848
36.8574 | 1620.246 | 36.8574 | 2114.8514 | 3114.8514 | 36.8574 | 1551.8939 | 5551.8939 | 36.8574 | 1739.3688 | 36.8574 | 1695.4524 | 5695.4524
36.8684 | 1618.32 | 36.8684 | 2113.4648 | 3113.4648 | 36.8684 | 1551.0584 | 5551.0584 | 36.8684 | 1736.8132 | 36.8684 | 1694.5966 | 5694.5966
36.8794 | 1616.5398 | 36.8794 | 2112.3534 | 3112.3534 | 36.8794 | 1550.2605 | 5550.2605 | 36.8794 | 1734.5059 | 36.8794 | 1693.8767 | 5693.8767
36.8904 | 1615.2465 | 36.8904 | 2111.6457 | 3111.6457 | 36.8904 | 1549.4945 | 5549.4945 | 36.8904 | 1732.3039 | 36.8904 | 1693.1363 | 5693.1363
36.9014 | 1614.6082 | 36.9014 | 2111.021 | 3111.021 | 36.9014 | 1548.8082 | 5548.8082 | 36.9014 | 1730.2637 | 36.9014 | 1692.3091 | 5692.3091
36.9124 | 1614.4695 | 36.9124 | 2110.537 | 3110.537 | 36.9124 | 1548.1806 | 5548.1806 | 36.9124 | 1729.3699 | 36.9124 | 1689.7953 | 5689.7953
36.9234 | 1615.1487 | 36.9234 | 2109.974 | 3109.974 | 36.9234 | 1547.6452 | 5547.6452 | 36.9234 | 1728.6049 | 36.9234 | 1688.2856 | 5688.2856
36.9344 | 1616.4953 | 36.9344 | 2109.5575 | 3109.5575 | 36.9344 | 1547.1162 | 5547.1162 | 36.9344 | 1727.8933 | 36.9344 | 1686.8091 | 5686.8091
36.9454 | 1618.3736 | 36.9454 | 2109.3187 | 3109.3187 | 36.9454 | 1546.5798 | 5546.5798 | 36.9454 | 1727.2307 | 36.9454 | 1685.3499 | 5685.3499
36.9564 | 1620.5832 | 36.9564 | 2109.1299 | 3109.1299 | 36.9564 | 1546.075 | 5546.075 | 36.9564 | 1726.6287 | 36.9564 | 1684.3934 | 5684.3934
36.9674 | 1624.0413 | 36.9674 | 2107.108 | 3107.108 | 36.9674 | 1545.5896 | 5545.5896 | 36.9674 | 1726.0591 | 36.9674 | 1683.4675 | 5683.4675
36.9784 | 1628.5672 | 36.9784 | 2105.2233 | 3105.2233 | 36.9784 | 1545.1239 | 5545.1239 | 36.9784 | 1725.4847 | 36.9784 | 1682.6009 | 5682.6009
36.9894 | 1633.946 | 36.9894 | 2103.5288 | 3103.5288 | 36.9894 | 1544.6597 | 5544.6597 | 36.9894 | 1724.9046 | 36.9894 | 1681.7797 | 5681.7797
37.0004 | 1639.121 | 37.0004 | 2102.0205 | 3102.0205 | 37.0004 | 1544.2231 | 5544.2231 | 37.0004 | 1724.3747 | 37.0004 | 1680.9842 | 5680.9842
37.0114 | 1644.2594 | 37.0114 | 2100.6048 | 3100.6048 | 37.0114 | 1543.7796 | 5543.7796 | 37.0114 | 1723.8532 | 37.0114 | 1680.2288 | 5680.2288
37.0224 | 1649.5226 | 37.0224 | 2099.2774 | 3099.2774 | 37.0224 | 1543.3099 | 5543.3099 | 37.0224 | 1723.3848 | 37.0224 | 1679.5294 | 5679.5294
37.0334 | 1654.8829 | 37.0334 | 2098.0563 | 3098.0563 | 37.0334 | 1542.8641 | 5542.8641 | 37.0334 | 1722.9161 | 37.0334 | 1678.8907 | 5678.8907
37.0444 | 1660.7481 | 37.0444 | 2096.9313 | 3096.9313 | 37.0444 | 1542.4418 | 5542.4418 | 37.0444 | 1722.456 | 37.0444 | 1678.2951 | 5678.2951
37.0554 | 1666.7123 | 37.0554 | 2095.9309 | 3095.9309 | 37.0554 | 1542.0663 | 5542.0663 | 37.0554 | 1722.0183 | 37.0554 | 1677.713 | 5677.713
37.0664 | 1672.2088 | 37.0664 | 2095.0512 | 3095.0512 | 37.0664 | 1541.7103 | 5541.7103 | 37.0664 | 1721.6312 | 37.0664 | 1677.1191 | 5677.1191
37.0774 | 1677.2376 | 37.0774 | 2094.1715 | 3094.1715 | 37.0774 | 1541.3362 | 5541.3362 | 37.0774 | 1721.2681 | 37.0774 | 1676.5083 | 5676.5083
37.0884 | 1681.6995 | 37.0884 | 2093.3261 | 3093.3261 | 37.0884 | 1540.9867 | 5540.9867 | 37.0884 | 1720.9015 | 37.0884 | 1675.8608 | 5675.8608
37.0994 | 1685.2467 | 37.0994 | 2092.4561 | 3092.4561 | 37.0994 | 1540.6462 | 5540.6462 | 37.0994 | 1720.5794 | 37.0994 | 1675.1996 | 5675.1996
37.1104 | 1688.0929 | 37.1104 | 2091.6174 | 3091.6174 | 37.1104 | 1540.3401 | 5540.3401 | 37.1104 | 1720.2356 | 37.1104 | 1674.5114 | 5674.5114
37.1214 | 1689.9978 | 37.1214 | 2090.7138 | 3090.7138 | 37.1214 | 1540.0549 | 5540.0549 | 37.1214 | 1719.909 | 37.1214 | 1673.8279 | 5673.8279
37.1324 | 1690.887 | 37.1324 | 2089.7398 | 3089.7398 | 37.1324 | 1539.7692 | 5539.7692 | 37.1324 | 1719.6195 | 37.1324 | 1673.149 | 5673.149
37.1434 | 1693.6785 | 37.1434 | 2088.6915 | 3088.6915 | 37.1434 | 1539.4566 | 5539.4566 | 37.1434 | 1719.3592 | 37.1434 | 1672.4898 | 5672.4898
37.1544 | 1699.8121 | 37.1544 | 2087.6533 | 3087.6533 | 37.1544 | 1539.1298 | 5539.1298 | 37.1544 | 1719.07 | 37.1544 | 1671.8008 | 5671.8008
37.1654 | 1691.936 | 37.1654 | 2086.6931 | 3086.6931 | 37.1654 | 1538.8197 | 5538.8197 | 37.1654 | 1718.7654 | 37.1654 | 1671.1009 | 5671.1009
37.1764 | 1688.188 | 37.1764 | 2085.7398 | 3085.7398 | 37.1764 | 1538.5713 | 5538.5713 | 37.1764 | 1718.4618 | 37.1764 | 1670.368 | 5670.368
37.1874 | 1683.7986 | 37.1874 | 2084.9032 | 3084.9032 | 37.1874 | 1537.8588 | 5537.8588 | 37.1874 | 1718.1755 | 37.1874 | 1669.602 | 5669.602
37.1984 | 1678.6216 | 37.1984 | 2084.1873 | 3084.1873 | 37.1984 | 1537.1626 | 5537.1626 | 37.1984 | 1717.9235 | 37.1984 | 1668.8092 | 5668.8092
37.2094 | 1672.9363 | 37.2094 | 2083.4921 | 3083.4921 | 37.2094 | 1536.4863 | 5536.4863 | 37.2094 | 1717.6713 | 37.2094 | 1667.9949 | 5667.9949
37.2204 | 1666.5709 | 37.2204 | 2082.8366 | 3082.8366 | 37.2204 | 1535.8277 | 5535.8277 | 37.2204 | 1717.4253 | 37.2204 | 1667.1857 | 5667.1857
37.2314 | 1652.7246 | 37.2314 | 2082.1949 | 3082.1949 | 37.2314 | 1535.1848 | 5535.1848 | 37.2314 | 1717.2062 | 37.2314 | 1666.3401 | 5666.3401
37.2424 | 1639.4443 | 37.2424 | 2081.4919 | 3081.4919 | 37.2424 | 1534.5736 | 5534.5736 | 37.2424 | 1717.0418 | 37.2424 | 1665.4773 | 5665.4773
37.2534 | 1631.9968 | 37.2534 | 2080.7734 | 3080.7734 | 37.2534 | 1533.9715 | 5533.9715 | 37.2534 | 1716.9124 | 37.2534 | 1664.6394 | 5664.6394
37.2644 | 1624.7082 | 37.2644 | 2080.0623 | 3080.0623 | 37.2644 | 1533.4089 | 5533.4089 | 37.2644 | 1716.3312 | 37.2644 | 1663.794 | 5663.794
37.2754 | 1617.8045 | 37.2754 | 2079.5138 | 3079.5138 | 37.2754 | 1532.8816 | 5532.8816 | 37.2754 | 1715.8011 | 37.2754 | 1662.4769 | 5662.4769
37.2864 | 1611.1436 | 37.2864 | 2079.0142 | 3079.0142 | 37.2864 | 1532.3746 | 5532.3746 | 37.2864 | 1715.3229 | 37.2864 | 1661.1824 | 5661.1824
37.2974 | 1604.8393 | 37.2974 | 2078.4424 | 3078.4424 | 37.2974 | 1531.8667 | 5531.8667 | 37.2974 | 1714.8727 | 37.2974 | 1659.9307 | 5659.9307
37.3084 | 1599.3035 | 37.3084 | 2077.8947 | 3077.8947 | 37.3084 | 1531.367 | 5531.367 | 37.3084 | 1714.4382 | 37.3084 | 1658.7069 | 5658.7069
37.3194 | 1597.8572 | 37.3194 | 2077.4145 | 3077.4145 | 37.3194 | 1530.8649 | 5530.8649 | 37.3194 | 1714.0344 | 37.3194 | 1657.4785 | 5657.4785
37.3304 | 1596.494 | 37.3304 | 2076.9661 | 3076.9661 | 37.3304 | 1530.3785 | 5530.3785 | 37.3304 | 1713.663 | 37.3304 | 1656.2581 | 5656.2581
37.3414 | 1592.6784 | 37.3414 | 2076.5255 | 3076.5255 | 37.3414 | 1529.9155 | 5529.9155 | 37.3414 | 1713.3106 | 37.3414 | 1655.035 | 5655.035
37.3524 | 1589.526 | 37.3524 | 2076.1382 | 3076.1382 | 37.3524 | 1529.4549 | 5529.4549 | 37.3524 | 1712.9776 | 37.3524 | 1653.8139 | 5653.8139
37.3634 | 1586.92 | 37.3634 | 2075.7279 | 3075.7279 | 37.3634 | 1528.9763 | 5528.9763 | 37.3634 | 1712.6663 | 37.3634 | 1652.5877 | 5652.5877
37.3744 | 1584.9505 | 37.3744 | 2075.295 | 3075.295 | 37.3744 | 1528.5018 | 5528.5018 | 37.3744 | 1712.406 | 37.3744 | 1651.4046 | 5651.4046
37.3854 | 1583.2285 | 37.3854 | 2074.9055 | 3074.9055 | 37.3854 | 1528.0146 | 5528.0146 | 37.3854 | 1712.1676 | 37.3854 | 1650.2709 | 5650.2709
37.3964 | 1581.9529 | 37.3964 | 2074.5571 | 3074.5571 | 37.3964 | 1527.5232 | 5527.5232 | 37.3964 | 1711.9424 | 37.3964 | 1649.148 | 5649.148
37.4074 | 1581.529 | 37.4074 | 2074.1744 | 3074.1744 | 37.4074 | 1527.0398 | 5527.0398 | 37.4074 | 1711.7348 | 37.4074 | 1648.0482 | 5648.0482
37.4184 | 1581.923 | 37.4184 | 2073.7194 | 3073.7194 | 37.4184 | 1526.5585 | 5526.5585 | 37.4184 | 1711.536 | 37.4184 | 1646.9406 | 5646.9406
37.4294 | 1582.9662 | 37.4294 | 2073.178 | 3073.178 | 37.4294 | 1526.0686 | 5526.0686 | 37.4294 | 1711.3366 | 37.4294 | 1645.8493 | 5645.8493
37.4404 | 1584.2897 | 37.4404 | 2072.6921 | 3072.6921 | 37.4404 | 1525.6095 | 5525.6095 | 37.4404 | 1711.1397 | 37.4404 | 1644.7786 | 5644.7786
37.4514 | 1585.4981 | 37.4514 | 2072.2413 | 3072.2413 | 37.4514 | 1525.1609 | 5525.1609 | 37.4514 | 1710.9514 | 37.4514 | 1643.7159 | 5643.7159
37.4624 | 1586.8673 | 37.4624 | 2071.6981 | 3071.6981 | 37.4624 | 1524.7384 | 5524.7384 | 37.4624 | 1710.7604 | 37.4624 | 1642.6491 | 5642.6491
37.4734 | 1588.4885 | 37.4734 | 2071.1816 | 3071.1816 | 37.4734 | 1524.3208 | 5524.3208 | 37.4734 | 1710.5864 | 37.4734 | 1641.5875 | 5641.5875
37.4844 | 1589.9182 | 37.4844 | 2070.8108 | 3070.8108 | 37.4844 | 1523.9026 | 5523.9026 | 37.4844 | 1710.4344 | 37.4844 | 1640.5407 | 5640.5407
37.4954 | 1591.5983 | 37.4954 | 2070.5038 | 3070.5038 | 37.4954 | 1523.4985 | 5523.4985 | 37.4954 | 1710.3007 | 37.4954 | 1639.5365 | 5639.5365
37.5064 | 1593.4767 | 37.5064 | 2070.1822 | 3070.1822 | 37.5064 | 1523.1193 | 5523.1193 | 37.5064 | 1710.1377 | 37.5064 | 1638.5343 | 5638.5343
37.5174 | 1595.8218 | 37.5174 | 2069.8923 | 3069.8923 | 37.5174 | 1522.7397 | 5522.7397 | 37.5174 | 1709.9657 | 37.5174 | 1637.5434 | 5637.5434
37.5284 | 1598.528 | 37.5284 | 2069.6463 | 3069.6463 | 37.5284 | 1522.3789 | 5522.3789 | 37.5284 | 1709.8038 | 37.5284 | 1636.556 | 5636.556
37.5394 | 1601.3563 | 37.5394 | 2069.2498 | 3069.2498 | 37.5394 | 1522.021 | 5522.021 | 37.5394 | 1709.6514 | 37.5394 | 1635.5654 | 5635.5654
37.5504 | 1604.1395 | 37.5504 | 2068.7618 | 3068.7618 | 37.5504 | 1521.6809 | 5521.6809 | 37.5504 | 1709.4955 | 37.5504 | 1634.5877 | 5634.5877
37.5614 | 1607.0971 | 37.5614 | 2068.2738 | 3068.2738 | 37.5614 | 1521.3394 | 5521.3394 | 37.5614 | 1709.3496 | 37.5614 | 1633.6054 | 5633.6054
37.5724 | 1610.1089 | 37.5724 | 2067.7716 | 3067.7716 | 37.5724 | 1520.9752 | 5520.9752 | 37.5724 | 1709.2217 | 37.5724 | 1632.6447 | 5632.6447
37.5834 | 1612.8719 | 37.5834 | 2067.2541 | 3067.2541 | 37.5834 | 1520.6144 | 5520.6144 | 37.5834 | 1709.1052 | 37.5834 | 1631.7067 | 5631.7067
37.5944 | 1615.0784 | 37.5944 | 2066.7714 | 3066.7714 | 37.5944 | 1520.2584 | 5520.2584 | 37.5944 | 1709.0022 | 37.5944 | 1630.7696 | 5630.7696
37.6054 | 1616.878 | 37.6054 | 2066.2322 | 3066.2322 | 37.6054 | 1519.8948 | 5519.8948 | 37.6054 | 1708.9208 | 37.6054 | 1629.8444 | 5629.8444
37.6164 | 1618.5895 | 37.6164 | 2065.6419 | 3065.6419 | 37.6164 | 1519.5375 | 5519.5375 | 37.6164 | 1708.8266 | 37.6164 | 1628.9427 | 5628.9427
37.6274 | 1620.6113 | 37.6274 | 2064.9473 | 3064.9473 | 37.6274 | 1519.1643 | 5519.1643 | 37.6274 | 1708.6898 | 37.6274 | 1628.0403 | 5628.0403
37.6384 | 1622.682 | 37.6384 | 2064.1892 | 3064.1892 | 37.6384 | 1518.8044 | 5518.8044 | 37.6384 | 1708.57 | 37.6384 | 1627.1182 | 5627.1182
37.6494 | 1624.6704 | 37.6494 | 2063.4091 | 3063.4091 | 37.6494 | 1518.4395 | 5518.4395 | 37.6494 | 1708.4763 | 37.6494 | 1626.1844 | 5626.1844
37.6604 | 1627.0451 | 37.6604 | 2062.6082 | 3062.6082 | 37.6604 | 1518.0846 | 5518.0846 | 37.6604 | 1708.3637 | 37.6604 | 1625.2966 | 5625.2966
37.6714 | 1629.1169 | 37.6714 | 2061.8122 | 3061.8122 | 37.6714 | 1517.7259 | 5517.7259 | 37.6714 | 1708.2732 | 37.6714 | 1624.4045 | 5624.4045
37.6824 | 1631.4306 | 37.6824 | 2061.0656 | 3061.0656 | 37.6824 | 1517.3657 | 5517.3657 | 37.6824 | 1708.2172 | 37.6824 | 1623.5172 | 5623.5172
37.6934 | 1633.1927 | 37.6934 | 2060.2982 | 3060.2982 | 37.6934 | 1517.0251 | 5517.0251 | 37.6934 | 1708.1821 | 37.6934 | 1622.6175 | 5622.6175
37.7044 | 1634.2151 | 37.7044 | 2059.4289 | 3059.4289 | 37.7044 | 1516.6913 | 5516.6913 | 37.7044 | 1708.1616 | 37.7044 | 1621.7657 | 5621.7657
37.7154 | 1635.4654 | 37.7154 | 2058.6538 | 3058.6538 | 37.7154 | 1516.3602 | 5516.3602 | 37.7154 | 1708.1607 | 37.7154 | 1620.9664 | 5620.9664
37.7264 | 1636.8397 | 37.7264 | 2057.9157 | 3057.9157 | 37.7264 | 1516.0534 | 5516.0534 | 37.7264 | 1708.184 | 37.7264 | 1620.1933 | 5620.1933
37.7374 | 1638.1617 | 37.7374 | 2057.1173 | 3057.1173 | 37.7374 | 1515.7416 | 5515.7416 | 37.7374 | 1708.2296 | 37.7374 | 1619.4261 | 5619.4261
37.7484 | 1639.5265 | 37.7484 | 2056.2816 | 3056.2816 | 37.7484 | 1515.4682 | 5515.4682 | 37.7484 | 1708.3183 | 37.7484 | 1618.6439 | 5618.6439
37.7594 | 1641.0361 | 37.7594 | 2055.5121 | 3055.5121 | 37.7594 | 1515.1793 | 5515.1793 | 37.7594 | 1708.4363 | 37.7594 | 1617.873 | 5617.873
37.7704 | 1642.6816 | 37.7704 | 2054.8704 | 3054.8704 | 37.7704 | 1514.8956 | 5514.8956 | 37.7704 | 1708.5723 | 37.7704 | 1617.1124 | 5617.1124
37.7814 | 1644.2108 | 37.7814 | 2054.3382 | 3054.3382 | 37.7814 | 1514.6329 | 5514.6329 | 37.7814 | 1708.7388 | 37.7814 | 1616.387 | 5616.387
37.7924 | 1645.7403 | 37.7924 | 2053.7601 | 3053.7601 | 37.7924 | 1514.3964 | 5514.3964 | 37.7924 | 1708.9202 | 37.7924 | 1615.6826 | 5615.6826
37.8034 | 1647.2045 | 37.8034 | 2053.229 | 3053.229 | 37.8034 | 1514.1697 | 5514.1697 | 37.8034 | 1709.0806 | 37.8034 | 1615.0012 | 5615.0012
37.8144 | 1648.7301 | 37.8144 | 2052.8855 | 3052.8855 | 37.8144 | 1513.9485 | 5513.9485 | 37.8144 | 1709.2454 | 37.8144 | 1614.3394 | 5614.3394
37.8254 | 1650.2678 | 37.8254 | 2052.6333 | 3052.6333 | 37.8254 | 1513.7387 | 5513.7387 | 37.8254 | 1709.4143 | 37.8254 | 1613.7018 | 5613.7018
37.8364 | 1651.3132 | 37.8364 | 2052.3441 | 3052.3441 | 37.8364 | 1513.5644 | 5513.5644 | 37.8364 | 1709.6108 | 37.8364 | 1613.079 | 5613.079
37.8474 | 1652.1579 | 37.8474 | 2052.0637 | 3052.0637 | 37.8474 | 1513.4161 | 5513.4161 | 37.8474 | 1709.8128 | 37.8474 | 1612.4583 | 5612.4583
37.8584 | 1652.2341 | 37.8584 | 2051.9325 | 3051.9325 | 37.8584 | 1513.2713 | 5513.2713 | 37.8584 | 1710.0594 | 37.8584 | 1611.8895 | 5611.8895
37.8694 | 1651.9161 | 37.8694 | 2051.7534 | 3051.7534 | 37.8694 | 1513.1272 | 5513.1272 | 37.8694 | 1710.3421 | 37.8694 | 1611.3462 | 5611.3462
37.8804 | 1651.5333 | 37.8804 | 2051.447 | 3051.447 | 37.8804 | 1512.9767 | 5512.9767 | 37.8804 | 1710.6539 | 37.8804 | 1610.8265 | 5610.8265
37.8914 | 1650.3919 | 37.8914 | 2051.1931 | 3051.1931 | 37.8914 | 1512.8261 | 5512.8261 | 37.8914 | 1711.0002 | 37.8914 | 1610.3504 | 5610.3504
37.9024 | 1648.7672 | 37.9024 | 2051.0047 | 3051.0047 | 37.9024 | 1512.6783 | 5512.6783 | 37.9024 | 1711.3485 | 37.9024 | 1609.9163 | 5609.9163
37.9134 | 1646.8582 | 37.9134 | 2050.8902 | 3050.8902 | 37.9134 | 1512.5419 | 5512.5419 | 37.9134 | 1711.6808 | 37.9134 | 1609.517 | 5609.517
37.9244 | 1644.3176 | 37.9244 | 2050.8282 | 3050.8282 | 37.9244 | 1512.4313 | 5512.4313 | 37.9244 | 1712.0271 | 37.9244 | 1609.1261 | 5609.1261
37.9354 | 1641.0512 | 37.9354 | 2050.7965 | 3050.7965 | 37.9354 | 1512.3312 | 5512.3312 | 37.9354 | 1712.382 | 37.9354 | 1608.7768 | 5608.7768
37.9464 | 1637.4351 | 37.9464 | 2050.8307 | 3050.8307 | 37.9464 | 1512.2169 | 5512.2169 | 37.9464 | 1712.7274 | 37.9464 | 1608.456 | 5608.456
37.9574 | 1633.8293 | 37.9574 | 2050.9594 | 3050.9594 | 37.9574 | 1512.1278 | 5512.1278 | 37.9574 | 1713.0682 | 37.9574 | 1608.1509 | 5608.1509
37.9684 | 1629.7475 | 37.9684 | 2051.1889 | 3051.1889 | 37.9684 | 1512.0274 | 5512.0274 | 37.9684 | 1713.4038 | 37.9684 | 1607.8794 | 5607.8794
37.9794 | 1625.0535 | 37.9794 | 2051.5889 | 3051.5889 | 37.9794 | 1511.928 | 5511.928 | 37.9794 | 1713.7506 | 37.9794 | 1607.6444 | 5607.6444
37.9904 | 1619.8909 | 37.9904 | 2052.1789 | 3052.1789 | 37.9904 | 1511.8265 | 5511.8265 | 37.9904 | 1714.0968 | 37.9904 | 1607.4562 | 5607.4562
38.0014 | 1614.4501 | 38.0014 | 2052.9179 | 3052.9179 | 38.0014 | 1511.7298 | 5511.7298 | 38.0014 | 1714.4272 | 38.0014 | 1607.2936 | 5607.2936
38.0124 | 1608.9381 | 38.0124 | 2053.7348 | 3053.7348 | 38.0124 | 1511.628 | 5511.628 | 38.0124 | 1714.7629 | 38.0124 | 1607.1423 | 5607.1423
38.0234 | 1603.4488 | 38.0234 | 2054.6151 | 3054.6151 | 38.0234 | 1511.5275 | 5511.5275 | 38.0234 | 1715.064 | 38.0234 | 1607.0292 | 5607.0292
38.0344 | 1598.3937 | 38.0344 | 2055.4443 | 3055.4443 | 38.0344 | 1511.4359 | 5511.4359 | 38.0344 | 1715.3341 | 38.0344 | 1606.9525 | 5606.9525
38.0454 | 1594.1145 | 38.0454 | 2056.3162 | 3056.3162 | 38.0454 | 1511.3294 | 5511.3294 | 38.0454 | 1715.577 | 38.0454 | 1606.9251 | 5606.9251
38.0564 | 1590.3348 | 38.0564 | 2057.2523 | 3057.2523 | 38.0564 | 1511.2332 | 5511.2332 | 38.0564 | 1715.8073 | 38.0564 | 1606.9357 | 5606.9357
38.0674 | 1586.8658 | 38.0674 | 2058.1936 | 3058.1936 | 38.0674 | 1511.1561 | 5511.1561 | 38.0674 | 1716.0336 | 38.0674 | 1606.9896 | 5606.9896
38.0784 | 1583.8247 | 38.0784 | 2059.1641 | 3059.1641 | 38.0784 | 1511.0917 | 5511.0917 | 38.0784 | 1716.2186 | 38.0784 | 1607.05 | 5607.05
38.0894 | 1580.9803 | 38.0894 | 2060.2212 | 3060.2212 | 38.0894 | 1511.0351 | 5511.0351 | 38.0894 | 1716.3718 | 38.0894 | 1607.0892 | 5607.0892
38.1004 | 1578.6807 | 38.1004 | 2061.271 | 3061.271 | 38.1004 | 1510.9764 | 5510.9764 | 38.1004 | 1716.5123 | 38.1004 | 1607.1182 | 5607.1182
38.1114 | 1577.3812 | 38.1114 | 2062.3028 | 3062.3028 | 38.1114 | 1510.898 | 5510.898 | 38.1114 | 1716.6515 | 38.1114 | 1607.1589 | 5607.1589
38.1224 | 1576.5357 | 38.1224 | 2063.3473 | 3063.3473 | 38.1224 | 1510.8283 | 5510.8283 | 38.1224 | 1716.7866 | 38.1224 | 1607.2288 | 5607.2288
38.1334 | 1575.9689 | 38.1334 | 2064.3651 | 3064.3651 | 38.1334 | 1510.7788 | 5510.7788 | 38.1334 | 1716.93 | 38.1334 | 1607.3066 | 5607.3066
38.1444 | 1576.3404 | 38.1444 | 2065.321 | 3065.321 | 38.1444 | 1510.7293 | 5510.7293 | 38.1444 | 1717.0576 | 38.1444 | 1607.3903 | 5607.3903
38.1554 | 1577.7453 | 38.1554 | 2066.1481 | 3066.1481 | 38.1554 | 1510.6747 | 5510.6747 | 38.1554 | 1717.1717 | 38.1554 | 1607.4934 | 5607.4934
38.1664 | 1580.0278 | 38.1664 | 2066.8449 | 3066.8449 | 38.1664 | 1510.6259 | 5510.6259 | 38.1664 | 1717.2701 | 38.1664 | 1607.6038 | 5607.6038
38.1774 | 1583.2107 | 38.1774 | 2067.4145 | 3067.4145 | 38.1774 | 1510.5986 | 5510.5986 | 38.1774 | 1717.3364 | 38.1774 | 1607.7211 | 5607.7211
38.1884 | 1587.4086 | 38.1884 | 2067.9352 | 3067.9352 | 38.1884 | 1510.5825 | 5510.5825 | 38.1884 | 1717.3859 | 38.1884 | 1607.8533 | 5607.8533
38.1994 | 1592.746 | 38.1994 | 2068.4165 | 3068.4165 | 38.1994 | 1510.5583 | 5510.5583 | 38.1994 | 1717.4369 | 38.1994 | 1607.966 | 5607.966
38.2104 | 1595.925 | 38.2104 | 2068.7269 | 3068.7269 | 38.2104 | 1510.5185 | 5510.5185 | 38.2104 | 1717.4971 | 38.2104 | 1608.074 | 5608.074
38.2214 | 1599.0577 | 38.2214 | 2068.9516 | 3068.9516 | 38.2214 | 1510.4795 | 5510.4795 | 38.2214 | 1717.5486 | 38.2214 | 1608.1782 | 5608.1782
38.2324 | 1602.5366 | 38.2324 | 2069.1443 | 3069.1443 | 38.2324 | 1510.4356 | 5510.4356 | 38.2324 | 1717.5968 | 38.2324 | 1608.2908 | 5608.2908
38.2434 | 1606.3419 | 38.2434 | 2069.3672 | 3069.3672 | 38.2434 | 1510.3859 | 5510.3859 | 38.2434 | 1717.6504 | 38.2434 | 1608.4115 | 5608.4115
38.2544 | 1610.5443 | 38.2544 | 2069.614 | 3069.614 | 38.2544 | 1510.3381 | 5510.3381 | 38.2544 | 1717.7094 | 38.2544 | 1608.5392 | 5608.5392
38.2654 | 1615.8117 | 38.2654 | 2069.7641 | 3069.7641 | 38.2654 | 1510.318 | 5510.318 | 38.2654 | 1717.7803 | 38.2654 | 1608.6786 | 5608.6786
38.2764 | 1624.279 | 38.2764 | 2069.7982 | 3069.7982 | 38.2764 | 1510.3406 | 5510.3406 | 38.2764 | 1717.8438 | 38.2764 | 1608.8145 | 5608.8145
38.2874 | 1652.0353 | 38.2874 | 2069.7645 | 3069.7645 | 38.2874 | 1510.3681 | 5510.3681 | 38.2874 | 1717.8829 | 38.2874 | 1608.946 | 5608.946
38.2984 | 1670.1137 | 38.2984 | 2069.6098 | 3069.6098 | 38.2984 | 1510.3932 | 5510.3932 | 38.2984 | 1717.9078 | 38.2984 | 1609.0923 | 5609.0923
38.3094 | 1691.3838 | 38.3094 | 2069.3401 | 3069.3401 | 38.3094 | 1510.4208 | 5510.4208 | 38.3094 | 1717.9088 | 38.3094 | 1609.2486 | 5609.2486
38.3204 | 1712.3846 | 38.3204 | 2068.9374 | 3068.9374 | 38.3204 | 1510.4512 | 5510.4512 | 38.3204 | 1717.9071 | 38.3204 | 1609.3904 | 5609.3904
38.3314 | 1733.2311 | 38.3314 | 2068.3217 | 3068.3217 | 38.3314 | 1510.4788 | 5510.4788 | 38.3314 | 1717.9196 | 38.3314 | 1609.5277 | 5609.5277
38.3424 | 1753.3941 | 38.3424 | 2067.3975 | 3067.3975 | 38.3424 | 1510.5064 | 5510.5064 | 38.3424 | 1717.9391 | 38.3424 | 1609.6703 | 5609.6703
38.3534 | 1770.4626 | 38.3534 | 2066.2907 | 3066.2907 | 38.3534 | 1510.5568 | 5510.5568 | 38.3534 | 1717.9685 | 38.3534 | 1609.8311 | 5609.8311
38.3644 | 1776.1768 | 38.3644 | 2065.0797 | 3065.0797 | 38.3644 | 1510.6124 | 5510.6124 | 38.3644 | 1718.0212 | 38.3644 | 1609.9852 | 5609.9852
38.3754 | 1777.4825 | 38.3754 | 2063.7263 | 3063.7263 | 38.3754 | 1510.6976 | 5510.6976 | 38.3754 | 1718.0662 | 38.3754 | 1610.155 | 5610.155
38.3864 | 1772.3536 | 38.3864 | 2062.3881 | 3062.3881 | 38.3864 | 1510.8061 | 5510.8061 | 38.3864 | 1718.1091 | 38.3864 | 1610.3348 | 5610.3348
38.3974 | 1760.7307 | 38.3974 | 2061.0292 | 3061.0292 | 38.3974 | 1510.9222 | 5510.9222 | 38.3974 | 1718.1497 | 38.3974 | 1610.5426 | 5610.5426
38.4084 | 1746.0158 | 38.4084 | 2059.6293 | 3059.6293 | 38.4084 | 1511.0452 | 5511.0452 | 38.4084 | 1718.1674 | 38.4084 | 1610.7149 | 5610.7149
38.4194 | 1729.6823 | 38.4194 | 2058.1106 | 3058.1106 | 38.4194 | 1511.1787 | 5511.1787 | 38.4194 | 1718.1739 | 38.4194 | 1610.8323 | 5610.8323
38.4304 | 1711.6318 | 38.4304 | 2056.4886 | 3056.4886 | 38.4304 | 1511.3361 | 5511.3361 | 38.4304 | 1718.1479 | 38.4304 | 1610.9281 | 5610.9281
38.4414 | 1692.7807 | 38.4414 | 2054.7372 | 3054.7372 | 38.4414 | 1511.5258 | 5511.5258 | 38.4414 | 1718.1071 | 38.4414 | 1611.0248 | 5611.0248
38.4524 | 1682.5518 | 38.4524 | 2052.9585 | 3052.9585 | 38.4524 | 1511.7022 | 5511.7022 | 38.4524 | 1718.0134 | 38.4524 | 1611.1374 | 5611.1374
38.4634 | 1675.1412 | 38.4634 | 2051.0844 | 3051.0844 | 38.4634 | 1511.895 | 5511.895 | 38.4634 | 1717.8781 | 38.4634 | 1611.2572 | 5611.2572
38.4744 | 1668.9357 | 38.4744 | 2049.0662 | 3049.0662 | 38.4744 | 1512.0949 | 5512.0949 | 38.4744 | 1717.706 | 38.4744 | 1611.3876 | 5611.3876
38.4854 | 1665.0245 | 38.4854 | 2046.9869 | 3046.9869 | 38.4854 | 1512.2943 | 5512.2943 | 38.4854 | 1717.4986 | 38.4854 | 1611.5111 | 5611.5111
38.4964 | 1663.2571 | 38.4964 | 2044.9596 | 3044.9596 | 38.4964 | 1512.4824 | 5512.4824 | 38.4964 | 1717.2675 | 38.4964 | 1611.6416 | 5611.6416
38.5074 | 1661.9733 | 38.5074 | 2043.0226 | 3043.0226 | 38.5074 | 1512.6918 | 5512.6918 | 38.5074 | 1717.0467 | 38.5074 | 1611.7984 | 5611.7984
38.5184 | 1659.8885 | 38.5184 | 2041.0872 | 3041.0872 | 38.5184 | 1512.9337 | 5512.9337 | 38.5184 | 1716.838 | 38.5184 | 1611.9353 | 5611.9353
38.5294 | 1658.35 | 38.5294 | 2039.2518 | 3039.2518 | 38.5294 | 1513.1905 | 5513.1905 | 38.5294 | 1716.6743 | 38.5294 | 1612.0649 | 5612.0649
38.5404 | 1656.8373 | 38.5404 | 2037.5164 | 3037.5164 | 38.5404 | 1513.4448 | 5513.4448 | 38.5404 | 1716.5267 | 38.5404 | 1612.1916 | 5612.1916
38.5514 | 1651.3073 | 38.5514 | 2035.7771 | 3035.7771 | 38.5514 | 1513.7269 | 5513.7269 | 38.5514 | 1716.4181 | 38.5514 | 1612.3256 | 5612.3256
38.5624 | 1644.5968 | 38.5624 | 2034.1212 | 3034.1212 | 38.5624 | 1514.0476 | 5514.0476 | 38.5624 | 1716.2887 | 38.5624 | 1612.4239 | 5612.4239
38.5734 | 1637.1565 | 38.5734 | 2032.5747 | 3032.5747 | 38.5734 | 1514.4067 | 5514.4067 | 38.5734 | 1716.1602 | 38.5734 | 1612.5055 | 5612.5055
38.5844 | 1628.4433 | 38.5844 | 2031.1059 | 3031.1059 | 38.5844 | 1514.7801 | 5514.7801 | 38.5844 | 1716.0469 | 38.5844 | 1612.5938 | 5612.5938
38.5954 | 1618.8136 | 38.5954 | 2029.5734 | 3029.5734 | 38.5954 | 1514.6877 | 5514.6877 | 38.5954 | 1715.3891 | 38.5954 | 1612.6745 | 5612.6745
38.6064 | 1609.2933 | 38.6064 | 2027.9513 | 3027.9513 | 38.6064 | 1514.6174 | 5514.6174 | 38.6064 | 1714.7284 | 38.6064 | 1612.7539 | 5612.7539
38.6174 | 1599.1699 | 38.6174 | 2026.3008 | 3026.3008 | 38.6174 | 1514.5395 | 5514.5395 | 38.6174 | 1714.1405 | 38.6174 | 1612.8415 | 5612.8415
38.6284 | 1610.3606 | 38.6284 | 2024.6763 | 3024.6763 | 38.6284 | 1514.4306 | 5514.4306 | 38.6284 | 1713.5244 | 38.6284 | 1612.9627 | 5612.9627
38.6394 | 1602.6932 | 38.6394 | 2023.0799 | 3023.0799 | 38.6394 | 1514.3024 | 5514.3024 | 38.6394 | 1712.8822 | 38.6394 | 1613.1101 | 5613.1101
38.6504 | 1594.9353 | 38.6504 | 2021.5111 | 3021.5111 | 38.6504 | 1514.203 | 5514.203 | 38.6504 | 1712.2563 | 38.6504 | 1613.2797 | 5613.2797
38.6614 | 1587.2106 | 38.6614 | 2020.0232 | 3020.0232 | 38.6614 | 1514.0941 | 5514.0941 | 38.6614 | 1711.6623 | 38.6614 | 1613.4626 | 5613.4626
38.6724 | 1579.7246 | 38.6724 | 2018.577 | 3018.577 | 38.6724 | 1514.014 | 5514.014 | 38.6724 | 1711.0616 | 38.6724 | 1613.6702 | 5613.6702
38.6834 | 1572.2671 | 38.6834 | 2017.1813 | 3017.1813 | 38.6834 | 1513.9357 | 5513.9357 | 38.6834 | 1710.4386 | 38.6834 | 1613.9021 | 5613.9021
38.6944 | 1565.3563 | 38.6944 | 2015.9388 | 3015.9388 | 38.6944 | 1513.8553 | 5513.8553 | 38.6944 | 1709.7891 | 38.6944 | 1614.1185 | 5614.1185
38.7054 | 1558.6047 | 38.7054 | 2014.7426 | 3014.7426 | 38.7054 | 1513.7901 | 5513.7901 | 38.7054 | 1709.2108 | 38.7054 | 1614.3596 | 5614.3596
38.7164 | 1551.9883 | 38.7164 | 2013.5619 | 3013.5619 | 38.7164 | 1513.7506 | 5513.7506 | 38.7164 | 1708.6558 | 38.7164 | 1614.641 | 5614.641
38.7274 | 1545.583 | 38.7274 | 2012.4187 | 3012.4187 | 38.7274 | 1513.7747 | 5513.7747 | 38.7274 | 1708.1452 | 38.7274 | 1614.9398 | 5614.9398
38.7384 | 1539.2997 | 38.7384 | 2011.229 | 3011.229 | 38.7384 | 1513.8124 | 5513.8124 | 38.7384 | 1707.6824 | 38.7384 | 1615.2875 | 5615.2875
38.7494 | 1533.2007 | 38.7494 | 2010.0517 | 3010.0517 | 38.7494 | 1513.9087 | 5513.9087 | 38.7494 | 1707.2637 | 38.7494 | 1615.1301 | 5615.1301
38.7604 | 1527.5142 | 38.7604 | 2008.9559 | 3008.9559 | 38.7604 | 1514.0339 | 5514.0339 | 38.7604 | 1706.8806 | 38.7604 | 1614.9234 | 5614.9234
38.7714 | 1522.046 | 38.7714 | 2007.9659 | 3007.9659 | 38.7714 | 1514.1829 | 5514.1829 | 38.7714 | 1706.5002 | 38.7714 | 1614.6797 | 5614.6797
38.7824 | 1516.4396 | 38.7824 | 2007.1113 | 3007.1113 | 38.7824 | 1514.349 | 5514.349 | 38.7824 | 1706.1765 | 38.7824 | 1614.4113 | 5614.4113
38.7934 | 1511.5431 | 38.7934 | 2006.3595 | 3006.3595 | 38.7934 | 1514.5631 | 5514.5631 | 38.7934 | 1705.9147 | 38.7934 | 1614.1582 | 5614.1582
38.8044 | 1506.956 | 38.8044 | 2005.7096 | 3005.7096 | 38.8044 | 1514.856 | 5514.856 | 38.8044 | 1705.6835 | 38.8044 | 1613.9604 | 5613.9604
38.8154 | 1502.4648 | 38.8154 | 2005.1807 | 3005.1807 | 38.8154 | 1515.2503 | 5515.2503 | 38.8154 | 1705.4624 | 38.8154 | 1613.7774 | 5613.7774
38.8264 | 1498.3314 | 38.8264 | 2004.7354 | 3004.7354 | 38.8264 | 1515.6853 | 5515.6853 | 38.8264 | 1705.2681 | 38.8264 | 1613.5771 | 5613.5771
38.8374 | 1494.5382 | 38.8374 | 2004.3817 | 3004.3817 | 38.8374 | 1516.131 | 5516.131 | 38.8374 | 1705.0973 | 38.8374 | 1613.3821 | 5613.3821
38.8484 | 1491.0952 | 38.8484 | 2004.1122 | 3004.1122 | 38.8484 | 1516.6061 | 5516.6061 | 38.8484 | 1704.9597 | 38.8484 | 1613.1727 | 5613.1727
38.8594 | 1488.0634 | 38.8594 | 2003.8895 | 3003.8895 | 38.8594 | 1517.1423 | 5517.1423 | 38.8594 | 1704.8573 | 38.8594 | 1612.9656 | 5612.9656
38.8704 | 1485.0723 | 38.8704 | 2003.7565 | 3003.7565 | 38.8704 | 1517.7011 | 5517.7011 | 38.8704 | 1704.8124 | 38.8704 | 1612.7633 | 5612.7633
38.8814 | 1482.5272 | 38.8814 | 2003.6265 | 3003.6265 | 38.8814 | 1518.2568 | 5518.2568 | 38.8814 | 1704.9162 | 38.8814 | 1612.5766 | 5612.5766
38.8924 | 1480.4706 | 38.8924 | 2003.5373 | 3003.5373 | 38.8924 | 1518.8681 | 5518.8681 | 38.8924 | 1705.1359 | 38.8924 | 1612.374 | 5612.374
38.9034 | 1478.6789 | 38.9034 | 2003.6194 | 3003.6194 | 38.9034 | 1519.5347 | 5519.5347 | 38.9034 | 1705.4126 | 38.9034 | 1612.1995 | 5612.1995
38.9144 | 1477.2357 | 38.9144 | 2003.7749 | 3003.7749 | 38.9144 | 1520.2527 | 5520.2527 | 38.9144 | 1705.7751 | 38.9144 | 1612.05 | 5612.05
38.9254 | 1476.2827 | 38.9254 | 2004.0119 | 3004.0119 | 38.9254 | 1521.0412 | 5521.0412 | 38.9254 | 1706.2478 | 38.9254 | 1611.9334 | 5611.9334
38.9364 | 1475.6254 | 38.9364 | 2004.3894 | 3004.3894 | 38.9364 | 1521.9063 | 5521.9063 | 38.9364 | 1706.8393 | 38.9364 | 1611.8253 | 5611.8253
38.9474 | 1475.4044 | 38.9474 | 2004.8596 | 3004.8596 | 38.9474 | 1523.8165 | 5523.8165 | 38.9474 | 1708.6841 | 38.9474 | 1611.74 | 5611.74
38.9584 | 1475.7397 | 38.9584 | 2005.4812 | 3005.4812 | 38.9584 | 1526.2404 | 5526.2404 | 38.9584 | 1710.7516 | 38.9584 | 1611.6613 | 5611.6613
38.9694 | 1476.291 | 38.9694 | 2006.3197 | 3006.3197 | 38.9694 | 1528.7077 | 5528.7077 | 38.9694 | 1712.9786 | 38.9694 | 1611.6222 | 5611.6222
38.9804 | 1477.1741 | 38.9804 | 2007.3358 | 3007.3358 | 38.9804 | 1531.2315 | 5531.2315 | 38.9804 | 1713.6654 | 38.9804 | 1611.6378 | 5611.6378
38.9914 | 1478.7176 | 38.9914 | 2008.5252 | 3008.5252 | 38.9914 | 1533.8555 | 5533.8555 | 38.9914 | 1714.3909 | 38.9914 | 1611.7136 | 5611.7136
39.0024 | 1480.4527 | 39.0024 | 2009.9794 | 3009.9794 | 39.0024 | 1536.5267 | 5536.5267 | 39.0024 | 1715.173 | 39.0024 | 1611.843 | 5611.843
39.0134 | 1482.4553 | 39.0134 | 2011.6097 | 3011.6097 | 39.0134 | 1539.2646 | 5539.2646 | 39.0134 | 1716.031 | 39.0134 | 1612.0327 | 5612.0327
39.0244 | 1484.5803 | 39.0244 | 2013.5373 | 3013.5373 | 39.0244 | 1542.102 | 5542.102 | 39.0244 | 1716.8979 | 39.0244 | 1612.3338 | 5612.3338
39.0354 | 1486.9945 | 39.0354 | 2015.7398 | 3015.7398 | 39.0354 | 1545.061 | 5545.061 | 39.0354 | 1717.8582 | 39.0354 | 1612.7249 | 5612.7249
39.0464 | 1490.0075 | 39.0464 | 2016.2054 | 3016.2054 | 39.0464 | 1548.1265 | 5548.1265 | 39.0464 | 1718.9128 | 39.0464 | 1613.1872 | 5613.1872
39.0574 | 1493.2019 | 39.0574 | 2016.8316 | 3016.8316 | 39.0574 | 1551.2495 | 5551.2495 | 39.0574 | 1720.0992 | 39.0574 | 1613.7403 | 5613.7403
39.0684 | 1496.6312 | 39.0684 | 2017.7463 | 3017.7463 | 39.0684 | 1554.3906 | 5554.3906 | 39.0684 | 1721.4589 | 39.0684 | 1614.3681 | 5614.3681
39.0794 | 1500.4145 | 39.0794 | 2019.0502 | 3019.0502 | 39.0794 | 1557.4924 | 5557.4924 | 39.0794 | 1723.4903 | 39.0794 | 1615.0696 | 5615.0696
39.0904 | 1504.4674 | 39.0904 | 2020.6915 | 3020.6915 | 39.0904 | 1560.5632 | 5560.5632 | 39.0904 | 1725.5778 | 39.0904 | 1614.1073 | 5614.1073
39.1014 | 1508.6697 | 39.1014 | 2022.5461 | 3022.5461 | 39.1014 | 1563.6249 | 5563.6249 | 39.1014 | 1727.7022 | 39.1014 | 1614.2226 | 5614.2226
39.1124 | 1513.1745 | 39.1124 | 2024.5066 | 3024.5066 | 39.1124 | 1566.7128 | 5566.7128 | 39.1124 | 1726.8123 | 39.1124 | 1614.5032 | 5614.5032
39.1234 | 1517.741 | 39.1234 | 2026.5627 | 3026.5627 | 39.1234 | 1569.7669 | 5569.7669 | 39.1234 | 1725.7854 | 39.1234 | 1614.8662 | 5614.8662
39.1344 | 1522.2278 | 39.1344 | 2028.7972 | 3028.7972 | 39.1344 | 1572.797 | 5572.797 | 39.1344 | 1724.6315 | 39.1344 | 1615.2806 | 5615.2806
39.1454 | 1526.9578 | 39.1454 | 2031.2276 | 3031.2276 | 39.1454 | 1575.7639 | 5575.7639 | 39.1454 | 1724.0734 | 39.1454 | 1616.2087 | 5616.2087
39.1564 | 1532.0744 | 39.1564 | 2033.7482 | 3033.7482 | 39.1564 | 1578.6725 | 5578.6725 | 39.1564 | 1728.137 | 39.1564 | 1617.1166 | 5617.1166
39.1674 | 1537.2263 | 39.1674 | 2036.4248 | 3036.4248 | 39.1674 | 1581.5259 | 5581.5259 | 39.1674 | 1733.1326 | 39.1674 | 1618.0898 | 5618.0898
39.1784 | 1542.5912 | 39.1784 | 2039.5258 | 3039.5258 | 39.1784 | 1584.3692 | 5584.3692 | 39.1784 | 1738.7261 | 39.1784 | 1619.2043 | 5619.2043
39.1894 | 1547.8984 | 39.1894 | 2042.8651 | 3042.8651 | 39.1894 | 1587.2318 | 5587.2318 | 39.1894 | 1744.733 | 39.1894 | 1620.4723 | 5620.4723
39.2004 | 1553.2722 | 39.2004 | 2046.5199 | 3046.5199 | 39.2004 | 1590.1069 | 5590.1069 | 39.2004 | 1758.1382 | 39.2004 | 1621.9529 | 5621.9529
39.2114 | 1558.865 | 39.2114 | 2050.4271 | 3050.4271 | 39.2114 | 1592.9234 | 5592.9234 | 39.2114 | 1775.3296 | 39.2114 | 1620.6151 | 5620.6151
39.2224 | 1564.6516 | 39.2224 | 2058.6718 | 3058.6718 | 39.2224 | 1595.7008 | 5595.7008 | 39.2224 | 1794.2915 | 39.2224 | 1622.5381 | 5622.5381
39.2334 | 1570.6884 | 39.2334 | 2067.6352 | 3067.6352 | 39.2334 | 1598.4884 | 5598.4884 | 39.2334 | 1812.4221 | 39.2334 | 1621.4214 | 5621.4214
39.2444 | 1577.0893 | 39.2444 | 2073.3568 | 3073.3568 | 39.2444 | 1601.2278 | 5601.2278 | 39.2444 | 1884.8906 | 39.2444 | 1620.582 | 5620.582
39.2554 | 1583.8514 | 39.2554 | 2078.5049 | 3078.5049 | 39.2554 | 1613.9675 | 5613.9675 | 39.2554 | 1911.2351 | 39.2554 | 1623.7171 | 5623.7171
39.2664 | 1611.2987 | 39.2664 | 2084.1929 | 3084.1929 | 39.2664 | 1616.4362 | 5616.4362 | 39.2664 | 1938.7802 | 39.2664 | 1630.8231 | 5630.8231
39.2774 | 1618.6142 | 39.2774 | 2090.3141 | 3090.3141 | 39.2774 | 1618.6911 | 5618.6911 | 39.2774 | 1969.9768 | 39.2774 | 1635.3867 | 5635.3867
39.2884 | 1621.2658 | 39.2884 | 2097.3858 | 3097.3858 | 39.2884 | 1620.7304 | 5620.7304 | 39.2884 | 2003.2473 | 39.2884 | 1642.3154 | 5642.3154
39.2994 | 1624.351 | 39.2994 | 2106.6632 | 3106.6632 | 39.2994 | 1621.7818 | 5621.7818 | 39.2994 | 2032.9338 | 39.2994 | 1655.8541 | 5655.8541
39.3104 | 1628.9697 | 39.3104 | 2116.0615 | 3116.0615 | 39.3104 | 1621.3403 | 5621.3403 | 39.3104 | 2056.3272 | 39.3104 | 1663.4561 | 5663.4561
39.3214 | 1634.188 | 39.3214 | 2125.9229 | 3125.9229 | 39.3214 | 1620.8675 | 5620.8675 | 39.3214 | 2078.2672 | 39.3214 | 1678.0122 | 5678.0122
39.3324 | 1639.143 | 39.3324 | 2177.2038 | 3177.2038 | 39.3324 | 1620.284 | 5620.284 | 39.3324 | 2097.6884 | 39.3324 | 1692.3502 | 5692.3502
39.3434 | 1644.8833 | 39.3434 | 2204.8056 | 3204.8056 | 39.3434 | 1619.6213 | 5619.6213 | 39.3434 | 2113.639 | 39.3434 | 1699.8577 | 5699.8577
39.3544 | 1650.3064 | 39.3544 | 2232.9986 | 3232.9986 | 39.3544 | 1618.9411 | 5618.9411 | 39.3544 | 2125.9889 | 39.3544 | 1750.1734 | 5750.1734
39.3654 | 1657.0596 | 39.3654 | 2262.3895 | 3262.3895 | 39.3654 | 1618.2504 | 5618.2504 | 39.3654 | 2132.0069 | 39.3654 | 1767.4425 | 5767.4425
39.3764 | 1678.5208 | 39.3764 | 2296.9264 | 3296.9264 | 39.3764 | 1617.5114 | 5617.5114 | 39.3764 | 2126.1263 | 39.3764 | 1790.9091 | 5790.9091
39.3874 | 1702.9718 | 39.3874 | 2335.4831 | 3335.4831 | 39.3874 | 1616.7169 | 5616.7169 | 39.3874 | 2111.7442 | 39.3874 | 1808.0461 | 5808.0461
39.3984 | 1725.9025 | 39.3984 | 2369.4591 | 3369.4591 | 39.3984 | 1616.1645 | 5616.1645 | 39.3984 | 2096.8868 | 39.3984 | 1826.5769 | 5826.5769
39.4094 | 1748.4253 | 39.4094 | 2400.9529 | 3400.9529 | 39.4094 | 1616.2103 | 5616.2103 | 39.4094 | 2083.0782 | 39.4094 | 1841.2235 | 5841.2235
39.4204 | 1769.8171 | 39.4204 | 2424.7509 | 3424.7509 | 39.4204 | 1616.3833 | 5616.3833 | 39.4204 | 2066.2599 | 39.4204 | 1856.7672 | 5856.7672
39.4314 | 1788.6052 | 39.4314 | 2439.7414 | 3439.7414 | 39.4314 | 1616.5368 | 5616.5368 | 39.4314 | 2048.7029 | 39.4314 | 1876.9439 | 5876.9439
39.4424 | 1807.5628 | 39.4424 | 2449.483 | 3449.483 | 39.4424 | 1616.7013 | 5616.7013 | 39.4424 | 2027.7151 | 39.4424 | 1896.0133 | 5896.0133
39.4534 | 1823.6107 | 39.4534 | 2454.7374 | 3454.7374 | 39.4534 | 1616.7954 | 5616.7954 | 39.4534 | 2014.1388 | 39.4534 | 1908.5511 | 5908.5511
39.4644 | 1823.4404 | 39.4644 | 2444.9321 | 3444.9321 | 39.4644 | 1616.7832 | 5616.7832 | 39.4644 | 1993.5337 | 39.4644 | 1904.7902 | 5904.7902
39.4754 | 1819.2112 | 39.4754 | 2429.4555 | 3429.4555 | 39.4754 | 1616.7731 | 5616.7731 | 39.4754 | 1970.1986 | 39.4754 | 1892.64 | 5892.64
39.4864 | 1811.2713 | 39.4864 | 2405.3059 | 3405.3059 | 39.4864 | 1616.7428 | 5616.7428 | 39.4864 | 1952.1901 | 39.4864 | 1882.2387 | 5882.2387
39.4974 | 1800.2365 | 39.4974 | 2387.5802 | 3387.5802 | 39.4974 | 1616.6402 | 5616.6402 | 39.4974 | 1935.1995 | 39.4974 | 1864.1601 | 5864.1601
39.5084 | 1783.1416 | 39.5084 | 2370.843 | 3370.843 | 39.5084 | 1616.2541 | 5616.2541 | 39.5084 | 1914.7922 | 39.5084 | 1846.1867 | 5846.1867
39.5194 | 1765.2638 | 39.5194 | 2356.3275 | 3356.3275 | 39.5194 | 1615.6752 | 5615.6752 | 39.5194 | 1896.1228 | 39.5194 | 1827.3525 | 5827.3525
39.5304 | 1745.7189 | 39.5304 | 2344.0549 | 3344.0549 | 39.5304 | 1615.0472 | 5615.0472 | 39.5304 | 1888.4843 | 39.5304 | 1806.75 | 5806.75
39.5414 | 1725.8185 | 39.5414 | 2328.8789 | 3328.8789 | 39.5414 | 1614.3471 | 5614.3471 | 39.5414 | 1872.2905 | 39.5414 | 1786.5146 | 5786.5146
39.5524 | 1710.3939 | 39.5524 | 2323.3214 | 3323.3214 | 39.5524 | 1613.607 | 5613.607 | 39.5524 | 1869.876 | 39.5524 | 1765.0488 | 5765.0488
39.5634 | 1690.055 | 39.5634 | 2300.7229 | 3300.7229 | 39.5634 | 1612.9079 | 5612.9079 | 39.5634 | 1872.4941 | 39.5634 | 1759.5498 | 5759.5498
39.5744 | 1671.6673 | 39.5744 | 2291.6672 | 3291.6672 | 39.5744 | 1612.1943 | 5612.1943 | 39.5744 | 1876.4898 | 39.5744 | 1749.8975 | 5749.8975
39.5854 | 1654.6797 | 39.5854 | 2274.272 | 3274.272 | 39.5854 | 1611.464 | 5611.464 | 39.5854 | 1879.2217 | 39.5854 | 1750.1617 | 5750.1617
39.5964 | 1648.3175 | 39.5964 | 2254.1703 | 3254.1703 | 39.5964 | 1610.7348 | 5610.7348 | 39.5964 | 1887.2503 | 39.5964 | 1747.3316 | 5747.3316
39.6074 | 1644.8615 | 39.6074 | 2232.7584 | 3232.7584 | 39.6074 | 1610.1219 | 5610.1219 | 39.6074 | 1895.8782 | 39.6074 | 1743.0051 | 5743.0051
39.6184 | 1642.5404 | 39.6184 | 2211.0606 | 3211.0606 | 39.6184 | 1609.6221 | 5609.6221 | 39.6184 | 1899.0867 | 39.6184 | 1739.2076 | 5739.2076
39.6294 | 1641.0526 | 39.6294 | 2198.8589 | 3198.8589 | 39.6294 | 1609.2318 | 5609.2318 | 39.6294 | 1903.1128 | 39.6294 | 1736.6032 | 5736.6032
39.6404 | 1640.1961 | 39.6404 | 2176.4584 | 3176.4584 | 39.6404 | 1608.9058 | 5608.9058 | 39.6404 | 1903.3786 | 39.6404 | 1742.0905 | 5742.0905
39.6514 | 1643.0962 | 39.6514 | 2170.2522 | 3170.2522 | 39.6514 | 1608.7064 | 5608.7064 | 39.6514 | 1903.1861 | 39.6514 | 1743.5279 | 5743.5279
39.6624 | 1647.585 | 39.6624 | 2163.0595 | 3163.0595 | 39.6624 | 1609.2287 | 5609.2287 | 39.6624 | 1899.3321 | 39.6624 | 1749.5607 | 5749.5607
39.6734 | 1652.3174 | 39.6734 | 2158.9087 | 3158.9087 | 39.6734 | 1609.7421 | 5609.7421 | 39.6734 | 1893.8437 | 39.6734 | 1749.0584 | 5749.0584
39.6844 | 1651.4635 | 39.6844 | 2156.3973 | 3156.3973 | 39.6844 | 1610.2711 | 5610.2711 | 39.6844 | 1888.992 | 39.6844 | 1745.64 | 5745.64
39.6954 | 1647.1753 | 39.6954 | 2156.2657 | 3156.2657 | 39.6954 | 1610.7925 | 5610.7925 | 39.6954 | 1882.4255 | 39.6954 | 1741.7348 | 5741.7348
39.7064 | 1641.7067 | 39.7064 | 2157.1263 | 3157.1263 | 39.7064 | 1611.2909 | 5611.2909 | 39.7064 | 1874.8454 | 39.7064 | 1738.7817 | 5738.7817
39.7174 | 1635.8707 | 39.7174 | 2153.4746 | 3153.4746 | 39.7174 | 1611.7157 | 5611.7157 | 39.7174 | 1869.129 | 39.7174 | 1735.7888 | 5735.7888
39.7284 | 1629.9051 | 39.7284 | 2158.4003 | 3158.4003 | 39.7284 | 1612.0327 | 5612.0327 | 39.7284 | 1863.9874 | 39.7284 | 1732.2593 | 5732.2593
39.7394 | 1625.1123 | 39.7394 | 2163.0113 | 3163.0113 | 39.7394 | 1612.2617 | 5612.2617 | 39.7394 | 1860.2468 | 39.7394 | 1725.8334 | 5725.8334
39.7504 | 1619.8684 | 39.7504 | 2164.3847 | 3164.3847 | 39.7504 | 1612.4328 | 5612.4328 | 39.7504 | 1857.6606 | 39.7504 | 1719.3884 | 5719.3884
39.7614 | 1614.3689 | 39.7614 | 2164.0821 | 3164.0821 | 39.7614 | 1612.3108 | 5612.3108 | 39.7614 | 1856.4429 | 39.7614 | 1712.2798 | 5712.2798
39.7724 | 1608.8591 | 39.7724 | 2163.2969 | 3163.2969 | 39.7724 | 1612.0558 | 5612.0558 | 39.7724 | 1853.8072 | 39.7724 | 1709.4898 | 5709.4898
39.7834 | 1605.6183 | 39.7834 | 2161.9188 | 3161.9188 | 39.7834 | 1611.7908 | 5611.7908 | 39.7834 | 1852.3602 | 39.7834 | 1709.2673 | 5709.2673
39.7944 | 1605.2292 | 39.7944 | 2160.1698 | 3160.1698 | 39.7944 | 1611.5828 | 5611.5828 | 39.7944 | 1851.5906 | 39.7944 | 1709.7452 | 5709.7452
39.8054 | 1606.4996 | 39.8054 | 2157.9665 | 3157.9665 | 39.8054 | 1611.398 | 5611.398 | 39.8054 | 1851.6928 | 39.8054 | 1709.8804 | 5709.8804
39.8164 | 1608.6109 | 39.8164 | 2157.7875 | 3157.7875 | 39.8164 | 1611.235 | 5611.235 | 39.8164 | 1851.6498 | 39.8164 | 1709.9079 | 5709.9079
39.8274 | 1611.4794 | 39.8274 | 2156.0463 | 3156.0463 | 39.8274 | 1611.1394 | 5611.1394 | 39.8274 | 1852.6779 | 39.8274 | 1710.2472 | 5710.2472
39.8384 | 1614.983 | 39.8384 | 2153.3451 | 3153.3451 | 39.8384 | 1611.0985 | 5611.0985 | 39.8384 | 1853.2021 | 39.8384 | 1709.5384 | 5709.5384
39.8494 | 1619.2775 | 39.8494 | 2152.3546 | 3152.3546 | 39.8494 | 1611.0641 | 5611.0641 | 39.8494 | 1853.2062 | 39.8494 | 1711.9439 | 5711.9439
39.8604 | 1624.3175 | 39.8604 | 2152.7527 | 3152.7527 | 39.8604 | 1611.1651 | 5611.1651 | 39.8604 | 1853.466 | 39.8604 | 1714.5263 | 5714.5263
39.8714 | 1629.6913 | 39.8714 | 2154.0138 | 3154.0138 | 39.8714 | 1611.3597 | 5611.3597 | 39.8714 | 1854.0494 | 39.8714 | 1715.8289 | 5715.8289
39.8824 | 1634.531 | 39.8824 | 2155.8996 | 3155.8996 | 39.8824 | 1611.5793 | 5611.5793 | 39.8824 | 1854.6363 | 39.8824 | 1715.5343 | 5715.5343
39.8934 | 1638.6473 | 39.8934 | 2158.2237 | 3158.2237 | 39.8934 | 1611.7632 | 5611.7632 | 39.8934 | 1854.89 | 39.8934 | 1714.5767 | 5714.5767
39.9044 | 1642.6524 | 39.9044 | 2158.3633 | 3158.3633 | 39.9044 | 1611.9153 | 5611.9153 | 39.9044 | 1854.8797 | 39.9044 | 1713.6423 | 5713.6423
39.9154 | 1645.8589 | 39.9154 | 2158.4633 | 3158.4633 | 39.9154 | 1612.0193 | 5612.0193 | 39.9154 | 1854.8864 | 39.9154 | 1712.845 | 5712.845
39.9264 | 1648.5648 | 39.9264 | 2159.1748 | 3159.1748 | 39.9264 | 1612.0837 | 5612.0837 | 39.9264 | 1854.6529 | 39.9264 | 1712.014 | 5712.014
39.9374 | 1651.4114 | 39.9374 | 2161.1391 | 3161.1391 | 39.9374 | 1612.0779 | 5612.0779 | 39.9374 | 1854.4472 | 39.9374 | 1711.5025 | 5711.5025
39.9484 | 1654.6353 | 39.9484 | 2160.0788 | 3160.0788 | 39.9484 | 1612.0508 | 5612.0508 | 39.9484 | 1855.2678 | 39.9484 | 1710.2874 | 5710.2874
39.9594 | 1657.3275 | 39.9594 | 2158.6312 | 3158.6312 | 39.9594 | 1611.9669 | 5611.9669 | 39.9594 | 1856.1876 | 39.9594 | 1709.3867 | 5709.3867
39.9704 | 1659.6881 | 39.9704 | 2157.0995 | 3157.0995 | 39.9704 | 1611.791 | 5611.791 | 39.9704 | 1857.0557 | 39.9704 | 1709.0093 | 5709.0093
39.9814 | 1662.4944 | 39.9814 | 2155.5781 | 3155.5781 | 39.9814 | 1611.5675 | 5611.5675 | 39.9814 | 1857.8996 | 39.9814 | 1709.5843 | 5709.5843
39.9924 | 1665.8743 | 39.9924 | 2154.3471 | 3154.3471 | 39.9924 | 1611.3582 | 5611.3582 | 39.9924 | 1858.8863 | 39.9924 | 1710.8653 | 5710.8653
40.0034 | 1669.792 | 40.0034 | 2154.1094 | 3154.1094 | 40.0034 | 1611.1839 | 5611.1839 | 40.0034 | 1860.0333 | 40.0034 | 1712.3933 | 5712.3933
40.0144 | 1674.1657 | 40.0144 | 2154.8075 | 3154.8075 | 40.0144 | 1611.0248 | 5611.0248 | 40.0144 | 1861.3115 | 40.0144 | 1714.0471 | 5714.0471
40.0254 | 1679.5449 | 40.0254 | 2156.0276 | 3156.0276 | 40.0254 | 1610.8517 | 5610.8517 | 40.0254 | 1864.2591 | 40.0254 | 1714.6176 | 5714.6176
40.0364 | 1686.1857 | 40.0364 | 2157.4127 | 3157.4127 | 40.0364 | 1610.6874 | 5610.6874 | 40.0364 | 1867.4204 | 40.0364 | 1715.1553 | 5715.1553
40.0474 | 1693.6291 | 40.0474 | 2159.8728 | 3159.8728 | 40.0474 | 1610.5384 | 5610.5384 | 40.0474 | 1870.5825 | 40.0474 | 1715.8509 | 5715.8509
40.0584 | 1701.4474 | 40.0584 | 2166.455 | 3166.455 | 40.0584 | 1610.4274 | 5610.4274 | 40.0584 | 1873.7369 | 40.0584 | 1716.5975 | 5716.5975
40.0694 | 1710.197 | 40.0694 | 2173.267 | 3173.267 | 40.0694 | 1610.3554 | 5610.3554 | 40.0694 | 1877.844 | 40.0694 | 1717.3594 | 5717.3594
40.0804 | 1714.4063 | 40.0804 | 2180.2745 | 3180.2745 | 40.0804 | 1610.3316 | 5610.3316 | 40.0804 | 1882.2619 | 40.0804 | 1718.0801 | 5718.0801
40.0914 | 1719.2504 | 40.0914 | 2182.0334 | 3182.0334 | 40.0914 | 1610.316 | 5610.316 | 40.0914 | 1886.7737 | 40.0914 | 1718.7716 | 5718.7716
40.1024 | 1724.487 | 40.1024 | 2183.5072 | 3183.5072 | 40.1024 | 1611.0555 | 5611.0555 | 40.1024 | 1891.3848 | 40.1024 | 1719.5507 | 5719.5507
40.1134 | 1729.8668 | 40.1134 | 2189.8223 | 3189.8223 | 40.1134 | 1611.7314 | 5611.7314 | 40.1134 | 1896.1587 | 40.1134 | 1720.5554 | 5720.5554
40.1244 | 1735.724 | 40.1244 | 2202.3253 | 3202.3253 | 40.1244 | 1612.3954 | 5612.3954 | 40.1244 | 1900.5059 | 40.1244 | 1722.111 | 5722.111
40.1354 | 1742.217 | 40.1354 | 2215.0937 | 3215.0937 | 40.1354 | 1613.0139 | 5613.0139 | 40.1354 | 1904.3613 | 40.1354 | 1724.1995 | 5724.1995
40.1464 | 1748.7198 | 40.1464 | 2227.4477 | 3227.4477 | 40.1464 | 1613.6564 | 5613.6564 | 40.1464 | 1908.0136 | 40.1464 | 1726.8367 | 5726.8367
40.1574 | 1755.7313 | 40.1574 | 2238.7706 | 3238.7706 | 40.1574 | 1614.3356 | 5614.3356 | 40.1574 | 1911.632 | 40.1574 | 1730.2563 | 5730.2563
40.1684 | 1773.6589 | 40.1684 | 2249.1477 | 3249.1477 | 40.1684 | 1615.0589 | 5615.0589 | 40.1684 | 1914.9801 | 40.1684 | 1734.4693 | 5734.4693
40.1794 | 1793.7439 | 40.1794 | 2270.2729 | 3270.2729 | 40.1794 | 1615.7523 | 5615.7523 | 40.1794 | 1917.2294 | 40.1794 | 1733.9751 | 5733.9751
40.1904 | 1817.2403 | 40.1904 | 2292.4479 | 3292.4479 | 40.1904 | 1616.443 | 5616.443 | 40.1904 | 1919.306 | 40.1904 | 1732.9974 | 5732.9974
40.2014 | 1843.003 | 40.2014 | 2304.485 | 3304.485 | 40.2014 | 1616.8388 | 5616.8388 | 40.2014 | 1921.2015 | 40.2014 | 1736.8727 | 5736.8727
40.2124 | 1868.9059 | 40.2124 | 2314.7955 | 3314.7955 | 40.2124 | 1617.0499 | 5617.0499 | 40.2124 | 1922.861 | 40.2124 | 1741.0272 | 5741.0272
40.2234 | 1896.8909 | 40.2234 | 2321.4684 | 3321.4684 | 40.2234 | 1617.2123 | 5617.2123 | 40.2234 | 1924.5937 | 40.2234 | 1746.6489 | 5746.6489
40.2344 | 1928.4325 | 40.2344 | 2320.0257 | 3320.0257 | 40.2344 | 1617.368 | 5617.368 | 40.2344 | 1926.445 | 40.2344 | 1753.6875 | 5753.6875
40.2454 | 1961.775 | 40.2454 | 2318.1947 | 3318.1947 | 40.2454 | 1617.4835 | 5617.4835 | 40.2454 | 1928.4577 | 40.2454 | 1762.0437 | 5762.0437
40.2564 | 1994.1362 | 40.2564 | 2316.2577 | 3316.2577 | 40.2564 | 1617.5721 | 5617.5721 | 40.2564 | 1930.2406 | 40.2564 | 1772.1262 | 5772.1262
40.2674 | 2028.0613 | 40.2674 | 2309.1665 | 3309.1665 | 40.2674 | 1617.5725 | 5617.5725 | 40.2674 | 1931.8888 | 40.2674 | 1792.8205 | 5792.8205
40.2784 | 2062.1769 | 40.2784 | 2298.9062 | 3298.9062 | 40.2784 | 1617.5581 | 5617.5581 | 40.2784 | 1933.7687 | 40.2784 | 1818.3508 | 5818.3508
40.2894 | 2077.7561 | 40.2894 | 2290.4522 | 3290.4522 | 40.2894 | 1617.4936 | 5617.4936 | 40.2894 | 1935.892 | 40.2894 | 1848.3326 | 5848.3326
40.3004 | 2099.9452 | 40.3004 | 2285.9905 | 3285.9905 | 40.3004 | 1617.4828 | 5617.4828 | 40.3004 | 1936.3809 | 40.3004 | 1881.0044 | 5881.0044
40.3114 | 2125.8263 | 40.3114 | 2278.1429 | 3278.1429 | 40.3114 | 1617.5196 | 5617.5196 | 40.3114 | 1936.8147 | 40.3114 | 1913.659 | 5913.659
40.3224 | 2155.1749 | 40.3224 | 2270.9462 | 3270.9462 | 40.3224 | 1617.5608 | 5617.5608 | 40.3224 | 1937.1413 | 40.3224 | 1949.1885 | 5949.1885
40.3334 | 2231.7421 | 40.3334 | 2265.7863 | 3265.7863 | 40.3334 | 1617.5098 | 5617.5098 | 40.3334 | 1937.1828 | 40.3334 | 1986.8095 | 5986.8095
40.3444 | 2311.7735 | 40.3444 | 2261.8682 | 3261.8682 | 40.3444 | 1617.3932 | 5617.3932 | 40.3444 | 1937.0118 | 40.3444 | 2026.0322 | 6026.0322
40.3554 | 2371.9992 | 40.3554 | 2257.2558 | 3257.2558 | 40.3554 | 1617.2098 | 5617.2098 | 40.3554 | 1939.7594 | 40.3554 | 2045.6649 | 6045.6649
40.3664 | 2448.4241 | 40.3664 | 2253.6142 | 3253.6142 | 40.3664 | 1616.9613 | 5616.9613 | 40.3664 | 1942.2884 | 40.3664 | 2068.0268 | 6068.0268
40.3774 | 2590.3147 | 40.3774 | 2251.679 | 3251.679 | 40.3774 | 1616.6206 | 5616.6206 | 40.3774 | 1943.855 | 40.3774 | 2056.0761 | 6056.0761
40.3884 | 2748.0866 | 40.3884 | 2238.9582 | 3238.9582 | 40.3884 | 1616.1211 | 5616.1211 | 40.3884 | 1945.1453 | 40.3884 | 2044.5516 | 6044.5516
40.3994 | 2879.7948 | 40.3994 | 2235.2539 | 3235.2539 | 40.3994 | 1615.5187 | 5615.5187 | 40.3994 | 1946.6563 | 40.3994 | 2171.5938 | 6171.5938
40.4104 | 3016.0136 | 40.4104 | 2233.9267 | 3233.9267 | 40.4104 | 1614.7955 | 5614.7955 | 40.4104 | 1948.2711 | 40.4104 | 2302.4565 | 6302.4565
40.4214 | 3170.0293 | 40.4214 | 2233.1178 | 3233.1178 | 40.4214 | 1613.9552 | 5613.9552 | 40.4214 | 1948.2279 | 40.4214 | 2349.3383 | 6349.3383
40.4324 | 3328.6024 | 40.4324 | 2231.2513 | 3231.2513 | 40.4324 | 1613.0844 | 5613.0844 | 40.4324 | 1947.7139 | 40.4324 | 2393.612 | 6393.612
40.4434 | 3446.7864 | 40.4434 | 2228.163 | 3228.163 | 40.4434 | 1612.1878 | 5612.1878 | 40.4434 | 1946.7064 | 40.4434 | 2460.9734 | 6460.9734
40.4544 | 3570.8439 | 40.4544 | 2224.6104 | 3224.6104 | 40.4544 | 1609.6786 | 5609.6786 | 40.4544 | 1944.2296 | 40.4544 | 2529.1186 | 6529.1186
40.4654 | 3722.1297 | 40.4654 | 2220.6569 | 3220.6569 | 40.4654 | 1607.1315 | 5607.1315 | 40.4654 | 1940.5978 | 40.4654 | 2595.3852 | 6595.3852
40.4764 | 3917.1639 | 40.4764 | 2220.9711 | 3220.9711 | 40.4764 | 1604.4375 | 5604.4375 | 40.4764 | 1934.2112 | 40.4764 | 2772.6981 | 6772.6981
40.4874 | 4042.8563 | 40.4874 | 2217.9182 | 3217.9182 | 40.4874 | 1601.0165 | 5601.0165 | 40.4874 | 1927.8386 | 40.4874 | 2932.627 | 6932.627
40.4984 | 4018.9705 | 40.4984 | 2215.2902 | 3215.2902 | 40.4984 | 1597.4028 | 5597.4028 | 40.4984 | 1921.3529 | 40.4984 | 2903.8548 | 6903.8548
40.5094 | 4150.1267 | 40.5094 | 2209.5713 | 3209.5713 | 40.5094 | 1593.6277 | 5593.6277 | 40.5094 | 1914.4825 | 40.5094 | 2829.9512 | 6829.9512
40.5204 | 4276.7716 | 40.5204 | 2203.1159 | 3203.1159 | 40.5204 | 1589.7212 | 5589.7212 | 40.5204 | 1907.5199 | 40.5204 | 2794.4794 | 6794.4794
40.5314 | 4196.1004 | 40.5314 | 2196.4186 | 3196.4186 | 40.5314 | 1585.7471 | 5585.7471 | 40.5314 | 1894.8096 | 40.5314 | 2774.8512 | 6774.8512
40.5424 | 4111.9263 | 40.5424 | 2189.9554 | 3189.9554 | 40.5424 | 1590.4834 | 5590.4834 | 40.5424 | 1882.5568 | 40.5424 | 2748.3478 | 6748.3478
40.5534 | 3890.8369 | 40.5534 | 2183.7596 | 3183.7596 | 40.5534 | 1587.5238 | 5587.5238 | 40.5534 | 1870.6197 | 40.5534 | 2713.8116 | 6713.8116
40.5644 | 3570.1009 | 40.5644 | 2177.4039 | 3177.4039 | 40.5644 | 1584.489 | 5584.489 | 40.5644 | 1858.8943 | 40.5644 | 2677.7229 | 6677.7229
40.5754 | 3306.9435 | 40.5754 | 2169.977 | 3169.977 | 40.5754 | 1581.4784 | 5581.4784 | 40.5754 | 1846.8123 | 40.5754 | 2616.3674 | 6616.3674
40.5864 | 3036.1473 | 40.5864 | 2162.1179 | 3162.1179 | 40.5864 | 1578.4052 | 5578.4052 | 40.5864 | 1835.5004 | 40.5864 | 2517.5504 | 6517.5504
40.5974 | 2782.7695 | 40.5974 | 2155.129 | 3155.129 | 40.5974 | 1575.3149 | 5575.3149 | 40.5974 | 1823.7102 | 40.5974 | 2459.8022 | 6459.8022
40.6084 | 2569.2481 | 40.6084 | 2148.6139 | 3148.6139 | 40.6084 | 1572.1675 | 5572.1675 | 40.6084 | 1812.2743 | 40.6084 | 2450.7857 | 6450.7857
40.6194 | 2363.5274 | 40.6194 | 2142.9988 | 3142.9988 | 40.6194 | 1569.0725 | 5569.0725 | 40.6194 | 1801.4089 | 40.6194 | 2396.7017 | 6396.7017
40.6304 | 2187.0804 | 40.6304 | 2137.72 | 3137.72 | 40.6304 | 1565.97 | 5565.97 | 40.6304 | 1792.3599 | 40.6304 | 2328.0702 | 6328.0702
40.6414 | 2051.1212 | 40.6414 | 2132.6852 | 3132.6852 | 40.6414 | 1562.8745 | 5562.8745 | 40.6414 | 1784.6485 | 40.6414 | 2242.0019 | 6242.0019
40.6524 | 1960.9493 | 40.6524 | 2127.6411 | 3127.6411 | 40.6524 | 1559.7395 | 5559.7395 | 40.6524 | 1783.0495 | 40.6524 | 2158.7673 | 6158.7673
40.6634 | 1911.0084 | 40.6634 | 2122.6518 | 3122.6518 | 40.6634 | 1556.6273 | 5556.6273 | 40.6634 | 1807.6491 | 40.6634 | 2098.13 | 6098.13
40.6744 | 1857.2395 | 40.6744 | 2118.1749 | 3118.1749 | 40.6744 | 1553.5453 | 5553.5453 | 40.6744 | 1802.5884 | 40.6744 | 2023.1304 | 6023.1304
40.6854 | 1790.847 | 40.6854 | 2114.4114 | 3114.4114 | 40.6854 | 1550.534 | 5550.534 | 40.6854 | 1797.6639 | 40.6854 | 1969.1117 | 5969.1117
40.6964 | 1700.5864 | 40.6964 | 2110.7703 | 3110.7703 | 40.6964 | 1547.5607 | 5547.5607 | 40.6964 | 1792.7804 | 40.6964 | 1919.7767 | 5919.7767
40.7074 | 1628.8023 | 40.7074 | 2106.8864 | 3106.8864 | 40.7074 | 1544.598 | 5544.598 | 40.7074 | 1789.9612 | 40.7074 | 1856.7189 | 5856.7189
40.7184 | 1647.0069 | 40.7184 | 2115.2229 | 3115.2229 | 40.7184 | 1541.6482 | 5541.6482 | 40.7184 | 1787.0793 | 40.7184 | 1830.6981 | 5830.6981
40.7294 | 1678.1354 | 40.7294 | 2110.5103 | 3110.5103 | 40.7294 | 1538.7745 | 5538.7745 | 40.7294 | 1784.1798 | 40.7294 | 1822.2156 | 5822.2156
40.7404 | 1681.8728 | 40.7404 | 2105.8948 | 3105.8948 | 40.7404 | 1536.049 | 5536.049 | 40.7404 | 1781.4234 | 40.7404 | 1822.7383 | 5822.7383
40.7514 | 1707.9118 | 40.7514 | 2101.4158 | 3101.4158 | 40.7514 | 1533.3677 | 5533.3677 | 40.7514 | 1778.7557 | 40.7514 | 1832.4151 | 5832.4151
40.7624 | 1718.946 | 40.7624 | 2097.1651 | 3097.1651 | 40.7624 | 1530.705 | 5530.705 | 40.7624 | 1776.197 | 40.7624 | 1826.1536 | 5826.1536
40.7734 | 1723.5995 | 40.7734 | 2092.9994 | 3092.9994 | 40.7734 | 1528.0913 | 5528.0913 | 40.7734 | 1774.3914 | 40.7734 | 1821.1954 | 5821.1954
40.7844 | 1734.8989 | 40.7844 | 2088.9281 | 3088.9281 | 40.7844 | 1525.4849 | 5525.4849 | 40.7844 | 1772.6806 | 40.7844 | 1814.5402 | 5814.5402
40.7954 | 1746.4174 | 40.7954 | 2085.0252 | 3085.0252 | 40.7954 | 1522.902 | 5522.902 | 40.7954 | 1770.9598 | 40.7954 | 1803.7756 | 5803.7756
40.8064 | 1776.7785 | 40.8064 | 2081.2365 | 3081.2365 | 40.8064 | 1520.871 | 5520.871 | 40.8064 | 1769.1962 | 40.8064 | 1796.3361 | 5796.3361
40.8174 | 1786.2548 | 40.8174 | 2077.5634 | 3077.5634 | 40.8174 | 1518.9015 | 5518.9015 | 40.8174 | 1767.6303 | 40.8174 | 1789.4577 | 5789.4577
40.8284 | 1767.1942 | 40.8284 | 2074.0187 | 3074.0187 | 40.8284 | 1517.0513 | 5517.0513 | 40.8284 | 1764.3791 | 40.8284 | 1770.29 | 5770.29
40.8394 | 1749.879 | 40.8394 | 2070.6272 | 3070.6272 | 40.8394 | 1516.2465 | 5516.2465 | 40.8394 | 1761.2535 | 40.8394 | 1744.9748 | 5744.9748
40.8504 | 1741.7331 | 40.8504 | 2067.3411 | 3067.3411 | 40.8504 | 1515.5433 | 5515.5433 | 40.8504 | 1758.2004 | 40.8504 | 1715.8524 | 5715.8524
40.8614 | 1730.3066 | 40.8614 | 2064.1029 | 3064.1029 | 40.8614 | 1514.9133 | 5514.9133 | 40.8614 | 1755.265 | 40.8614 | 1688.7946 | 5688.7946
40.8724 | 1724.9078 | 40.8724 | 2060.7712 | 3060.7712 | 40.8724 | 1514.3401 | 5514.3401 | 40.8724 | 1752.5482 | 40.8724 | 1677.368 | 5677.368
40.8834 | 1718.8327 | 40.8834 | 2057.5235 | 3057.5235 | 40.8834 | 1513.8181 | 5513.8181 | 40.8834 | 1749.9898 | 40.8834 | 1667.0093 | 5667.0093
40.8944 | 1703.9924 | 40.8944 | 2054.5612 | 3054.5612 | 40.8944 | 1513.3404 | 5513.3404 | 40.8944 | 1747.4548 | 40.8944 | 1658.2496 | 5658.2496
40.9054 | 1681.6258 | 40.9054 | 2051.7919 | 3051.7919 | 40.9054 | 1512.8555 | 5512.8555 | 40.9054 | 1745.0268 | 40.9054 | 1651.0739 | 5651.0739
40.9164 | 1657.3804 | 40.9164 | 2049.2212 | 3049.2212 | 40.9164 | 1512.4246 | 5512.4246 | 40.9164 | 1742.8072 | 40.9164 | 1642.8292 | 5642.8292
40.9274 | 1644.2317 | 40.9274 | 2046.8639 | 3046.8639 | 40.9274 | 1512.017 | 5512.017 | 40.9274 | 1741.799 | 40.9274 | 1684.824 | 5684.824
40.9384 | 1629.9342 | 40.9384 | 2044.6083 | 3044.6083 | 40.9384 | 1511.6658 | 5511.6658 | 40.9384 | 1740.8505 | 40.9384 | 1678.728 | 5678.728
40.9494 | 1612.6837 | 40.9494 | 2042.4968 | 3042.4968 | 40.9494 | 1511.351 | 5511.351 | 40.9494 | 1739.9815 | 40.9494 | 1672.7597 | 5672.7597
40.9604 | 1592.2964 | 40.9604 | 2040.6142 | 3040.6142 | 40.9604 | 1511.0887 | 5511.0887 | 40.9604 | 1739.1329 | 40.9604 | 1664.3214 | 5664.3214
40.9714 | 1572.2086 | 40.9714 | 2038.9855 | 3038.9855 | 40.9714 | 1510.839 | 5510.839 | 40.9714 | 1738.3296 | 40.9714 | 1656.6148 | 5656.6148
40.9824 | 1551.6031 | 40.9824 | 2037.4689 | 3037.4689 | 40.9824 | 1510.6214 | 5510.6214 | 40.9824 | 1737.5759 | 40.9824 | 1652.8067 | 5652.8067
40.9934 | 1542.0721 | 40.9934 | 2035.9945 | 3035.9945 | 40.9934 | 1510.4457 | 5510.4457 | 40.9934 | 1736.8954 | 40.9934 | 1649.2973 | 5649.2973
41.0044 | 1537.0087 | 41.0044 | 2034.6387 | 3034.6387 | 41.0044 | 1510.3016 | 5510.3016 | 41.0044 | 1736.2256 | 41.0044 | 1646.0742 | 5646.0742
41.0154 | 1579.8 | 41.0154 | 2033.484 | 3033.484 | 41.0154 | 1510.1619 | 5510.1619 | 41.0154 | 1735.6159 | 41.0154 | 1643.2608 | 5643.2608
41.0264 | 1574.8461 | 41.0264 | 2032.3548 | 3032.3548 | 41.0264 | 1510.043 | 5510.043 | 41.0264 | 1735.0788 | 41.0264 | 1640.7411 | 5640.7411
41.0374 | 1570.4984 | 41.0374 | 2031.3332 | 3031.3332 | 41.0374 | 1509.9472 | 5509.9472 | 41.0374 | 1734.5288 | 41.0374 | 1638.4772 | 5638.4772
41.0484 | 1566.7566 | 41.0484 | 2030.4218 | 3030.4218 | 41.0484 | 1509.8826 | 5509.8826 | 41.0484 | 1734.0267 | 41.0484 | 1636.4985 | 5636.4985
41.0594 | 1563.5238 | 41.0594 | 2029.6918 | 3029.6918 | 41.0594 | 1509.8499 | 5509.8499 | 41.0594 | 1733.5901 | 41.0594 | 1634.6725 | 5634.6725
41.0704 | 1560.4669 | 41.0704 | 2029.0958 | 3029.0958 | 41.0704 | 1509.8736 | 5509.8736 | 41.0704 | 1733.2322 | 41.0704 | 1633.0368 | 5633.0368
41.0814 | 1554.4753 | 41.0814 | 2028.6171 | 3028.6171 | 41.0814 | 1509.9347 | 5509.9347 | 41.0814 | 1732.9594 | 41.0814 | 1631.4973 | 5631.4973
41.0924 | 1549.0915 | 41.0924 | 2028.3499 | 3028.3499 | 41.0924 | 1509.9732 | 5509.9732 | 41.0924 | 1732.7589 | 41.0924 | 1630.1353 | 5630.1353
41.1034 | 1544.5991 | 41.1034 | 2028.1897 | 3028.1897 | 41.1034 | 1510.0185 | 5510.0185 | 41.1034 | 1732.627 | 41.1034 | 1628.8824 | 5628.8824
41.1144 | 1540.7973 | 41.1144 | 2028.1233 | 3028.1233 | 41.1144 | 1510.0862 | 5510.0862 | 41.1144 | 1732.4854 | 41.1144 | 1627.7809 | 5627.7809
41.1254 | 1537.6769 | 41.1254 | 2028.064 | 3028.064 | 41.1254 | 1510.1832 | 5510.1832 | 41.1254 | 1732.3684 | 41.1254 | 1626.9203 | 5626.9203
41.1364 | 1535.2306 | 41.1364 | 2028.1244 | 3028.1244 | 41.1364 | 1510.3027 | 5510.3027 | 41.1364 | 1732.2901 | 41.1364 | 1626.0824 | 5626.0824
41.1474 | 1533.4797 | 41.1474 | 2028.2144 | 3028.2144 | 41.1474 | 1510.458 | 5510.458 | 41.1474 | 1732.2426 | 41.1474 | 1625.2745 | 5625.2745
41.1584 | 1532.0336 | 41.1584 | 2028.3844 | 3028.3844 | 41.1584 | 1510.6529 | 5510.6529 | 41.1584 | 1732.2653 | 41.1584 | 1622.9565 | 5622.9565
41.1694 | 1530.9016 | 41.1694 | 2028.601 | 3028.601 | 41.1694 | 1510.8777 | 5510.8777 | 41.1694 | 1732.3252 | 41.1694 | 1620.8681 | 5620.8681
41.1804 | 1529.6999 | 41.1804 | 2028.8831 | 3028.8831 | 41.1804 | 1511.1436 | 5511.1436 | 41.1804 | 1732.4208 | 41.1804 | 1619.8731 | 5619.8731
41.1914 | 1528.6795 | 41.1914 | 2029.206 | 3029.206 | 41.1914 | 1510.9224 | 5510.9224 | 41.1914 | 1732.517 | 41.1914 | 1619.0208 | 5619.0208
41.2024 | 1527.6635 | 41.2024 | 2029.5967 | 3029.5967 | 41.2024 | 1510.7209 | 5510.7209 | 41.2024 | 1732.6347 | 41.2024 | 1618.2876 | 5618.2876
41.2134 | 1526.8632 | 41.2134 | 2030.0627 | 3030.0627 | 41.2134 | 1510.552 | 5510.552 | 41.2134 | 1732.7784 | 41.2134 | 1617.6232 | 5617.6232
41.2244 | 1526.4099 | 41.2244 | 2030.7056 | 3030.7056 | 41.2244 | 1510.4271 | 5510.4271 | 41.2244 | 1732.9188 | 41.2244 | 1617.0346 | 5617.0346
41.2354 | 1525.7762 | 41.2354 | 2031.4939 | 3031.4939 | 41.2354 | 1510.3189 | 5510.3189 | 41.2354 | 1733.0553 | 41.2354 | 1616.5299 | 5616.5299
41.2464 | 1525.5825 | 41.2464 | 2032.1904 | 3032.1904 | 41.2464 | 1510.2412 | 5510.2412 | 41.2464 | 1733.1985 | 41.2464 | 1616.1217 | 5616.1217
41.2574 | 1525.8922 | 41.2574 | 2032.8313 | 3032.8313 | 41.2574 | 1510.1887 | 5510.1887 | 41.2574 | 1733.3977 | 41.2574 | 1615.7695 | 5615.7695
41.2684 | 1526.0028 | 41.2684 | 2033.5555 | 3033.5555 | 41.2684 | 1510.1584 | 5510.1584 | 41.2684 | 1733.6136 | 41.2684 | 1615.4751 | 5615.4751
41.2794 | 1526.2014 | 41.2794 | 2034.2562 | 3034.2562 | 41.2794 | 1510.1311 | 5510.1311 | 41.2794 | 1733.3218 | 41.2794 | 1615.2535 | 5615.2535
41.2904 | 1526.6134 | 41.2904 | 2035.0568 | 3035.0568 | 41.2904 | 1510.1287 | 5510.1287 | 41.2904 | 1733.0589 | 41.2904 | 1615.0677 | 5615.0677
41.3014 | 1526.7857 | 41.3014 | 2035.8522 | 3035.8522 | 41.3014 | 1510.1856 | 5510.1856 | 41.3014 | 1732.869 | 41.3014 | 1614.9315 | 5614.9315
41.3124 | 1527.0762 | 41.3124 | 2036.6117 | 3036.6117 | 41.3124 | 1510.2812 | 5510.2812 | 41.3124 | 1732.7349 | 41.3124 | 1614.7928 | 5614.7928
41.3234 | 1527.1535 | 41.3234 | 2037.2598 | 3037.2598 | 41.3234 | 1510.3638 | 5510.3638 | 41.3234 | 1732.6399 | 41.3234 | 1614.6869 | 5614.6869
41.3344 | 1527.5008 | 41.3344 | 2037.9474 | 3037.9474 | 41.3344 | 1510.4555 | 5510.4555 | 41.3344 | 1732.5844 | 41.3344 | 1614.5922 | 5614.5922
41.3454 | 1527.5237 | 41.3454 | 2038.7139 | 3038.7139 | 41.3454 | 1510.5658 | 5510.5658 | 41.3454 | 1732.546 | 41.3454 | 1614.4919 | 5614.4919
41.3564 | 1528.1521 | 41.3564 | 2039.5459 | 3039.5459 | 41.3564 | 1510.7095 | 5510.7095 | 41.3564 | 1732.4982 | 41.3564 | 1614.3985 | 5614.3985
41.3674 | 1528.8164 | 41.3674 | 2040.3638 | 3040.3638 | 41.3674 | 1510.8648 | 5510.8648 | 41.3674 | 1732.4455 | 41.3674 | 1614.3137 | 5614.3137
41.3784 | 1529.5902 | 41.3784 | 2041.2989 | 3041.2989 | 41.3784 | 1511.0193 | 5511.0193 | 41.3784 | 1732.4223 | 41.3784 | 1614.2652 | 5614.2652
41.3894 | 1530.3141 | 41.3894 | 2042.1787 | 3042.1787 | 41.3894 | 1511.166 | 5511.166 | 41.3894 | 1732.4051 | 41.3894 | 1614.2252 | 5614.2252
41.4004 | 1530.9701 | 41.4004 | 2043.1297 | 3043.1297 | 41.4004 | 1511.3257 | 5511.3257 | 41.4004 | 1732.3988 | 41.4004 | 1614.1443 | 5614.1443
41.4114 | 1531.7875 | 41.4114 | 2044.0836 | 3044.0836 | 41.4114 | 1511.4958 | 5511.4958 | 41.4114 | 1732.3695 | 41.4114 | 1614.0951 | 5614.0951
41.4224 | 1532.5165 | 41.4224 | 2044.9702 | 3044.9702 | 41.4224 | 1511.6574 | 5511.6574 | 41.4224 | 1732.3647 | 41.4224 | 1614.0816 | 5614.0816
41.4334 | 1533.0326 | 41.4334 | 2045.8252 | 3045.8252 | 41.4334 | 1511.8243 | 5511.8243 | 41.4334 | 1732.3737 | 41.4334 | 1614.1342 | 5614.1342
41.4444 | 1533.6259 | 41.4444 | 2046.5849 | 3046.5849 | 41.4444 | 1511.9898 | 5511.9898 | 41.4444 | 1732.3555 | 41.4444 | 1614.1808 | 5614.1808
41.4554 | 1534.1611 | 41.4554 | 2047.2323 | 3047.2323 | 41.4554 | 1512.1935 | 5512.1935 | 41.4554 | 1732.3749 | 41.4554 | 1614.2089 | 5614.2089
41.4664 | 1534.5134 | 41.4664 | 2047.7424 | 3047.7424 | 41.4664 | 1512.418 | 5512.418 | 41.4664 | 1732.4141 | 41.4664 | 1614.2346 | 5614.2346
41.4774 | 1535.0578 | 41.4774 | 2048.1859 | 3048.1859 | 41.4774 | 1512.6227 | 5512.6227 | 41.4774 | 1732.4678 | 41.4774 | 1614.2351 | 5614.2351
41.4884 | 1535.4167 | 41.4884 | 2048.4667 | 3048.4667 | 41.4884 | 1512.8576 | 5512.8576 | 41.4884 | 1732.5579 | 41.4884 | 1614.2413 | 5614.2413
41.4994 | 1536.2157 | 41.4994 | 2048.7514 | 3048.7514 | 41.4994 | 1513.1003 | 5513.1003 | 41.4994 | 1732.6706 | 41.4994 | 1614.2598 | 5614.2598
41.5104 | 1537.1604 | 41.5104 | 2048.9817 | 3048.9817 | 41.5104 | 1513.3552 | 5513.3552 | 41.5104 | 1732.8315 | 41.5104 | 1614.2193 | 5614.2193
41.5214 | 1538.7187 | 41.5214 | 2049.2269 | 3049.2269 | 41.5214 | 1513.5892 | 5513.5892 | 41.5214 | 1732.9841 | 41.5214 | 1614.1903 | 5614.1903
41.5324 | 1540.4473 | 41.5324 | 2049.5144 | 3049.5144 | 41.5324 | 1513.8267 | 5513.8267 | 41.5324 | 1733.1267 | 41.5324 | 1613.7122 | 5613.7122
41.5434 | 1542.4616 | 41.5434 | 2049.7992 | 3049.7992 | 41.5434 | 1514.06 | 5514.06 | 41.5434 | 1733.2875 | 41.5434 | 1613.2648 | 5613.2648
41.5544 | 1544.7967 | 41.5544 | 2050.0528 | 3050.0528 | 41.5544 | 1514.27 | 5514.27 | 41.5544 | 1733.4792 | 41.5544 | 1612.854 | 5612.854
41.5654 | 1547.3621 | 41.5654 | 2050.3181 | 3050.3181 | 41.5654 | 1514.4852 | 5514.4852 | 41.5654 | 1733.6689 | 41.5654 | 1612.4901 | 5612.4901
41.5764 | 1550.1533 | 41.5764 | 2050.5508 | 3050.5508 | 41.5764 | 1514.7234 | 5514.7234 | 41.5764 | 1733.8654 | 41.5764 | 1612.1647 | 5612.1647
41.5874 | 1553.3172 | 41.5874 | 2050.738 | 3050.738 | 41.5874 | 1514.9647 | 5514.9647 | 41.5874 | 1734.0863 | 41.5874 | 1611.8378 | 5611.8378
41.5984 | 1556.7996 | 41.5984 | 2050.9961 | 3050.9961 | 41.5984 | 1515.2172 | 5515.2172 | 41.5984 | 1734.336 | 41.5984 | 1611.5356 | 5611.5356
41.6094 | 1560.8015 | 41.6094 | 2051.333 | 3051.333 | 41.6094 | 1515.4828 | 5515.4828 | 41.6094 | 1734.6184 | 41.6094 | 1611.2713 | 5611.2713
41.6204 | 1565.1373 | 41.6204 | 2051.5856 | 3051.5856 | 41.6204 | 1515.7601 | 5515.7601 | 41.6204 | 1734.9073 | 41.6204 | 1611.043 | 5611.043
41.6314 | 1569.6057 | 41.6314 | 2051.8548 | 3051.8548 | 41.6314 | 1516.0527 | 5516.0527 | 41.6314 | 1735.2077 | 41.6314 | 1610.8365 | 5610.8365
41.6424 | 1574.2495 | 41.6424 | 2052.0542 | 3052.0542 | 41.6424 | 1516.3262 | 5516.3262 | 41.6424 | 1735.5209 | 41.6424 | 1610.6598 | 5610.6598
41.6534 | 1579.2533 | 41.6534 | 2052.2515 | 3052.2515 | 41.6534 | 1516.5948 | 5516.5948 | 41.6534 | 1735.8265 | 41.6534 | 1610.5253 | 5610.5253
41.6644 | 1603.1479 | 41.6644 | 2052.5687 | 3052.5687 | 41.6644 | 1516.8587 | 5516.8587 | 41.6644 | 1736.1575 | 41.6644 | 1610.4132 | 5610.4132
41.6754 | 1608.8752 | 41.6754 | 2053.039 | 3053.039 | 41.6754 | 1517.1143 | 5517.1143 | 41.6754 | 1736.5078 | 41.6754 | 1610.3246 | 5610.3246
41.6864 | 1613.7948 | 41.6864 | 2053.5154 | 3053.5154 | 41.6864 | 1517.3685 | 5517.3685 | 41.6864 | 1736.8536 | 41.6864 | 1610.27 | 5610.27
41.6974 | 1617.5845 | 41.6974 | 2054.0015 | 3054.0015 | 41.6974 | 1517.6094 | 5517.6094 | 41.6974 | 1737.1797 | 41.6974 | 1610.2605 | 5610.2605
41.7084 | 1620.0355 | 41.7084 | 2054.4775 | 3054.4775 | 41.7084 | 1517.8718 | 5517.8718 | 41.7084 | 1737.5188 | 41.7084 | 1610.2818 | 5610.2818
41.7194 | 1621.268 | 41.7194 | 2054.9607 | 3054.9607 | 41.7194 | 1518.1628 | 5518.1628 | 41.7194 | 1737.8352 | 41.7194 | 1610.3018 | 5610.3018
41.7304 | 1621.587 | 41.7304 | 2055.3758 | 3055.3758 | 41.7304 | 1518.4458 | 5518.4458 | 41.7304 | 1738.121 | 41.7304 | 1610.3288 | 5610.3288
41.7414 | 1621.1909 | 41.7414 | 2055.8331 | 3055.8331 | 41.7414 | 1518.6928 | 5518.6928 | 41.7414 | 1738.4005 | 41.7414 | 1610.3837 | 5610.3837
41.7524 | 1619.8417 | 41.7524 | 2056.2173 | 3056.2173 | 41.7524 | 1518.9152 | 5518.9152 | 41.7524 | 1738.6564 | 41.7524 | 1610.4702 | 5610.4702
41.7634 | 1617.4312 | 41.7634 | 2056.6134 | 3056.6134 | 41.7634 | 1519.1261 | 5519.1261 | 41.7634 | 1738.8651 | 41.7634 | 1610.5795 | 5610.5795
41.7744 | 1613.919 | 41.7744 | 2057.1056 | 3057.1056 | 41.7744 | 1519.3293 | 5519.3293 | 41.7744 | 1739.0309 | 41.7744 | 1610.7105 | 5610.7105
41.7854 | 1609.8007 | 41.7854 | 2057.6754 | 3057.6754 | 41.7854 | 1519.4935 | 5519.4935 | 41.7854 | 1739.166 | 41.7854 | 1610.8609 | 5610.8609
41.7964 | 1605.2375 | 41.7964 | 2058.2905 | 3058.2905 | 41.7964 | 1519.6517 | 5519.6517 | 41.7964 | 1739.2623 | 41.7964 | 1611.0167 | 5611.0167
41.8074 | 1600.6638 | 41.8074 | 2059.015 | 3059.015 | 41.8074 | 1519.793 | 5519.793 | 41.8074 | 1739.3297 | 41.8074 | 1611.1648 | 5611.1648
41.8184 | 1595.911 | 41.8184 | 2059.85 | 3059.85 | 41.8184 | 1519.909 | 5519.909 | 41.8184 | 1739.3986 | 41.8184 | 1611.3117 | 5611.3117
41.8294 | 1590.3125 | 41.8294 | 2060.847 | 3060.847 | 41.8294 | 1520.0171 | 5520.0171 | 41.8294 | 1739.4463 | 41.8294 | 1611.4481 | 5611.4481
41.8404 | 1584.006 | 41.8404 | 2061.9599 | 3061.9599 | 41.8404 | 1520.1284 | 5520.1284 | 41.8404 | 1739.456 | 41.8404 | 1611.5866 | 5611.5866
41.8514 | 1577.4633 | 41.8514 | 2063.0852 | 3063.0852 | 41.8514 | 1520.2364 | 5520.2364 | 41.8514 | 1739.4462 | 41.8514 | 1611.7251 | 5611.7251
41.8624 | 1570.8079 | 41.8624 | 2064.1976 | 3064.1976 | 41.8624 | 1520.3256 | 5520.3256 | 41.8624 | 1739.4244 | 41.8624 | 1611.8382 | 5611.8382
41.8734 | 1564.6724 | 41.8734 | 2065.3073 | 3065.3073 | 41.8734 | 1520.398 | 5520.398 | 41.8734 | 1739.3758 | 41.8734 | 1611.925 | 5611.925
41.8844 | 1575.8151 | 41.8844 | 2066.2761 | 3066.2761 | 41.8844 | 1520.4238 | 5520.4238 | 41.8844 | 1739.2868 | 41.8844 | 1611.9885 | 5611.9885
41.8954 | 1571.2252 | 41.8954 | 2067.1601 | 3067.1601 | 41.8954 | 1520.4451 | 5520.4451 | 41.8954 | 1739.1769 | 41.8954 | 1612.0241 | 5612.0241
41.9064 | 1566.6848 | 41.9064 | 2068.0174 | 3068.0174 | 41.9064 | 1520.4879 | 5520.4879 | 41.9064 | 1739.0595 | 41.9064 | 1612.0582 | 5612.0582
41.9174 | 1562.2849 | 41.9174 | 2068.8889 | 3068.8889 | 41.9174 | 1520.5247 | 5520.5247 | 41.9174 | 1738.9385 | 41.9174 | 1612.1015 | 5612.1015
41.9284 | 1558.0132 | 41.9284 | 2069.7062 | 3069.7062 | 41.9284 | 1520.5273 | 5520.5273 | 41.9284 | 1738.8184 | 41.9284 | 1612.1293 | 5612.1293
41.9394 | 1553.6757 | 41.9394 | 2070.5476 | 3070.5476 | 41.9394 | 1520.5165 | 5520.5165 | 41.9394 | 1738.7051 | 41.9394 | 1612.1455 | 5612.1455
41.9504 | 1549.0939 | 41.9504 | 2071.3592 | 3071.3592 | 41.9504 | 1520.4929 | 5520.4929 | 41.9504 | 1738.6056 | 41.9504 | 1612.1166 | 5612.1166
41.9614 | 1544.4815 | 41.9614 | 2072.2237 | 3072.2237 | 41.9614 | 1520.4258 | 5520.4258 | 41.9614 | 1738.4693 | 41.9614 | 1612.0532 | 5612.0532
41.9724 | 1540.1627 | 41.9724 | 2073.2318 | 3073.2318 | 41.9724 | 1520.3296 | 5520.3296 | 41.9724 | 1738.29 | 41.9724 | 1611.9554 | 5611.9554
41.9834 | 1535.7633 | 41.9834 | 2074.3363 | 3074.3363 | 41.9834 | 1520.2277 | 5520.2277 | 41.9834 | 1738.0706 | 41.9834 | 1611.8345 | 5611.8345
41.9944 | 1531.6068 | 41.9944 | 2075.6124 | 3075.6124 | 41.9944 | 1520.1053 | 5520.1053 | 41.9944 | 1737.817 | 41.9944 | 1611.6927 | 5611.6927
42.0054 | 1527.8405 | 42.0054 | 2076.9447 | 3076.9447 | 42.0054 | 1519.9394 | 5519.9394 | 42.0054 | 1737.5143 | 42.0054 | 1611.5244 | 5611.5244
42.0164 | 1524.5621 | 42.0164 | 2078.1529 | 3078.1529 | 42.0164 | 1519.7491 | 5519.7491 | 42.0164 | 1737.1585 | 42.0164 | 1611.3485 | 5611.3485
42.0274 | 1521.5679 | 42.0274 | 2079.2608 | 3079.2608 | 42.0274 | 1519.5552 | 5519.5552 | 42.0274 | 1736.7611 | 42.0274 | 1611.1468 | 5611.1468
42.0384 | 1518.7656 | 42.0384 | 2080.363 | 3080.363 | 42.0384 | 1519.3482 | 5519.3482 | 42.0384 | 1736.3297 | 42.0384 | 1610.9199 | 5610.9199
42.0494 | 1515.8456 | 42.0494 | 2081.4521 | 3081.4521 | 42.0494 | 1519.1252 | 5519.1252 | 42.0494 | 1735.8891 | 42.0494 | 1610.6536 | 5610.6536
42.0604 | 1512.4813 | 42.0604 | 2082.4525 | 3082.4525 | 42.0604 | 1518.8818 | 5518.8818 | 42.0604 | 1735.4509 | 42.0604 | 1610.3672 | 5610.3672
42.0714 | 1508.9426 | 42.0714 | 2083.4698 | 3083.4698 | 42.0714 | 1518.6393 | 5518.6393 | 42.0714 | 1735.0348 | 42.0714 | 1610.0552 | 5610.0552
42.0824 | 1505.2497 | 42.0824 | 2084.5749 | 3084.5749 | 42.0824 | 1518.4001 | 5518.4001 | 42.0824 | 1734.5978 | 42.0824 | 1609.7051 | 5609.7051
42.0934 | 1501.4209 | 42.0934 | 2085.7125 | 3085.7125 | 42.0934 | 1518.1457 | 5518.1457 | 42.0934 | 1734.1541 | 42.0934 | 1609.3206 | 5609.3206
42.1044 | 1497.7614 | 42.1044 | 2086.9084 | 3086.9084 | 42.1044 | 1517.8717 | 5517.8717 | 42.1044 | 1733.6905 | 42.1044 | 1608.9245 | 5608.9245
42.1154 | 1494.4688 | 42.1154 | 2088.1087 | 3088.1087 | 42.1154 | 1517.5868 | 5517.5868 | 42.1154 | 1733.7192 | 42.1154 | 1608.5006 | 5608.5006
42.1264 | 1491.9652 | 42.1264 | 2089.329 | 3089.329 | 42.1264 | 1517.3053 | 5517.3053 | 42.1264 | 1733.7193 | 42.1264 | 1608.0365 | 5608.0365
42.1374 | 1489.896 | 42.1374 | 2090.5145 | 3090.5145 | 42.1374 | 1516.9723 | 5516.9723 | 42.1374 | 1733.713 | 42.1374 | 1607.5344 | 5607.5344
42.1484 | 1487.7426 | 42.1484 | 2091.6893 | 3091.6893 | 42.1484 | 1516.6185 | 5516.6185 | 42.1484 | 1733.7364 | 42.1484 | 1607.0003 | 5607.0003
42.1594 | 1486.2428 | 42.1594 | 2092.8238 | 3092.8238 | 42.1594 | 1516.2069 | 5516.2069 | 42.1594 | 1733.7465 | 42.1594 | 1606.4695 | 5606.4695
42.1704 | 1484.6631 | 42.1704 | 2093.931 | 3093.931 | 42.1704 | 1515.7739 | 5515.7739 | 42.1704 | 1733.7377 | 42.1704 | 1605.9188 | 5605.9188
42.1814 | 1483.1842 | 42.1814 | 2094.8957 | 3094.8957 | 42.1814 | 1515.3687 | 5515.3687 | 42.1814 | 1733.6961 | 42.1814 | 1605.352 | 5605.352
42.1924 | 1481.6045 | 42.1924 | 2095.8957 | 3095.8957 | 42.1924 | 1514.9153 | 5514.9153 | 42.1924 | 1733.5845 | 42.1924 | 1604.7813 | 5604.7813
42.2034 | 1480.5169 | 42.2034 | 2096.8397 | 3096.8397 | 42.2034 | 1514.4386 | 5514.4386 | 42.2034 | 1733.501 | 42.2034 | 1604.1988 | 5604.1988
42.2144 | 1479.8943 | 42.2144 | 2097.8921 | 3097.8921 | 42.2144 | 1513.933 | 5513.933 | 42.2144 | 1733.4349 | 42.2144 | 1603.6129 | 5603.6129
42.2254 | 1479.8991 | 42.2254 | 2104.3197 | 3104.3197 | 42.2254 | 1513.4437 | 5513.4437 | 42.2254 | 1733.3913 | 42.2254 | 1602.9884 | 5602.9884
42.2364 | 1480.9061 | 42.2364 | 2105.5431 | 3105.5431 | 42.2364 | 1512.9445 | 5512.9445 | 42.2364 | 1733.3413 | 42.2364 | 1602.3675 | 5602.3675
42.2474 | 1482.5371 | 42.2474 | 2106.9927 | 3106.9927 | 42.2474 | 1512.4626 | 5512.4626 | 42.2474 | 1733.2493 | 42.2474 | 1601.7625 | 5601.7625
42.2584 | 1484.8463 | 42.2584 | 2108.5805 | 3108.5805 | 42.2584 | 1511.9933 | 5511.9933 | 42.2584 | 1733.1069 | 42.2584 | 1601.1718 | 5601.1718
42.2694 | 1487.7001 | 42.2694 | 2110.0675 | 3110.0675 | 42.2694 | 1511.5051 | 5511.5051 | 42.2694 | 1732.9936 | 42.2694 | 1601.0566 | 5601.0566
42.2804 | 1490.8113 | 42.2804 | 2111.5911 | 3111.5911 | 42.2804 | 1510.9841 | 5510.9841 | 42.2804 | 1732.8456 | 42.2804 | 1600.9279 | 5600.9279
42.2914 | 1494.0402 | 42.2914 | 2113.0119 | 3113.0119 | 42.2914 | 1510.4438 | 5510.4438 | 42.2914 | 1732.6677 | 42.2914 | 1600.8457 | 5600.8457
42.3024 | 1497.3698 | 42.3024 | 2114.2947 | 3114.2947 | 42.3024 | 1509.8765 | 5509.8765 | 42.3024 | 1732.4529 | 42.3024 | 1600.7577 | 5600.7577
42.3134 | 1500.5264 | 42.3134 | 2115.3498 | 3115.3498 | 42.3134 | 1509.2817 | 5509.2817 | 42.3134 | 1731.664 | 42.3134 | 1600.6252 | 5600.6252
42.3244 | 1504.195 | 42.3244 | 2115.9946 | 3115.9946 | 42.3244 | 1508.6698 | 5508.6698 | 42.3244 | 1730.858 | 42.3244 | 1600.0219 | 5600.0219
42.3354 | 1507.5488 | 42.3354 | 2116.358 | 3116.358 | 42.3354 | 1508.032 | 5508.032 | 42.3354 | 1730.0107 | 42.3354 | 1599.4296 | 5599.4296
42.3464 | 1511.6135 | 42.3464 | 2114.0522 | 3114.0522 | 42.3464 | 1507.4207 | 5507.4207 | 42.3464 | 1729.1443 | 42.3464 | 1598.8183 | 5598.8183
42.3574 | 1516.1501 | 42.3574 | 2114.8042 | 3114.8042 | 42.3574 | 1506.8317 | 5506.8317 | 42.3574 | 1728.3021 | 42.3574 | 1598.1762 | 5598.1762
42.3684 | 1521.306 | 42.3684 | 2114.9396 | 3114.9396 | 42.3684 | 1506.248 | 5506.248 | 42.3684 | 1727.4587 | 42.3684 | 1597.5229 | 5597.5229
42.3794 | 1526.0954 | 42.3794 | 2114.131 | 3114.131 | 42.3794 | 1505.6695 | 5505.6695 | 42.3794 | 1726.6054 | 42.3794 | 1596.8443 | 5596.8443
42.3904 | 1530.7506 | 42.3904 | 2113.1402 | 3113.1402 | 42.3904 | 1505.0761 | 5505.0761 | 42.3904 | 1725.7419 | 42.3904 | 1596.154 | 5596.154
42.4014 | 1535.3869 | 42.4014 | 2111.9276 | 3111.9276 | 42.4014 | 1504.4818 | 5504.4818 | 42.4014 | 1724.9051 | 42.4014 | 1595.4383 | 5595.4383
42.4124 | 1539.8545 | 42.4124 | 2110.7497 | 3110.7497 | 42.4124 | 1503.8826 | 5503.8826 | 42.4124 | 1724.0789 | 42.4124 | 1594.6962 | 5594.6962
42.4234 | 1544.1441 | 42.4234 | 2109.4057 | 3109.4057 | 42.4234 | 1503.2626 | 5503.2626 | 42.4234 | 1723.2635 | 42.4234 | 1593.9571 | 5593.9571
42.4344 | 1548.0387 | 42.4344 | 2107.9232 | 3107.9232 | 42.4344 | 1502.6697 | 5502.6697 | 42.4344 | 1722.4583 | 42.4344 | 1593.2165 | 5593.2165
42.4454 | 1551.6143 | 42.4454 | 2106.2944 | 3106.2944 | 42.4454 | 1502.0971 | 5502.0971 | 42.4454 | 1721.6957 | 42.4454 | 1592.4411 | 5592.4411
42.4564 | 1554.8529 | 42.4564 | 2105.7047 | 3105.7047 | 42.4564 | 1501.5135 | 5501.5135 | 42.4564 | 1720.9648 | 42.4564 | 1591.6229 | 5591.6229
42.4674 | 1557.982 | 42.4674 | 2103.3897 | 3103.3897 | 42.4674 | 1500.9383 | 5500.9383 | 42.4674 | 1719.292 | 42.4674 | 1590.7976 | 5590.7976
42.4784 | 1560.5099 | 42.4784 | 2100.9637 | 3100.9637 | 42.4784 | 1500.3501 | 5500.3501 | 42.4784 | 1717.6495 | 42.4784 | 1589.9698 | 5589.9698
42.4894 | 1562.7138 | 42.4894 | 2098.7106 | 3098.7106 | 42.4894 | 1499.7879 | 5499.7879 | 42.4894 | 1716.0234 | 42.4894 | 1589.1277 | 5589.1277
42.5004 | 1564.2136 | 42.5004 | 2096.4613 | 3096.4613 | 42.5004 | 1499.2232 | 5499.2232 | 42.5004 | 1714.4027 | 42.5004 | 1588.298 | 5588.298
42.5114 | 1565.3265 | 42.5114 | 2094.143 | 3094.143 | 42.5114 | 1498.6909 | 5498.6909 | 42.5114 | 1712.245 | 42.5114 | 1587.4858 | 5587.4858
42.5224 | 1565.526 | 42.5224 | 2091.6613 | 3091.6613 | 42.5224 | 1498.1827 | 5498.1827 | 42.5224 | 1710.0512 | 42.5224 | 1586.6787 | 5586.6787
42.5334 | 1564.9074 | 42.5334 | 2089.1954 | 3089.1954 | 42.5334 | 1497.67 | 5497.67 | 42.5334 | 1707.8332 | 42.5334 | 1585.8965 | 5585.8965
42.5444 | 1563.1249 | 42.5444 | 2091.7121 | 3091.7121 | 42.5444 | 1497.1546 | 5497.1546 | 42.5444 | 1705.7033 | 42.5444 | 1585.1385 | 5585.1385
42.5554 | 1560.9638 | 42.5554 | 2089.4587 | 3089.4587 | 42.5554 | 1496.6519 | 5496.6519 | 42.5554 | 1703.5617 | 42.5554 | 1584.401 | 5584.401
42.5664 | 1558.3248 | 42.5664 | 2087.0589 | 3087.0589 | 42.5664 | 1496.183 | 5496.183 | 42.5664 | 1701.2736 | 42.5664 | 1583.6875 | 5583.6875
42.5774 | 1554.8539 | 42.5774 | 2084.5495 | 3084.5495 | 42.5774 | 1495.7396 | 5495.7396 | 42.5774 | 1698.9285 | 42.5774 | 1583.0058 | 5583.0058
42.5884 | 1550.6657 | 42.5884 | 2081.8808 | 3081.8808 | 42.5884 | 1495.333 | 5495.333 | 42.5884 | 1696.5978 | 42.5884 | 1582.3622 | 5582.3622
42.5994 | 1545.9429 | 42.5994 | 2079.0658 | 3079.0658 | 42.5994 | 1494.9531 | 5494.9531 | 42.5994 | 1694.3992 | 42.5994 | 1581.7439 | 5581.7439
42.6104 | 1540.9083 | 42.6104 | 2076.1959 | 3076.1959 | 42.6104 | 1494.5643 | 5494.5643 | 42.6104 | 1692.2256 | 42.6104 | 1581.1229 | 5581.1229
42.6214 | 1535.6684 | 42.6214 | 2073.3989 | 3073.3989 | 42.6214 | 1494.19 | 5494.19 | 42.6214 | 1690.0502 | 42.6214 | 1579.1194 | 5579.1194
42.6324 | 1530.0594 | 42.6324 | 2070.5636 | 3070.5636 | 42.6324 | 1493.8409 | 5493.8409 | 42.6324 | 1687.9038 | 42.6324 | 1577.0946 | 5577.0946
42.6434 | 1524.0396 | 42.6434 | 2067.7639 | 3067.7639 | 42.6434 | 1493.5138 | 5493.5138 | 42.6434 | 1685.8006 | 42.6434 | 1575.0401 | 5575.0401
42.6544 | 1518.1376 | 42.6544 | 2065.0552 | 3065.0552 | 42.6544 | 1493.1942 | 5493.1942 | 42.6544 | 1683.6969 | 42.6544 | 1573.0086 | 5573.0086
42.6654 | 1512.2038 | 42.6654 | 2062.4763 | 3062.4763 | 42.6654 | 1492.9002 | 5492.9002 | 42.6654 | 1682.6451 | 42.6654 | 1571.0359 | 5571.0359
42.6764 | 1506.4006 | 42.6764 | 2059.9761 | 3059.9761 | 42.6764 | 1492.6439 | 5492.6439 | 42.6764 | 1681.6314 | 42.6764 | 1570.0569 | 5570.0569
42.6874 | 1500.6809 | 42.6874 | 2057.4849 | 3057.4849 | 42.6874 | 1492.3954 | 5492.3954 | 42.6874 | 1680.6518 | 42.6874 | 1569.1223 | 5569.1223
42.6984 | 1495.0623 | 42.6984 | 2055.1344 | 3055.1344 | 42.6984 | 1492.1573 | 5492.1573 | 42.6984 | 1679.7467 | 42.6984 | 1568.208 | 5568.208
42.7094 | 1489.6687 | 42.7094 | 2052.9339 | 3052.9339 | 42.7094 | 1491.9253 | 5491.9253 | 42.7094 | 1678.9475 | 42.7094 | 1567.3025 | 5567.3025
42.7204 | 1484.9412 | 42.7204 | 2050.8056 | 3050.8056 | 42.7204 | 1491.706 | 5491.706 | 42.7204 | 1678.2738 | 42.7204 | 1566.4325 | 5566.4325
42.7314 | 1480.5446 | 42.7314 | 2048.775 | 3048.775 | 42.7314 | 1491.5049 | 5491.5049 | 42.7314 | 1677.7329 | 42.7314 | 1565.6031 | 5565.6031
42.7424 | 1476.4741 | 42.7424 | 2046.8281 | 3046.8281 | 42.7424 | 1491.3143 | 5491.3143 | 42.7424 | 1677.2686 | 42.7424 | 1564.8424 | 5564.8424
42.7534 | 1472.9312 | 42.7534 | 2045.1028 | 3045.1028 | 42.7534 | 1491.124 | 5491.124 | 42.7534 | 1676.8744 | 42.7534 | 1564.1715 | 5564.1715
42.7644 | 1469.9362 | 42.7644 | 2043.5426 | 3043.5426 | 42.7644 | 1490.9446 | 5490.9446 | 42.7644 | 1676.5805 | 42.7644 | 1563.5593 | 5563.5593
42.7754 | 1467.4383 | 42.7754 | 2042.2008 | 3042.2008 | 42.7754 | 1490.7629 | 5490.7629 | 42.7754 | 1676.7945 | 42.7754 | 1562.9791 | 5562.9791
42.7864 | 1465.4019 | 42.7864 | 2041.0618 | 3041.0618 | 42.7864 | 1490.5939 | 5490.5939 | 42.7864 | 1677.0337 | 42.7864 | 1562.4749 | 5562.4749
42.7974 | 1463.5852 | 42.7974 | 2040.1332 | 3040.1332 | 42.7974 | 1490.4642 | 5490.4642 | 42.7974 | 1677.2989 | 42.7974 | 1562.4869 | 5562.4869
42.8084 | 1462.4459 | 42.8084 | 2039.3967 | 3039.3967 | 42.8084 | 1490.3477 | 5490.3477 | 42.8084 | 1677.5941 | 42.8084 | 1562.5389 | 5562.5389
42.8194 | 1461.8558 | 42.8194 | 2038.9499 | 3038.9499 | 42.8194 | 1490.2375 | 5490.2375 | 42.8194 | 1678.4011 | 42.8194 | 1562.6246 | 5562.6246
42.8304 | 1461.4286 | 42.8304 | 2038.8458 | 3038.8458 | 42.8304 | 1490.1434 | 5490.1434 | 42.8304 | 1679.2362 | 42.8304 | 1562.733 | 5562.733
42.8414 | 1461.8789 | 42.8414 | 2039.1145 | 3039.1145 | 42.8414 | 1490.0978 | 5490.0978 | 42.8414 | 1678.3835 | 42.8414 | 1562.8719 | 5562.8719
42.8524 | 1462.9121 | 42.8524 | 2039.5577 | 3039.5577 | 42.8524 | 1490.0724 | 5490.0724 | 42.8524 | 1677.492 | 42.8524 | 1563.0481 | 5563.0481
42.8634 | 1464.8389 | 42.8634 | 2040.2419 | 3040.2419 | 42.8634 | 1490.0955 | 5490.0955 | 42.8634 | 1677.5567 | 42.8634 | 1563.253 | 5563.253
42.8744 | 1467.4929 | 42.8744 | 2041.1935 | 3041.1935 | 42.8744 | 1490.1287 | 5490.1287 | 42.8744 | 1677.7596 | 42.8744 | 1563.4786 | 5563.4786
42.8854 | 1470.4559 | 42.8854 | 2042.3467 | 3042.3467 | 42.8854 | 1490.1342 | 5490.1342 | 42.8854 | 1678.2 | 42.8854 | 1563.7168 | 5563.7168
42.8964 | 1473.518 | 42.8964 | 2043.7615 | 3043.7615 | 42.8964 | 1490.1912 | 5490.1912 | 42.8964 | 1680.4727 | 42.8964 | 1563.968 | 5563.968
42.9074 | 1476.9486 | 42.9074 | 2045.391 | 3045.391 | 42.9074 | 1490.2931 | 5490.2931 | 42.9074 | 1682.7352 | 42.9074 | 1564.261 | 5564.261
42.9184 | 1480.6991 | 42.9184 | 2047.1405 | 3047.1405 | 42.9184 | 1490.4186 | 5490.4186 | 42.9184 | 1685.1986 | 42.9184 | 1564.5925 | 5564.5925
42.9294 | 1484.8925 | 42.9294 | 2049.1404 | 3049.1404 | 42.9294 | 1490.53 | 5490.53 | 42.9294 | 1687.8212 | 42.9294 | 1564.9427 | 5564.9427
42.9404 | 1489.4075 | 42.9404 | 2051.3705 | 3051.3705 | 42.9404 | 1490.6465 | 5490.6465 | 42.9404 | 1690.6054 | 42.9404 | 1565.3087 | 5565.3087
42.9514 | 1494.3482 | 42.9514 | 2053.7483 | 3053.7483 | 42.9514 | 1490.7273 | 5490.7273 | 42.9514 | 1690.2208 | 42.9514 | 1565.7067 | 5565.7067
42.9624 | 1499.348 | 42.9624 | 2056.1721 | 3056.1721 | 42.9624 | 1490.8039 | 5490.8039 | 42.9624 | 1693.1007 | 42.9624 | 1566.1131 | 5566.1131
42.9734 | 1505.154 | 42.9734 | 2058.6465 | 3058.6465 | 42.9734 | 1490.9017 | 5490.9017 | 42.9734 | 1695.9831 | 42.9734 | 1567.9259 | 5567.9259
42.9844 | 1511.0772 | 42.9844 | 2061.2561 | 3061.2561 | 42.9844 | 1491.0174 | 5491.0174 | 42.9844 | 1699.4118 | 42.9844 | 1569.8897 | 5569.8897
42.9954 | 1516.9462 | 42.9954 | 2064.0737 | 3064.0737 | 42.9954 | 1491.1488 | 5491.1488 | 42.9954 | 1702.8035 | 42.9954 | 1571.9194 | 5571.9194
43.0064 | 1523.3445 | 43.0064 | 2066.852 | 3066.852 | 43.0064 | 1491.3032 | 5491.3032 | 43.0064 | 1706.2426 | 43.0064 | 1574.0208 | 5574.0208
43.0174 | 1529.4552 | 43.0174 | 2069.6201 | 3069.6201 | 43.0174 | 1491.4815 | 5491.4815 | 43.0174 | 1712.6627 | 43.0174 | 1576.1958 | 5576.1958
43.0284 | 1535.5101 | 43.0284 | 2072.5067 | 3072.5067 | 43.0284 | 1491.6646 | 5491.6646 | 43.0284 | 1719.2717 | 43.0284 | 1577.871 | 5577.871
43.0394 | 1541.1402 | 43.0394 | 2075.4822 | 3075.4822 | 43.0394 | 1491.8442 | 5491.8442 | 43.0394 | 1732.572 | 43.0394 | 1579.5554 | 5579.5554
43.0504 | 1546.7145 | 43.0504 | 2078.4396 | 3078.4396 | 43.0504 | 1492.0094 | 5492.0094 | 43.0504 | 1739.4158 | 43.0504 | 1581.292 | 5581.292
43.0614 | 1552.6446 | 43.0614 | 2093.4615 | 3093.4615 | 43.0614 | 1492.132 | 5492.132 | 43.0614 | 1745.8862 | 43.0614 | 1583.1125 | 5583.1125
43.0724 | 1559.13 | 43.0724 | 2096.3591 | 3096.3591 | 43.0724 | 1492.2442 | 5492.2442 | 43.0724 | 1748.5492 | 43.0724 | 1584.9589 | 5584.9589
43.0834 | 1588.5038 | 43.0834 | 2099.202 | 3099.202 | 43.0834 | 1492.3534 | 5492.3534 | 43.0834 | 1750.5521 | 43.0834 | 1586.8368 | 5586.8368
43.0944 | 1595.0618 | 43.0944 | 2101.9985 | 3101.9985 | 43.0944 | 1492.456 | 5492.456 | 43.0944 | 1752.9917 | 43.0944 | 1588.6457 | 5588.6457
43.1054 | 1601.324 | 43.1054 | 2104.4655 | 3104.4655 | 43.1054 | 1492.5558 | 5492.5558 | 43.1054 | 1754.8032 | 43.1054 | 1590.4037 | 5590.4037
43.1164 | 1606.6713 | 43.1164 | 2106.749 | 3106.749 | 43.1164 | 1492.6282 | 5492.6282 | 43.1164 | 1756.4005 | 43.1164 | 1592.1475 | 5592.1475
43.1274 | 1611.948 | 43.1274 | 2108.9049 | 3108.9049 | 43.1274 | 1492.6968 | 5492.6968 | 43.1274 | 1753.8326 | 43.1274 | 1593.9018 | 5593.9018
43.1384 | 1617.7049 | 43.1384 | 2110.7682 | 3110.7682 | 43.1384 | 1492.715 | 5492.715 | 43.1384 | 1754.3912 | 43.1384 | 1595.5856 | 5595.5856
43.1494 | 1622.2419 | 43.1494 | 2112.2809 | 3112.2809 | 43.1494 | 1492.7345 | 5492.7345 | 43.1494 | 1754.8999 | 43.1494 | 1596.3689 | 5596.3689
43.1604 | 1626.734 | 43.1604 | 2116.3877 | 3116.3877 | 43.1604 | 1492.7652 | 5492.7652 | 43.1604 | 1755.3499 | 43.1604 | 1597.1976 | 5597.1976
43.1714 | 1631.4648 | 43.1714 | 2120.1257 | 3120.1257 | 43.1714 | 1492.7589 | 5492.7589 | 43.1714 | 1755.7329 | 43.1714 | 1598.0253 | 5598.0253
43.1824 | 1634.8146 | 43.1824 | 2123.3377 | 3123.3377 | 43.1824 | 1492.7672 | 5492.7672 | 43.1824 | 1756.0912 | 43.1824 | 1598.822 | 5598.822
43.1934 | 1637.9765 | 43.1934 | 2126.1428 | 3126.1428 | 43.1934 | 1492.7697 | 5492.7697 | 43.1934 | 1754.6794 | 43.1934 | 1599.621 | 5599.621
43.2044 | 1640.6985 | 43.2044 | 2128.4839 | 3128.4839 | 43.2044 | 1492.7746 | 5492.7746 | 43.2044 | 1753.1079 | 43.2044 | 1600.4022 | 5600.4022
43.2154 | 1643.2432 | 43.2154 | 2130.2773 | 3130.2773 | 43.2154 | 1492.7398 | 5492.7398 | 43.2154 | 1750.8549 | 43.2154 | 1601.1626 | 5601.1626
43.2264 | 1645.6029 | 43.2264 | 2131.352 | 3131.352 | 43.2264 | 1492.6893 | 5492.6893 | 43.2264 | 1748.5828 | 43.2264 | 1601.9048 | 5601.9048
43.2374 | 1647.567 | 43.2374 | 2132.052 | 3132.052 | 43.2374 | 1492.6464 | 5492.6464 | 43.2374 | 1746.3102 | 43.2374 | 1602.605 | 5602.605
43.2484 | 1648.1606 | 43.2484 | 2129.3675 | 3129.3675 | 43.2484 | 1492.5963 | 5492.5963 | 43.2484 | 1745.7794 | 43.2484 | 1603.2902 | 5603.2902
43.2594 | 1649.1944 | 43.2594 | 2126.3498 | 3126.3498 | 43.2594 | 1492.5383 | 5492.5383 | 43.2594 | 1745.2614 | 43.2594 | 1603.9707 | 5603.9707
43.2704 | 1650.2023 | 43.2704 | 2122.1014 | 3122.1014 | 43.2704 | 1492.4511 | 5492.4511 | 43.2704 | 1744.6476 | 43.2704 | 1604.6318 | 5604.6318
43.2814 | 1651.3542 | 43.2814 | 2117.1437 | 3117.1437 | 43.2814 | 1492.3477 | 5492.3477 | 43.2814 | 1743.9274 | 43.2814 | 1605.2736 | 5605.2736
43.2924 | 1653.4868 | 43.2924 | 2112.0409 | 3112.0409 | 43.2924 | 1492.2229 | 5492.2229 | 43.2924 | 1743.0993 | 43.2924 | 1605.8883 | 5605.8883
43.3034 | 1655.3326 | 43.3034 | 2106.7049 | 3106.7049 | 43.3034 | 1492.0622 | 5492.0622 | 43.3034 | 1742.1951 | 43.3034 | 1606.4932 | 5606.4932
43.3144 | 1656.8809 | 43.3144 | 2101.3521 | 3101.3521 | 43.3144 | 1491.9066 | 5491.9066 | 43.3144 | 1741.2038 | 43.3144 | 1607.0962 | 5607.0962
43.3254 | 1659.4763 | 43.3254 | 2095.9447 | 3095.9447 | 43.3254 | 1491.7473 | 5491.7473 | 43.3254 | 1740.1751 | 43.3254 | 1607.2035 | 5607.2035
43.3364 | 1661.8333 | 43.3364 | 2084.9838 | 3084.9838 | 43.3364 | 1491.5906 | 5491.5906 | 43.3364 | 1738.0807 | 43.3364 | 1607.2363 | 5607.2363
43.3474 | 1663.3923 | 43.3474 | 2073.5535 | 3073.5535 | 43.3474 | 1491.4108 | 5491.4108 | 43.3474 | 1736.0263 | 43.3474 | 1607.2314 | 5607.2314
43.3584 | 1665.7354 | 43.3584 | 2063.23 | 3063.23 | 43.3584 | 1491.2416 | 5491.2416 | 43.3584 | 1733.9247 | 43.3584 | 1607.182 | 5607.182
43.3694 | 1667.4896 | 43.3694 | 2052.724 | 3052.724 | 43.3694 | 1491.0926 | 5491.0926 | 43.3694 | 1731.7638 | 43.3694 | 1607.0876 | 5607.0876
43.3804 | 1668.1897 | 43.3804 | 2067.168 | 3067.168 | 43.3804 | 1490.9413 | 5490.9413 | 43.3804 | 1729.5695 | 43.3804 | 1607.0122 | 5607.0122
43.3914 | 1668.3822 | 43.3914 | 2058.8658 | 3058.8658 | 43.3914 | 1490.7952 | 5490.7952 | 43.3914 | 1727.274 | 43.3914 | 1606.8768 | 5606.8768
43.4024 | 1667.9772 | 43.4024 | 2050.7207 | 3050.7207 | 43.4024 | 1490.6619 | 5490.6619 | 43.4024 | 1724.9796 | 43.4024 | 1606.7134 | 5606.7134
43.4134 | 1671.7848 | 43.4134 | 2042.5702 | 3042.5702 | 43.4134 | 1490.547 | 5490.547 | 43.4134 | 1722.754 | 43.4134 | 1606.5199 | 5606.5199
43.4244 | 1675.7725 | 43.4244 | 2038.3737 | 3038.3737 | 43.4244 | 1490.427 | 5490.427 | 43.4244 | 1720.6327 | 43.4244 | 1606.3287 | 5606.3287
43.4354 | 1678.0203 | 43.4354 | 2034.1641 | 3034.1641 | 43.4354 | 1490.3102 | 5490.3102 | 43.4354 | 1719.5023 | 43.4354 | 1606.1403 | 5606.1403
43.4464 | 1678.2111 | 43.4464 | 2029.9414 | 3029.9414 | 43.4464 | 1490.1987 | 5490.1987 | 43.4464 | 1717.3704 | 43.4464 | 1605.9943 | 5605.9943
43.4574 | 1673.0339 | 43.4574 | 2025.7844 | 3025.7844 | 43.4574 | 1490.0974 | 5490.0974 | 43.4574 | 1716.2737 | 43.4574 | 1605.8698 | 5605.8698
43.4684 | 1666.5254 | 43.4684 | 2021.605 | 3021.605 | 43.4684 | 1490.0028 | 5490.0028 | 43.4684 | 1715.2567 | 43.4684 | 1605.7568 | 5605.7568
43.4794 | 1659.1279 | 43.4794 | 2017.4164 | 3017.4164 | 43.4794 | 1489.9346 | 5489.9346 | 43.4794 | 1714.7257 | 43.4794 | 1605.6518 | 5605.6518
43.4904 | 1650.8844 | 43.4904 | 2013.3553 | 3013.3553 | 43.4904 | 1489.8565 | 5489.8565 | 43.4904 | 1714.1821 | 43.4904 | 1605.5804 | 5605.5804
43.5014 | 1631.4733 | 43.5014 | 2009.4448 | 3009.4448 | 43.5014 | 1489.7407 | 5489.7407 | 43.5014 | 1713.6149 | 43.5014 | 1605.9732 | 5605.9732
43.5124 | 1611.1668 | 43.5124 | 2007.5098 | 3007.5098 | 43.5124 | 1489.6252 | 5489.6252 | 43.5124 | 1713.0382 | 43.5124 | 1606.3637 | 5606.3637
43.5234 | 1589.94 | 43.5234 | 2005.8752 | 3005.8752 | 43.5234 | 1489.5054 | 5489.5054 | 43.5234 | 1712.4581 | 43.5234 | 1606.7614 | 5606.7614
43.5344 | 1568.0856 | 43.5344 | 2004.494 | 3004.494 | 43.5344 | 1489.3623 | 5489.3623 | 43.5344 | 1711.8586 | 43.5344 | 1607.1856 | 5607.1856
43.5454 | 1555.7179 | 43.5454 | 2003.5804 | 3003.5804 | 43.5454 | 1489.2103 | 5489.2103 | 43.5454 | 1711.2514 | 43.5454 | 1607.6085 | 5607.6085
43.5564 | 1545.2355 | 43.5564 | 2002.9873 | 3002.9873 | 43.5564 | 1489.068 | 5489.068 | 43.5564 | 1710.6339 | 43.5564 | 1608.016 | 5608.016
43.5674 | 1537.0822 | 43.5674 | 2002.6105 | 3002.6105 | 43.5674 | 1488.9121 | 5488.9121 | 43.5674 | 1709.9954 | 43.5674 | 1608.4092 | 5608.4092
43.5784 | 1529.8717 | 43.5784 | 2002.4314 | 3002.4314 | 43.5784 | 1488.7665 | 5488.7665 | 43.5784 | 1709.3336 | 43.5784 | 1608.8061 | 5608.8061
43.5894 | 1528.109 | 43.5894 | 2002.3487 | 3002.3487 | 43.5894 | 1488.6417 | 5488.6417 | 43.5894 | 1708.6482 | 43.5894 | 1609.223 | 5609.223
43.6004 | 1526.6392 | 43.6004 | 2000.4516 | 3000.4516 | 43.6004 | 1488.489 | 5488.489 | 43.6004 | 1707.968 | 43.6004 | 1609.6426 | 5609.6426
43.6114 | 1529.0413 | 43.6114 | 1998.7037 | 2998.7037 | 43.6114 | 1488.3025 | 5488.3025 | 43.6114 | 1707.3016 | 43.6114 | 1610.0268 | 5610.0268
43.6224 | 1533.896 | 43.6224 | 1997.1176 | 2997.1176 | 43.6224 | 1488.121 | 5488.121 | 43.6224 | 1706.6175 | 43.6224 | 1610.3966 | 5610.3966
43.6334 | 1535.2516 | 43.6334 | 1995.7403 | 2995.7403 | 43.6334 | 1487.9551 | 5487.9551 | 43.6334 | 1705.9 | 43.6334 | 1610.7831 | 5610.7831
43.6444 | 1548.3301 | 43.6444 | 1994.4704 | 2994.4704 | 43.6444 | 1487.7719 | 5487.7719 | 43.6444 | 1705.1522 | 43.6444 | 1611.1656 | 5611.1656
43.6554 | 1542.8468 | 43.6554 | 1993.3978 | 2993.3978 | 43.6554 | 1487.6063 | 5487.6063 | 43.6554 | 1704.3954 | 43.6554 | 1611.5132 | 5611.5132
43.6664 | 1538.0633 | 43.6664 | 1992.4013 | 2992.4013 | 43.6664 | 1487.4442 | 5487.4442 | 43.6664 | 1703.6072 | 43.6664 | 1611.8498 | 5611.8498
43.6774 | 1534.2961 | 43.6774 | 1991.5476 | 2991.5476 | 43.6774 | 1487.2726 | 5487.2726 | 43.6774 | 1702.8352 | 43.6774 | 1612.1651 | 5612.1651
43.6884 | 1531.2211 | 43.6884 | 1990.7394 | 2990.7394 | 43.6884 | 1487.0921 | 5487.0921 | 43.6884 | 1702.5563 | 43.6884 | 1612.4329 | 5612.4329
43.6994 | 1528.5866 | 43.6994 | 1990.0697 | 2990.0697 | 43.6994 | 1486.9053 | 5486.9053 | 43.6994 | 1702.2281 | 43.6994 | 1612.6823 | 5612.6823
43.7104 | 1526.4643 | 43.7104 | 1989.5083 | 2989.5083 | 43.7104 | 1486.7121 | 5486.7121 | 43.7104 | 1701.9082 | 43.7104 | 1612.9369 | 5612.9369
43.7214 | 1524.7169 | 43.7214 | 1989.0369 | 2989.0369 | 43.7214 | 1486.5166 | 5486.5166 | 43.7214 | 1701.5889 | 43.7214 | 1613.1797 | 5613.1797
43.7324 | 1522.7145 | 43.7324 | 1988.6342 | 2988.6342 | 43.7324 | 1486.3174 | 5486.3174 | 43.7324 | 1701.2537 | 43.7324 | 1613.411 | 5613.411
43.7434 | 1520.6868 | 43.7434 | 1988.337 | 2988.337 | 43.7434 | 1486.1216 | 5486.1216 | 43.7434 | 1700.8951 | 43.7434 | 1613.6269 | 5613.6269
43.7544 | 1518.9721 | 43.7544 | 1988.1658 | 2988.1658 | 43.7544 | 1485.9082 | 5485.9082 | 43.7544 | 1700.5202 | 43.7544 | 1613.8241 | 5613.8241
43.7654 | 1517.47 | 43.7654 | 1988.0919 | 2988.0919 | 43.7654 | 1485.7011 | 5485.7011 | 43.7654 | 1700.1321 | 43.7654 | 1613.978 | 5613.978
43.7764 | 1516.3765 | 43.7764 | 1988.0881 | 2988.0881 | 43.7764 | 1485.4767 | 5485.4767 | 43.7764 | 1699.7227 | 43.7764 | 1614.1086 | 5614.1086
43.7874 | 1515.602 | 43.7874 | 1988.1551 | 2988.1551 | 43.7874 | 1485.2417 | 5485.2417 | 43.7874 | 1698.8258 | 43.7874 | 1614.2169 | 5614.2169
43.7984 | 1515.1988 | 43.7984 | 1988.2339 | 2988.2339 | 43.7984 | 1485.0093 | 5485.0093 | 43.7984 | 1698.418 | 43.7984 | 1614.3064 | 5614.3064
43.8094 | 1514.967 | 43.8094 | 1988.2697 | 2988.2697 | 43.8094 | 1484.7793 | 5484.7793 | 43.8094 | 1697.5235 | 43.8094 | 1614.3732 | 5614.3732
43.8204 | 1514.9635 | 43.8204 | 1988.3638 | 2988.3638 | 43.8204 | 1484.5602 | 5484.5602 | 43.8204 | 1696.6419 | 43.8204 | 1614.4143 | 5614.4143
43.8314 | 1515.2767 | 43.8314 | 1988.4906 | 2988.4906 | 43.8314 | 1484.3375 | 5484.3375 | 43.8314 | 1695.7484 | 43.8314 | 1614.4191 | 5614.4191
43.8424 | 1515.5314 | 43.8424 | 1988.5526 | 2988.5526 | 43.8424 | 1484.1412 | 5484.1412 | 43.8424 | 1694.8611 | 43.8424 | 1614.4202 | 5614.4202
43.8534 | 1515.3288 | 43.8534 | 1988.6218 | 2988.6218 | 43.8534 | 1483.9455 | 5483.9455 | 43.8534 | 1693.9726 | 43.8534 | 1614.3744 | 5614.3744
43.8644 | 1514.9337 | 43.8644 | 1988.7398 | 2988.7398 | 43.8644 | 1483.7557 | 5483.7557 | 43.8644 | 1693.1148 | 43.8644 | 1614.2774 | 5614.2774
43.8754 | 1514.3095 | 43.8754 | 1988.8503 | 2988.8503 | 43.8754 | 1483.5995 | 5483.5995 | 43.8754 | 1692.2851 | 43.8754 | 1614.1542 | 5614.1542
43.8864 | 1513.6664 | 43.8864 | 1988.9614 | 2988.9614 | 43.8864 | 1483.4047 | 5483.4047 | 43.8864 | 1691.4496 | 43.8864 | 1614.0448 | 5614.0448
43.8974 | 1512.9246 | 43.8974 | 1989.0264 | 2989.0264 | 43.8974 | 1483.1954 | 5483.1954 | 43.8974 | 1690.6258 | 43.8974 | 1613.9341 | 5613.9341
43.9084 | 1512.776 | 43.9084 | 1989.1262 | 2989.1262 | 43.9084 | 1482.9945 | 5482.9945 | 43.9084 | 1689.8331 | 43.9084 | 1613.7952 | 5613.7952
43.9194 | 1513.1806 | 43.9194 | 1989.1647 | 2989.1647 | 43.9194 | 1482.815 | 5482.815 | 43.9194 | 1689.0412 | 43.9194 | 1613.6463 | 5613.6463
43.9304 | 1514.1127 | 43.9304 | 1989.1339 | 2989.1339 | 43.9304 | 1482.6347 | 5482.6347 | 43.9304 | 1688.2456 | 43.9304 | 1613.5126 | 5613.5126
43.9414 | 1515.4026 | 43.9414 | 1989.1668 | 2989.1668 | 43.9414 | 1482.4358 | 5482.4358 | 43.9414 | 1687.4627 | 43.9414 | 1613.3944 | 5613.3944
43.9524 | 1517.2255 | 43.9524 | 1989.2317 | 2989.2317 | 43.9524 | 1482.2405 | 5482.2405 | 43.9524 | 1686.6986 | 43.9524 | 1613.2703 | 5613.2703
43.9634 | 1516.5106 | 43.9634 | 1989.3377 | 2989.3377 | 43.9634 | 1482.026 | 5482.026 | 43.9634 | 1685.9173 | 43.9634 | 1613.1063 | 5613.1063
43.9744 | 1516.0672 | 43.9744 | 1989.4401 | 2989.4401 | 43.9744 | 1481.8023 | 5481.8023 | 43.9744 | 1685.1419 | 43.9744 | 1612.9303 | 5612.9303
43.9854 | 1516.1154 | 43.9854 | 1989.5502 | 2989.5502 | 43.9854 | 1481.5599 | 5481.5599 | 43.9854 | 1684.377 | 43.9854 | 1612.7166 | 5612.7166
43.9964 | 1517.3125 | 43.9964 | 1989.6683 | 2989.6683 | 43.9964 | 1481.3049 | 5481.3049 | 43.9964 | 1683.6014 | 43.9964 | 1612.457 | 5612.457
44.0074 | 1518.8178 | 44.0074 | 1989.8276 | 2989.8276 | 44.0074 | 1481.0577 | 5481.0577 | 44.0074 | 1682.8485 | 44.0074 | 1612.155 | 5612.155
44.0184 | 1521.6428 | 44.0184 | 1990.121 | 2990.121 | 44.0184 | 1480.7949 | 5480.7949 | 44.0184 | 1682.1044 | 44.0184 | 1612.3105 | 5612.3105
44.0294 | 1525.8462 | 44.0294 | 1990.4292 | 2990.4292 | 44.0294 | 1480.523 | 5480.523 | 44.0294 | 1681.3556 | 44.0294 | 1612.4982 | 5612.4982
44.0404 | 1530.6071 | 44.0404 | 1990.7453 | 2990.7453 | 44.0404 | 1480.2494 | 5480.2494 | 44.0404 | 1680.6189 | 44.0404 | 1612.6637 | 5612.6637
44.0514 | 1556.4878 | 44.0514 | 1991.1233 | 2991.1233 | 44.0514 | 1479.9868 | 5479.9868 | 44.0514 | 1679.8849 | 44.0514 | 1612.8313 | 5612.8313
44.0624 | 1575.9657 | 44.0624 | 1991.5303 | 2991.5303 | 44.0624 | 1479.6922 | 5479.6922 | 44.0624 | 1679.1457 | 44.0624 | 1612.9791 | 5612.9791
44.0734 | 1598.0353 | 44.0734 | 1991.9977 | 2991.9977 | 44.0734 | 1479.3571 | 5479.3571 | 44.0734 | 1678.4209 | 44.0734 | 1613.0994 | 5613.0994
44.0844 | 1620.9177 | 44.0844 | 1992.5819 | 2992.5819 | 44.0844 | 1479.014 | 5479.014 | 44.0844 | 1677.6982 | 44.0844 | 1613.2103 | 5613.2103
44.0954 | 1644.2362 | 44.0954 | 1993.1806 | 2993.1806 | 44.0954 | 1478.6417 | 5478.6417 | 44.0954 | 1676.9751 | 44.0954 | 1613.3952 | 5613.3952
44.1064 | 1671.3484 | 44.1064 | 1993.7816 | 2993.7816 | 44.1064 | 1478.2456 | 5478.2456 | 44.1064 | 1676.2747 | 44.1064 | 1613.5834 | 5613.5834
44.1174 | 1698.1737 | 44.1174 | 1994.3718 | 2994.3718 | 44.1174 | 1477.8165 | 5477.8165 | 44.1174 | 1675.5815 | 44.1174 | 1613.7624 | 5613.7624
44.1284 | 1725.977 | 44.1284 | 1994.8849 | 2994.8849 | 44.1284 | 1477.3782 | 5477.3782 | 44.1284 | 1674.8662 | 44.1284 | 1613.9106 | 5613.9106
44.1394 | 1748.0749 | 44.1394 | 1995.359 | 2995.359 | 44.1394 | 1476.9094 | 5476.9094 | 44.1394 | 1674.1796 | 44.1394 | 1614.0241 | 5614.0241
44.1504 | 1768.7164 | 44.1504 | 1995.783 | 2995.783 | 44.1504 | 1476.4243 | 5476.4243 | 44.1504 | 1673.4781 | 44.1504 | 1614.0934 | 5614.0934
44.1614 | 1786.1607 | 44.1614 | 1996.2976 | 2996.2976 | 44.1614 | 1475.9301 | 5475.9301 | 44.1614 | 1672.7667 | 44.1614 | 1614.1584 | 5614.1584
44.1724 | 1795.5205 | 44.1724 | 1996.8515 | 2996.8515 | 44.1724 | 1475.409 | 5475.409 | 44.1724 | 1672.0489 | 44.1724 | 1614.1922 | 5614.1922
44.1834 | 1807.0513 | 44.1834 | 1997.3902 | 2997.3902 | 44.1834 | 1474.8364 | 5474.8364 | 44.1834 | 1671.3083 | 44.1834 | 1614.1575 | 5614.1575
44.1944 | 1807.1734 | 44.1944 | 1997.9374 | 2997.9374 | 44.1944 | 1474.2535 | 5474.2535 | 44.1944 | 1670.5647 | 44.1944 | 1614.0747 | 5614.0747
44.2054 | 1805.4105 | 44.2054 | 1998.404 | 2998.404 | 44.2054 | 1473.6884 | 5473.6884 | 44.2054 | 1669.8081 | 44.2054 | 1613.944 | 5613.944
44.2164 | 1800.7504 | 44.2164 | 1998.7929 | 2998.7929 | 44.2164 | 1473.0976 | 5473.0976 | 44.2164 | 1669.0582 | 44.2164 | 1613.7558 | 5613.7558
44.2274 | 1793.8173 | 44.2274 | 1999.0824 | 2999.0824 | 44.2274 | 1472.5031 | 5472.5031 | 44.2274 | 1668.3022 | 44.2274 | 1613.5124 | 5613.5124
44.2384 | 1785.3408 | 44.2384 | 1999.2399 | 2999.2399 | 44.2384 | 1471.9078 | 5471.9078 | 44.2384 | 1667.5514 | 44.2384 | 1613.1903 | 5613.1903
44.2494 | 1781.0982 | 44.2494 | 1999.2884 | 2999.2884 | 44.2494 | 1471.3006 | 5471.3006 | 44.2494 | 1666.7903 | 44.2494 | 1612.8015 | 5612.8015
44.2604 | 1787.8892 | 44.2604 | 1999.2295 | 2999.2295 | 44.2604 | 1470.6592 | 5470.6592 | 44.2604 | 1666.0225 | 44.2604 | 1612.3744 | 5612.3744
44.2714 | 1786.102 | 44.2714 | 1999.0758 | 2999.0758 | 44.2714 | 1470.0157 | 5470.0157 | 44.2714 | 1665.2539 | 44.2714 | 1611.9011 | 5611.9011
44.2824 | 1789.588 | 44.2824 | 1998.8205 | 2998.8205 | 44.2824 | 1469.3411 | 5469.3411 | 44.2824 | 1664.4675 | 44.2824 | 1611.4012 | 5611.4012
44.2934 | 1792.1781 | 44.2934 | 1998.4195 | 2998.4195 | 44.2934 | 1468.6487 | 5468.6487 | 44.2934 | 1663.678 | 44.2934 | 1610.8576 | 5610.8576
44.3044 | 1793.5678 | 44.3044 | 1997.904 | 2997.904 | 44.3044 | 1467.9506 | 5467.9506 | 44.3044 | 1662.8715 | 44.3044 | 1610.2764 | 5610.2764
44.3154 | 1795.9569 | 44.3154 | 1997.3313 | 2997.3313 | 44.3154 | 1467.239 | 5467.239 | 44.3154 | 1662.0358 | 44.3154 | 1609.655 | 5609.655
44.3264 | 1796.1686 | 44.3264 | 1996.6781 | 2996.6781 | 44.3264 | 1466.498 | 5466.498 | 44.3264 | 1661.1859 | 44.3264 | 1608.9566 | 5608.9566
44.3374 | 1785.5401 | 44.3374 | 1995.9026 | 2995.9026 | 44.3374 | 1465.7299 | 5465.7299 | 44.3374 | 1660.3409 | 44.3374 | 1608.179 | 5608.179
44.3484 | 1764.5455 | 44.3484 | 1995.1024 | 2995.1024 | 44.3484 | 1464.9724 | 5464.9724 | 44.3484 | 1659.4854 | 44.3484 | 1606.8978 | 5606.8978
44.3594 | 1743.0611 | 44.3594 | 1994.2042 | 2994.2042 | 44.3594 | 1464.1993 | 5464.1993 | 44.3594 | 1658.6174 | 44.3594 | 1605.5951 | 5605.5951
44.3704 | 1715.5166 | 44.3704 | 1993.1529 | 2993.1529 | 44.3704 | 1463.3988 | 5463.3988 | 44.3704 | 1657.7483 | 44.3704 | 1603.2778 | 5603.2778
44.3814 | 1684.5309 | 44.3814 | 1992.0409 | 2992.0409 | 44.3814 | 1462.5839 | 5462.5839 | 44.3814 | 1656.854 | 44.3814 | 1600.8782 | 5600.8782
44.3924 | 1652.5526 | 44.3924 | 1990.9161 | 2990.9161 | 44.3924 | 1461.7684 | 5461.7684 | 44.3924 | 1655.9629 | 44.3924 | 1598.4365 | 5598.4365
44.4034 | 1616.1259 | 44.4034 | 1989.7294 | 2989.7294 | 44.4034 | 1460.9467 | 5460.9467 | 44.4034 | 1655.0794 | 44.4034 | 1595.9051 | 5595.9051
44.4144 | 1578.0393 | 44.4144 | 1988.4712 | 2988.4712 | 44.4144 | 1460.1203 | 5460.1203 | 44.4144 | 1654.1989 | 44.4144 | 1593.2859 | 5593.2859
44.4254 | 1539.3598 | 44.4254 | 1987.1476 | 2987.1476 | 44.4254 | 1459.2771 | 5459.2771 | 44.4254 | 1653.3211 | 44.4254 | 1590.6189 | 5590.6189
44.4364 | 1502.4663 | 44.4364 | 1985.7613 | 2985.7613 | 44.4364 | 1458.4386 | 5458.4386 | 44.4364 | 1652.4556 | 44.4364 | 1587.8578 | 5587.8578
44.4474 | 1470.8254 | 44.4474 | 1984.3378 | 2984.3378 | 44.4474 | 1457.6006 | 5457.6006 | 44.4474 | 1651.6104 | 44.4474 | 1584.9576 | 5584.9576
44.4584 | 1445.7094 | 44.4584 | 1982.8471 | 2982.8471 | 44.4584 | 1456.7625 | 5456.7625 | 44.4584 | 1650.7941 | 44.4584 | 1581.9761 | 5581.9761
44.4694 | 1425.2804 | 44.4694 | 1981.2693 | 2981.2693 | 44.4694 | 1455.9181 | 5455.9181 | 44.4694 | 1649.9777 | 44.4694 | 1579.0075 | 5579.0075
44.4804 | 1514.4087 | 44.4804 | 1979.6839 | 2979.6839 | 44.4804 | 1455.0846 | 5455.0846 | 44.4804 | 1649.1479 | 44.4804 | 1575.9802 | 5575.9802
44.4914 | 1497.7388 | 44.4914 | 1978.1073 | 2978.1073 | 44.4914 | 1454.2573 | 5454.2573 | 44.4914 | 1648.3265 | 44.4914 | 1572.9641 | 5572.9641
44.5024 | 1483.6736 | 44.5024 | 1976.631 | 2976.631 | 44.5024 | 1453.4184 | 5453.4184 | 44.5024 | 1647.5248 | 44.5024 | 1569.9211 | 5569.9211
44.5134 | 1476.2274 | 44.5134 | 1975.0841 | 2975.0841 | 44.5134 | 1452.5668 | 5452.5668 | 44.5134 | 1646.7246 | 44.5134 | 1566.8262 | 5566.8262
44.5244 | 1469.6584 | 44.5244 | 1973.4861 | 2973.4861 | 44.5244 | 1451.7139 | 5451.7139 | 44.5244 | 1645.9404 | 44.5244 | 1563.6895 | 5563.6895
44.5354 | 1463.4063 | 44.5354 | 1971.9581 | 2971.9581 | 44.5354 | 1450.8765 | 5450.8765 | 44.5354 | 1645.1754 | 44.5354 | 1560.6342 | 5560.6342
44.5464 | 1457.6761 | 44.5464 | 1970.4765 | 2970.4765 | 44.5464 | 1450.0429 | 5450.0429 | 44.5464 | 1644.4213 | 44.5464 | 1557.5644 | 5557.5644
44.5574 | 1452.7069 | 44.5574 | 1969.0848 | 2969.0848 | 44.5574 | 1449.1906 | 5449.1906 | 44.5574 | 1643.6718 | 44.5574 | 1554.5232 | 5554.5232
44.5684 | 1448.1943 | 44.5684 | 1967.7253 | 2967.7253 | 44.5684 | 1448.3237 | 5448.3237 | 44.5684 | 1642.9105 | 44.5684 | 1551.5283 | 5551.5283
44.5794 | 1444.2858 | 44.5794 | 1966.4296 | 2966.4296 | 44.5794 | 1447.4449 | 5447.4449 | 44.5794 | 1642.1537 | 44.5794 | 1548.5739 | 5548.5739
44.5904 | 1440.4605 | 44.5904 | 1965.2273 | 2965.2273 | 44.5904 | 1446.5916 | 5446.5916 | 44.5904 | 1641.4134 | 44.5904 | 1545.6644 | 5545.6644
44.6014 | 1434.5084 | 44.6014 | 1964.1446 | 2964.1446 | 44.6014 | 1445.7343 | 5445.7343 | 44.6014 | 1640.6857 | 44.6014 | 1542.7998 | 5542.7998
44.6124 | 1429.5641 | 44.6124 | 1963.1525 | 2963.1525 | 44.6124 | 1444.8568 | 5444.8568 | 44.6124 | 1639.9494 | 44.6124 | 1540.0167 | 5540.0167
44.6234 | 1425.3277 | 44.6234 | 1962.2364 | 2962.2364 | 44.6234 | 1443.9668 | 5443.9668 | 44.6234 | 1639.2209 | 44.6234 | 1537.2604 | 5537.2604
44.6344 | 1421.5574 | 44.6344 | 1961.3904 | 2961.3904 | 44.6344 | 1443.0872 | 5443.0872 | 44.6344 | 1638.498 | 44.6344 | 1534.4537 | 5534.4537
44.6454 | 1418.2711 | 44.6454 | 1960.5704 | 2960.5704 | 44.6454 | 1442.2119 | 5442.2119 | 44.6454 | 1637.7776 | 44.6454 | 1531.6205 | 5531.6205
44.6564 | 1415.9116 | 44.6564 | 1959.8063 | 2959.8063 | 44.6564 | 1441.3169 | 5441.3169 | 44.6564 | 1637.04 | 44.6564 | 1528.7706 | 5528.7706
44.6674 | 1414.1231 | 44.6674 | 1959.0181 | 2959.0181 | 44.6674 | 1440.4244 | 5440.4244 | 44.6674 | 1636.3059 | 44.6674 | 1526.0113 | 5526.0113
44.6784 | 1412.8877 | 44.6784 | 1958.2896 | 2958.2896 | 44.6784 | 1439.5387 | 5439.5387 | 44.6784 | 1635.5705 | 44.6784 | 1523.3786 | 5523.3786
44.6894 | 1412.4825 | 44.6894 | 1957.6402 | 2957.6402 | 44.6894 | 1438.6674 | 5438.6674 | 44.6894 | 1634.8421 | 44.6894 | 1520.8634 | 5520.8634
44.7004 | 1412.6171 | 44.7004 | 1957.0214 | 2957.0214 | 44.7004 | 1437.8076 | 5437.8076 | 44.7004 | 1634.1307 | 44.7004 | 1519.3342 | 5519.3342
44.7114 | 1412.84 | 44.7114 | 1956.4092 | 2956.4092 | 44.7114 | 1436.9568 | 5436.9568 | 44.7114 | 1633.4162 | 44.7114 | 1517.8607 | 5517.8607
44.7224 | 1413.4351 | 44.7224 | 1955.7817 | 2955.7817 | 44.7224 | 1436.1109 | 5436.1109 | 44.7224 | 1632.7025 | 44.7224 | 1516.8983 | 5516.8983
44.7334 | 1414.3391 | 44.7334 | 1955.1291 | 2955.1291 | 44.7334 | 1435.2679 | 5435.2679 | 44.7334 | 1632.0082 | 44.7334 | 1515.9626 | 5515.9626
44.7444 | 1415.3634 | 44.7444 | 1954.3897 | 2954.3897 | 44.7444 | 1434.4085 | 5434.4085 | 44.7444 | 1631.3089 | 44.7444 | 1515.0966 | 5515.0966
44.7554 | 1416.3637 | 44.7554 | 1953.5845 | 2953.5845 | 44.7554 | 1433.5429 | 5433.5429 | 44.7554 | 1630.6027 | 44.7554 | 1514.3035 | 5514.3035
44.7664 | 1417.9259 | 44.7664 | 1952.7179 | 2952.7179 | 44.7664 | 1432.6855 | 5432.6855 | 44.7664 | 1629.9085 | 44.7664 | 1513.5542 | 5513.5542
44.7774 | 1419.9328 | 44.7774 | 1951.7876 | 2951.7876 | 44.7774 | 1431.8543 | 5431.8543 | 44.7774 | 1629.2102 | 44.7774 | 1512.8255 | 5512.8255
44.7884 | 1422.582 | 44.7884 | 1950.7719 | 2950.7719 | 44.7884 | 1431.0129 | 5431.0129 | 44.7884 | 1628.5133 | 44.7884 | 1512.1607 | 5512.1607
44.7994 | 1425.573 | 44.7994 | 1949.7438 | 2949.7438 | 44.7994 | 1430.2137 | 5430.2137 | 44.7994 | 1627.818 | 44.7994 | 1511.5423 | 5511.5423
44.8104 | 1429.1303 | 44.8104 | 1948.7558 | 2948.7558 | 44.8104 | 1429.4277 | 5429.4277 | 44.8104 | 1627.1059 | 44.8104 | 1510.9708 | 5510.9708
44.8214 | 1433.0051 | 44.8214 | 1947.8619 | 2947.8619 | 44.8214 | 1428.6472 | 5428.6472 | 44.8214 | 1626.3873 | 44.8214 | 1510.3945 | 5510.3945
44.8324 | 1436.5241 | 44.8324 | 1947.0577 | 2947.0577 | 44.8324 | 1427.8672 | 5427.8672 | 44.8324 | 1625.6767 | 44.8324 | 1509.8903 | 5509.8903
44.8434 | 1440.0666 | 44.8434 | 1946.2366 | 2946.2366 | 44.8434 | 1427.0969 | 5427.0969 | 44.8434 | 1624.9302 | 44.8434 | 1509.3592 | 5509.3592
44.8544 | 1443.7825 | 44.8544 | 1945.3314 | 2945.3314 | 44.8544 | 1426.3253 | 5426.3253 | 44.8544 | 1624.2104 | 44.8544 | 1508.8835 | 5508.8835
44.8654 | 1447.4885 | 44.8654 | 1944.4078 | 2944.4078 | 44.8654 | 1425.5412 | 5425.5412 | 44.8654 | 1623.4963 | 44.8654 | 1508.4266 | 5508.4266
44.8764 | 1451.3034 | 44.8764 | 1943.5031 | 2943.5031 | 44.8764 | 1424.7693 | 5424.7693 | 44.8764 | 1622.7938 | 44.8764 | 1508.0252 | 5508.0252
44.8874 | 1455.8636 | 44.8874 | 1942.5035 | 2942.5035 | 44.8874 | 1424.0271 | 5424.0271 | 44.8874 | 1622.112 | 44.8874 | 1507.5889 | 5507.5889
44.8984 | 1460.4489 | 44.8984 | 1941.4338 | 2941.4338 | 44.8984 | 1423.2964 | 5423.2964 | 44.8984 | 1621.4231 | 44.8984 | 1507.1733 | 5507.1733
44.9094 | 1464.9743 | 44.9094 | 1940.2496 | 2940.2496 | 44.9094 | 1422.557 | 5422.557 | 44.9094 | 1620.7567 | 44.9094 | 1506.7515 | 5506.7515
44.9204 | 1469.7834 | 44.9204 | 1939.0461 | 2939.0461 | 44.9204 | 1421.8411 | 5421.8411 | 44.9204 | 1620.0513 | 44.9204 | 1506.344 | 5506.344
44.9314 | 1474.6857 | 44.9314 | 1937.8338 | 2937.8338 | 44.9314 | 1421.1295 | 5421.1295 | 44.9314 | 1619.3269 | 44.9314 | 1505.9583 | 5505.9583
44.9424 | 1479.2534 | 44.9424 | 1936.6027 | 2936.6027 | 44.9424 | 1420.4499 | 5420.4499 | 44.9424 | 1618.596 | 44.9424 | 1505.5856 | 5505.5856
44.9534 | 1483.388 | 44.9534 | 1935.3829 | 2935.3829 | 44.9534 | 1419.791 | 5419.791 | 44.9534 | 1617.8802 | 44.9534 | 1505.2144 | 5505.2144
44.9644 | 1486.6581 | 44.9644 | 1934.1477 | 2934.1477 | 44.9644 | 1419.1808 | 5419.1808 | 44.9644 | 1617.1726 | 44.9644 | 1504.8086 | 5504.8086
44.9754 | 1489.6536 | 44.9754 | 1932.9496 | 2932.9496 | 44.9754 | 1418.5643 | 5418.5643 | 44.9754 | 1616.4823 | 44.9754 | 1504.4199 | 5504.4199
44.9864 | 1492.3302 | 44.9864 | 1931.7733 | 2931.7733 | 44.9864 | 1417.9745 | 5417.9745 | 44.9864 | 1615.8293 | 44.9864 | 1504.1001 | 5504.1001
44.9974 | 1494.8446 | 44.9974 | 1930.6702 | 2930.6702 | 44.9974 | 1417.4136 | 5417.4136 | 44.9974 | 1615.1926 | 44.9974 | 1503.8218 | 5503.8218
45.0084 | 1497.5457 | 45.0084 | 1929.5686 | 2929.5686 | 45.0084 | 1416.8727 | 5416.8727 | 45.0084 | 1614.567 | 45.0084 | 1503.5831 | 5503.5831
45.0194 | 1500.2093 | 45.0194 | 1928.5591 | 2928.5591 | 45.0194 | 1416.3725 | 5416.3725 | 45.0194 | 1613.9667 | 45.0194 | 1503.3344 | 5503.3344
45.0304 | 1502.6909 | 45.0304 | 1927.5353 | 2927.5353 | 45.0304 | 1415.9163 | 5415.9163 | 45.0304 | 1613.3978 | 45.0304 | 1503.0766 | 5503.0766
45.0414 | 1504.9203 | 45.0414 | 1926.5487 | 2926.5487 | 45.0414 | 1415.5174 | 5415.5174 | 45.0414 | 1612.8627 | 45.0414 | 1502.8522 | 5502.8522
45.0524 | 1506.715 | 45.0524 | 1925.5107 | 2925.5107 | 45.0524 | 1415.145 | 5415.145 | 45.0524 | 1612.3616 | 45.0524 | 1502.2403 | 5502.2403
45.0634 | 1507.6166 | 45.0634 | 1924.5292 | 2924.5292 | 45.0634 | 1414.7968 | 5414.7968 | 45.0634 | 1611.9064 | 45.0634 | 1501.7164 | 5501.7164
45.0744 | 1508.3905 | 45.0744 | 1923.6148 | 2923.6148 | 45.0744 | 1414.5088 | 5414.5088 | 45.0744 | 1611.4952 | 45.0744 | 1501.2871 | 5501.2871
45.0854 | 1508.8779 | 45.0854 | 1922.7646 | 2922.7646 | 45.0854 | 1414.2448 | 5414.2448 | 45.0854 | 1611.1412 | 45.0854 | 1500.4954 | 5500.4954
45.0964 | 1509.0178 | 45.0964 | 1922.0806 | 2922.0806 | 45.0964 | 1414.0065 | 5414.0065 | 45.0964 | 1610.8142 | 45.0964 | 1499.7593 | 5499.7593
45.1074 | 1508.7647 | 45.1074 | 1921.4807 | 2921.4807 | 45.1074 | 1413.8197 | 5413.8197 | 45.1074 | 1610.5302 | 45.1074 | 1499.0391 | 5499.0391
45.1184 | 1508.2087 | 45.1184 | 1920.9887 | 2920.9887 | 45.1184 | 1413.6519 | 5413.6519 | 45.1184 | 1610.2685 | 45.1184 | 1498.3201 | 5498.3201
45.1294 | 1507.5757 | 45.1294 | 1920.5814 | 2920.5814 | 45.1294 | 1413.5206 | 5413.5206 | 45.1294 | 1609.549 | 45.1294 | 1497.5931 | 5497.5931
45.1404 | 1507.0118 | 45.1404 | 1920.2185 | 2920.2185 | 45.1404 | 1413.4217 | 5413.4217 | 45.1404 | 1608.821 | 45.1404 | 1496.8849 | 5496.8849
45.1514 | 1506.0883 | 45.1514 | 1919.8077 | 2919.8077 | 45.1514 | 1413.3702 | 5413.3702 | 45.1514 | 1608.0648 | 45.1514 | 1496.2025 | 5496.2025
45.1624 | 1504.7133 | 45.1624 | 1919.2628 | 2919.2628 | 45.1624 | 1413.3726 | 5413.3726 | 45.1624 | 1607.264 | 45.1624 | 1495.5754 | 5495.5754
45.1734 | 1502.885 | 45.1734 | 1918.676 | 2918.676 | 45.1734 | 1412.9819 | 5412.9819 | 45.1734 | 1606.4956 | 45.1734 | 1494.9928 | 5494.9928
45.1844 | 1500.4839 | 45.1844 | 1918.0123 | 2918.0123 | 45.1844 | 1412.6026 | 5412.6026 | 45.1844 | 1605.7803 | 45.1844 | 1494.4564 | 5494.4564
45.1954 | 1497.4645 | 45.1954 | 1917.3385 | 2917.3385 | 45.1954 | 1412.2257 | 5412.2257 | 45.1954 | 1605.0617 | 45.1954 | 1493.9164 | 5493.9164
45.2064 | 1494.0329 | 45.2064 | 1916.7074 | 2916.7074 | 45.2064 | 1411.8929 | 5411.8929 | 45.2064 | 1604.3175 | 45.2064 | 1493.3524 | 5493.3524
45.2174 | 1490.2326 | 45.2174 | 1916.1644 | 2916.1644 | 45.2174 | 1411.5814 | 5411.5814 | 45.2174 | 1603.58 | 45.2174 | 1492.8255 | 5492.8255
45.2284 | 1486.1186 | 45.2284 | 1915.6227 | 2915.6227 | 45.2284 | 1411.2791 | 5411.2791 | 45.2284 | 1602.8637 | 45.2284 | 1492.3545 | 5492.3545
45.2394 | 1481.9672 | 45.2394 | 1915.143 | 2915.143 | 45.2394 | 1410.994 | 5410.994 | 45.2394 | 1602.1477 | 45.2394 | 1491.8897 | 5491.8897
45.2504 | 1477.4215 | 45.2504 | 1914.7689 | 2914.7689 | 45.2504 | 1410.7122 | 5410.7122 | 45.2504 | 1601.4472 | 45.2504 | 1491.4169 | 5491.4169
45.2614 | 1472.7035 | 45.2614 | 1914.5053 | 2914.5053 | 45.2614 | 1410.4549 | 5410.4549 | 45.2614 | 1600.7789 | 45.2614 | 1490.9729 | 5490.9729
45.2724 | 1467.6311 | 45.2724 | 1914.2904 | 2914.2904 | 45.2724 | 1410.2141 | 5410.2141 | 45.2724 | 1600.1396 | 45.2724 | 1490.5639 | 5490.5639
45.2834 | 1462.3883 | 45.2834 | 1914.0691 | 2914.0691 | 45.2834 | 1410.0076 | 5410.0076 | 45.2834 | 1599.5086 | 45.2834 | 1490.2135 | 5490.2135
45.2944 | 1456.9997 | 45.2944 | 1913.8363 | 2913.8363 | 45.2944 | 1409.8413 | 5409.8413 | 45.2944 | 1598.884 | 45.2944 | 1489.8965 | 5489.8965
45.3054 | 1451.4289 | 45.3054 | 1913.5405 | 2913.5405 | 45.3054 | 1409.7392 | 5409.7392 | 45.3054 | 1598.293 | 45.3054 | 1489.5964 | 5489.5964
45.3164 | 1445.7147 | 45.3164 | 1913.2182 | 2913.2182 | 45.3164 | 1409.7149 | 5409.7149 | 45.3164 | 1597.7667 | 45.3164 | 1489.3125 | 5489.3125
45.3274 | 1439.9566 | 45.3274 | 1912.8116 | 2912.8116 | 45.3274 | 1409.7175 | 5409.7175 | 45.3274 | 1597.3329 | 45.3274 | 1489.0837 | 5489.0837
45.3384 | 1434.1338 | 45.3384 | 1912.3799 | 2912.3799 | 45.3384 | 1409.7279 | 5409.7279 | 45.3384 | 1596.9721 | 45.3384 | 1488.9263 | 5488.9263
45.3494 | 1428.4773 | 45.3494 | 1911.8772 | 2911.8772 | 45.3494 | 1409.7947 | 5409.7947 | 45.3494 | 1596.6579 | 45.3494 | 1488.8636 | 5488.8636
45.3604 | 1422.953 | 45.3604 | 1911.3453 | 2911.3453 | 45.3604 | 1409.9224 | 5409.9224 | 45.3604 | 1596.4222 | 45.3604 | 1488.9213 | 5488.9213
45.3714 | 1417.6506 | 45.3714 | 1910.7341 | 2910.7341 | 45.3714 | 1410.0759 | 5410.0759 | 45.3714 | 1596.2399 | 45.3714 | 1489.0507 | 5489.0507
45.3824 | 1412.4604 | 45.3824 | 1910.0137 | 2910.0137 | 45.3824 | 1410.2738 | 5410.2738 | 45.3824 | 1596.1226 | 45.3824 | 1489.2525 | 5489.2525
45.3934 | 1407.4604 | 45.3934 | 1909.1752 | 2909.1752 | 45.3934 | 1410.5356 | 5410.5356 | 45.3934 | 1596.1018 | 45.3934 | 1489.5717 | 5489.5717
45.4044 | 1402.6849 | 45.4044 | 1908.3748 | 2908.3748 | 45.4044 | 1410.8489 | 5410.8489 | 45.4044 | 1596.1756 | 45.4044 | 1489.9729 | 5489.9729
45.4154 | 1398.165 | 45.4154 | 1907.5383 | 2907.5383 | 45.4154 | 1411.1703 | 5411.1703 | 45.4154 | 1596.3411 | 45.4154 | 1490.4586 | 5490.4586
45.4264 | 1393.8614 | 45.4264 | 1906.7345 | 2906.7345 | 45.4264 | 1411.5349 | 5411.5349 | 45.4264 | 1596.5782 | 45.4264 | 1489.3433 | 5489.3433
45.4374 | 1389.7681 | 45.4374 | 1905.9584 | 2905.9584 | 45.4374 | 1411.9133 | 5411.9133 | 45.4374 | 1596.873 | 45.4374 | 1488.9683 | 5488.9683
45.4484 | 1385.9973 | 45.4484 | 1905.096 | 2905.096 | 45.4484 | 1412.3411 | 5412.3411 | 45.4484 | 1597.2387 | 45.4484 | 1488.4741 | 5488.4741
45.4594 | 1382.6384 | 45.4594 | 1904.1797 | 2904.1797 | 45.4594 | 1412.8652 | 5412.8652 | 45.4594 | 1597.6825 | 45.4594 | 1488.0864 | 5488.0864
45.4704 | 1379.6969 | 45.4704 | 1903.2741 | 2903.2741 | 45.4704 | 1413.4557 | 5413.4557 | 45.4704 | 1596.439 | 45.4704 | 1487.9422 | 5487.9422
45.4814 | 1377.1522 | 45.4814 | 1902.5027 | 2902.5027 | 45.4814 | 1414.0807 | 5414.0807 | 45.4814 | 1596.3029 | 45.4814 | 1487.987 | 5487.987
45.4924 | 1374.8786 | 45.4924 | 1901.8014 | 2901.8014 | 45.4924 | 1414.764 | 5414.764 | 45.4924 | 1596.3843 | 45.4924 | 1488.0619 | 5488.0619
45.5034 | 1372.8941 | 45.5034 | 1901.2276 | 2901.2276 | 45.5034 | 1415.4535 | 5415.4535 | 45.5034 | 1598.4565 | 45.5034 | 1488.2827 | 5488.2827
45.5144 | 1371.3421 | 45.5144 | 1900.8438 | 2900.8438 | 45.5144 | 1416.1699 | 5416.1699 | 45.5144 | 1600.741 | 45.5144 | 1488.7028 | 5488.7028
45.5254 | 1370.1269 | 45.5254 | 1900.4832 | 2900.4832 | 45.5254 | 1417.8703 | 5417.8703 | 45.5254 | 1603.1775 | 45.5254 | 1489.171 | 5489.171
45.5364 | 1369.4998 | 45.5364 | 1900.1437 | 2900.1437 | 45.5364 | 1419.6958 | 5419.6958 | 45.5364 | 1605.7715 | 45.5364 | 1490.1222 | 5490.1222
45.5474 | 1369.4313 | 45.5474 | 1899.8638 | 2899.8638 | 45.5474 | 1421.6953 | 5421.6953 | 45.5474 | 1608.6636 | 45.5474 | 1491.304 | 5491.304
45.5584 | 1369.4428 | 45.5584 | 1899.5887 | 2899.5887 | 45.5584 | 1423.8547 | 5423.8547 | 45.5584 | 1611.7466 | 45.5584 | 1492.8754 | 5492.8754
45.5694 | 1369.8967 | 45.5694 | 1899.2664 | 2899.2664 | 45.5694 | 1426.1979 | 5426.1979 | 45.5694 | 1615.0217 | 45.5694 | 1491.8337 | 5491.8337
45.5804 | 1370.8952 | 45.5804 | 1898.8889 | 2898.8889 | 45.5804 | 1428.6387 | 5428.6387 | 45.5804 | 1618.4054 | 45.5804 | 1490.3634 | 5490.3634
45.5914 | 1372.3042 | 45.5914 | 1898.5105 | 2898.5105 | 45.5914 | 1431.1565 | 5431.1565 | 45.5914 | 1621.9864 | 45.5914 | 1488.8453 | 5488.8453
45.6024 | 1374.3258 | 45.6024 | 1898.0174 | 2898.0174 | 45.6024 | 1433.7711 | 5433.7711 | 45.6024 | 1625.7593 | 45.6024 | 1491.4324 | 5491.4324
45.6134 | 1377.0259 | 45.6134 | 1897.4789 | 2897.4789 | 45.6134 | 1436.5489 | 5436.5489 | 45.6134 | 1629.6787 | 45.6134 | 1496.1916 | 5496.1916
45.6244 | 1380.5022 | 45.6244 | 1896.9183 | 2896.9183 | 45.6244 | 1439.4418 | 5439.4418 | 45.6244 | 1633.8299 | 45.6244 | 1501.5175 | 5501.5175
45.6354 | 1384.2896 | 45.6354 | 1896.3885 | 2896.3885 | 45.6354 | 1442.4325 | 5442.4325 | 45.6354 | 1638.2736 | 45.6354 | 1506.7567 | 5506.7567
45.6464 | 1385.2634 | 45.6464 | 1895.9208 | 2895.9208 | 45.6464 | 1445.4906 | 5445.4906 | 45.6464 | 1646.8801 | 45.6464 | 1512.3393 | 5512.3393
45.6574 | 1386.6492 | 45.6574 | 1895.4754 | 2895.4754 | 45.6574 | 1449.0522 | 5449.0522 | 45.6574 | 1655.533 | 45.6574 | 1525.1944 | 5525.1944
45.6684 | 1388.7497 | 45.6684 | 1895.026 | 2895.026 | 45.6684 | 1452.5685 | 5452.5685 | 45.6684 | 1664.1707 | 45.6684 | 1540.5028 | 5540.5028
45.6794 | 1391.6091 | 45.6794 | 1894.6894 | 2894.6894 | 45.6794 | 1456.1551 | 5456.1551 | 45.6794 | 1669.3364 | 45.6794 | 1559.9084 | 5559.9084
45.6904 | 1397.9136 | 45.6904 | 1894.3719 | 2894.3719 | 45.6904 | 1459.8218 | 5459.8218 | 45.6904 | 1674.5077 | 45.6904 | 1622.9085 | 5622.9085
45.7014 | 1404.7733 | 45.7014 | 1894.1224 | 2894.1224 | 45.7014 | 1463.5063 | 5463.5063 | 45.7014 | 1679.7443 | 45.7014 | 1653.117 | 5653.117
45.7124 | 1411.8123 | 45.7124 | 1893.9188 | 2893.9188 | 45.7124 | 1467.2215 | 5467.2215 | 45.7124 | 1685.0129 | 45.7124 | 1682.8864 | 5682.8864
45.7234 | 1419.0798 | 45.7234 | 1893.811 | 2893.811 | 45.7234 | 1471.0096 | 5471.0096 | 45.7234 | 1716.635 | 45.7234 | 1710.8388 | 5710.8388
45.7344 | 1433.735 | 45.7344 | 1893.9163 | 2893.9163 | 45.7344 | 1474.8134 | 5474.8134 | 45.7344 | 1721.8769 | 45.7344 | 1735.9276 | 5735.9276
45.7454 | 1447.8929 | 45.7454 | 1894.2057 | 2894.2057 | 45.7454 | 1478.5596 | 5478.5596 | 45.7454 | 1727.4206 | 45.7454 | 1752.2172 | 5752.2172
45.7564 | 1462.3153 | 45.7564 | 1894.5476 | 2894.5476 | 45.7564 | 1482.2825 | 5482.2825 | 45.7564 | 1732.3988 | 45.7564 | 1765.1142 | 5765.1142
45.7674 | 1476.6279 | 45.7674 | 1894.986 | 2894.986 | 45.7674 | 1486.0763 | 5486.0763 | 45.7674 | 1734.5596 | 45.7674 | 1766.4715 | 5766.4715
45.7784 | 1485.0658 | 45.7784 | 1895.4351 | 2895.4351 | 45.7784 | 1489.8523 | 5489.8523 | 45.7784 | 1736.7034 | 45.7784 | 1759.8743 | 5759.8743
45.7894 | 1493.0201 | 45.7894 | 1895.8279 | 2895.8279 | 45.7894 | 1493.7067 | 5493.7067 | 45.7894 | 1739.0976 | 45.7894 | 1744.421 | 5744.421
45.8004 | 1550.0582 | 45.8004 | 1896.2784 | 2896.2784 | 45.8004 | 1512.8639 | 5512.8639 | 45.8004 | 1743.8637 | 45.8004 | 1725.636 | 5725.636
45.8114 | 1557.1786 | 45.8114 | 1896.8251 | 2896.8251 | 45.8114 | 1516.5347 | 5516.5347 | 45.8114 | 1748.613 | 45.8114 | 1705.0648 | 5705.0648
45.8224 | 1559.6281 | 45.8224 | 1897.3626 | 2897.3626 | 45.8224 | 1520.1933 | 5520.1933 | 45.8224 | 1750.7254 | 45.8224 | 1683.7735 | 5683.7735
45.8334 | 1562.982 | 45.8334 | 1897.7767 | 2897.7767 | 45.8334 | 1523.858 | 5523.858 | 45.8334 | 1752.1556 | 45.8334 | 1663.5816 | 5663.5816
45.8444 | 1564.7339 | 45.8444 | 1898.1899 | 2898.1899 | 45.8444 | 1527.4172 | 5527.4172 | 45.8444 | 1753.3334 | 45.8444 | 1644.3465 | 5644.3465
45.8554 | 1562.3641 | 45.8554 | 1898.5116 | 2898.5116 | 45.8554 | 1530.9976 | 5530.9976 | 45.8554 | 1756.6721 | 45.8554 | 1630.8605 | 5630.8605
45.8664 | 1564.9488 | 45.8664 | 1898.7808 | 2898.7808 | 45.8664 | 1534.6411 | 5534.6411 | 45.8664 | 1759.7488 | 45.8664 | 1621.1176 | 5621.1176
45.8774 | 1566.766 | 45.8774 | 1899.1073 | 2899.1073 | 45.8774 | 1537.4934 | 5537.4934 | 45.8774 | 1763.7162 | 45.8774 | 1613.0958 | 5613.0958
45.8884 | 1568.0666 | 45.8884 | 1899.5376 | 2899.5376 | 45.8884 | 1540.0884 | 5540.0884 | 45.8884 | 1768.6928 | 45.8884 | 1609.0309 | 5609.0309
45.8994 | 1569.1303 | 45.8994 | 1900.0225 | 2900.0225 | 45.8994 | 1542.5893 | 5542.5893 | 45.8994 | 1773.2825 | 45.8994 | 1608.7292 | 5608.7292
45.9104 | 1574.0148 | 45.9104 | 1900.5773 | 2900.5773 | 45.9104 | 1544.7035 | 5544.7035 | 45.9104 | 1777.4787 | 45.9104 | 1612.6499 | 5612.6499
45.9214 | 1579.96 | 45.9214 | 1901.1754 | 2901.1754 | 45.9214 | 1546.5268 | 5546.5268 | 45.9214 | 1780.2576 | 45.9214 | 1618.3199 | 5618.3199
45.9324 | 1587.2564 | 45.9324 | 1901.9206 | 2901.9206 | 45.9324 | 1548.3367 | 5548.3367 | 45.9324 | 1782.907 | 45.9324 | 1624.9762 | 5624.9762
45.9434 | 1596.2769 | 45.9434 | 1902.6891 | 2902.6891 | 45.9434 | 1549.9609 | 5549.9609 | 45.9434 | 1786.5398 | 45.9434 | 1632.1242 | 5632.1242
45.9544 | 1605.1525 | 45.9544 | 1903.5823 | 2903.5823 | 45.9544 | 1551.4085 | 5551.4085 | 45.9544 | 1790.1382 | 45.9544 | 1638.8708 | 5638.8708
45.9654 | 1615.5331 | 45.9654 | 1904.5308 | 2904.5308 | 45.9654 | 1552.5725 | 5552.5725 | 45.9654 | 1793.4546 | 45.9654 | 1647.4364 | 5647.4364
45.9764 | 1627.8639 | 45.9764 | 1905.5419 | 2905.5419 | 45.9764 | 1553.535 | 5553.535 | 45.9764 | 1795.3682 | 45.9764 | 1653.0932 | 5653.0932
45.9874 | 1646.3067 | 45.9874 | 1906.6375 | 2906.6375 | 45.9874 | 1554.2707 | 5554.2707 | 45.9874 | 1796.8334 | 45.9874 | 1656.8815 | 5656.8815
45.9984 | 1655.8957 | 45.9984 | 1907.7942 | 2907.7942 | 45.9984 | 1555.1298 | 5555.1298 | 45.9984 | 1796.174 | 45.9984 | 1659.7061 | 5659.7061
46.0094 | 1664.9109 | 46.0094 | 1909.0452 | 2909.0452 | 46.0094 | 1554.5388 | 5554.5388 | 46.0094 | 1794.8619 | 46.0094 | 1660.5109 | 5660.5109
46.0204 | 1673.8633 | 46.0204 | 1910.3497 | 2910.3497 | 46.0204 | 1553.9034 | 5553.9034 | 46.0204 | 1793.5714 | 46.0204 | 1659.3957 | 5659.3957
46.0314 | 1679.7575 | 46.0314 | 1911.654 | 2911.654 | 46.0314 | 1553.3525 | 5553.3525 | 46.0314 | 1792.3493 | 46.0314 | 1656.142 | 5656.142
46.0424 | 1684.1509 | 46.0424 | 1913.0412 | 2913.0412 | 46.0424 | 1553.5554 | 5553.5554 | 46.0424 | 1791.6394 | 46.0424 | 1651.986 | 5651.986
46.0534 | 1687.4463 | 46.0534 | 1914.4494 | 2914.4494 | 46.0534 | 1553.6254 | 5553.6254 | 46.0534 | 1790.787 | 46.0534 | 1647.9555 | 5647.9555
46.0644 | 1689.4744 | 46.0644 | 1915.9333 | 2915.9333 | 46.0644 | 1553.6485 | 5553.6485 | 46.0644 | 1789.3121 | 46.0644 | 1643.668 | 5643.668
46.0754 | 1686.5875 | 46.0754 | 1917.3882 | 2917.3882 | 46.0754 | 1553.5737 | 5553.5737 | 46.0754 | 1787.7613 | 46.0754 | 1639.5193 | 5639.5193
46.0864 | 1686.6725 | 46.0864 | 1918.768 | 2918.768 | 46.0864 | 1553.5606 | 5553.5606 | 46.0864 | 1786.2158 | 46.0864 | 1634.4849 | 5634.4849
46.0974 | 1685.3348 | 46.0974 | 1920.0965 | 2920.0965 | 46.0974 | 1553.5813 | 5553.5813 | 46.0974 | 1785.2389 | 46.0974 | 1630.9093 | 5630.9093
46.1084 | 1680.6484 | 46.1084 | 1921.4325 | 2921.4325 | 46.1084 | 1553.6532 | 5553.6532 | 46.1084 | 1784.3329 | 46.1084 | 1628.2356 | 5628.2356
46.1194 | 1680.0851 | 46.1194 | 1922.6849 | 2922.6849 | 46.1194 | 1553.5822 | 5553.5822 | 46.1194 | 1783.5973 | 46.1194 | 1626.0722 | 5626.0722
46.1304 | 1679.1341 | 46.1304 | 1923.9216 | 2923.9216 | 46.1304 | 1554.154 | 5554.154 | 46.1304 | 1783.7971 | 46.1304 | 1624.9412 | 5624.9412
46.1414 | 1677.3094 | 46.1414 | 1925.2215 | 2925.2215 | 46.1414 | 1554.5749 | 5554.5749 | 46.1414 | 1783.1421 | 46.1414 | 1624.8247 | 5624.8247
46.1524 | 1676.0065 | 46.1524 | 1926.508 | 2926.508 | 46.1524 | 1554.1346 | 5554.1346 | 46.1524 | 1781.4471 | 46.1524 | 1624.9361 | 5624.9361
46.1634 | 1674.875 | 46.1634 | 1927.7684 | 2927.7684 | 46.1634 | 1553.2824 | 5553.2824 | 46.1634 | 1779.324 | 46.1634 | 1625.4752 | 5625.4752
46.1744 | 1676.015 | 46.1744 | 1929.0587 | 2929.0587 | 46.1744 | 1554.6194 | 5554.6194 | 46.1744 | 1779.7641 | 46.1744 | 1628.3168 | 5628.3168
46.1854 | 1676.088 | 46.1854 | 1930.3643 | 2930.3643 | 46.1854 | 1554.3017 | 5554.3017 | 46.1854 | 1779.4078 | 46.1854 | 1629.629 | 5629.629
46.1964 | 1678.4966 | 46.1964 | 1931.56 | 2931.56 | 46.1964 | 1553.9226 | 5553.9226 | 46.1964 | 1778.971 | 46.1964 | 1630.1764 | 5630.1764
46.2074 | 1679.2728 | 46.2074 | 1932.8095 | 2932.8095 | 46.2074 | 1553.4285 | 5553.4285 | 46.2074 | 1777.694 | 46.2074 | 1631.7962 | 5631.7962
46.2184 | 1680.7176 | 46.2184 | 1934.0558 | 2934.0558 | 46.2184 | 1552.7827 | 5552.7827 | 46.2184 | 1776.7675 | 46.2184 | 1631.9624 | 5631.9624
46.2294 | 1683.8415 | 46.2294 | 1935.2145 | 2935.2145 | 46.2294 | 1552.0471 | 5552.0471 | 46.2294 | 1774.2329 | 46.2294 | 1631.6154 | 5631.6154
46.2404 | 1684.675 | 46.2404 | 1936.3093 | 2936.3093 | 46.2404 | 1551.2944 | 5551.2944 | 46.2404 | 1771.5861 | 46.2404 | 1631.614 | 5631.614
46.2514 | 1685.51 | 46.2514 | 1937.286 | 2937.286 | 46.2514 | 1550.2281 | 5550.2281 | 46.2514 | 1767.6318 | 46.2514 | 1631.0032 | 5631.0032
46.2624 | 1686.9018 | 46.2624 | 1938.1573 | 2938.1573 | 46.2624 | 1549.2189 | 5549.2189 | 46.2624 | 1763.9303 | 46.2624 | 1629.7702 | 5629.7702
46.2734 | 1687.5277 | 46.2734 | 1939.0112 | 2939.0112 | 46.2734 | 1548.5133 | 5548.5133 | 46.2734 | 1760.6859 | 46.2734 | 1628.2856 | 5628.2856
46.2844 | 1687.1795 | 46.2844 | 1939.7716 | 2939.7716 | 46.2844 | 1547.9401 | 5547.9401 | 46.2844 | 1757.565 | 46.2844 | 1626.4344 | 5626.4344
46.2954 | 1684.7974 | 46.2954 | 1940.5658 | 2940.5658 | 46.2954 | 1546.2369 | 5546.2369 | 46.2954 | 1753.0592 | 46.2954 | 1623.3493 | 5623.3493
46.3064 | 1682.7597 | 46.3064 | 1941.2565 | 2941.2565 | 46.3064 | 1545.224 | 5545.224 | 46.3064 | 1748.9176 | 46.3064 | 1620.864 | 5620.864
46.3174 | 1679.6691 | 46.3174 | 1941.8815 | 2941.8815 | 46.3174 | 1544.219 | 5544.219 | 46.3174 | 1744.9472 | 46.3174 | 1618.6757 | 5618.6757
46.3284 | 1676.6572 | 46.3284 | 1942.4206 | 2942.4206 | 46.3284 | 1542.5203 | 5542.5203 | 46.3284 | 1741.4145 | 46.3284 | 1615.9052 | 5615.9052
46.3394 | 1673.2341 | 46.3394 | 1942.8143 | 2942.8143 | 46.3394 | 1540.8831 | 5540.8831 | 46.3394 | 1737.8429 | 46.3394 | 1613.7385 | 5613.7385
46.3504 | 1669.1356 | 46.3504 | 1943.0928 | 2943.0928 | 46.3504 | 1539.3246 | 5539.3246 | 46.3504 | 1736.467 | 46.3504 | 1611.7772 | 5611.7772
46.3614 | 1665.189 | 46.3614 | 1943.2715 | 2943.2715 | 46.3614 | 1539.1373 | 5539.1373 | 46.3614 | 1735.1903 | 46.3614 | 1609.6103 | 5609.6103
46.3724 | 1660.3843 | 46.3724 | 1943.4575 | 2943.4575 | 46.3724 | 1538.3616 | 5538.3616 | 46.3724 | 1734.5593 | 46.3724 | 1607.6769 | 5607.6769
46.3834 | 1655.0818 | 46.3834 | 1943.5538 | 2943.5538 | 46.3834 | 1537.4792 | 5537.4792 | 46.3834 | 1733.8142 | 46.3834 | 1605.9881 | 5605.9881
46.3944 | 1649.3794 | 46.3944 | 1943.5836 | 2943.5836 | 46.3944 | 1534.8729 | 5534.8729 | 46.3944 | 1732.8417 | 46.3944 | 1604.3736 | 5604.3736
46.4054 | 1643.1125 | 46.4054 | 1943.6491 | 2943.6491 | 46.4054 | 1532.1443 | 5532.1443 | 46.4054 | 1731.0151 | 46.4054 | 1601.4759 | 5601.4759
46.4164 | 1637.239 | 46.4164 | 1943.6337 | 2943.6337 | 46.4164 | 1529.9006 | 5529.9006 | 46.4164 | 1729.7736 | 46.4164 | 1599.1234 | 5599.1234
46.4274 | 1630.5291 | 46.4274 | 1943.6276 | 2943.6276 | 46.4274 | 1527.3832 | 5527.3832 | 46.4274 | 1728.3452 | 46.4274 | 1596.5234 | 5596.5234
46.4384 | 1623.7598 | 46.4384 | 1943.6132 | 2943.6132 | 46.4384 | 1524.7142 | 5524.7142 | 46.4384 | 1726.7175 | 46.4384 | 1593.7848 | 5593.7848
46.4494 | 1616.8181 | 46.4494 | 1943.5297 | 2943.5297 | 46.4494 | 1522.3103 | 5522.3103 | 46.4494 | 1724.8501 | 46.4494 | 1591.3229 | 5591.3229
46.4604 | 1610.1119 | 46.4604 | 1943.3426 | 2943.3426 | 46.4604 | 1519.858 | 5519.858 | 46.4604 | 1723.0866 | 46.4604 | 1588.6138 | 5588.6138
46.4714 | 1604.2507 | 46.4714 | 1943.1907 | 2943.1907 | 46.4714 | 1517.2227 | 5517.2227 | 46.4714 | 1721.8197 | 46.4714 | 1585.8855 | 5585.8855
46.4824 | 1597.9257 | 46.4824 | 1943.0203 | 2943.0203 | 46.4824 | 1513.8417 | 5513.8417 | 46.4824 | 1718.9146 | 46.4824 | 1583.2403 | 5583.2403
46.4934 | 1591.7062 | 46.4934 | 1942.8145 | 2942.8145 | 46.4934 | 1510.6407 | 5510.6407 | 46.4934 | 1717.2082 | 46.4934 | 1580.5233 | 5580.5233
46.5044 | 1585.4043 | 46.5044 | 1942.529 | 2942.529 | 46.5044 | 1507.3901 | 5507.3901 | 46.5044 | 1715.5216 | 46.5044 | 1577.6525 | 5577.6525
46.5154 | 1579.2469 | 46.5154 | 1942.1884 | 2942.1884 | 46.5154 | 1504.8622 | 5504.8622 | 46.5154 | 1713.9528 | 46.5154 | 1574.8276 | 5574.8276
46.5264 | 1573.4952 | 46.5264 | 1941.7504 | 2941.7504 | 46.5264 | 1502.5393 | 5502.5393 | 46.5264 | 1712.8012 | 46.5264 | 1572.7296 | 5572.7296
46.5374 | 1568.4515 | 46.5374 | 1941.2017 | 2941.2017 | 46.5374 | 1500.0017 | 5500.0017 | 46.5374 | 1709.9167 | 46.5374 | 1570.4972 | 5570.4972
46.5484 | 1564.5262 | 46.5484 | 1940.7535 | 2940.7535 | 46.5484 | 1497.6207 | 5497.6207 | 46.5484 | 1707.0651 | 46.5484 | 1569.8259 | 5569.8259
46.5594 | 1560.9315 | 46.5594 | 1940.2898 | 2940.2898 | 46.5594 | 1495.2213 | 5495.2213 | 46.5594 | 1705.8599 | 46.5594 | 1567.8268 | 5567.8268
46.5704 | 1558.3796 | 46.5704 | 1939.7513 | 2939.7513 | 46.5704 | 1492.7109 | 5492.7109 | 46.5704 | 1703.2055 | 46.5704 | 1567.1842 | 5567.1842
46.5814 | 1556.0189 | 46.5814 | 1939.2445 | 2939.2445 | 46.5814 | 1490.1621 | 5490.1621 | 46.5814 | 1701.3381 | 46.5814 | 1566.6253 | 5566.6253
46.5924 | 1553.5643 | 46.5924 | 1938.6409 | 2938.6409 | 46.5924 | 1487.6796 | 5487.6796 | 46.5924 | 1699.2712 | 46.5924 | 1566.1342 | 5566.1342
46.6034 | 1551.729 | 46.6034 | 1938.003 | 2938.003 | 46.6034 | 1485.4058 | 5485.4058 | 46.6034 | 1699.4986 | 46.6034 | 1565.6547 | 5565.6547
46.6144 | 1550.4671 | 46.6144 | 1937.385 | 2937.385 | 46.6144 | 1483.0783 | 5483.0783 | 46.6144 | 1699.3645 | 46.6144 | 1565.2703 | 5565.2703
46.6254 | 1549.1158 | 46.6254 | 1936.6795 | 2936.6795 | 46.6254 | 1480.9508 | 5480.9508 | 46.6254 | 1699.2277 | 46.6254 | 1565.0322 | 5565.0322
46.6364 | 1547.8778 | 46.6364 | 1935.9688 | 2935.9688 | 46.6364 | 1478.5189 | 5478.5189 | 46.6364 | 1699.152 | 46.6364 | 1564.8287 | 5564.8287
46.6474 | 1546.0435 | 46.6474 | 1935.1052 | 2935.1052 | 46.6474 | 1476.0931 | 5476.0931 | 46.6474 | 1698.9939 | 46.6474 | 1564.3759 | 5564.3759
46.6584 | 1543.9531 | 46.6584 | 1934.2169 | 2934.2169 | 46.6584 | 1473.8478 | 5473.8478 | 46.6584 | 1699.6128 | 46.6584 | 1563.9684 | 5563.9684
46.6694 | 1541.3741 | 46.6694 | 1933.2306 | 2933.2306 | 46.6694 | 1471.7597 | 5471.7597 | 46.6694 | 1700.2803 | 46.6694 | 1562.9575 | 5562.9575
46.6804 | 1539.1124 | 46.6804 | 1932.1531 | 2932.1531 | 46.6804 | 1471.1283 | 5471.1283 | 46.6804 | 1700.2637 | 46.6804 | 1562.4261 | 5562.4261
46.6914 | 1535.7298 | 46.6914 | 1931.0322 | 2931.0322 | 46.6914 | 1470.572 | 5470.572 | 46.6914 | 1700.8063 | 46.6914 | 1561.4026 | 5561.4026
46.7024 | 1531.815 | 46.7024 | 1929.8408 | 2929.8408 | 46.7024 | 1470.065 | 5470.065 | 46.7024 | 1698.885 | 46.7024 | 1560.2456 | 5560.2456
46.7134 | 1526.9916 | 46.7134 | 1928.5631 | 2928.5631 | 46.7134 | 1468.2024 | 5468.2024 | 46.7134 | 1696.94 | 46.7134 | 1559.0527 | 5559.0527
46.7244 | 1521.822 | 46.7244 | 1927.1176 | 2927.1176 | 46.7244 | 1472.2203 | 5472.2203 | 46.7244 | 1693.9415 | 46.7244 | 1557.8357 | 5557.8357
46.7354 | 1516.3901 | 46.7354 | 1925.6778 | 2925.6778 | 46.7354 | 1471.1287 | 5471.1287 | 46.7354 | 1691.0033 | 46.7354 | 1556.606 | 5556.606
46.7464 | 1509.9322 | 46.7464 | 1924.1786 | 2924.1786 | 46.7464 | 1470.5828 | 5470.5828 | 46.7464 | 1688.1734 | 46.7464 | 1555.3259 | 5555.3259
46.7574 | 1503.9703 | 46.7574 | 1922.5416 | 2922.5416 | 46.7574 | 1470.058 | 5470.058 | 46.7574 | 1686.946 | 46.7574 | 1554.7808 | 5554.7808
46.7684 | 1497.9927 | 46.7684 | 1920.899 | 2920.899 | 46.7684 | 1469.575 | 5469.575 | 46.7684 | 1685.7975 | 46.7684 | 1554.4085 | 5554.4085
46.7794 | 1492.4076 | 46.7794 | 1919.1757 | 2919.1757 | 46.7794 | 1469.1006 | 5469.1006 | 46.7794 | 1684.3634 | 46.7794 | 1554.0784 | 5554.0784
46.7904 | 1486.8291 | 46.7904 | 1917.4052 | 2917.4052 | 46.7904 | 1468.6642 | 5468.6642 | 46.7904 | 1683.0175 | 46.7904 | 1554.0513 | 5554.0513
46.8014 | 1481.6381 | 46.8014 | 1915.7051 | 2915.7051 | 46.8014 | 1468.2682 | 5468.2682 | 46.8014 | 1682.0936 | 46.8014 | 1553.9688 | 5553.9688
46.8124 | 1477.068 | 46.8124 | 1914.075 | 2914.075 | 46.8124 | 1467.875 | 5467.875 | 46.8124 | 1681.0152 | 46.8124 | 1554.1333 | 5554.1333
46.8234 | 1473.3728 | 46.8234 | 1912.4674 | 2912.4674 | 46.8234 | 1467.5292 | 5467.5292 | 46.8234 | 1680.2141 | 46.8234 | 1554.4068 | 5554.4068
46.8344 | 1470.478 | 46.8344 | 1910.885 | 2910.885 | 46.8344 | 1467.2264 | 5467.2264 | 46.8344 | 1680.4596 | 46.8344 | 1554.7747 | 5554.7747
46.8454 | 1468.0415 | 46.8454 | 1909.3097 | 2909.3097 | 46.8454 | 1466.9705 | 5466.9705 | 46.8454 | 1680.4885 | 46.8454 | 1555.2628 | 5555.2628
46.8564 | 1466.2816 | 46.8564 | 1907.8362 | 2907.8362 | 46.8564 | 1466.7481 | 5466.7481 | 46.8564 | 1680.6816 | 46.8564 | 1555.8828 | 5555.8828
46.8674 | 1466.3432 | 46.8674 | 1906.4007 | 2906.4007 | 46.8674 | 1466.5572 | 5466.5572 | 46.8674 | 1680.9809 | 46.8674 | 1556.6145 | 5556.6145
46.8784 | 1467.2442 | 46.8784 | 1905.0502 | 2905.0502 | 46.8784 | 1466.3968 | 5466.3968 | 46.8784 | 1680.8485 | 46.8784 | 1557.0616 | 5557.0616
46.8894 | 1469.5065 | 46.8894 | 1903.8528 | 2903.8528 | 46.8894 | 1466.248 | 5466.248 | 46.8894 | 1681.3956 | 46.8894 | 1557.4214 | 5557.4214
46.9004 | 1472.0159 | 46.9004 | 1902.6992 | 2902.6992 | 46.9004 | 1466.105 | 5466.105 | 46.9004 | 1682.8415 | 46.9004 | 1557.0813 | 5557.0813
46.9114 | 1474.8812 | 46.9114 | 1901.5682 | 2901.5682 | 46.9114 | 1466.002 | 5466.002 | 46.9114 | 1683.5699 | 46.9114 | 1557.3639 | 5557.3639
46.9224 | 1478.7266 | 46.9224 | 1900.5872 | 2900.5872 | 46.9224 | 1465.9222 | 5465.9222 | 46.9224 | 1684.9721 | 46.9224 | 1556.9877 | 5556.9877
46.9334 | 1482.7947 | 46.9334 | 1899.6687 | 2899.6687 | 46.9334 | 1465.8606 | 5465.8606 | 46.9334 | 1686.4003 | 46.9334 | 1556.5634 | 5556.5634
46.9444 | 1487.334 | 46.9444 | 1898.902 | 2898.902 | 46.9444 | 1465.8265 | 5465.8265 | 46.9444 | 1687.7903 | 46.9444 | 1556.099 | 5556.099
46.9554 | 1491.8597 | 46.9554 | 1898.3189 | 2898.3189 | 46.9554 | 1465.8452 | 5465.8452 | 46.9554 | 1687.9806 | 46.9554 | 1555.6307 | 5555.6307
46.9664 | 1496.6821 | 46.9664 | 1897.8843 | 2897.8843 | 46.9664 | 1465.8857 | 5465.8857 | 46.9664 | 1688.1687 | 46.9664 | 1555.1623 | 5555.1623
46.9774 | 1501.5175 | 46.9774 | 1897.6454 | 2897.6454 | 46.9774 | 1465.8956 | 5465.8956 | 46.9774 | 1688.3635 | 46.9774 | 1554.6957 | 5554.6957
46.9884 | 1505.7755 | 46.9884 | 1897.4909 | 2897.4909 | 46.9884 | 1466.8362 | 5466.8362 | 46.9884 | 1688.5165 | 46.9884 | 1554.2864 | 5554.2864
46.9994 | 1509.7055 | 46.9994 | 1897.5294 | 2897.5294 | 46.9994 | 1467.0197 | 5467.0197 | 46.9994 | 1688.8484 | 46.9994 | 1554.0258 | 5554.0258
47.0104 | 1513.2545 | 47.0104 | 1897.7911 | 2897.7911 | 47.0104 | 1467.1963 | 5467.1963 | 47.0104 | 1688.9407 | 47.0104 | 1553.8562 | 5553.8562
47.0214 | 1516.7858 | 47.0214 | 1898.3487 | 2898.3487 | 47.0214 | 1467.2934 | 5467.2934 | 47.0214 | 1688.5853 | 47.0214 | 1554.0092 | 5554.0092
47.0324 | 1519.9432 | 47.0324 | 1899.1494 | 2899.1494 | 47.0324 | 1466.6648 | 5466.6648 | 47.0324 | 1688.4071 | 47.0324 | 1554.0154 | 5554.0154
47.0434 | 1522.3216 | 47.0434 | 1900.2174 | 2900.2174 | 47.0434 | 1465.9426 | 5465.9426 | 47.0434 | 1688.0409 | 47.0434 | 1554.2083 | 5554.2083
47.0544 | 1524.1529 | 47.0544 | 1901.4794 | 2901.4794 | 47.0544 | 1465.1382 | 5465.1382 | 47.0544 | 1689.8151 | 47.0544 | 1554.5067 | 5554.5067
47.0654 | 1525.2433 | 47.0654 | 1902.9511 | 2902.9511 | 47.0654 | 1464.9997 | 5464.9997 | 47.0654 | 1691.7193 | 47.0654 | 1554.7891 | 5554.7891
47.0764 | 1526.0519 | 47.0764 | 1904.7207 | 2904.7207 | 47.0764 | 1464.2795 | 5464.2795 | 47.0764 | 1694.9809 | 47.0764 | 1555.056 | 5555.056
47.0874 | 1526.5413 | 47.0874 | 1906.654 | 2906.654 | 47.0874 | 1463.1376 | 5463.1376 | 47.0874 | 1698.4587 | 47.0874 | 1555.3417 | 5555.3417
47.0984 | 1526.5204 | 47.0984 | 1908.7289 | 2908.7289 | 47.0984 | 1462.657 | 5462.657 | 47.0984 | 1702.0729 | 47.0984 | 1555.6422 | 5555.6422
47.1094 | 1526.2293 | 47.1094 | 1911.0161 | 2911.0161 | 47.1094 | 1462.1842 | 5462.1842 | 47.1094 | 1704.9451 | 47.1094 | 1555.8973 | 5555.8973
47.1204 | 1525.7796 | 47.1204 | 1913.4293 | 2913.4293 | 47.1204 | 1461.7007 | 5461.7007 | 47.1204 | 1707.8758 | 47.1204 | 1556.0542 | 5556.0542
47.1314 | 1525.3357 | 47.1314 | 1915.9808 | 2915.9808 | 47.1314 | 1461.1876 | 5461.1876 | 47.1314 | 1711.0496 | 47.1314 | 1556.1298 | 5556.1298
47.1424 | 1524.6104 | 47.1424 | 1918.6655 | 2918.6655 | 47.1424 | 1460.6506 | 5460.6506 | 47.1424 | 1714.3935 | 47.1424 | 1556.7816 | 5556.7816
47.1534 | 1523.6333 | 47.1534 | 1921.4046 | 2921.4046 | 47.1534 | 1460.1014 | 5460.1014 | 47.1534 | 1717.65 | 47.1534 | 1557.4875 | 5557.4875
47.1644 | 1522.8376 | 47.1644 | 1924.2356 | 2924.2356 | 47.1644 | 1459.5447 | 5459.5447 | 47.1644 | 1721.0013 | 47.1644 | 1558.1451 | 5558.1451
47.1754 | 1522.0873 | 47.1754 | 1927.1056 | 2927.1056 | 47.1754 | 1458.9829 | 5458.9829 | 47.1754 | 1723.6152 | 47.1754 | 1558.7408 | 5558.7408
47.1864 | 1521.4921 | 47.1864 | 1930.0706 | 2930.0706 | 47.1864 | 1458.42 | 5458.42 | 47.1864 | 1725.9379 | 47.1864 | 1559.4002 | 5559.4002
47.1974 | 1520.8221 | 47.1974 | 1947.2232 | 2947.2232 | 47.1974 | 1457.8352 | 5457.8352 | 47.1974 | 1727.6902 | 47.1974 | 1560.1247 | 5560.1247
47.2084 | 1520.0071 | 47.2084 | 1950.4823 | 2950.4823 | 47.2084 | 1457.2495 | 5457.2495 | 47.2084 | 1729.1694 | 47.2084 | 1560.8181 | 5560.8181
47.2194 | 1519.1068 | 47.2194 | 1953.9275 | 2953.9275 | 47.2194 | 1456.6595 | 5456.6595 | 47.2194 | 1730.4324 | 47.2194 | 1561.5817 | 5561.5817
47.2304 | 1517.8871 | 47.2304 | 1957.3523 | 2957.3523 | 47.2304 | 1456.0356 | 5456.0356 | 47.2304 | 1731.7726 | 47.2304 | 1562.3526 | 5562.3526
47.2414 | 1516.4887 | 47.2414 | 1960.7838 | 2960.7838 | 47.2414 | 1455.4038 | 5455.4038 | 47.2414 | 1733.1683 | 47.2414 | 1563.1146 | 5563.1146
47.2524 | 1515.2009 | 47.2524 | 1964.2127 | 2964.2127 | 47.2524 | 1454.7543 | 5454.7543 | 47.2524 | 1732.9789 | 47.2524 | 1563.8816 | 5563.8816
47.2634 | 1513.5841 | 47.2634 | 1967.6219 | 2967.6219 | 47.2634 | 1454.1018 | 5454.1018 | 47.2634 | 1732.6035 | 47.2634 | 1564.433 | 5564.433
47.2744 | 1512.0316 | 47.2744 | 1971.0585 | 2971.0585 | 47.2744 | 1453.4361 | 5453.4361 | 47.2744 | 1732.164 | 47.2744 | 1564.818 | 5564.818
47.2854 | 1509.9548 | 47.2854 | 1974.455 | 2974.455 | 47.2854 | 1452.7764 | 5452.7764 | 47.2854 | 1731.5938 | 47.2854 | 1565.2166 | 5565.2166
47.2964 | 1507.6344 | 47.2964 | 1977.8048 | 2977.8048 | 47.2964 | 1452.118 | 5452.118 | 47.2964 | 1731.1597 | 47.2964 | 1565.6466 | 5565.6466
47.3074 | 1504.703 | 47.3074 | 1980.9728 | 2980.9728 | 47.3074 | 1451.4695 | 5451.4695 | 47.3074 | 1730.821 | 47.3074 | 1566.0518 | 5566.0518
47.3184 | 1501.5779 | 47.3184 | 1983.9023 | 2983.9023 | 47.3184 | 1450.8173 | 5450.8173 | 47.3184 | 1730.63 | 47.3184 | 1566.3815 | 5566.3815
47.3294 | 1498.6339 | 47.3294 | 1986.6786 | 2986.6786 | 47.3294 | 1450.1598 | 5450.1598 | 47.3294 | 1730.4947 | 47.3294 | 1566.6568 | 5566.6568
47.3404 | 1495.9955 | 47.3404 | 1989.2614 | 2989.2614 | 47.3404 | 1449.5062 | 5449.5062 | 47.3404 | 1730.2785 | 47.3404 | 1566.8596 | 5566.8596
47.3514 | 1493.5844 | 47.3514 | 1991.611 | 2991.611 | 47.3514 | 1448.8598 | 5448.8598 | 47.3514 | 1729.9274 | 47.3514 | 1566.9919 | 5566.9919
47.3624 | 1491.0841 | 47.3624 | 1993.5646 | 2993.5646 | 47.3624 | 1448.2008 | 5448.2008 | 47.3624 | 1731.9838 | 47.3624 | 1567.0476 | 5567.0476
47.3734 | 1487.9378 | 47.3734 | 1995.139 | 2995.139 | 47.3734 | 1447.5257 | 5447.5257 | 47.3734 | 1734.5749 | 47.3734 | 1567.0261 | 5567.0261
47.3844 | 1484.7248 | 47.3844 | 1996.4942 | 2996.4942 | 47.3844 | 1446.8299 | 5446.8299 | 47.3844 | 1737.4332 | 47.3844 | 1566.9931 | 5566.9931
47.3954 | 1481.6435 | 47.3954 | 1997.4441 | 2997.4441 | 47.3954 | 1446.1158 | 5446.1158 | 47.3954 | 1740.2389 | 47.3954 | 1566.9676 | 5566.9676
47.4064 | 1479.0655 | 47.4064 | 1998.1089 | 2998.1089 | 47.4064 | 1445.3927 | 5445.3927 | 47.4064 | 1742.2959 | 47.4064 | 1566.8795 | 5566.8795
47.4174 | 1477.075 | 47.4174 | 1998.4908 | 2998.4908 | 47.4174 | 1444.6526 | 5444.6526 | 47.4174 | 1744.2495 | 47.4174 | 1569.0516 | 5569.0516
47.4284 | 1474.3052 | 47.4284 | 1998.3868 | 2998.3868 | 47.4284 | 1443.9085 | 5443.9085 | 47.4284 | 1744.3261 | 47.4284 | 1571.2907 | 5571.2907
47.4394 | 1472.0912 | 47.4394 | 1998.0573 | 2998.0573 | 47.4394 | 1443.144 | 5443.144 | 47.4394 | 1744.0896 | 47.4394 | 1573.4869 | 5573.4869
47.4504 | 1469.9619 | 47.4504 | 1997.6269 | 2997.6269 | 47.4504 | 1442.3617 | 5442.3617 | 47.4504 | 1743.2007 | 47.4504 | 1575.5933 | 5575.5933
47.4614 | 1467.8993 | 47.4614 | 1996.8386 | 2996.8386 | 47.4614 | 1441.5916 | 5441.5916 | 47.4614 | 1741.338 | 47.4614 | 1577.6748 | 5577.6748
47.4724 | 1465.3038 | 47.4724 | 1998.5246 | 2998.5246 | 47.4724 | 1440.8038 | 5440.8038 | 47.4724 | 1739.1327 | 47.4724 | 1579.5924 | 5579.5924
47.4834 | 1462.8176 | 47.4834 | 2000.1277 | 3000.1277 | 47.4834 | 1440.0223 | 5440.0223 | 47.4834 | 1733.1715 | 47.4834 | 1581.5511 | 5581.5511
47.4944 | 1460.2836 | 47.4944 | 2001.6942 | 3001.6942 | 47.4944 | 1439.2602 | 5439.2602 | 47.4944 | 1726.377 | 47.4944 | 1581.8176 | 5581.8176
47.5054 | 1457.0847 | 47.5054 | 2003.1277 | 3003.1277 | 47.5054 | 1438.4926 | 5438.4926 | 47.5054 | 1719.2722 | 47.5054 | 1581.6667 | 5581.6667
47.5164 | 1452.96 | 47.5164 | 2004.2792 | 3004.2792 | 47.5164 | 1437.7398 | 5437.7398 | 47.5164 | 1711.8707 | 47.5164 | 1581.3599 | 5581.3599
47.5274 | 1457.1156 | 47.5274 | 2005.2075 | 3005.2075 | 47.5274 | 1436.9876 | 5436.9876 | 47.5274 | 1704.5315 | 47.5274 | 1580.7513 | 5580.7513
47.5384 | 1452.9266 | 47.5384 | 2005.5821 | 3005.5821 | 47.5384 | 1436.2477 | 5436.2477 | 47.5384 | 1692.0261 | 47.5384 | 1575.871 | 5575.871
47.5494 | 1449.2057 | 47.5494 | 2002.9315 | 3002.9315 | 47.5494 | 1435.4881 | 5435.4881 | 47.5494 | 1679.8597 | 47.5494 | 1570.2115 | 5570.2115
47.5604 | 1445.4725 | 47.5604 | 2000.0524 | 3000.0524 | 47.5604 | 1434.7457 | 5434.7457 | 47.5604 | 1667.8124 | 47.5604 | 1564.395 | 5564.395
47.5714 | 1441.2875 | 47.5714 | 1996.639 | 2996.639 | 47.5714 | 1434.0141 | 5434.0141 | 47.5714 | 1655.8546 | 47.5714 | 1558.2477 | 5558.2477
47.5824 | 1436.755 | 47.5824 | 1992.9821 | 2992.9821 | 47.5824 | 1433.2822 | 5433.2822 | 47.5824 | 1643.9835 | 47.5824 | 1551.973 | 5551.973
47.5934 | 1431.5658 | 47.5934 | 1988.1796 | 2988.1796 | 47.5934 | 1432.5707 | 5432.5707 | 47.5934 | 1632.0557 | 47.5934 | 1540.8049 | 5540.8049
47.6044 | 1426.6375 | 47.6044 | 1982.5152 | 2982.5152 | 47.6044 | 1431.8884 | 5431.8884 | 47.6044 | 1622.2318 | 47.6044 | 1529.243 | 5529.243
47.6154 | 1421.1921 | 47.6154 | 1976.6817 | 2976.6817 | 47.6154 | 1431.235 | 5431.235 | 47.6154 | 1613.421 | 47.6154 | 1518.1459 | 5518.1459
47.6264 | 1415.0739 | 47.6264 | 1970.5399 | 2970.5399 | 47.6264 | 1430.5922 | 5430.5922 | 47.6264 | 1605.2541 | 47.6264 | 1507.4883 | 5507.4883
47.6374 | 1408.7904 | 47.6374 | 1964.3549 | 2964.3549 | 47.6374 | 1429.9581 | 5429.9581 | 47.6374 | 1634.8953 | 47.6374 | 1496.716 | 5496.716
47.6484 | 1402.7744 | 47.6484 | 1952.4235 | 2952.4235 | 47.6484 | 1429.314 | 5429.314 | 47.6484 | 1627.5873 | 47.6484 | 1486.1588 | 5486.1588
47.6594 | 1396.9115 | 47.6594 | 1940.4007 | 2940.4007 | 47.6594 | 1428.6805 | 5428.6805 | 47.6594 | 1623.424 | 47.6594 | 1476.599 | 5476.599
47.6704 | 1391.3182 | 47.6704 | 1929.0642 | 2929.0642 | 47.6704 | 1428.0723 | 5428.0723 | 47.6704 | 1619.287 | 47.6704 | 1501.3503 | 5501.3503
47.6814 | 1386.5099 | 47.6814 | 1917.9758 | 2917.9758 | 47.6814 | 1427.4718 | 5427.4718 | 47.6814 | 1615.1671 | 47.6814 | 1493.9997 | 5493.9997
47.6924 | 1382.2007 | 47.6924 | 1906.9763 | 2906.9763 | 47.6924 | 1426.8956 | 5426.8956 | 47.6924 | 1611.1925 | 47.6924 | 1486.5025 | 5486.5025
47.7034 | 1378.4463 | 47.7034 | 1896.0286 | 2896.0286 | 47.7034 | 1426.3513 | 5426.3513 | 47.7034 | 1607.3277 | 47.7034 | 1479.1678 | 5479.1678
47.7144 | 1374.4865 | 47.7144 | 1886.0066 | 2886.0066 | 47.7144 | 1425.8679 | 5425.8679 | 47.7144 | 1605.2976 | 47.7144 | 1475.3268 | 5475.3268
47.7254 | 1370.7599 | 47.7254 | 1882.4149 | 2882.4149 | 47.7254 | 1425.3942 | 5425.3942 | 47.7254 | 1603.4896 | 47.7254 | 1471.5267 | 5471.5267
47.7364 | 1367.3169 | 47.7364 | 1879.0867 | 2879.0867 | 47.7364 | 1424.9432 | 5424.9432 | 47.7364 | 1601.8515 | 47.7364 | 1467.8088 | 5467.8088
47.7474 | 1364.4684 | 47.7474 | 1875.9625 | 2875.9625 | 47.7474 | 1424.5218 | 5424.5218 | 47.7474 | 1600.3715 | 47.7474 | 1464.1858 | 5464.1858
47.7584 | 1362.2994 | 47.7584 | 1902.3689 | 2902.3689 | 47.7584 | 1424.1125 | 5424.1125 | 47.7584 | 1599.1672 | 47.7584 | 1460.6535 | 5460.6535
47.7694 | 1360.7247 | 47.7694 | 1898.3886 | 2898.3886 | 47.7694 | 1423.7109 | 5423.7109 | 47.7694 | 1598.1711 | 47.7694 | 1458.9326 | 5458.9326
47.7804 | 1359.9063 | 47.7804 | 1894.6767 | 2894.6767 | 47.7804 | 1423.3314 | 5423.3314 | 47.7804 | 1597.79 | 47.7804 | 1457.4314 | 5457.4314
47.7914 | 1359.8428 | 47.7914 | 1891.056 | 2891.056 | 47.7914 | 1422.9753 | 5422.9753 | 47.7914 | 1597.6349 | 47.7914 | 1455.9794 | 5455.9794
47.8024 | 1361.0081 | 47.8024 | 1887.4192 | 2887.4192 | 47.8024 | 1422.6552 | 5422.6552 | 47.8024 | 1597.6681 | 47.8024 | 1454.1795 | 5454.1795
47.8134 | 1363.039 | 47.8134 | 1883.9254 | 2883.9254 | 47.8134 | 1422.3553 | 5422.3553 | 47.8134 | 1598.662 | 47.8134 | 1452.5894 | 5452.5894
47.8244 | 1365.2535 | 47.8244 | 1882.5011 | 2882.5011 | 47.8244 | 1422.0599 | 5422.0599 | 47.8244 | 1599.6177 | 47.8244 | 1451.0761 | 5451.0761
47.8354 | 1367.4278 | 47.8354 | 1881.1651 | 2881.1651 | 47.8354 | 1421.7862 | 5421.7862 | 47.8354 | 1598.9849 | 47.8354 | 1449.7366 | 5449.7366
47.8464 | 1369.5326 | 47.8464 | 1879.9848 | 2879.9848 | 47.8464 | 1421.5608 | 5421.5608 | 47.8464 | 1598.5045 | 47.8464 | 1449.0465 | 5449.0465
47.8574 | 1371.2833 | 47.8574 | 1879.0028 | 2879.0028 | 47.8574 | 1421.3529 | 5421.3529 | 47.8574 | 1598.1444 | 47.8574 | 1448.5531 | 5448.5531
47.8684 | 1373.0232 | 47.8684 | 1878.195 | 2878.195 | 47.8684 | 1421.1717 | 5421.1717 | 47.8684 | 1597.9122 | 47.8684 | 1448.2901 | 5448.2901
47.8794 | 1374.7119 | 47.8794 | 1877.6196 | 2877.6196 | 47.8794 | 1421.0301 | 5421.0301 | 47.8794 | 1597.8084 | 47.8794 | 1448.1056 | 5448.1056
47.8904 | 1376.5616 | 47.8904 | 1877.0141 | 2877.0141 | 47.8904 | 1420.9233 | 5420.9233 | 47.8904 | 1597.846 | 47.8904 | 1447.2788 | 5447.2788
47.9014 | 1378.1727 | 47.9014 | 1874.6076 | 2874.6076 | 47.9014 | 1420.8475 | 5420.8475 | 47.9014 | 1597.9472 | 47.9014 | 1446.5651 | 5446.5651
47.9124 | 1379.8131 | 47.9124 | 1872.335 | 2872.335 | 47.9124 | 1420.7981 | 5420.7981 | 47.9124 | 1598.1852 | 47.9124 | 1445.9636 | 5445.9636
47.9234 | 1381.6923 | 47.9234 | 1870.3123 | 2870.3123 | 47.9234 | 1420.7652 | 5420.7652 | 47.9234 | 1598.5509 | 47.9234 | 1445.4563 | 5445.4563
47.9344 | 1383.5172 | 47.9344 | 1868.4278 | 2868.4278 | 47.9344 | 1420.7626 | 5420.7626 | 47.9344 | 1599.0097 | 47.9344 | 1445.0376 | 5445.0376
47.9454 | 1385.5204 | 47.9454 | 1866.7666 | 2866.7666 | 47.9454 | 1420.7721 | 5420.7721 | 47.9454 | 1599.5329 | 47.9454 | 1444.7135 | 5444.7135
47.9564 | 1387.2228 | 47.9564 | 1865.3135 | 2865.3135 | 47.9564 | 1420.8087 | 5420.8087 | 47.9564 | 1600.1369 | 47.9564 | 1444.4853 | 5444.4853
47.9674 | 1388.7858 | 47.9674 | 1863.9757 | 2863.9757 | 47.9674 | 1420.8637 | 5420.8637 | 47.9674 | 1600.7777 | 47.9674 | 1444.2861 | 5444.2861
47.9784 | 1389.8136 | 47.9784 | 1862.8228 | 2862.8228 | 47.9784 | 1420.9461 | 5420.9461 | 47.9784 | 1601.4485 | 47.9784 | 1444.1667 | 5444.1667
47.9894 | 1390.2749 | 47.9894 | 1861.7286 | 2861.7286 | 47.9894 | 1421.0356 | 5421.0356 | 47.9894 | 1602.2149 | 47.9894 | 1444.1203 | 5444.1203
48.0004 | 1390.8594 | 48.0004 | 1860.7918 | 2860.7918 | 48.0004 | 1421.1325 | 5421.1325 | 48.0004 | 1603.0711 | 48.0004 | 1444.1214 | 5444.1214
48.0114 | 1391.725 | 48.0114 | 1860.0602 | 2860.0602 | 48.0114 | 1421.2347 | 5421.2347 | 48.0114 | 1604.9852 | 48.0114 | 1444.2138 | 5444.2138
48.0224 | 1392.8764 | 48.0224 | 1859.4693 | 2859.4693 | 48.0224 | 1421.3484 | 5421.3484 | 48.0224 | 1607.5492 | 48.0224 | 1444.3867 | 5444.3867
48.0334 | 1394.3503 | 48.0334 | 1859.0169 | 2859.0169 | 48.0334 | 1421.4586 | 5421.4586 | 48.0334 | 1610.2458 | 48.0334 | 1444.6345 | 5444.6345
48.0444 | 1395.8175 | 48.0444 | 1858.7111 | 2858.7111 | 48.0444 | 1421.5647 | 5421.5647 | 48.0444 | 1612.999 | 48.0444 | 1445.003 | 5445.003
48.0554 | 1397.344 | 48.0554 | 1858.6139 | 2858.6139 | 48.0554 | 1421.6561 | 5421.6561 | 48.0554 | 1615.8116 | 48.0554 | 1445.4271 | 5445.4271
48.0664 | 1398.994 | 48.0664 | 1858.6452 | 2858.6452 | 48.0664 | 1421.7475 | 5421.7475 | 48.0664 | 1618.7022 | 48.0664 | 1445.8927 | 5445.8927
48.0774 | 1400.7252 | 48.0774 | 1858.7586 | 2858.7586 | 48.0774 | 1421.8336 | 5421.8336 | 48.0774 | 1635.3391 | 48.0774 | 1446.4464 | 5446.4464
48.0884 | 1402.3201 | 48.0884 | 1858.9473 | 2858.9473 | 48.0884 | 1421.9189 | 5421.9189 | 48.0884 | 1639.0974 | 48.0884 | 1447.0477 | 5447.0477
48.0994 | 1403.3764 | 48.0994 | 1859.317 | 2859.317 | 48.0994 | 1422.019 | 5422.019 | 48.0994 | 1642.7094 | 48.0994 | 1447.7071 | 5447.7071
48.1104 | 1404.0412 | 48.1104 | 1859.9122 | 2859.9122 | 48.1104 | 1422.1271 | 5422.1271 | 48.1104 | 1643.7785 | 48.1104 | 1448.8608 | 5448.8608
48.1214 | 1404.4345 | 48.1214 | 1860.7072 | 2860.7072 | 48.1214 | 1422.2421 | 5422.2421 | 48.1214 | 1644.9176 | 48.1214 | 1449.9999 | 5449.9999
48.1324 | 1404.6299 | 48.1324 | 1861.5199 | 2861.5199 | 48.1324 | 1422.3454 | 5422.3454 | 48.1324 | 1645.8508 | 48.1324 | 1451.132 | 5451.132
48.1434 | 1404.7407 | 48.1434 | 1862.4164 | 2862.4164 | 48.1434 | 1422.4335 | 5422.4335 | 48.1434 | 1646.8317 | 48.1434 | 1452.2875 | 5452.2875
48.1544 | 1404.859 | 48.1544 | 1863.5045 | 2863.5045 | 48.1544 | 1422.5128 | 5422.5128 | 48.1544 | 1647.5945 | 48.1544 | 1454.3134 | 5454.3134
48.1654 | 1405.0669 | 48.1654 | 1864.8471 | 2864.8471 | 48.1654 | 1422.5839 | 5422.5839 | 48.1654 | 1650.5915 | 48.1654 | 1456.3222 | 5456.3222
48.1764 | 1405.2287 | 48.1764 | 1866.3216 | 2866.3216 | 48.1764 | 1422.6619 | 5422.6619 | 48.1764 | 1653.7529 | 48.1764 | 1458.3639 | 5458.3639
48.1874 | 1405.0133 | 48.1874 | 1866.1996 | 2866.1996 | 48.1874 | 1422.7336 | 5422.7336 | 48.1874 | 1656.9963 | 48.1874 | 1460.4542 | 5460.4542
48.1984 | 1404.4892 | 48.1984 | 1866.1268 | 2866.1268 | 48.1984 | 1422.7875 | 5422.7875 | 48.1984 | 1660.3261 | 48.1984 | 1462.5961 | 5462.5961
48.2094 | 1403.6408 | 48.2094 | 1866.3544 | 2866.3544 | 48.2094 | 1422.8241 | 5422.8241 | 48.2094 | 1663.8426 | 48.2094 | 1464.7573 | 5464.7573
48.2204 | 1403.0861 | 48.2204 | 1866.9826 | 2866.9826 | 48.2204 | 1422.8533 | 5422.8533 | 48.2204 | 1667.6611 | 48.2204 | 1466.9093 | 5466.9093
48.2314 | 1402.7056 | 48.2314 | 1867.8788 | 2867.8788 | 48.2314 | 1422.8713 | 5422.8713 | 48.2314 | 1672.0262 | 48.2314 | 1469.0892 | 5469.0892
48.2424 | 1402.4205 | 48.2424 | 1869.0837 | 2869.0837 | 48.2424 | 1422.8743 | 5422.8743 | 48.2424 | 1677.1611 | 48.2424 | 1470.824 | 5470.824
48.2534 | 1402.1394 | 48.2534 | 1870.4014 | 2870.4014 | 48.2534 | 1422.872 | 5422.872 | 48.2534 | 1682.4166 | 48.2534 | 1472.6332 | 5472.6332
48.2644 | 1402.1126 | 48.2644 | 1871.9326 | 2871.9326 | 48.2644 | 1423.3048 | 5423.3048 | 48.2644 | 1687.6065 | 48.2644 | 1474.4406 | 5474.4406
48.2754 | 1402.6063 | 48.2754 | 1873.6614 | 2873.6614 | 48.2754 | 1423.7486 | 5423.7486 | 48.2754 | 1692.7257 | 48.2754 | 1476.8677 | 5476.8677
48.2864 | 1403.5252 | 48.2864 | 1875.7209 | 2875.7209 | 48.2864 | 1424.1782 | 5424.1782 | 48.2864 | 1702.5972 | 48.2864 | 1479.4465 | 5479.4465
48.2974 | 1404.8216 | 48.2974 | 1882.7963 | 2882.7963 | 48.2974 | 1424.5743 | 5424.5743 | 48.2974 | 1711.8207 | 48.2974 | 1482.1125 | 5482.1125
48.3084 | 1406.4216 | 48.3084 | 1888.865 | 2888.865 | 48.3084 | 1424.8982 | 5424.8982 | 48.3084 | 1720.6962 | 48.3084 | 1495.8764 | 5495.8764
48.3194 | 1408.506 | 48.3194 | 1895.8441 | 2895.8441 | 48.3194 | 1424.7406 | 5424.7406 | 48.3194 | 1729.5994 | 48.3194 | 1498.8046 | 5498.8046
48.3304 | 1410.843 | 48.3304 | 1902.7812 | 2902.7812 | 48.3304 | 1424.5557 | 5424.5557 | 48.3304 | 1738.3883 | 48.3304 | 1501.7133 | 5501.7133
48.3414 | 1413.5439 | 48.3414 | 1909.6674 | 2909.6674 | 48.3414 | 1424.3399 | 5424.3399 | 48.3414 | 1741.2151 | 48.3414 | 1504.7344 | 5504.7344
48.3524 | 1416.6207 | 48.3524 | 1916.2564 | 2916.2564 | 48.3524 | 1424.1093 | 5424.1093 | 48.3524 | 1743.4799 | 48.3524 | 1507.7893 | 5507.7893
48.3634 | 1420.6211 | 48.3634 | 1928.1125 | 2928.1125 | 48.3634 | 1423.8613 | 5423.8613 | 48.3634 | 1744.1873 | 48.3634 | 1511.0661 | 5511.0661
48.3744 | 1425.4156 | 48.3744 | 1940.3842 | 2940.3842 | 48.3744 | 1423.5791 | 5423.5791 | 48.3744 | 1745.4493 | 48.3744 | 1514.6316 | 5514.6316
48.3854 | 1430.8254 | 48.3854 | 1952.6009 | 2952.6009 | 48.3854 | 1423.2742 | 5423.2742 | 48.3854 | 1746.5118 | 48.3854 | 1518.0606 | 5518.0606
48.3964 | 1456.3481 | 48.3964 | 1964.1931 | 2964.1931 | 48.3964 | 1422.9497 | 5422.9497 | 48.3964 | 1747.4712 | 48.3964 | 1521.1396 | 5521.1396
48.4074 | 1463.8006 | 48.4074 | 1975.0812 | 2975.0812 | 48.4074 | 1422.5784 | 5422.5784 | 48.4074 | 1747.2726 | 48.4074 | 1523.9056 | 5523.9056
48.4184 | 1471.1912 | 48.4184 | 1985.6286 | 2985.6286 | 48.4184 | 1422.1268 | 5422.1268 | 48.4184 | 1745.5283 | 48.4184 | 1526.5566 | 5526.5566
48.4294 | 1478.743 | 48.4294 | 1995.4359 | 2995.4359 | 48.4294 | 1421.6509 | 5421.6509 | 48.4294 | 1744.0007 | 48.4294 | 1528.8552 | 5528.8552
48.4404 | 1485.8613 | 48.4404 | 2003.6717 | 3003.6717 | 48.4404 | 1421.1238 | 5421.1238 | 48.4404 | 1742.1106 | 48.4404 | 1530.9699 | 5530.9699
48.4514 | 1492.3995 | 48.4514 | 2014.3357 | 3014.3357 | 48.4514 | 1420.5389 | 5420.5389 | 48.4514 | 1739.9051 | 48.4514 | 1532.8353 | 5532.8353
48.4624 | 1498.4638 | 48.4624 | 2024.5612 | 3024.5612 | 48.4624 | 1419.9348 | 5419.9348 | 48.4624 | 1735.8829 | 48.4624 | 1533.1952 | 5533.1952
48.4734 | 1503.8339 | 48.4734 | 2034.2518 | 3034.2518 | 48.4734 | 1419.3028 | 5419.3028 | 48.4734 | 1733.5535 | 48.4734 | 1533.4157 | 5533.4157
48.4844 | 1509.0274 | 48.4844 | 2037.2999 | 3037.2999 | 48.4844 | 1418.6272 | 5418.6272 | 48.4844 | 1728.9184 | 48.4844 | 1533.493 | 5533.493
48.4954 | 1512.785 | 48.4954 | 2038.6296 | 3038.6296 | 48.4954 | 1417.9301 | 5417.9301 | 48.4954 | 1722.6789 | 48.4954 | 1533.3179 | 5533.3179
48.5064 | 1516.0259 | 48.5064 | 2039.4878 | 3039.4878 | 48.5064 | 1417.2041 | 5417.2041 | 48.5064 | 1715.6608 | 48.5064 | 1532.3239 | 5532.3239
48.5174 | 1518.8318 | 48.5174 | 2039.6908 | 3039.6908 | 48.5174 | 1416.447 | 5416.447 | 48.5174 | 1711.1245 | 48.5174 | 1531.2379 | 5531.2379
48.5284 | 1520.8905 | 48.5284 | 2039.844 | 3039.844 | 48.5284 | 1415.6955 | 5415.6955 | 48.5284 | 1706.5436 | 48.5284 | 1530.169 | 5530.169
48.5394 | 1521.3168 | 48.5394 | 2042.6078 | 3042.6078 | 48.5394 | 1414.9486 | 5414.9486 | 48.5394 | 1702.2521 | 48.5394 | 1529.0785 | 5529.0785
48.5504 | 1520.479 | 48.5504 | 2045.1598 | 3045.1598 | 48.5504 | 1414.1635 | 5414.1635 | 48.5504 | 1692.9403 | 48.5504 | 1527.8888 | 5527.8888
48.5614 | 1518.6955 | 48.5614 | 2047.1022 | 3047.1022 | 48.5614 | 1413.3655 | 5413.3655 | 48.5614 | 1683.1782 | 48.5614 | 1526.6515 | 5526.6515
48.5724 | 1516.7798 | 48.5724 | 2047.8299 | 3047.8299 | 48.5724 | 1412.5437 | 5412.5437 | 48.5724 | 1672.8614 | 48.5724 | 1525.2586 | 5525.2586
48.5834 | 1514.0394 | 48.5834 | 2047.0925 | 3047.0925 | 48.5834 | 1411.6973 | 5411.6973 | 48.5834 | 1663.0007 | 48.5834 | 1523.9311 | 5523.9311
48.5944 | 1510.5278 | 48.5944 | 2045.2017 | 3045.2017 | 48.5944 | 1410.8115 | 5410.8115 | 48.5944 | 1652.7469 | 48.5944 | 1522.9407 | 5522.9407
48.6054 | 1506.346 | 48.6054 | 2042.9921 | 3042.9921 | 48.6054 | 1409.9044 | 5409.9044 | 48.6054 | 1640.9606 | 48.6054 | 1521.8407 | 5521.8407
48.6164 | 1502.0792 | 48.6164 | 2042.1313 | 3042.1313 | 48.6164 | 1408.0445 | 5408.0445 | 48.6164 | 1630.2385 | 48.6164 | 1520.6859 | 5520.6859
48.6274 | 1497.6983 | 48.6274 | 2016.8509 | 3016.8509 | 48.6274 | 1406.1298 | 5406.1298 | 48.6274 | 1620.2253 | 48.6274 | 1518.1975 | 5518.1975
48.6384 | 1493.022 | 48.6384 | 1988.7622 | 2988.7622 | 48.6384 | 1404.1832 | 5404.1832 | 48.6384 | 1610.1607 | 48.6384 | 1515.5619 | 5515.5619
48.6494 | 1488.0152 | 48.6494 | 1956.6381 | 2956.6381 | 48.6494 | 1402.2761 | 5402.2761 | 48.6494 | 1599.2011 | 48.6494 | 1512.6164 | 5512.6164
48.6604 | 1482.2345 | 48.6604 | 1926.7356 | 2926.7356 | 48.6604 | 1400.4043 | 5400.4043 | 48.6604 | 1593.3606 | 48.6604 | 1509.4044 | 5509.4044
48.6714 | 1476.5225 | 48.6714 | 1894.7246 | 2894.7246 | 48.6714 | 1399.438 | 5399.438 | 48.6714 | 1588.2345 | 48.6714 | 1505.8361 | 5505.8361
48.6824 | 1470.2451 | 48.6824 | 1862.8752 | 2862.8752 | 48.6824 | 1398.47 | 5398.47 | 48.6824 | 1584.8889 | 48.6824 | 1502.0752 | 5502.0752
48.6934 | 1463.221 | 48.6934 | 1831.6577 | 2831.6577 | 48.6934 | 1397.5146 | 5397.5146 | 48.6934 | 1581.9949 | 48.6934 | 1497.3668 | 5497.3668
48.7044 | 1455.6581 | 48.7044 | 1801.633 | 2801.633 | 48.7044 | 1396.5642 | 5396.5642 | 48.7044 | 1579.3508 | 48.7044 | 1492.4256 | 5492.4256
48.7154 | 1448.6429 | 48.7154 | 1790.0449 | 2790.0449 | 48.7154 | 1395.6115 | 5395.6115 | 48.7154 | 1576.8576 | 48.7154 | 1487.2025 | 5487.2025
48.7264 | 1441.5741 | 48.7264 | 1779.6081 | 2779.6081 | 48.7264 | 1394.6416 | 5394.6416 | 48.7264 | 1578.0995 | 48.7264 | 1481.6477 | 5481.6477
48.7374 | 1434.1821 | 48.7374 | 1769.507 | 2769.507 | 48.7374 | 1393.6626 | 5393.6626 | 48.7374 | 1579.7622 | 48.7374 | 1476.0374 | 5476.0374
48.7484 | 1426.1939 | 48.7484 | 1851.086 | 2851.086 | 48.7484 | 1392.6751 | 5392.6751 | 48.7484 | 1581.11 | 48.7484 | 1470.6263 | 5470.6263
48.7594 | 1418.3316 | 48.7594 | 1843.7703 | 2843.7703 | 48.7594 | 1391.693 | 5391.693 | 48.7594 | 1582.1085 | 48.7594 | 1465.6277 | 5465.6277
48.7704 | 1410.6775 | 48.7704 | 1836.4117 | 2836.4117 | 48.7704 | 1390.7036 | 5390.7036 | 48.7704 | 1589.7186 | 48.7704 | 1460.6866 | 5460.6866
48.7814 | 1403.1774 | 48.7814 | 1829.1919 | 2829.1919 | 48.7814 | 1389.7091 | 5389.7091 | 48.7814 | 1587.372 | 48.7814 | 1455.9963 | 5455.9963
48.7924 | 1395.5504 | 48.7924 | 1821.7966 | 2821.7966 | 48.7924 | 1388.7137 | 5388.7137 | 48.7924 | 1585.0736 | 48.7924 | 1451.4528 | 5451.4528
48.8034 | 1415.2637 | 48.8034 | 1813.049 | 2813.049 | 48.8034 | 1387.6997 | 5387.6997 | 48.8034 | 1582.81 | 48.8034 | 1447.1021 | 5447.1021
48.8144 | 1407.8269 | 48.8144 | 1804.9732 | 2804.9732 | 48.8144 | 1386.6861 | 5386.6861 | 48.8144 | 1580.4684 | 48.8144 | 1443.5756 | 5443.5756
48.8254 | 1400.4985 | 48.8254 | 1800.9857 | 2800.9857 | 48.8254 | 1385.6714 | 5385.6714 | 48.8254 | 1578.1136 | 48.8254 | 1457.4194 | 5457.4194
48.8364 | 1393.6648 | 48.8364 | 1797.1442 | 2797.1442 | 48.8364 | 1384.6721 | 5384.6721 | 48.8364 | 1574.0724 | 48.8364 | 1453.7165 | 5453.7165
48.8474 | 1387.3405 | 48.8474 | 1793.3996 | 2793.3996 | 48.8474 | 1383.6802 | 5383.6802 | 48.8474 | 1570.6856 | 48.8474 | 1450.0496 | 5450.0496
48.8584 | 1381.4554 | 48.8584 | 1789.8438 | 2789.8438 | 48.8584 | 1382.6879 | 5382.6879 | 48.8584 | 1567.5518 | 48.8584 | 1446.4251 | 5446.4251
48.8694 | 1376.0228 | 48.8694 | 1786.6114 | 2786.6114 | 48.8694 | 1381.6891 | 5381.6891 | 48.8694 | 1564.5842 | 48.8694 | 1442.865 | 5442.865
48.8804 | 1371.1963 | 48.8804 | 1783.5598 | 2783.5598 | 48.8804 | 1380.6813 | 5380.6813 | 48.8804 | 1561.7583 | 48.8804 | 1439.3368 | 5439.3368
48.8914 | 1366.6098 | 48.8914 | 1780.617 | 2780.617 | 48.8914 | 1379.6787 | 5379.6787 | 48.8914 | 1559.0631 | 48.8914 | 1435.8255 | 5435.8255
48.9024 | 1362.5046 | 48.9024 | 1777.8837 | 2777.8837 | 48.9024 | 1378.6959 | 5378.6959 | 48.9024 | 1556.4502 | 48.9024 | 1432.3433 | 5432.3433
48.9134 | 1359.0146 | 48.9134 | 1775.357 | 2775.357 | 48.9134 | 1377.7393 | 5377.7393 | 48.9134 | 1553.9628 | 48.9134 | 1428.8923 | 5428.8923
48.9244 | 1356.3946 | 48.9244 | 1773.1715 | 2773.1715 | 48.9244 | 1376.7854 | 5376.7854 | 48.9244 | 1551.6661 | 48.9244 | 1425.5868 | 5425.5868
48.9354 | 1354.2188 | 48.9354 | 1771.273 | 2771.273 | 48.9354 | 1375.8348 | 5375.8348 | 48.9354 | 1549.4397 | 48.9354 | 1422.418 | 5422.418
48.9464 | 1352.2971 | 48.9464 | 1769.5172 | 2769.5172 | 48.9464 | 1374.8863 | 5374.8863 | 48.9464 | 1547.4412 | 48.9464 | 1419.3231 | 5419.3231
48.9574 | 1350.7093 | 48.9574 | 1767.8822 | 2767.8822 | 48.9574 | 1373.9467 | 5373.9467 | 48.9574 | 1546.5707 | 48.9574 | 1416.328 | 5416.328
48.9684 | 1349.4464 | 48.9684 | 1766.3438 | 2766.3438 | 48.9684 | 1373.4804 | 5373.4804 | 48.9684 | 1545.7697 | 48.9684 | 1413.3989 | 5413.3989
48.9794 | 1348.559 | 48.9794 | 1764.9371 | 2764.9371 | 48.9794 | 1373.0474 | 5373.0474 | 48.9794 | 1545.0114 | 48.9794 | 1410.8859 | 5410.8859
48.9904 | 1348.3416 | 48.9904 | 1763.6552 | 2763.6552 | 48.9904 | 1372.636 | 5372.636 | 48.9904 | 1544.327 | 48.9904 | 1408.4678 | 5408.4678
49.0014 | 1348.5577 | 49.0014 | 1760.7288 | 2760.7288 | 49.0014 | 1372.2061 | 5372.2061 | 49.0014 | 1543.7123 | 49.0014 | 1406.145 | 5406.145
49.0124 | 1348.9 | 49.0124 | 1757.9576 | 2757.9576 | 49.0124 | 1371.7765 | 5371.7765 | 49.0124 | 1543.1268 | 49.0124 | 1403.9681 | 5403.9681
49.0234 | 1349.264 | 49.0234 | 1755.3733 | 2755.3733 | 49.0234 | 1370.901 | 5370.901 | 49.0234 | 1542.5882 | 49.0234 | 1401.9894 | 5401.9894
49.0344 | 1349.7656 | 49.0344 | 1752.9317 | 2752.9317 | 49.0344 | 1370.0504 | 5370.0504 | 49.0344 | 1542.0991 | 49.0344 | 1400.1328 | 5400.1328
49.0454 | 1350.2635 | 49.0454 | 1750.6099 | 2750.6099 | 49.0454 | 1369.2445 | 5369.2445 | 49.0454 | 1541.631 | 49.0454 | 1399.2781 | 5399.2781
49.0564 | 1350.7891 | 49.0564 | 1748.3695 | 2748.3695 | 49.0564 | 1368.4574 | 5368.4574 | 49.0564 | 1541.1923 | 49.0564 | 1398.5315 | 5398.5315
49.0674 | 1351.6047 | 49.0674 | 1746.2345 | 2746.2345 | 49.0674 | 1367.6658 | 5367.6658 | 49.0674 | 1540.7942 | 49.0674 | 1397.8535 | 5397.8535
49.0784 | 1352.3109 | 49.0784 | 1744.295 | 2744.295 | 49.0784 | 1366.8815 | 5366.8815 | 49.0784 | 1540.4318 | 49.0784 | 1397.2209 | 5397.2209
49.0894 | 1352.8758 | 49.0894 | 1742.6389 | 2742.6389 | 49.0894 | 1366.1254 | 5366.1254 | 49.0894 | 1540.1092 | 49.0894 | 1396.6238 | 5396.6238
49.1004 | 1352.865 | 49.1004 | 1741.1771 | 2741.1771 | 49.1004 | 1365.3732 | 5365.3732 | 49.1004 | 1539.8387 | 49.1004 | 1396.0769 | 5396.0769
49.1114 | 1352.8082 | 49.1114 | 1740.0607 | 2740.0607 | 49.1114 | 1364.6467 | 5364.6467 | 49.1114 | 1539.6119 | 49.1114 | 1395.589 | 5395.589
49.1224 | 1352.9034 | 49.1224 | 1739.2228 | 2739.2228 | 49.1224 | 1363.9604 | 5363.9604 | 49.1224 | 1539.3816 | 49.1224 | 1395.1442 | 5395.1442
49.1334 | 1353.1901 | 49.1334 | 1738.5618 | 2738.5618 | 49.1334 | 1363.3041 | 5363.3041 | 49.1334 | 1539.1691 | 49.1334 | 1394.7384 | 5394.7384
49.1444 | 1353.5786 | 49.1444 | 1738.0893 | 2738.0893 | 49.1444 | 1362.704 | 5362.704 | 49.1444 | 1538.9822 | 49.1444 | 1394.3863 | 5394.3863
49.1554 | 1354.0263 | 49.1554 | 1737.7808 | 2737.7808 | 49.1554 | 1362.1571 | 5362.1571 | 49.1554 | 1538.8342 | 49.1554 | 1394.0582 | 5394.0582
49.1664 | 1354.4217 | 49.1664 | 1737.639 | 2737.639 | 49.1664 | 1361.6379 | 5361.6379 | 49.1664 | 1538.7395 | 49.1664 | 1393.785 | 5393.785
49.1774 | 1354.5463 | 49.1774 | 1737.7118 | 2737.7118 | 49.1774 | 1361.1503 | 5361.1503 | 49.1774 | 1538.6788 | 49.1774 | 1393.5497 | 5393.5497
49.1884 | 1354.5708 | 49.1884 | 1737.9744 | 2737.9744 | 49.1884 | 1360.7042 | 5360.7042 | 49.1884 | 1538.627 | 49.1884 | 1393.3337 | 5393.3337
49.1994 | 1354.728 | 49.1994 | 1738.449 | 2738.449 | 49.1994 | 1360.2777 | 5360.2777 | 49.1994 | 1538.5807 | 49.1994 | 1393.1336 | 5393.1336
49.2104 | 1355.0234 | 49.2104 | 1739.1637 | 2739.1637 | 49.2104 | 1359.8682 | 5359.8682 | 49.2104 | 1538.5307 | 49.2104 | 1392.9253 | 5392.9253
49.2214 | 1355.3702 | 49.2214 | 1739.9696 | 2739.9696 | 49.2214 | 1359.49 | 5359.49 | 49.2214 | 1538.4541 | 49.2214 | 1392.7229 | 5392.7229
49.2324 | 1355.912 | 49.2324 | 1740.9294 | 2740.9294 | 49.2324 | 1359.1292 | 5359.1292 | 49.2324 | 1538.3679 | 49.2324 | 1392.5361 | 5392.5361
49.2434 | 1356.1485 | 49.2434 | 1741.9339 | 2741.9339 | 49.2434 | 1358.7652 | 5358.7652 | 49.2434 | 1538.2993 | 49.2434 | 1392.3761 | 5392.3761
49.2544 | 1356.6575 | 49.2544 | 1743.0642 | 2743.0642 | 49.2544 | 1358.4385 | 5358.4385 | 49.2544 | 1538.269 | 49.2544 | 1392.2446 | 5392.2446
49.2654 | 1357.1514 | 49.2654 | 1744.3299 | 2744.3299 | 49.2654 | 1358.1383 | 5358.1383 | 49.2654 | 1538.2613 | 49.2654 | 1392.1426 | 5392.1426
49.2764 | 1357.9231 | 49.2764 | 1745.5928 | 2745.5928 | 49.2764 | 1357.8572 | 5357.8572 | 49.2764 | 1538.2722 | 49.2764 | 1392.0187 | 5392.0187
49.2874 | 1358.5998 | 49.2874 | 1746.9303 | 2746.9303 | 49.2874 | 1357.6048 | 5357.6048 | 49.2874 | 1538.307 | 49.2874 | 1391.8904 | 5391.8904
49.2984 | 1359.1437 | 49.2984 | 1748.3203 | 2748.3203 | 49.2984 | 1357.4013 | 5357.4013 | 49.2984 | 1538.384 | 49.2984 | 1391.7731 | 5391.7731
49.3094 | 1359.1514 | 49.3094 | 1749.7972 | 2749.7972 | 49.3094 | 1357.2259 | 5357.2259 | 49.3094 | 1538.0292 | 49.3094 | 1391.6546 | 5391.6546
49.3204 | 1359.047 | 49.3204 | 1751.385 | 2751.385 | 49.3204 | 1357.0671 | 5357.0671 | 49.3204 | 1537.7538 | 49.3204 | 1391.5716 | 5391.5716
49.3314 | 1359.0941 | 49.3314 | 1753.0551 | 2753.0551 | 49.3314 | 1356.9214 | 5356.9214 | 49.3314 | 1537.5418 | 49.3314 | 1391.5834 | 5391.5834
49.3424 | 1359.0906 | 49.3424 | 1754.7467 | 2754.7467 | 49.3424 | 1356.797 | 5356.797 | 49.3424 | 1537.4269 | 49.3424 | 1391.6667 | 5391.6667
49.3534 | 1359.2244 | 49.3534 | 1756.4831 | 2756.4831 | 49.3534 | 1356.703 | 5356.703 | 49.3534 | 1537.4235 | 49.3534 | 1391.8124 | 5391.8124
49.3644 | 1359.5589 | 49.3644 | 1758.2664 | 2758.2664 | 49.3644 | 1356.616 | 5356.616 | 49.3644 | 1537.0286 | 49.3644 | 1391.9682 | 5391.9682
49.3754 | 1359.7933 | 49.3754 | 1760.0585 | 2760.0585 | 49.3754 | 1356.5594 | 5356.5594 | 49.3754 | 1536.6227 | 49.3754 | 1392.1503 | 5392.1503
49.3864 | 1359.8649 | 49.3864 | 1761.8737 | 2761.8737 | 49.3864 | 1356.5061 | 5356.5061 | 49.3864 | 1536.2098 | 49.3864 | 1392.3815 | 5392.3815
49.3974 | 1360.1137 | 49.3974 | 1763.7155 | 2763.7155 | 49.3974 | 1356.4513 | 5356.4513 | 49.3974 | 1535.7283 | 49.3974 | 1392.2137 | 5392.2137
49.4084 | 1360.0621 | 49.4084 | 1765.5553 | 2765.5553 | 49.4084 | 1356.4074 | 5356.4074 | 49.4084 | 1535.2139 | 49.4084 | 1392.1281 | 5392.1281
49.4194 | 1359.9998 | 49.4194 | 1767.3932 | 2767.3932 | 49.4194 | 1356.4058 | 5356.4058 | 49.4194 | 1534.6383 | 49.4194 | 1391.6656 | 5391.6656
49.4304 | 1359.6401 | 49.4304 | 1769.1614 | 2769.1614 | 49.4304 | 1356.4406 | 5356.4406 | 49.4304 | 1534.0192 | 49.4304 | 1391.2249 | 5391.2249
49.4414 | 1359.433 | 49.4414 | 1770.7019 | 2770.7019 | 49.4414 | 1356.0701 | 5356.0701 | 49.4414 | 1533.3958 | 49.4414 | 1390.7923 | 5390.7923
49.4524 | 1359.1933 | 49.4524 | 1772.1283 | 2772.1283 | 49.4524 | 1355.7351 | 5355.7351 | 49.4524 | 1532.7674 | 49.4524 | 1390.3542 | 5390.3542
49.4634 | 1359.1347 | 49.4634 | 1773.3218 | 2773.3218 | 49.4634 | 1355.4043 | 5355.4043 | 49.4634 | 1532.1211 | 49.4634 | 1389.9112 | 5389.9112
49.4744 | 1359.0529 | 49.4744 | 1774.2817 | 2774.2817 | 49.4744 | 1355.1026 | 5355.1026 | 49.4744 | 1531.4324 | 49.4744 | 1389.468 | 5389.468
49.4854 | 1359.2243 | 49.4854 | 1775.1282 | 2775.1282 | 49.4854 | 1354.8364 | 5354.8364 | 49.4854 | 1530.7043 | 49.4854 | 1388.9856 | 5388.9856
49.4964 | 1359.2302 | 49.4964 | 1775.8136 | 2775.8136 | 49.4964 | 1354.6104 | 5354.6104 | 49.4964 | 1529.9828 | 49.4964 | 1388.4639 | 5388.4639
49.5074 | 1358.9176 | 49.5074 | 1776.362 | 2776.362 | 49.5074 | 1354.4253 | 5354.4253 | 49.5074 | 1529.2591 | 49.5074 | 1387.9669 | 5387.9669
49.5184 | 1358.2387 | 49.5184 | 1776.7781 | 2776.7781 | 49.5184 | 1354.2339 | 5354.2339 | 49.5184 | 1528.5779 | 49.5184 | 1387.5036 | 5387.5036
49.5294 | 1357.2698 | 49.5294 | 1776.9199 | 2776.9199 | 49.5294 | 1354.102 | 5354.102 | 49.5294 | 1527.9045 | 49.5294 | 1387.0104 | 5387.0104
49.5404 | 1355.7605 | 49.5404 | 1776.8654 | 2776.8654 | 49.5404 | 1354.4202 | 5354.4202 | 49.5404 | 1527.2895 | 49.5404 | 1386.4955 | 5386.4955
49.5514 | 1353.8041 | 49.5514 | 1776.5868 | 2776.5868 | 49.5514 | 1354.7624 | 5354.7624 | 49.5514 | 1526.7268 | 49.5514 | 1385.9514 | 5385.9514
49.5624 | 1351.2974 | 49.5624 | 1775.9808 | 2775.9808 | 49.5624 | 1355.1086 | 5355.1086 | 49.5624 | 1526.1587 | 49.5624 | 1385.384 | 5385.384
49.5734 | 1348.3761 | 49.5734 | 1775.1941 | 2775.1941 | 49.5734 | 1355.4626 | 5355.4626 | 49.5734 | 1525.6097 | 49.5734 | 1384.849 | 5384.849
49.5844 | 1345.4035 | 49.5844 | 1774.2069 | 2774.2069 | 49.5844 | 1355.8545 | 5355.8545 | 49.5844 | 1525.1102 | 49.5844 | 1384.3273 | 5384.3273
49.5954 | 1342.4674 | 49.5954 | 1773.0364 | 2773.0364 | 49.5954 | 1356.2461 | 5356.2461 | 49.5954 | 1524.6451 | 49.5954 | 1383.8011 | 5383.8011
49.6064 | 1339.4871 | 49.6064 | 1771.6333 | 2771.6333 | 49.6064 | 1356.623 | 5356.623 | 49.6064 | 1524.2512 | 49.6064 | 1383.272 | 5383.272
49.6174 | 1336.1577 | 49.6174 | 1770.0493 | 2770.0493 | 49.6174 | 1356.9888 | 5356.9888 | 49.6174 | 1523.9476 | 49.6174 | 1382.7494 | 5382.7494
49.6284 | 1332.5331 | 49.6284 | 1768.3596 | 2768.3596 | 49.6284 | 1357.3662 | 5357.3662 | 49.6284 | 1523.7271 | 49.6284 | 1382.2309 | 5382.2309
49.6394 | 1328.4097 | 49.6394 | 1766.4836 | 2766.4836 | 49.6394 | 1357.7501 | 5357.7501 | 49.6394 | 1523.6144 | 49.6394 | 1381.7534 | 5381.7534
49.6504 | 1324.0975 | 49.6504 | 1764.627 | 2764.627 | 49.6504 | 1358.1449 | 5358.1449 | 49.6504 | 1523.5812 | 49.6504 | 1381.3399 | 5381.3399
49.6614 | 1319.858 | 49.6614 | 1762.7236 | 2762.7236 | 49.6614 | 1358.5419 | 5358.5419 | 49.6614 | 1523.6604 | 49.6614 | 1381.0108 | 5381.0108
49.6724 | 1315.6644 | 49.6724 | 1760.8113 | 2760.8113 | 49.6724 | 1358.9396 | 5358.9396 | 49.6724 | 1523.8527 | 49.6724 | 1380.7761 | 5380.7761
49.6834 | 1311.2903 | 49.6834 | 1758.8986 | 2758.8986 | 49.6834 | 1359.3443 | 5359.3443 | 49.6834 | 1522.4869 | 49.6834 | 1380.642 | 5380.642
49.6944 | 1307.0162 | 49.6944 | 1756.9639 | 2756.9639 | 49.6944 | 1359.7396 | 5359.7396 | 49.6944 | 1521.0609 | 49.6944 | 1380.5898 | 5380.5898
49.7054 | 1302.9745 | 49.7054 | 1755.0012 | 2755.0012 | 49.7054 | 1360.1341 | 5360.1341 | 49.7054 | 1519.4689 | 49.7054 | 1380.6684 | 5380.6684
49.7164 | 1299.4906 | 49.7164 | 1753.1309 | 2753.1309 | 49.7164 | 1360.5346 | 5360.5346 | 49.7164 | 1519.1217 | 49.7164 | 1380.8602 | 5380.8602
49.7274 | 1296.6241 | 49.7274 | 1751.4188 | 2751.4188 | 49.7274 | 1360.9274 | 5360.9274 | 49.7274 | 1518.6355 | 49.7274 | 1381.1907 | 5381.1907
49.7384 | 1294.525 | 49.7384 | 1749.8514 | 2749.8514 | 49.7384 | 1361.298 | 5361.298 | 49.7384 | 1518.0269 | 49.7384 | 1380.012 | 5380.012
49.7494 | 1292.7854 | 49.7494 | 1748.3737 | 2748.3737 | 49.7494 | 1361.6295 | 5361.6295 | 49.7494 | 1517.4297 | 49.7494 | 1378.7915 | 5378.7915
49.7604 | 1291.3385 | 49.7604 | 1747.0352 | 2747.0352 | 49.7604 | 1361.9496 | 5361.9496 | 49.7604 | 1517.4616 | 49.7604 | 1377.5306 | 5377.5306
49.7714 | 1290.1436 | 49.7714 | 1745.7698 | 2745.7698 | 49.7714 | 1362.2871 | 5362.2871 | 49.7714 | 1517.8138 | 49.7714 | 1377.0549 | 5377.0549
49.7824 | 1289.2523 | 49.7824 | 1744.7307 | 2744.7307 | 49.7824 | 1362.631 | 5362.631 | 49.7824 | 1518.3752 | 49.7824 | 1376.5904 | 5376.5904
49.7934 | 1288.9625 | 49.7934 | 1744.0381 | 2744.0381 | 49.7934 | 1364.2625 | 5364.2625 | 49.7934 | 1519.0939 | 49.7934 | 1376.1333 | 5376.1333
49.8044 | 1289.4489 | 49.8044 | 1741.7514 | 2741.7514 | 49.8044 | 1365.9618 | 5365.9618 | 49.8044 | 1520.1177 | 49.8044 | 1375.7207 | 5375.7207
49.8154 | 1290.9123 | 49.8154 | 1739.5714 | 2739.5714 | 49.8154 | 1367.7733 | 5367.7733 | 49.8154 | 1521.538 | 49.8154 | 1375.3633 | 5375.3633
49.8264 | 1293.365 | 49.8264 | 1737.6127 | 2737.6127 | 49.8264 | 1369.6374 | 5369.6374 | 49.8264 | 1523.3733 | 49.8264 | 1375.146 | 5375.146
49.8374 | 1293.5713 | 49.8374 | 1735.8427 | 2735.8427 | 49.8374 | 1371.4369 | 5371.4369 | 49.8374 | 1525.6044 | 49.8374 | 1375.7302 | 5375.7302
49.8484 | 1294.3357 | 49.8484 | 1734.394 | 2734.394 | 49.8484 | 1373.1964 | 5373.1964 | 49.8484 | 1524.9611 | 49.8484 | 1376.5005 | 5376.5005
49.8594 | 1295.9232 | 49.8594 | 1733.2809 | 2733.2809 | 49.8594 | 1374.9223 | 5374.9223 | 49.8594 | 1527.7974 | 49.8594 | 1377.4415 | 5377.4415
49.8704 | 1298.3585 | 49.8704 | 1732.449 | 2732.449 | 49.8704 | 1376.6498 | 5376.6498 | 49.8704 | 1530.9073 | 49.8704 | 1375.6814 | 5375.6814
49.8814 | 1301.4482 | 49.8814 | 1731.9448 | 2731.9448 | 49.8814 | 1378.3787 | 5378.3787 | 49.8814 | 1534.4324 | 49.8814 | 1373.2844 | 5373.2844
49.8924 | 1304.6968 | 49.8924 | 1731.7762 | 2731.7762 | 49.8924 | 1379.1831 | 5379.1831 | 49.8924 | 1540.2783 | 49.8924 | 1370.6428 | 5370.6428
49.9034 | 1308.4179 | 49.9034 | 1728.8501 | 2728.8501 | 49.9034 | 1389.5892 | 5389.5892 | 49.9034 | 1563.2978 | 49.9034 | 1368.4186 | 5368.4186
49.9144 | 1313.1682 | 49.9144 | 1731.2718 | 2731.2718 | 49.9144 | 1390.6273 | 5390.6273 | 49.9144 | 1572.0686 | 49.9144 | 1369.7371 | 5369.7371
49.9254 | 1325.3458 | 49.9254 | 1733.9824 | 2733.9824 | 49.9254 | 1390.6262 | 5390.6262 | 49.9254 | 1581.0332 | 49.9254 | 1372.0225 | 5372.0225
49.9364 | 1338.7831 | 49.9364 | 1736.9025 | 2736.9025 | 49.9364 | 1390.512 | 5390.512 | 49.9364 | 1599.573 | 49.9364 | 1375.1118 | 5375.1118
49.9474 | 1353.8008 | 49.9474 | 1740.0744 | 2740.0744 | 49.9474 | 1390.3136 | 5390.3136 | 49.9474 | 1622.1359 | 49.9474 | 1379.4131 | 5379.4131
49.9584 | 1370.7979 | 49.9584 | 1743.4833 | 2743.4833 | 49.9584 | 1390.0227 | 5390.0227 | 49.9584 | 1648.7306 | 49.9584 | 1390.533 | 5390.533
49.9694 | 1437.1255 | 49.9694 | 1747.0831 | 2747.0831 | 49.9694 | 1389.687 | 5389.687 | 49.9694 | 1681.6796 | 49.9694 | 1405.0412 | 5405.0412
49.9804 | 1467.6051 | 49.9804 | 1754.4372 | 2754.4372 | 49.9804 | 1389.3425 | 5389.3425 | 49.9804 | 1725.137 | 49.9804 | 1447.1671 | 5447.1671
49.9914 | 1501.3467 | 49.9914 | 1768.4126 | 2768.4126 | 49.9914 | 1389.3259 | 5389.3259 | 49.9914 | 1751.9004 | 49.9914 | 1478.4727 | 5478.4727
50.0024 | 1535.551 | 50.0024 | 1776.2101 | 2776.2101 | 50.0024 | 1388.881 | 5388.881 | 50.0024 | 1779.1777 | 50.0024 | 1512.912 | 5512.912
50.0134 | 1564.8419 | 50.0134 | 1813.9171 | 2813.9171 | 50.0134 | 1387.6848 | 5387.6848 | 50.0134 | 1827.1383 | 50.0134 | 1546.0814 | 5546.0814
50.0244 | 1597.4304 | 50.0244 | 1825.4922 | 2825.4922 | 50.0244 | 1387.6196 | 5387.6196 | 50.0244 | 1871.6357 | 50.0244 | 1579.6739 | 5579.6739
50.0354 | 1632.5394 | 50.0354 | 1838.7642 | 2838.7642 | 50.0354 | 1387.5522 | 5387.5522 | 50.0354 | 1943.6195 | 50.0354 | 1612.3294 | 5612.3294
50.0464 | 1669.4055 | 50.0464 | 1848.3194 | 2848.3194 | 50.0464 | 1387.4179 | 5387.4179 | 50.0464 | 2010.3673 | 50.0464 | 1637.2084 | 5637.2084
50.0574 | 1701.0116 | 50.0574 | 1857.5919 | 2857.5919 | 50.0574 | 1387.6461 | 5387.6461 | 50.0574 | 2033.0282 | 50.0574 | 1663.2915 | 5663.2915
50.0684 | 1734.2716 | 50.0684 | 1865.509 | 2865.509 | 50.0684 | 1387.8861 | 5387.8861 | 50.0684 | 2042.9451 | 50.0684 | 1686.5923 | 5686.5923
50.0794 | 1770.4546 | 50.0794 | 1868.011 | 2868.011 | 50.0794 | 1388.0314 | 5388.0314 | 50.0794 | 2033.1597 | 50.0794 | 1705.9539 | 5705.9539
50.0904 | 1804.8519 | 50.0904 | 1869.0709 | 2869.0709 | 50.0904 | 1388.1223 | 5388.1223 | 50.0904 | 2016.115 | 50.0904 | 1717.898 | 5717.898
50.1014 | 1835.6145 | 50.1014 | 1872.4297 | 2872.4297 | 50.1014 | 1388.1537 | 5388.1537 | 50.1014 | 1982.0243 | 50.1014 | 1728.2758 | 5728.2758
50.1124 | 1861.4472 | 50.1124 | 1872.8937 | 2872.8937 | 50.1124 | 1388.0697 | 5388.0697 | 50.1124 | 1896.7186 | 50.1124 | 1736.05 | 5736.05
50.1234 | 1886.3389 | 50.1234 | 1868.3642 | 2868.3642 | 50.1234 | 1387.6574 | 5387.6574 | 50.1234 | 1808.8915 | 50.1234 | 1739.4806 | 5739.4806
50.1344 | 1905.5738 | 50.1344 | 1867.5618 | 2867.5618 | 50.1344 | 1387.3587 | 5387.3587 | 50.1344 | 1722.5442 | 50.1344 | 1740.303 | 5740.303
50.1454 | 1922.1616 | 50.1454 | 1867.1446 | 2867.1446 | 50.1454 | 1385.3341 | 5385.3341 | 50.1454 | 1663.5119 | 50.1454 | 1730.3871 | 5730.3871
50.1564 | 1928.7252 | 50.1564 | 1863.3448 | 2863.3448 | 50.1564 | 1382.5373 | 5382.5373 | 50.1564 | 1628.3807 | 50.1564 | 1719.0144 | 5719.0144
50.1674 | 1918.0009 | 50.1674 | 1858.1582 | 2858.1582 | 50.1674 | 1379.2916 | 5379.2916 | 50.1674 | 1584.6664 | 50.1674 | 1702.4864 | 5702.4864
50.1784 | 1902.3723 | 50.1784 | 1853.9044 | 2853.9044 | 50.1784 | 1375.7804 | 5375.7804 | 50.1784 | 1539.7982 | 50.1784 | 1689.098 | 5689.098
50.1894 | 1884.8422 | 50.1894 | 1848.9515 | 2848.9515 | 50.1894 | 1372.1498 | 5372.1498 | 50.1894 | 1504.7948 | 50.1894 | 1672.6463 | 5672.6463
50.2004 | 1862.1613 | 50.2004 | 1843.6199 | 2843.6199 | 50.2004 | 1368.3792 | 5368.3792 | 50.2004 | 1490.5599 | 50.2004 | 1656.8865 | 5656.8865
50.2114 | 1822.3553 | 50.2114 | 1840.2237 | 2840.2237 | 50.2114 | 1364.4921 | 5364.4921 | 50.2114 | 1476.0455 | 50.2114 | 1647.682 | 5647.682
50.2224 | 1776.7089 | 50.2224 | 1836.896 | 2836.896 | 50.2224 | 1368.3031 | 5368.3031 | 50.2224 | 1462.371 | 50.2224 | 1641.0649 | 5641.0649
50.2334 | 1728.2244 | 50.2334 | 1831.7157 | 2831.7157 | 50.2334 | 1365.0783 | 5365.0783 | 50.2334 | 1448.9541 | 50.2334 | 1639.8813 | 5639.8813
50.2444 | 1680.5644 | 50.2444 | 1826.9146 | 2826.9146 | 50.2444 | 1362.2482 | 5362.2482 | 50.2444 | 1460.0565 | 50.2444 | 1639.581 | 5639.581
50.2554 | 1636.9765 | 50.2554 | 1824.1237 | 2824.1237 | 50.2554 | 1359.3493 | 5359.3493 | 50.2554 | 1471.9935 | 50.2554 | 1639.4155 | 5639.4155
50.2664 | 1590.5591 | 50.2664 | 1822.3572 | 2822.3572 | 50.2664 | 1356.5008 | 5356.5008 | 50.2664 | 1485.3551 | 50.2664 | 1635.9837 | 5635.9837
50.2774 | 1542.4667 | 50.2774 | 1811.6838 | 2811.6838 | 50.2774 | 1353.6567 | 5353.6567 | 50.2774 | 1485.6376 | 50.2774 | 1634.3771 | 5634.3771
50.2884 | 1499.1716 | 50.2884 | 1801.9882 | 2801.9882 | 50.2884 | 1350.6433 | 5350.6433 | 50.2884 | 1468.8806 | 50.2884 | 1632.6645 | 5632.6645
50.2994 | 1468.3721 | 50.2994 | 1791.9869 | 2791.9869 | 50.2994 | 1347.5773 | 5347.5773 | 50.2994 | 1505.7437 | 50.2994 | 1621.5988 | 5621.5988
50.3104 | 1441.2042 | 50.3104 | 1780.8162 | 2780.8162 | 50.3104 | 1344.4661 | 5344.4661 | 50.3104 | 1491.3974 | 50.3104 | 1609.2218 | 5609.2218
50.3214 | 1415.7111 | 50.3214 | 1768.9706 | 2768.9706 | 50.3214 | 1341.3155 | 5341.3155 | 50.3214 | 1484.4983 | 50.3214 | 1595.7095 | 5595.7095
50.3324 | 1391.7682 | 50.3324 | 1757.018 | 2757.018 | 50.3324 | 1338.1097 | 5338.1097 | 50.3324 | 1478.5973 | 50.3324 | 1579.7145 | 5579.7145
50.3434 | 1375.5229 | 50.3434 | 1743.855 | 2743.855 | 50.3434 | 1334.9771 | 5334.9771 | 50.3434 | 1473.7776 | 50.3434 | 1561.1263 | 5561.1263
50.3544 | 1367.1988 | 50.3544 | 1730.2095 | 2730.2095 | 50.3544 | 1331.8521 | 5331.8521 | 50.3544 | 1468.493 | 50.3544 | 1532.6898 | 5532.6898
50.3654 | 1361.7489 | 50.3654 | 1754.1431 | 2754.1431 | 50.3654 | 1328.7201 | 5328.7201 | 50.3654 | 1464.4606 | 50.3654 | 1504.8443 | 5504.8443
50.3764 | 1349.8943 | 50.3764 | 1744.6002 | 2744.6002 | 50.3764 | 1325.6016 | 5325.6016 | 50.3764 | 1460.8993 | 50.3764 | 1471.3757 | 5471.3757
50.3874 | 1339.0261 | 50.3874 | 1735.0714 | 2735.0714 | 50.3874 | 1322.4417 | 5322.4417 | 50.3874 | 1457.2901 | 50.3874 | 1441.7178 | 5441.7178
50.3984 | 1332.3123 | 50.3984 | 1725.5438 | 2725.5438 | 50.3984 | 1319.317 | 5319.317 | 50.3984 | 1456.9895 | 50.3984 | 1412.9025 | 5412.9025
50.4094 | 1328.7802 | 50.4094 | 1716.1512 | 2716.1512 | 50.4094 | 1316.2319 | 5316.2319 | 50.4094 | 1453.938 | 50.4094 | 1385.1045 | 5385.1045
50.4204 | 1326.1698 | 50.4204 | 1707.3389 | 2707.3389 | 50.4204 | 1313.1395 | 5313.1395 | 50.4204 | 1451.5129 | 50.4204 | 1358.7491 | 5358.7491
50.4314 | 1320.6731 | 50.4314 | 1698.4029 | 2698.4029 | 50.4314 | 1310.107 | 5310.107 | 50.4314 | 1449.2308 | 50.4314 | 1337.1317 | 5337.1317
50.4424 | 1312.0086 | 50.4424 | 1689.3396 | 2689.3396 | 50.4424 | 1307.1469 | 5307.1469 | 50.4424 | 1446.7892 | 50.4424 | 1330.5117 | 5330.5117
50.4534 | 1341.2648 | 50.4534 | 1685.7451 | 2685.7451 | 50.4534 | 1304.2662 | 5304.2662 | 50.4534 | 1444.2932 | 50.4534 | 1315.8619 | 5315.8619
50.4644 | 1335.6514 | 50.4644 | 1682.3514 | 2682.3514 | 50.4644 | 1301.4714 | 5301.4714 | 50.4644 | 1442.2488 | 50.4644 | 1311.9415 | 5311.9415
50.4754 | 1330.5141 | 50.4754 | 1679.3267 | 2679.3267 | 50.4754 | 1298.7446 | 5298.7446 | 50.4754 | 1440.2946 | 50.4754 | 1310.7659 | 5310.7659
50.4864 | 1325.7764 | 50.4864 | 1676.6731 | 2676.6731 | 50.4864 | 1295.9958 | 5295.9958 | 50.4864 | 1438.5318 | 50.4864 | 1314.4932 | 5314.4932
50.4974 | 1321.3805 | 50.4974 | 1674.3195 | 2674.3195 | 50.4974 | 1293.7103 | 5293.7103 | 50.4974 | 1436.9839 | 50.4974 | 1319.2807 | 5319.2807
50.5084 | 1317.7985 | 50.5084 | 1672.1327 | 2672.1327 | 50.5084 | 1291.4492 | 5291.4492 | 50.5084 | 1435.5597 | 50.5084 | 1375.4595 | 5375.4595
50.5194 | 1314.8212 | 50.5194 | 1670.1807 | 2670.1807 | 50.5194 | 1289.3324 | 5289.3324 | 50.5194 | 1434.2159 | 50.5194 | 1370.2895 | 5370.2895
50.5304 | 1313.2279 | 50.5304 | 1668.5614 | 2668.5614 | 50.5304 | 1287.3359 | 5287.3359 | 50.5304 | 1433.0931 | 50.5304 | 1362.5597 | 5362.5597
50.5414 | 1312.675 | 50.5414 | 1666.9894 | 2666.9894 | 50.5414 | 1285.3241 | 5285.3241 | 50.5414 | 1431.9932 | 50.5414 | 1361.338 | 5361.338
50.5524 | 1309.8917 | 50.5524 | 1665.3828 | 2665.3828 | 50.5524 | 1283.3536 | 5283.3536 | 50.5524 | 1430.9593 | 50.5524 | 1357.2917 | 5357.2917
50.5634 | 1307.8441 | 50.5634 | 1663.9237 | 2663.9237 | 50.5634 | 1281.4772 | 5281.4772 | 50.5634 | 1429.9121 | 50.5634 | 1353.4124 | 5353.4124
50.5744 | 1306.458 | 50.5744 | 1662.8101 | 2662.8101 | 50.5744 | 1279.6434 | 5279.6434 | 50.5744 | 1427.3821 | 50.5744 | 1349.6425 | 5349.6425
50.5854 | 1305.9393 | 50.5854 | 1661.9106 | 2661.9106 | 50.5854 | 1278.7274 | 5278.7274 | 50.5854 | 1425.0658 | 50.5854 | 1345.9297 | 5345.9297
50.5964 | 1306.2204 | 50.5964 | 1661.0404 | 2661.0404 | 50.5964 | 1277.8245 | 5277.8245 | 50.5964 | 1422.9054 | 50.5964 | 1342.1884 | 5342.1884
50.6074 | 1307.2038 | 50.6074 | 1660.3703 | 2660.3703 | 50.6074 | 1276.9463 | 5276.9463 | 50.6074 | 1420.9363 | 50.6074 | 1339.156 | 5339.156
50.6184 | 1309.1741 | 50.6184 | 1659.9186 | 2659.9186 | 50.6184 | 1276.055 | 5276.055 | 50.6184 | 1419.9603 | 50.6184 | 1336.1954 | 5336.1954
50.6294 | 1311.9608 | 50.6294 | 1657.7839 | 2657.7839 | 50.6294 | 1275.1843 | 5275.1843 | 50.6294 | 1419.0538 | 50.6294 | 1333.3171 | 5333.3171
50.6404 | 1315.3347 | 50.6404 | 1655.7786 | 2655.7786 | 50.6404 | 1274.389 | 5274.389 | 50.6404 | 1418.2027 | 50.6404 | 1330.4552 | 5330.4552
50.6514 | 1319.8153 | 50.6514 | 1653.9391 | 2653.9391 | 50.6514 | 1273.6331 | 5273.6331 | 50.6514 | 1417.3595 | 50.6514 | 1327.5866 | 5327.5866
50.6624 | 1325.4605 | 50.6624 | 1652.3599 | 2652.3599 | 50.6624 | 1272.9305 | 5272.9305 | 50.6624 | 1416.537 | 50.6624 | 1324.8382 | 5324.8382
50.6734 | 1332.0078 | 50.6734 | 1651.0027 | 2651.0027 | 50.6734 | 1272.28 | 5272.28 | 50.6734 | 1415.7482 | 50.6734 | 1322.156 | 5322.156
50.6844 | 1358.241 | 50.6844 | 1649.7417 | 2649.7417 | 50.6844 | 1271.6532 | 5271.6532 | 50.6844 | 1415.0027 | 50.6844 | 1319.5182 | 5319.5182
50.6954 | 1369.4772 | 50.6954 | 1648.6076 | 2648.6076 | 50.6954 | 1271.0075 | 5271.0075 | 50.6954 | 1414.2776 | 50.6954 | 1316.8552 | 5316.8552
50.7064 | 1379.612 | 50.7064 | 1647.6489 | 2647.6489 | 50.7064 | 1270.37 | 5270.37 | 50.7064 | 1413.6012 | 50.7064 | 1314.2385 | 5314.2385
50.7174 | 1388.6187 | 50.7174 | 1646.7763 | 2646.7763 | 50.7174 | 1269.7565 | 5269.7565 | 50.7174 | 1412.9038 | 50.7174 | 1310.165 | 5310.165
50.7284 | 1398.3495 | 50.7284 | 1645.9764 | 2645.9764 | 50.7284 | 1269.162 | 5269.162 | 50.7284 | 1412.2399 | 50.7284 | 1306.2722 | 5306.2722
50.7394 | 1407.9353 | 50.7394 | 1645.1959 | 2645.1959 | 50.7394 | 1268.634 | 5268.634 | 50.7394 | 1411.578 | 50.7394 | 1302.6224 | 5302.6224
50.7504 | 1416.052 | 50.7504 | 1644.4718 | 2644.4718 | 50.7504 | 1268.1335 | 5268.1335 | 50.7504 | 1410.9249 | 50.7504 | 1299.1096 | 5299.1096
50.7614 | 1422.7397 | 50.7614 | 1643.8229 | 2643.8229 | 50.7614 | 1267.6425 | 5267.6425 | 50.7614 | 1410.2896 | 50.7614 | 1295.7667 | 5295.7667
50.7724 | 1428.5954 | 50.7724 | 1643.1935 | 2643.1935 | 50.7724 | 1267.178 | 5267.178 | 50.7724 | 1409.6698 | 50.7724 | 1292.6562 | 5292.6562
50.7834 | 1433.1851 | 50.7834 | 1642.686 | 2642.686 | 50.7834 | 1266.7234 | 5266.7234 | 50.7834 | 1409.064 | 50.7834 | 1289.7929 | 5289.7929
50.7944 | 1436.0216 | 50.7944 | 1642.3419 | 2642.3419 | 50.7944 | 1266.2666 | 5266.2666 | 50.7944 | 1408.4895 | 50.7944 | 1287.0708 | 5287.0708
50.8054 | 1437.0675 | 50.8054 | 1642.0211 | 2642.0211 | 50.8054 | 1265.7937 | 5265.7937 | 50.8054 | 1407.9194 | 50.8054 | 1284.5467 | 5284.5467
50.8164 | 1436.0117 | 50.8164 | 1641.7267 | 2641.7267 | 50.8164 | 1265.3043 | 5265.3043 | 50.8164 | 1407.3743 | 50.8164 | 1282.1438 | 5282.1438
50.8274 | 1432.9027 | 50.8274 | 1641.4245 | 2641.4245 | 50.8274 | 1264.8164 | 5264.8164 | 50.8274 | 1406.8232 | 50.8274 | 1279.847 | 5279.847
50.8384 | 1427.7948 | 50.8384 | 1641.0796 | 2641.0796 | 50.8384 | 1264.3739 | 5264.3739 | 50.8384 | 1406.2643 | 50.8384 | 1277.6337 | 5277.6337
50.8494 | 1421.4876 | 50.8494 | 1640.7718 | 2640.7718 | 50.8494 | 1263.9857 | 5263.9857 | 50.8494 | 1405.6859 | 50.8494 | 1275.5363 | 5275.5363
50.8604 | 1413.8384 | 50.8604 | 1640.5222 | 2640.5222 | 50.8604 | 1263.6372 | 5263.6372 | 50.8604 | 1405.0925 | 50.8604 | 1273.559 | 5273.559
50.8714 | 1404.8612 | 50.8714 | 1640.2082 | 2640.2082 | 50.8714 | 1263.2889 | 5263.2889 | 50.8714 | 1404.4846 | 50.8714 | 1271.7177 | 5271.7177
50.8824 | 1394.8208 | 50.8824 | 1639.9528 | 2639.9528 | 50.8824 | 1262.9365 | 5262.9365 | 50.8824 | 1403.8577 | 50.8824 | 1269.9584 | 5269.9584
50.8934 | 1384.5292 | 50.8934 | 1639.7512 | 2639.7512 | 50.8934 | 1262.5862 | 5262.5862 | 50.8934 | 1403.2293 | 50.8934 | 1269.0606 | 5269.0606
50.9044 | 1374.2649 | 50.9044 | 1639.5859 | 2639.5859 | 50.9044 | 1262.2221 | 5262.2221 | 50.9044 | 1402.6087 | 50.9044 | 1268.1801 | 5268.1801
50.9154 | 1363.4385 | 50.9154 | 1639.4556 | 2639.4556 | 50.9154 | 1261.8354 | 5261.8354 | 50.9154 | 1401.9967 | 50.9154 | 1267.3304 | 5267.3304
50.9264 | 1352.44 | 50.9264 | 1639.176 | 2639.176 | 50.9264 | 1261.4687 | 5261.4687 | 50.9264 | 1401.4183 | 50.9264 | 1266.5029 | 5266.5029
50.9374 | 1341.2025 | 50.9374 | 1638.8123 | 2638.8123 | 50.9374 | 1260.7055 | 5260.7055 | 50.9374 | 1400.8452 | 50.9374 | 1265.6994 | 5265.6994
50.9484 | 1330.1587 | 50.9484 | 1638.3555 | 2638.3555 | 50.9484 | 1259.9823 | 5259.9823 | 50.9484 | 1400.2698 | 50.9484 | 1264.9224 | 5264.9224
50.9594 | 1323.9567 | 50.9594 | 1637.8912 | 2637.8912 | 50.9594 | 1259.2795 | 5259.2795 | 50.9594 | 1399.687 | 50.9594 | 1264.1481 | 5264.1481
50.9704 | 1314.2919 | 50.9704 | 1637.413 | 2637.413 | 50.9704 | 1258.5475 | 5258.5475 | 50.9704 | 1398.6376 | 50.9704 | 1263.4003 | 5263.4003
50.9814 | 1304.9819 | 50.9814 | 1636.9017 | 2636.9017 | 50.9814 | 1257.8211 | 5257.8211 | 50.9814 | 1397.5906 | 50.9814 | 1262.7289 | 5262.7289
50.9924 | 1296.1444 | 50.9924 | 1636.3472 | 2636.3472 | 50.9924 | 1257.1357 | 5257.1357 | 50.9924 | 1396.5766 | 50.9924 | 1262.1202 | 5262.1202
51.0034 | 1287.813 | 51.0034 | 1635.8297 | 2635.8297 | 51.0034 | 1256.4757 | 5256.4757 | 51.0034 | 1395.5833 | 51.0034 | 1261.5622 | 5261.5622
51.0144 | 1318.0411 | 51.0144 | 1635.2579 | 2635.2579 | 51.0144 | 1255.8262 | 5255.8262 | 51.0144 | 1394.6221 | 51.0144 | 1261.0331 | 5261.0331
51.0254 | 1309.8659 | 51.0254 | 1634.6778 | 2634.6778 | 51.0254 | 1255.204 | 5255.204 | 51.0254 | 1393.6946 | 51.0254 | 1260.5355 | 5260.5355
51.0364 | 1301.7157 | 51.0364 | 1634.134 | 2634.134 | 51.0364 | 1254.623 | 5254.623 | 51.0364 | 1392.7501 | 51.0364 | 1260.0826 | 5260.0826
51.0474 | 1288.3581 | 51.0474 | 1633.5513 | 2633.5513 | 51.0474 | 1254.0579 | 5254.0579 | 51.0474 | 1391.7951 | 51.0474 | 1259.6893 | 5259.6893
51.0584 | 1280.7289 | 51.0584 | 1632.8588 | 2632.8588 | 51.0584 | 1253.5051 | 5253.5051 | 51.0584 | 1390.8763 | 51.0584 | 1259.3385 | 5259.3385
51.0694 | 1273.7557 | 51.0694 | 1632.1287 | 2632.1287 | 51.0694 | 1252.9802 | 5252.9802 | 51.0694 | 1389.945 | 51.0694 | 1258.9927 | 5258.9927
51.0804 | 1267.0404 | 51.0804 | 1631.3434 | 2631.3434 | 51.0804 | 1252.46 | 5252.46 | 51.0804 | 1389.026 | 51.0804 | 1258.6608 | 5258.6608
51.0914 | 1260.6908 | 51.0914 | 1630.5748 | 2630.5748 | 51.0914 | 1251.9576 | 5251.9576 | 51.0914 | 1388.0815 | 51.0914 | 1258.3516 | 5258.3516
51.1024 | 1254.7709 | 51.1024 | 1629.7832 | 2629.7832 | 51.1024 | 1251.465 | 5251.465 | 51.1024 | 1387.1483 | 51.1024 | 1258.0823 | 5258.0823
51.1134 | 1249.4644 | 51.1134 | 1629.0201 | 2629.0201 | 51.1134 | 1250.9923 | 5250.9923 | 51.1134 | 1386.2131 | 51.1134 | 1257.7982 | 5257.7982
51.1244 | 1244.5928 | 51.1244 | 1628.2538 | 2628.2538 | 51.1244 | 1250.5561 | 5250.5561 | 51.1244 | 1385.3168 | 51.1244 | 1257.4885 | 5257.4885
51.1354 | 1242.6539 | 51.1354 | 1627.4371 | 2627.4371 | 51.1354 | 1250.1365 | 5250.1365 | 51.1354 | 1384.4135 | 51.1354 | 1257.1387 | 5257.1387
51.1464 | 1238.4533 | 51.1464 | 1626.459 | 2626.459 | 51.1464 | 1249.7204 | 5249.7204 | 51.1464 | 1383.5063 | 51.1464 | 1256.8278 | 5256.8278
51.1574 | 1234.6281 | 51.1574 | 1625.4222 | 2625.4222 | 51.1574 | 1249.301 | 5249.301 | 51.1574 | 1382.6084 | 51.1574 | 1256.5136 | 5256.5136
51.1684 | 1231.2244 | 51.1684 | 1624.2561 | 2624.2561 | 51.1684 | 1248.8779 | 5248.8779 | 51.1684 | 1381.7187 | 51.1684 | 1256.2463 | 5256.2463
51.1794 | 1228.296 | 51.1794 | 1622.947 | 2622.947 | 51.1794 | 1248.4465 | 5248.4465 | 51.1794 | 1380.7915 | 51.1794 | 1255.9981 | 5255.9981
51.1904 | 1226.1676 | 51.1904 | 1621.5519 | 2621.5519 | 51.1904 | 1248.0306 | 5248.0306 | 51.1904 | 1379.8842 | 51.1904 | 1255.7783 | 5255.7783
51.2014 | 1224.2803 | 51.2014 | 1620.0609 | 2620.0609 | 51.2014 | 1247.6264 | 5247.6264 | 51.2014 | 1378.9622 | 51.2014 | 1255.5535 | 5255.5535
51.2124 | 1222.6077 | 51.2124 | 1618.4289 | 2618.4289 | 51.2124 | 1247.2724 | 5247.2724 | 51.2124 | 1378.0595 | 51.2124 | 1255.3103 | 5255.3103
51.2234 | 1221.0781 | 51.2234 | 1616.8541 | 2616.8541 | 51.2234 | 1246.9198 | 5246.9198 | 51.2234 | 1377.1532 | 51.2234 | 1255.0698 | 5255.0698
51.2344 | 1219.9775 | 51.2344 | 1615.1272 | 2615.1272 | 51.2344 | 1246.5798 | 5246.5798 | 51.2344 | 1376.2728 | 51.2344 | 1254.8042 | 5254.8042
51.2454 | 1218.5552 | 51.2454 | 1613.2974 | 2613.2974 | 51.2454 | 1246.2594 | 5246.2594 | 51.2454 | 1375.3964 | 51.2454 | 1254.1261 | 5254.1261
51.2564 | 1217.135 | 51.2564 | 1611.3754 | 2611.3754 | 51.2564 | 1245.9691 | 5245.9691 | 51.2564 | 1374.5366 | 51.2564 | 1253.493 | 5253.493
51.2674 | 1215.9001 | 51.2674 | 1609.4165 | 2609.4165 | 51.2674 | 1245.7144 | 5245.7144 | 51.2674 | 1373.7002 | 51.2674 | 1252.8693 | 5252.8693
51.2784 | 1214.6379 | 51.2784 | 1607.4861 | 2607.4861 | 51.2784 | 1245.4843 | 5245.4843 | 51.2784 | 1372.9005 | 51.2784 | 1252.2573 | 5252.2573
51.2894 | 1213.3959 | 51.2894 | 1605.5782 | 2605.5782 | 51.2894 | 1245.2627 | 5245.2627 | 51.2894 | 1372.1432 | 51.2894 | 1251.6503 | 5251.6503
51.3004 | 1212.3155 | 51.3004 | 1603.7533 | 2603.7533 | 51.3004 | 1245.0726 | 5245.0726 | 51.3004 | 1371.4069 | 51.3004 | 1251.0524 | 5251.0524
51.3114 | 1211.0409 | 51.3114 | 1601.8883 | 2601.8883 | 51.3114 | 1244.9001 | 5244.9001 | 51.3114 | 1370.7076 | 51.3114 | 1250.4755 | 5250.4755
51.3224 | 1209.857 | 51.3224 | 1599.9335 | 2599.9335 | 51.3224 | 1244.7473 | 5244.7473 | 51.3224 | 1370.0338 | 51.3224 | 1249.9108 | 5249.9108
51.3334 | 1208.4083 | 51.3334 | 1598.0362 | 2598.0362 | 51.3334 | 1244.6075 | 5244.6075 | 51.3334 | 1369.3771 | 51.3334 | 1249.3612 | 5249.3612
51.3444 | 1206.723 | 51.3444 | 1596.1797 | 2596.1797 | 51.3444 | 1244.477 | 5244.477 | 51.3444 | 1368.7579 | 51.3444 | 1248.8482 | 5248.8482
51.3554 | 1205.0252 | 51.3554 | 1594.2578 | 2594.2578 | 51.3554 | 1244.3351 | 5244.3351 | 51.3554 | 1368.1383 | 51.3554 | 1248.3624 | 5248.3624
51.3664 | 1203.1478 | 51.3664 | 1592.2817 | 2592.2817 | 51.3664 | 1244.1972 | 5244.1972 | 51.3664 | 1367.5431 | 51.3664 | 1247.881 | 5247.881
51.3774 | 1201.6193 | 51.3774 | 1590.2731 | 2590.2731 | 51.3774 | 1244.066 | 5244.066 | 51.3774 | 1366.9602 | 51.3774 | 1247.4268 | 5247.4268
51.3884 | 1200.3823 | 51.3884 | 1588.2085 | 2588.2085 | 51.3884 | 1243.9698 | 5243.9698 | 51.3884 | 1366.3961 | 51.3884 | 1247.0078 | 5247.0078
51.3994 | 1199.4797 | 51.3994 | 1586.1054 | 2586.1054 | 51.3994 | 1243.896 | 5243.896 | 51.3994 | 1365.8621 | 51.3994 | 1246.6141 | 5246.6141
51.4104 | 1198.3992 | 51.4104 | 1584.079 | 2584.079 | 51.4104 | 1243.8534 | 5243.8534 | 51.4104 | 1365.3368 | 51.4104 | 1246.2355 | 5246.2355
51.4214 | 1197.6198 | 51.4214 | 1582.1651 | 2582.1651 | 51.4214 | 1243.8296 | 5243.8296 | 51.4214 | 1364.842 | 51.4214 | 1245.8694 | 5245.8694
51.4324 | 1197.0399 | 51.4324 | 1580.3165 | 2580.3165 | 51.4324 | 1243.828 | 5243.828 | 51.4324 | 1364.3688 | 51.4324 | 1245.5325 | 5245.5325
51.4434 | 1196.5273 | 51.4434 | 1578.5088 | 2578.5088 | 51.4434 | 1243.8359 | 5243.8359 | 51.4434 | 1363.921 | 51.4434 | 1245.2059 | 5245.2059
51.4544 | 1196.1621 | 51.4544 | 1576.7764 | 2576.7764 | 51.4544 | 1243.836 | 5243.836 | 51.4544 | 1363.4924 | 51.4544 | 1244.8905 | 5244.8905
51.4654 | 1195.8294 | 51.4654 | 1575.06 | 2575.06 | 51.4654 | 1243.8296 | 5243.8296 | 51.4654 | 1363.0888 | 51.4654 | 1244.6088 | 5244.6088
51.4764 | 1195.658 | 51.4764 | 1573.306 | 2573.306 | 51.4764 | 1243.83 | 5243.83 | 51.4764 | 1362.7037 | 51.4764 | 1244.3464 | 5244.3464
51.4874 | 1195.8316 | 51.4874 | 1571.6364 | 2571.6364 | 51.4874 | 1243.8326 | 5243.8326 | 51.4874 | 1362.3264 | 51.4874 | 1244.0875 | 5244.0875
51.4984 | 1196.1664 | 51.4984 | 1570.1262 | 2570.1262 | 51.4984 | 1243.8459 | 5243.8459 | 51.4984 | 1361.9672 | 51.4984 | 1243.8203 | 5243.8203
51.5094 | 1197.076 | 51.5094 | 1568.7161 | 2568.7161 | 51.5094 | 1243.8738 | 5243.8738 | 51.5094 | 1361.6454 | 51.5094 | 1243.5584 | 5243.5584
51.5204 | 1198.4547 | 51.5204 | 1567.4807 | 2567.4807 | 51.5204 | 1243.922 | 5243.922 | 51.5204 | 1361.3453 | 51.5204 | 1243.3151 | 5243.3151
51.5314 | 1199.8517 | 51.5314 | 1566.4904 | 2566.4904 | 51.5314 | 1243.9845 | 5243.9845 | 51.5314 | 1361.062 | 51.5314 | 1243.09 | 5243.09
51.5424 | 1201.1831 | 51.5424 | 1565.6859 | 2565.6859 | 51.5424 | 1244.0409 | 5244.0409 | 51.5424 | 1360.7932 | 51.5424 | 1242.8925 | 5242.8925
51.5534 | 1202.2239 | 51.5534 | 1565.0657 | 2565.0657 | 51.5534 | 1244.0812 | 5244.0812 | 51.5534 | 1360.5442 | 51.5534 | 1242.7105 | 5242.7105
51.5644 | 1203.1967 | 51.5644 | 1564.637 | 2564.637 | 51.5644 | 1244.1207 | 5244.1207 | 51.5644 | 1360.3232 | 51.5644 | 1242.5453 | 5242.5453
51.5754 | 1204.113 | 51.5754 | 1564.2945 | 2564.2945 | 51.5754 | 1244.1607 | 5244.1607 | 51.5754 | 1360.1152 | 51.5754 | 1242.3879 | 5242.3879
51.5864 | 1205.0145 | 51.5864 | 1564.0365 | 2564.0365 | 51.5864 | 1244.2094 | 5244.2094 | 51.5864 | 1359.9238 | 51.5864 | 1242.254 | 5242.254
51.5974 | 1205.7615 | 51.5974 | 1563.9522 | 2563.9522 | 51.5974 | 1244.2691 | 5244.2691 | 51.5974 | 1359.7219 | 51.5974 | 1242.1407 | 5242.1407
51.6084 | 1206.69 | 51.6084 | 1563.9977 | 2563.9977 | 51.6084 | 1244.3502 | 5244.3502 | 51.6084 | 1359.5403 | 51.6084 | 1242.0577 | 5242.0577
51.6194 | 1207.8682 | 51.6194 | 1564.1759 | 2564.1759 | 51.6194 | 1244.4382 | 5244.4382 | 51.6194 | 1359.3898 | 51.6194 | 1242.012 | 5242.012
51.6304 | 1209.4013 | 51.6304 | 1564.4344 | 2564.4344 | 51.6304 | 1244.5231 | 5244.5231 | 51.6304 | 1359.2532 | 51.6304 | 1241.9829 | 5241.9829
51.6414 | 1211.2461 | 51.6414 | 1564.7382 | 2564.7382 | 51.6414 | 1244.6086 | 5244.6086 | 51.6414 | 1359.1307 | 51.6414 | 1241.9587 | 5241.9587
51.6524 | 1213.1302 | 51.6524 | 1564.9957 | 2564.9957 | 51.6524 | 1244.6654 | 5244.6654 | 51.6524 | 1359.0272 | 51.6524 | 1241.938 | 5241.938
51.6634 | 1215.3285 | 51.6634 | 1565.3898 | 2565.3898 | 51.6634 | 1244.7201 | 5244.7201 | 51.6634 | 1358.9524 | 51.6634 | 1241.9222 | 5241.9222
51.6744 | 1217.8881 | 51.6744 | 1565.9296 | 2565.9296 | 51.6744 | 1244.8027 | 5244.8027 | 51.6744 | 1358.8941 | 51.6744 | 1241.9178 | 5241.9178
51.6854 | 1217.9358 | 51.6854 | 1566.5463 | 2566.5463 | 51.6854 | 1244.8904 | 5244.8904 | 51.6854 | 1358.8601 | 51.6854 | 1241.9103 | 5241.9103
51.6964 | 1218.4365 | 51.6964 | 1567.2084 | 2567.2084 | 51.6964 | 1244.9693 | 5244.9693 | 51.6964 | 1358.8271 | 51.6964 | 1241.9015 | 5241.9015
51.7074 | 1219.5119 | 51.7074 | 1567.9956 | 2567.9956 | 51.7074 | 1245.033 | 5245.033 | 51.7074 | 1358.7815 | 51.7074 | 1241.9073 | 5241.9073
51.7184 | 1221.2325 | 51.7184 | 1568.8886 | 2568.8886 | 51.7184 | 1245.0964 | 5245.0964 | 51.7184 | 1358.7303 | 51.7184 | 1241.9235 | 5241.9235
51.7294 | 1223.8048 | 51.7294 | 1569.8333 | 2569.8333 | 51.7294 | 1245.1484 | 5245.1484 | 51.7294 | 1358.6961 | 51.7294 | 1241.9458 | 5241.9458
51.7404 | 1226.7129 | 51.7404 | 1570.8898 | 2570.8898 | 51.7404 | 1245.1751 | 5245.1751 | 51.7404 | 1358.6906 | 51.7404 | 1241.9717 | 5241.9717
51.7514 | 1232.612 | 51.7514 | 1572.1032 | 2572.1032 | 51.7514 | 1245.1705 | 5245.1705 | 51.7514 | 1358.6894 | 51.7514 | 1241.9829 | 5241.9829
51.7624 | 1238.8664 | 51.7624 | 1573.4388 | 2573.4388 | 51.7624 | 1245.1529 | 5245.1529 | 51.7624 | 1358.6812 | 51.7624 | 1241.9827 | 5241.9827
51.7734 | 1251.0078 | 51.7734 | 1574.7231 | 2574.7231 | 51.7734 | 1245.1157 | 5245.1157 | 51.7734 | 1358.6607 | 51.7734 | 1241.9967 | 5241.9967
51.7844 | 1262.971 | 51.7844 | 1576.0825 | 2576.0825 | 51.7844 | 1245.0745 | 5245.0745 | 51.7844 | 1358.6347 | 51.7844 | 1242.0079 | 5242.0079
51.7954 | 1274.462 | 51.7954 | 1577.5398 | 2577.5398 | 51.7954 | 1245.0234 | 5245.0234 | 51.7954 | 1358.6286 | 51.7954 | 1242.0181 | 5242.0181
51.8064 | 1317.6458 | 51.8064 | 1578.9952 | 2578.9952 | 51.8064 | 1244.9555 | 5244.9555 | 51.8064 | 1358.6166 | 51.8064 | 1242.0376 | 5242.0376
51.8174 | 1332.5756 | 51.8174 | 1580.4452 | 2580.4452 | 51.8174 | 1244.8776 | 5244.8776 | 51.8174 | 1359.0453 | 51.8174 | 1242.0543 | 5242.0543
51.8284 | 1348.3936 | 51.8284 | 1582.0319 | 2582.0319 | 51.8284 | 1244.7627 | 5244.7627 | 51.8284 | 1359.4624 | 51.8284 | 1242.0749 | 5242.0749
51.8394 | 1354.9227 | 51.8394 | 1583.6602 | 2583.6602 | 51.8394 | 1244.6368 | 5244.6368 | 51.8394 | 1359.8923 | 51.8394 | 1242.1028 | 5242.1028
51.8504 | 1359.7808 | 51.8504 | 1585.2421 | 2585.2421 | 51.8504 | 1244.5169 | 5244.5169 | 51.8504 | 1360.3425 | 51.8504 | 1242.0958 | 5242.0958
51.8614 | 1358.597 | 51.8614 | 1586.8042 | 2586.8042 | 51.8614 | 1244.3864 | 5244.3864 | 51.8614 | 1360.7666 | 51.8614 | 1242.0857 | 5242.0857
51.8724 | 1354.8078 | 51.8724 | 1588.3134 | 2588.3134 | 51.8724 | 1244.2507 | 5244.2507 | 51.8724 | 1361.1715 | 51.8724 | 1242.0485 | 5242.0485
51.8834 | 1348.5915 | 51.8834 | 1589.6814 | 2589.6814 | 51.8834 | 1244.1177 | 5244.1177 | 51.8834 | 1361.6277 | 51.8834 | 1241.9807 | 5241.9807
51.8944 | 1340.2615 | 51.8944 | 1591.0344 | 2591.0344 | 51.8944 | 1243.9615 | 5243.9615 | 51.8944 | 1362.0596 | 51.8944 | 1241.8839 | 5241.8839
51.9054 | 1328.0552 | 51.9054 | 1592.3558 | 2592.3558 | 51.9054 | 1243.7811 | 5243.7811 | 51.9054 | 1362.4886 | 51.9054 | 1241.7737 | 5241.7737
51.9164 | 1311.9566 | 51.9164 | 1593.6314 | 2593.6314 | 51.9164 | 1243.5745 | 5243.5745 | 51.9164 | 1362.896 | 51.9164 | 1241.6529 | 5241.6529
51.9274 | 1299.4718 | 51.9274 | 1594.8405 | 2594.8405 | 51.9274 | 1243.3764 | 5243.3764 | 51.9274 | 1363.2805 | 51.9274 | 1241.5111 | 5241.5111
51.9384 | 1286.6364 | 51.9384 | 1596.1307 | 2596.1307 | 51.9384 | 1243.1659 | 5243.1659 | 51.9384 | 1363.6333 | 51.9384 | 1241.3858 | 5241.3858
51.9494 | 1273.3658 | 51.9494 | 1597.3658 | 2597.3658 | 51.9494 | 1242.9372 | 5242.9372 | 51.9494 | 1363.9422 | 51.9494 | 1241.2753 | 5241.2753
51.9604 | 1259.3628 | 51.9604 | 1598.6452 | 2598.6452 | 51.9604 | 1242.6913 | 5242.6913 | 51.9604 | 1364.2479 | 51.9604 | 1241.135 | 5241.135
51.9714 | 1247.2263 | 51.9714 | 1599.8305 | 2599.8305 | 51.9714 | 1242.4003 | 5242.4003 | 51.9714 | 1364.5583 | 51.9714 | 1240.9842 | 5240.9842
51.9824 | 1237.7536 | 51.9824 | 1600.9566 | 2600.9566 | 51.9824 | 1242.1019 | 5242.1019 | 51.9824 | 1364.8336 | 51.9824 | 1240.8237 | 5240.8237
51.9934 | 1271.408 | 51.9934 | 1602.0352 | 2602.0352 | 51.9934 | 1241.7758 | 5241.7758 | 51.9934 | 1365.0229 | 51.9934 | 1241.0533 | 5241.0533
52.0044 | 1266.344 | 52.0044 | 1603.1947 | 2603.1947 | 52.0044 | 1241.4346 | 5241.4346 | 52.0044 | 1365.1953 | 52.0044 | 1241.2652 | 5241.2652
52.0154 | 1260.9748 | 52.0154 | 1604.2494 | 2604.2494 | 52.0154 | 1241.0882 | 5241.0882 | 52.0154 | 1365.2977 | 52.0154 | 1241.4508 | 5241.4508
52.0264 | 1255.7077 | 52.0264 | 1605.2695 | 2605.2695 | 52.0264 | 1240.7159 | 5240.7159 | 52.0264 | 1365.3288 | 52.0264 | 1241.6645 | 5241.6645
52.0374 | 1250.7861 | 52.0374 | 1606.1867 | 2606.1867 | 52.0374 | 1240.3278 | 5240.3278 | 52.0374 | 1365.3527 | 52.0374 | 1241.9304 | 5241.9304
52.0484 | 1246.1762 | 52.0484 | 1607.0133 | 2607.0133 | 52.0484 | 1239.902 | 5239.902 | 52.0484 | 1365.3139 | 52.0484 | 1242.1758 | 5242.1758
52.0594 | 1241.6564 | 52.0594 | 1607.7356 | 2607.7356 | 52.0594 | 1239.479 | 5239.479 | 52.0594 | 1365.2568 | 52.0594 | 1242.4429 | 5242.4429
52.0704 | 1237.2468 | 52.0704 | 1608.3528 | 2608.3528 | 52.0704 | 1239.0398 | 5239.0398 | 52.0704 | 1365.1799 | 52.0704 | 1242.7348 | 5242.7348
52.0814 | 1233.4721 | 52.0814 | 1608.9248 | 2608.9248 | 52.0814 | 1238.5696 | 5238.5696 | 52.0814 | 1365.073 | 52.0814 | 1243.002 | 5243.002
52.0924 | 1229.8392 | 52.0924 | 1609.4157 | 2609.4157 | 52.0924 | 1238.0436 | 5238.0436 | 52.0924 | 1364.9238 | 52.0924 | 1243.2356 | 5243.2356
52.1034 | 1226.1544 | 52.1034 | 1609.7473 | 2609.7473 | 52.1034 | 1237.5078 | 5237.5078 | 52.1034 | 1364.2894 | 52.1034 | 1243.4246 | 5243.4246
52.1144 | 1222.62 | 52.1144 | 1609.8634 | 2609.8634 | 52.1144 | 1236.9514 | 5236.9514 | 52.1144 | 1363.6344 | 52.1144 | 1243.5675 | 5243.5675
52.1254 | 1219.3513 | 52.1254 | 1609.8797 | 2609.8797 | 52.1254 | 1236.3718 | 5236.3718 | 52.1254 | 1362.945 | 52.1254 | 1243.7378 | 5243.7378
52.1364 | 1216.5588 | 52.1364 | 1609.7109 | 2609.7109 | 52.1364 | 1235.7675 | 5235.7675 | 52.1364 | 1362.2189 | 52.1364 | 1243.8844 | 5243.8844
52.1474 | 1213.858 | 52.1474 | 1609.3982 | 2609.3982 | 52.1474 | 1235.1428 | 5235.1428 | 52.1474 | 1361.4783 | 52.1474 | 1243.9961 | 5243.9961
52.1584 | 1211.4625 | 52.1584 | 1609.0502 | 2609.0502 | 52.1584 | 1234.5169 | 5234.5169 | 52.1584 | 1360.715 | 52.1584 | 1244.084 | 5244.084
52.1694 | 1209.7558 | 52.1694 | 1608.6455 | 2608.6455 | 52.1694 | 1233.9121 | 5233.9121 | 52.1694 | 1359.0133 | 52.1694 | 1243.708 | 5243.708
52.1804 | 1208.2693 | 52.1804 | 1608.0809 | 2608.0809 | 52.1804 | 1233.3005 | 5233.3005 | 52.1804 | 1357.2789 | 52.1804 | 1243.3132 | 5243.3132
52.1914 | 1206.7733 | 52.1914 | 1607.4179 | 2607.4179 | 52.1914 | 1232.6852 | 5232.6852 | 52.1914 | 1355.5106 | 52.1914 | 1242.8809 | 5242.8809
52.2024 | 1205.3195 | 52.2024 | 1606.715 | 2606.715 | 52.2024 | 1232.0585 | 5232.0585 | 52.2024 | 1353.6573 | 52.2024 | 1242.4485 | 5242.4485
52.2134 | 1203.426 | 52.2134 | 1605.9342 | 2605.9342 | 52.2134 | 1231.4168 | 5231.4168 | 52.2134 | 1351.7393 | 52.2134 | 1241.992 | 5241.992
52.2244 | 1201.7684 | 52.2244 | 1605.1021 | 2605.1021 | 52.2244 | 1230.7532 | 5230.7532 | 52.2244 | 1349.7806 | 52.2244 | 1241.501 | 5241.501
52.2354 | 1200.1424 | 52.2354 | 1604.2918 | 2604.2918 | 52.2354 | 1230.0841 | 5230.0841 | 52.2354 | 1347.7541 | 52.2354 | 1240.9872 | 5240.9872
52.2464 | 1198.5619 | 52.2464 | 1603.3061 | 2603.3061 | 52.2464 | 1229.4358 | 5229.4358 | 52.2464 | 1345.6894 | 52.2464 | 1240.4439 | 5240.4439
52.2574 | 1196.959 | 52.2574 | 1602.1314 | 2602.1314 | 52.2574 | 1228.7834 | 5228.7834 | 52.2574 | 1343.614 | 52.2574 | 1239.8938 | 5239.8938
52.2684 | 1195.8751 | 52.2684 | 1600.8537 | 2600.8537 | 52.2684 | 1228.1368 | 5228.1368 | 52.2684 | 1341.542 | 52.2684 | 1239.3205 | 5239.3205
52.2794 | 1194.9716 | 52.2794 | 1599.52 | 2599.52 | 52.2794 | 1227.5047 | 5227.5047 | 52.2794 | 1339.5431 | 52.2794 | 1238.7076 | 5238.7076
52.2904 | 1194.1859 | 52.2904 | 1598.0525 | 2598.0525 | 52.2904 | 1226.8705 | 5226.8705 | 52.2904 | 1337.5565 | 52.2904 | 1238.0571 | 5238.0571
52.3014 | 1193.4092 | 52.3014 | 1596.456 | 2596.456 | 52.3014 | 1226.2428 | 5226.2428 | 52.3014 | 1335.6023 | 52.3014 | 1237.3627 | 5237.3627
52.3124 | 1192.6197 | 52.3124 | 1594.7208 | 2594.7208 | 52.3124 | 1225.6356 | 5225.6356 | 52.3124 | 1333.6299 | 52.3124 | 1236.6361 | 5236.6361
52.3234 | 1192.0731 | 52.3234 | 1592.8929 | 2592.8929 | 52.3234 | 1225.054 | 5225.054 | 52.3234 | 1331.6259 | 52.3234 | 1235.8655 | 5235.8655
52.3344 | 1191.4294 | 52.3344 | 1591.0224 | 2591.0224 | 52.3344 | 1224.4922 | 5224.4922 | 52.3344 | 1329.6373 | 52.3344 | 1235.0718 | 5235.0718
52.3454 | 1190.2113 | 52.3454 | 1589.1145 | 2589.1145 | 52.3454 | 1223.9398 | 5223.9398 | 52.3454 | 1327.6984 | 52.3454 | 1233.446 | 5233.446
52.3564 | 1189.1472 | 52.3564 | 1587.1507 | 2587.1507 | 52.3564 | 1223.4116 | 5223.4116 | 52.3564 | 1325.721 | 52.3564 | 1231.8131 | 5231.8131
52.3674 | 1188.6782 | 52.3674 | 1585.2052 | 2585.2052 | 52.3674 | 1222.8882 | 5222.8882 | 52.3674 | 1323.7402 | 52.3674 | 1230.1805 | 5230.1805
52.3784 | 1188.6481 | 52.3784 | 1583.2239 | 2583.2239 | 52.3784 | 1222.3747 | 5222.3747 | 52.3784 | 1321.8194 | 52.3784 | 1228.5026 | 5228.5026
52.3894 | 1189.2402 | 52.3894 | 1581.228 | 2581.228 | 52.3894 | 1221.8794 | 5221.8794 | 52.3894 | 1319.8672 | 52.3894 | 1226.7373 | 5226.7373
52.4004 | 1190.1989 | 52.4004 | 1579.2409 | 2579.2409 | 52.4004 | 1221.4132 | 5221.4132 | 52.4004 | 1317.9719 | 52.4004 | 1224.9524 | 5224.9524
52.4114 | 1191.5531 | 52.4114 | 1577.2121 | 2577.2121 | 52.4114 | 1220.9867 | 5220.9867 | 52.4114 | 1316.0995 | 52.4114 | 1223.1088 | 5223.1088
52.4224 | 1193.123 | 52.4224 | 1575.2612 | 2575.2612 | 52.4224 | 1220.5724 | 5220.5724 | 52.4224 | 1314.218 | 52.4224 | 1221.2459 | 5221.2459
52.4334 | 1194.7363 | 52.4334 | 1573.2627 | 2573.2627 | 52.4334 | 1220.1581 | 5220.1581 | 52.4334 | 1312.3166 | 52.4334 | 1219.4351 | 5219.4351
52.4444 | 1196.2706 | 52.4444 | 1571.2535 | 2571.2535 | 52.4444 | 1219.7605 | 5219.7605 | 52.4444 | 1310.4561 | 52.4444 | 1217.6433 | 5217.6433
52.4554 | 1198.191 | 52.4554 | 1569.2887 | 2569.2887 | 52.4554 | 1219.3922 | 5219.3922 | 52.4554 | 1309.517 | 52.4554 | 1215.939 | 5215.939
52.4664 | 1200.405 | 52.4664 | 1567.3539 | 2567.3539 | 52.4664 | 1219.042 | 5219.042 | 52.4664 | 1308.5928 | 52.4664 | 1214.2726 | 5214.2726
52.4774 | 1202.9127 | 52.4774 | 1565.4476 | 2565.4476 | 52.4774 | 1218.7079 | 5218.7079 | 52.4774 | 1307.7022 | 52.4774 | 1212.5424 | 5212.5424
52.4884 | 1205.6142 | 52.4884 | 1563.5673 | 2563.5673 | 52.4884 | 1218.3871 | 5218.3871 | 52.4884 | 1306.8562 | 52.4884 | 1210.8064 | 5210.8064
52.4994 | 1208.1182 | 52.4994 | 1561.6641 | 2561.6641 | 52.4994 | 1218.0738 | 5218.0738 | 52.4994 | 1306.0372 | 52.4994 | 1209.0838 | 5209.0838
52.5104 | 1211.0166 | 52.5104 | 1559.7191 | 2559.7191 | 52.5104 | 1217.7676 | 5217.7676 | 52.5104 | 1305.2449 | 52.5104 | 1207.3855 | 5207.3855
52.5214 | 1214.413 | 52.5214 | 1557.7737 | 2557.7737 | 52.5214 | 1217.4744 | 5217.4744 | 52.5214 | 1304.9261 | 52.5214 | 1206.5549 | 5206.5549
52.5324 | 1217.7638 | 52.5324 | 1555.8677 | 2555.8677 | 52.5324 | 1217.2181 | 5217.2181 | 52.5324 | 1304.6475 | 52.5324 | 1205.739 | 5205.739
52.5434 | 1220.8791 | 52.5434 | 1553.9692 | 2553.9692 | 52.5434 | 1216.9745 | 5216.9745 | 52.5434 | 1304.3918 | 52.5434 | 1204.9422 | 5204.9422
52.5544 | 1223.4915 | 52.5544 | 1552.0999 | 2552.0999 | 52.5544 | 1216.7315 | 5216.7315 | 52.5544 | 1304.1897 | 52.5544 | 1204.1678 | 5204.1678
52.5654 | 1225.9311 | 52.5654 | 1550.3394 | 2550.3394 | 52.5654 | 1216.5004 | 5216.5004 | 52.5654 | 1304.0458 | 52.5654 | 1203.3876 | 5203.3876
52.5764 | 1228.0339 | 52.5764 | 1548.576 | 2548.576 | 52.5764 | 1216.272 | 5216.272 | 52.5764 | 1303.9434 | 52.5764 | 1202.6338 | 5202.6338
52.5874 | 1229.8834 | 52.5874 | 1546.8301 | 2546.8301 | 52.5874 | 1216.0515 | 5216.0515 | 52.5874 | 1303.886 | 52.5874 | 1201.9176 | 5201.9176
52.5984 | 1231.4566 | 52.5984 | 1545.2301 | 2545.2301 | 52.5984 | 1215.8708 | 5215.8708 | 52.5984 | 1303.8877 | 52.5984 | 1201.2196 | 5201.2196
52.6094 | 1232.8538 | 52.6094 | 1543.7622 | 2543.7622 | 52.6094 | 1215.7285 | 5215.7285 | 52.6094 | 1303.9408 | 52.6094 | 1200.5346 | 5200.5346
52.6204 | 1234.0332 | 52.6204 | 1542.3458 | 2542.3458 | 52.6204 | 1215.6036 | 5215.6036 | 52.6204 | 1304.0159 | 52.6204 | 1199.8748 | 5199.8748
52.6314 | 1234.8005 | 52.6314 | 1540.941 | 2540.941 | 52.6314 | 1215.4714 | 5215.4714 | 52.6314 | 1304.0745 | 52.6314 | 1199.246 | 5199.246
52.6424 | 1235.1694 | 52.6424 | 1539.5717 | 2539.5717 | 52.6424 | 1215.3475 | 5215.3475 | 52.6424 | 1304.1416 | 52.6424 | 1198.6169 | 5198.6169
52.6534 | 1235.0551 | 52.6534 | 1538.3177 | 2538.3177 | 52.6534 | 1215.2346 | 5215.2346 | 52.6534 | 1304.2234 | 52.6534 | 1197.9849 | 5197.9849
52.6644 | 1234.6045 | 52.6644 | 1537.1229 | 2537.1229 | 52.6644 | 1215.1323 | 5215.1323 | 52.6644 | 1304.3206 | 52.6644 | 1197.3724 | 5197.3724
52.6754 | 1234.059 | 52.6754 | 1536.0527 | 2536.0527 | 52.6754 | 1215.0596 | 5215.0596 | 52.6754 | 1304.4205 | 52.6754 | 1196.7754 | 5196.7754
52.6864 | 1232.9579 | 52.6864 | 1535.1044 | 2535.1044 | 52.6864 | 1214.9908 | 5214.9908 | 52.6864 | 1304.536 | 52.6864 | 1196.1937 | 5196.1937
52.6974 | 1231.3457 | 52.6974 | 1534.2848 | 2534.2848 | 52.6974 | 1214.9635 | 5214.9635 | 52.6974 | 1304.6892 | 52.6974 | 1196.0463 | 5196.0463
52.7084 | 1229.6476 | 52.7084 | 1533.4349 | 2533.4349 | 52.7084 | 1214.9439 | 5214.9439 | 52.7084 | 1304.9058 | 52.7084 | 1195.9287 | 5195.9287
52.7194 | 1227.5055 | 52.7194 | 1532.5205 | 2532.5205 | 52.7194 | 1214.9259 | 5214.9259 | 52.7194 | 1305.1768 | 52.7194 | 1195.839 | 5195.839
52.7304 | 1225.5407 | 52.7304 | 1531.6129 | 2531.6129 | 52.7304 | 1214.9322 | 5214.9322 | 52.7304 | 1305.4833 | 52.7304 | 1195.7833 | 5195.7833
52.7414 | 1223.3017 | 52.7414 | 1530.7549 | 2530.7549 | 52.7414 | 1214.9494 | 5214.9494 | 52.7414 | 1305.8387 | 52.7414 | 1195.7611 | 5195.7611
52.7524 | 1220.7425 | 52.7524 | 1529.9399 | 2529.9399 | 52.7524 | 1215.0043 | 5215.0043 | 52.7524 | 1306.2008 | 52.7524 | 1195.7837 | 5195.7837
52.7634 | 1217.8525 | 52.7634 | 1529.277 | 2529.277 | 52.7634 | 1215.0732 | 5215.0732 | 52.7634 | 1306.5905 | 52.7634 | 1195.8362 | 5195.8362
52.7744 | 1214.7394 | 52.7744 | 1528.6217 | 2528.6217 | 52.7744 | 1215.1543 | 5215.1543 | 52.7744 | 1307.0365 | 52.7744 | 1195.8982 | 5195.8982
52.7854 | 1211.8167 | 52.7854 | 1528.1167 | 2528.1167 | 52.7854 | 1215.2623 | 5215.2623 | 52.7854 | 1307.5161 | 52.7854 | 1195.9454 | 5195.9454
52.7964 | 1208.9545 | 52.7964 | 1527.6709 | 2527.6709 | 52.7964 | 1215.4223 | 5215.4223 | 52.7964 | 1308.0103 | 52.7964 | 1196.0098 | 5196.0098
52.8074 | 1206.1149 | 52.8074 | 1527.2453 | 2527.2453 | 52.8074 | 1215.5859 | 5215.5859 | 52.8074 | 1308.0939 | 52.8074 | 1196.0351 | 5196.0351
52.8184 | 1203.4346 | 52.8184 | 1526.9249 | 2526.9249 | 52.8184 | 1215.7556 | 5215.7556 | 52.8184 | 1308.2089 | 52.8184 | 1196.0968 | 5196.0968
52.8294 | 1200.887 | 52.8294 | 1526.763 | 2526.763 | 52.8294 | 1215.9393 | 5215.9393 | 52.8294 | 1308.3608 | 52.8294 | 1196.1926 | 5196.1926
52.8404 | 1198.2915 | 52.8404 | 1526.7291 | 2526.7291 | 52.8404 | 1216.1324 | 5216.1324 | 52.8404 | 1308.5473 | 52.8404 | 1196.3248 | 5196.3248
52.8514 | 1195.6881 | 52.8514 | 1526.842 | 2526.842 | 52.8514 | 1216.3166 | 5216.3166 | 52.8514 | 1308.7515 | 52.8514 | 1196.4815 | 5196.4815
52.8624 | 1193.2786 | 52.8624 | 1527.0636 | 2527.0636 | 52.8624 | 1216.5034 | 5216.5034 | 52.8624 | 1308.9855 | 52.8624 | 1196.6417 | 5196.6417
52.8734 | 1191.1937 | 52.8734 | 1527.361 | 2527.361 | 52.8734 | 1216.6749 | 5216.6749 | 52.8734 | 1309.2692 | 52.8734 | 1196.4012 | 5196.4012
52.8844 | 1189.0429 | 52.8844 | 1527.747 | 2527.747 | 52.8844 | 1216.8307 | 5216.8307 | 52.8844 | 1309.5614 | 52.8844 | 1196.1811 | 5196.1811
52.8954 | 1187.2946 | 52.8954 | 1528.1979 | 2528.1979 | 52.8954 | 1216.9792 | 5216.9792 | 52.8954 | 1309.8618 | 52.8954 | 1196.0103 | 5196.0103
52.9064 | 1185.4647 | 52.9064 | 1528.7454 | 2528.7454 | 52.9064 | 1217.1095 | 5217.1095 | 52.9064 | 1310.1727 | 52.9064 | 1195.8586 | 5195.8586
52.9174 | 1183.7833 | 52.9174 | 1529.2643 | 2529.2643 | 52.9174 | 1217.2526 | 5217.2526 | 52.9174 | 1310.508 | 52.9174 | 1195.7359 | 5195.7359
52.9284 | 1182.4585 | 52.9284 | 1529.908 | 2529.908 | 52.9284 | 1217.4222 | 5217.4222 | 52.9284 | 1310.8625 | 52.9284 | 1195.6256 | 5195.6256
52.9394 | 1181.3465 | 52.9394 | 1530.6226 | 2530.6226 | 52.9394 | 1217.5938 | 5217.5938 | 52.9394 | 1311.2265 | 52.9394 | 1195.5161 | 5195.5161
52.9504 | 1180.8315 | 52.9504 | 1531.3507 | 2531.3507 | 52.9504 | 1217.7335 | 5217.7335 | 52.9504 | 1311.6011 | 52.9504 | 1195.428 | 5195.428
52.9614 | 1179.9987 | 52.9614 | 1532.0882 | 2532.0882 | 52.9614 | 1217.8723 | 5217.8723 | 52.9614 | 1311.9555 | 52.9614 | 1195.3425 | 5195.3425
52.9724 | 1179.1147 | 52.9724 | 1532.8687 | 2532.8687 | 52.9724 | 1217.9979 | 5217.9979 | 52.9724 | 1312.3026 | 52.9724 | 1195.281 | 5195.281
52.9834 | 1178.2528 | 52.9834 | 1533.7055 | 2533.7055 | 52.9834 | 1218.1064 | 5218.1064 | 52.9834 | 1312.6219 | 52.9834 | 1195.2592 | 5195.2592
52.9944 | 1177.0497 | 52.9944 | 1534.5648 | 2534.5648 | 52.9944 | 1218.2069 | 5218.2069 | 52.9944 | 1312.9336 | 52.9944 | 1195.264 | 5195.264
53.0054 | 1176.0802 | 53.0054 | 1535.4275 | 2535.4275 | 53.0054 | 1218.2958 | 5218.2958 | 53.0054 | 1313.2388 | 53.0054 | 1195.3069 | 5195.3069
53.0164 | 1174.9972 | 53.0164 | 1536.3748 | 2536.3748 | 53.0164 | 1218.354 | 5218.354 | 53.0164 | 1313.5253 | 53.0164 | 1195.3545 | 5195.3545
53.0274 | 1173.9966 | 53.0274 | 1537.3524 | 2537.3524 | 53.0274 | 1218.3947 | 5218.3947 | 53.0274 | 1313.8003 | 53.0274 | 1195.4098 | 5195.4098
53.0384 | 1172.872 | 53.0384 | 1538.3252 | 2538.3252 | 53.0384 | 1218.4165 | 5218.4165 | 53.0384 | 1314.0429 | 53.0384 | 1195.4727 | 5195.4727
53.0494 | 1171.3593 | 53.0494 | 1539.2378 | 2539.2378 | 53.0494 | 1218.4374 | 5218.4374 | 53.0494 | 1314.2456 | 53.0494 | 1195.5283 | 5195.5283
53.0604 | 1169.8721 | 53.0604 | 1540.2296 | 2540.2296 | 53.0604 | 1218.446 | 5218.446 | 53.0604 | 1314.4399 | 53.0604 | 1195.5946 | 5195.5946
53.0714 | 1168.4432 | 53.0714 | 1541.3591 | 2541.3591 | 53.0714 | 1218.452 | 5218.452 | 53.0714 | 1314.6328 | 53.0714 | 1195.6703 | 5195.6703
53.0824 | 1167.2299 | 53.0824 | 1542.4998 | 2542.4998 | 53.0824 | 1218.4254 | 5218.4254 | 53.0824 | 1314.7912 | 53.0824 | 1195.7422 | 5195.7422
53.0934 | 1166.2026 | 53.0934 | 1543.7026 | 2543.7026 | 53.0934 | 1218.3667 | 5218.3667 | 53.0934 | 1314.9372 | 53.0934 | 1195.8405 | 5195.8405
53.1044 | 1165.1279 | 53.1044 | 1544.9682 | 2544.9682 | 53.1044 | 1218.2705 | 5218.2705 | 53.1044 | 1315.0605 | 53.1044 | 1195.9215 | 5195.9215
53.1154 | 1164.3499 | 53.1154 | 1546.177 | 2546.177 | 53.1154 | 1218.1215 | 5218.1215 | 53.1154 | 1315.6048 | 53.1154 | 1196.0164 | 5196.0164
53.1264 | 1163.1452 | 53.1264 | 1547.3796 | 2547.3796 | 53.1264 | 1217.9483 | 5217.9483 | 53.1264 | 1316.1698 | 53.1264 | 1196.0843 | 5196.0843
53.1374 | 1161.9426 | 53.1374 | 1548.5272 | 2548.5272 | 53.1374 | 1217.7906 | 5217.7906 | 53.1374 | 1316.7692 | 53.1374 | 1196.1213 | 5196.1213
53.1484 | 1160.4505 | 53.1484 | 1549.7019 | 2549.7019 | 53.1484 | 1217.6223 | 5217.6223 | 53.1484 | 1317.3311 | 53.1484 | 1196.1486 | 5196.1486
53.1594 | 1158.8525 | 53.1594 | 1550.996 | 2550.996 | 53.1594 | 1217.4282 | 5217.4282 | 53.1594 | 1317.893 | 53.1594 | 1196.172 | 5196.172
53.1704 | 1157.525 | 53.1704 | 1552.2986 | 2552.2986 | 53.1704 | 1217.2099 | 5217.2099 | 53.1704 | 1318.4761 | 53.1704 | 1196.1865 | 5196.1865
53.1814 | 1155.9532 | 53.1814 | 1553.5433 | 2553.5433 | 53.1814 | 1216.9696 | 5216.9696 | 53.1814 | 1319.0514 | 53.1814 | 1196.2066 | 5196.2066
53.1924 | 1154.9188 | 53.1924 | 1554.8251 | 2554.8251 | 53.1924 | 1216.7045 | 5216.7045 | 53.1924 | 1319.5799 | 53.1924 | 1196.2118 | 5196.2118
53.2034 | 1153.8204 | 53.2034 | 1556.0288 | 2556.0288 | 53.2034 | 1216.4149 | 5216.4149 | 53.2034 | 1320.0776 | 53.2034 | 1196.2144 | 5196.2144
53.2144 | 1152.945 | 53.2144 | 1557.198 | 2557.198 | 53.2144 | 1216.1363 | 5216.1363 | 53.2144 | 1320.5489 | 53.2144 | 1196.1999 | 5196.1999
53.2254 | 1152.6342 | 53.2254 | 1558.2973 | 2558.2973 | 53.2254 | 1215.8452 | 5215.8452 | 53.2254 | 1320.9914 | 53.2254 | 1196.1804 | 5196.1804
53.2364 | 1152.2925 | 53.2364 | 1559.3044 | 2559.3044 | 53.2364 | 1215.5323 | 5215.5323 | 53.2364 | 1321.3971 | 53.2364 | 1196.1337 | 5196.1337
53.2474 | 1151.6267 | 53.2474 | 1560.2071 | 2560.2071 | 53.2474 | 1215.2076 | 5215.2076 | 53.2474 | 1321.763 | 53.2474 | 1196.0724 | 5196.0724
53.2584 | 1150.756 | 53.2584 | 1560.9528 | 2560.9528 | 53.2584 | 1214.8692 | 5214.8692 | 53.2584 | 1322.0904 | 53.2584 | 1196.003 | 5196.003
53.2694 | 1149.9878 | 53.2694 | 1561.6305 | 2561.6305 | 53.2694 | 1214.5313 | 5214.5313 | 53.2694 | 1322.4061 | 53.2694 | 1195.9434 | 5195.9434
53.2804 | 1149.3685 | 53.2804 | 1562.213 | 2562.213 | 53.2804 | 1214.1944 | 5214.1944 | 53.2804 | 1322.7018 | 53.2804 | 1195.8546 | 5195.8546
53.2914 | 1148.6608 | 53.2914 | 1562.6602 | 2562.6602 | 53.2914 | 1213.8393 | 5213.8393 | 53.2914 | 1322.9405 | 53.2914 | 1195.7246 | 5195.7246
53.3024 | 1148.3679 | 53.3024 | 1563.0131 | 2563.0131 | 53.3024 | 1213.4612 | 5213.4612 | 53.3024 | 1323.1124 | 53.3024 | 1195.5794 | 5195.5794
53.3134 | 1148.6645 | 53.3134 | 1563.3274 | 2563.3274 | 53.3134 | 1213.0693 | 5213.0693 | 53.3134 | 1323.2 | 53.3134 | 1195.8247 | 5195.8247
53.3244 | 1149.6443 | 53.3244 | 1563.648 | 2563.648 | 53.3244 | 1212.6598 | 5212.6598 | 53.3244 | 1323.2638 | 53.3244 | 1196.0633 | 5196.0633
53.3354 | 1150.9869 | 53.3354 | 1563.9502 | 2563.9502 | 53.3354 | 1212.2488 | 5212.2488 | 53.3354 | 1323.3047 | 53.3354 | 1196.2761 | 5196.2761
53.3464 | 1152.6213 | 53.3464 | 1564.2662 | 2564.2662 | 53.3464 | 1211.834 | 5211.834 | 53.3464 | 1323.3023 | 53.3464 | 1196.4971 | 5196.4971
53.3574 | 1154.5161 | 53.3574 | 1564.5293 | 2564.5293 | 53.3574 | 1211.4077 | 5211.4077 | 53.3574 | 1323.2279 | 53.3574 | 1196.7097 | 5196.7097
53.3684 | 1156.2417 | 53.3684 | 1564.6875 | 2564.6875 | 53.3684 | 1210.9768 | 5210.9768 | 53.3684 | 1322.695 | 53.3684 | 1196.5092 | 5196.5092
53.3794 | 1158.2232 | 53.3794 | 1564.7485 | 2564.7485 | 53.3794 | 1210.5235 | 5210.5235 | 53.3794 | 1322.1577 | 53.3794 | 1196.3062 | 5196.3062
53.3904 | 1160.377 | 53.3904 | 1564.6616 | 2564.6616 | 53.3904 | 1210.0495 | 5210.0495 | 53.3904 | 1321.5968 | 53.3904 | 1196.0951 | 5196.0951
53.4014 | 1162.4298 | 53.4014 | 1564.5047 | 2564.5047 | 53.4014 | 1209.5523 | 5209.5523 | 53.4014 | 1321.0056 | 53.4014 | 1195.8794 | 5195.8794
53.4124 | 1164.6892 | 53.4124 | 1564.2857 | 2564.2857 | 53.4124 | 1209.042 | 5209.042 | 53.4124 | 1320.3832 | 53.4124 | 1195.6645 | 5195.6645
53.4234 | 1167.3998 | 53.4234 | 1563.9521 | 2563.9521 | 53.4234 | 1208.5211 | 5208.5211 | 53.4234 | 1319.7282 | 53.4234 | 1195.4307 | 5195.4307
53.4344 | 1170.238 | 53.4344 | 1563.5522 | 2563.5522 | 53.4344 | 1207.9877 | 5207.9877 | 53.4344 | 1319.0337 | 53.4344 | 1195.1729 | 5195.1729
53.4454 | 1172.7163 | 53.4454 | 1563.0003 | 2563.0003 | 53.4454 | 1207.4439 | 5207.4439 | 53.4454 | 1318.2993 | 53.4454 | 1194.8985 | 5194.8985
53.4564 | 1174.8995 | 53.4564 | 1562.3108 | 2562.3108 | 53.4564 | 1206.8805 | 5206.8805 | 53.4564 | 1317.5389 | 53.4564 | 1194.6019 | 5194.6019
53.4674 | 1176.9047 | 53.4674 | 1561.5237 | 2561.5237 | 53.4674 | 1206.2906 | 5206.2906 | 53.4674 | 1315.8874 | 53.4674 | 1194.2778 | 5194.2778
53.4784 | 1178.4125 | 53.4784 | 1560.6446 | 2560.6446 | 53.4784 | 1205.6867 | 5205.6867 | 53.4784 | 1314.1277 | 53.4784 | 1193.9426 | 5193.9426
53.4894 | 1179.3881 | 53.4894 | 1559.652 | 2559.652 | 53.4894 | 1205.0546 | 5205.0546 | 53.4894 | 1312.2519 | 53.4894 | 1193.5862 | 5193.5862
53.5004 | 1179.8223 | 53.5004 | 1558.4893 | 2558.4893 | 53.5004 | 1204.3973 | 5204.3973 | 53.5004 | 1310.3527 | 53.5004 | 1193.1973 | 5193.1973
53.5114 | 1179.9793 | 53.5114 | 1557.0723 | 2557.0723 | 53.5114 | 1203.727 | 5203.727 | 53.5114 | 1308.3655 | 53.5114 | 1192.7978 | 5192.7978
53.5224 | 1179.6645 | 53.5224 | 1555.468 | 2555.468 | 53.5224 | 1203.0455 | 5203.0455 | 53.5224 | 1306.2608 | 53.5224 | 1192.3712 | 5192.3712
53.5334 | 1178.995 | 53.5334 | 1553.7024 | 2553.7024 | 53.5334 | 1202.353 | 5202.353 | 53.5334 | 1304.0702 | 53.5334 | 1191.9361 | 5191.9361
53.5444 | 1177.9753 | 53.5444 | 1551.7297 | 2551.7297 | 53.5444 | 1201.6516 | 5201.6516 | 53.5444 | 1301.8344 | 53.5444 | 1191.4795 | 5191.4795
53.5554 | 1176.7345 | 53.5554 | 1549.6652 | 2549.6652 | 53.5554 | 1200.9651 | 5200.9651 | 53.5554 | 1299.5571 | 53.5554 | 1190.9966 | 5190.9966
53.5664 | 1175.025 | 53.5664 | 1547.4624 | 2547.4624 | 53.5664 | 1200.2772 | 5200.2772 | 53.5664 | 1297.2412 | 53.5664 | 1190.4867 | 5190.4867
53.5774 | 1172.8408 | 53.5774 | 1545.2901 | 2545.2901 | 53.5774 | 1199.5846 | 5199.5846 | 53.5774 | 1294.8892 | 53.5774 | 1189.9549 | 5189.9549
53.5884 | 1170.2308 | 53.5884 | 1543.0745 | 2543.0745 | 53.5884 | 1198.8994 | 5198.8994 | 53.5884 | 1292.5366 | 53.5884 | 1189.3989 | 5189.3989
53.5994 | 1166.8955 | 53.5994 | 1540.9291 | 2540.9291 | 53.5994 | 1198.2132 | 5198.2132 | 53.5994 | 1290.2474 | 53.5994 | 1188.8089 | 5188.8089
53.6104 | 1163.1834 | 53.6104 | 1538.7616 | 2538.7616 | 53.6104 | 1197.542 | 5197.542 | 53.6104 | 1287.9895 | 53.6104 | 1188.1763 | 5188.1763
53.6214 | 1159.298 | 53.6214 | 1536.6239 | 2536.6239 | 53.6214 | 1196.8623 | 5196.8623 | 53.6214 | 1285.6723 | 53.6214 | 1187.5222 | 5187.5222
53.6324 | 1155.4621 | 53.6324 | 1534.4734 | 2534.4734 | 53.6324 | 1196.1617 | 5196.1617 | 53.6324 | 1283.3523 | 53.6324 | 1186.8677 | 5186.8677
53.6434 | 1151.6133 | 53.6434 | 1532.3172 | 2532.3172 | 53.6434 | 1195.4532 | 5195.4532 | 53.6434 | 1281.0846 | 53.6434 | 1186.2214 | 5186.2214
53.6544 | 1147.9348 | 53.6544 | 1530.1643 | 2530.1643 | 53.6544 | 1194.7528 | 5194.7528 | 53.6544 | 1278.8479 | 53.6544 | 1185.5444 | 5185.5444
53.6654 | 1144.1429 | 53.6654 | 1528.0238 | 2528.0238 | 53.6654 | 1194.0605 | 5194.0605 | 53.6654 | 1276.7097 | 53.6654 | 1184.0591 | 5184.0591
53.6764 | 1140.2016 | 53.6764 | 1525.7874 | 2525.7874 | 53.6764 | 1193.3848 | 5193.3848 | 53.6764 | 1274.5767 | 53.6764 | 1182.5319 | 5182.5319
53.6874 | 1136.1171 | 53.6874 | 1523.4836 | 2523.4836 | 53.6874 | 1192.7188 | 5192.7188 | 53.6874 | 1272.4552 | 53.6874 | 1180.9693 | 5180.9693
53.6984 | 1131.9697 | 53.6984 | 1521.0879 | 2521.0879 | 53.6984 | 1192.0453 | 5192.0453 | 53.6984 | 1270.3617 | 53.6984 | 1179.3731 | 5179.3731
53.7094 | 1127.7845 | 53.7094 | 1518.7 | 2518.7 | 53.7094 | 1191.3663 | 5191.3663 | 53.7094 | 1268.3692 | 53.7094 | 1177.7733 | 5177.7733
53.7204 | 1123.6991 | 53.7204 | 1516.2942 | 2516.2942 | 53.7204 | 1190.6915 | 5190.6915 | 53.7204 | 1267.2713 | 53.7204 | 1176.9978 | 5176.9978
53.7314 | 1119.3674 | 53.7314 | 1513.9473 | 2513.9473 | 53.7314 | 1190.0035 | 5190.0035 | 53.7314 | 1266.1865 | 53.7314 | 1176.2172 | 5176.2172
53.7424 | 1115.1728 | 53.7424 | 1511.7508 | 2511.7508 | 53.7424 | 1189.3095 | 5189.3095 | 53.7424 | 1265.1379 | 53.7424 | 1175.4339 | 5175.4339
53.7534 | 1111.3313 | 53.7534 | 1509.6621 | 2509.6621 | 53.7534 | 1188.607 | 5188.607 | 53.7534 | 1264.1373 | 53.7534 | 1174.6669 | 5174.6669
53.7644 | 1107.9362 | 53.7644 | 1507.6049 | 2507.6049 | 53.7644 | 1187.9052 | 5187.9052 | 53.7644 | 1263.1474 | 53.7644 | 1173.8881 | 5173.8881
53.7754 | 1105.2127 | 53.7754 | 1505.6006 | 2505.6006 | 53.7754 | 1187.2154 | 5187.2154 | 53.7754 | 1262.1655 | 53.7754 | 1173.1048 | 5173.1048
53.7864 | 1102.9862 | 53.7864 | 1503.6985 | 2503.6985 | 53.7864 | 1186.5578 | 5186.5578 | 53.7864 | 1261.2003 | 53.7864 | 1172.3272 | 5172.3272
53.7974 | 1101.2021 | 53.7974 | 1501.963 | 2501.963 | 53.7974 | 1185.9052 | 5185.9052 | 53.7974 | 1260.2391 | 53.7974 | 1171.5241 | 5171.5241
53.8084 | 1099.3929 | 53.8084 | 1500.3112 | 2500.3112 | 53.8084 | 1185.2775 | 5185.2775 | 53.8084 | 1259.2901 | 53.8084 | 1170.7399 | 5170.7399
53.8194 | 1097.3928 | 53.8194 | 1498.7822 | 2498.7822 | 53.8194 | 1184.676 | 5184.676 | 53.8194 | 1258.7771 | 53.8194 | 1169.9326 | 5169.9326
53.8304 | 1095.417 | 53.8304 | 1497.3373 | 2497.3373 | 53.8304 | 1184.1036 | 5184.1036 | 53.8304 | 1258.299 | 53.8304 | 1169.1342 | 5169.1342
53.8414 | 1093.8382 | 53.8414 | 1495.9792 | 2495.9792 | 53.8414 | 1183.5303 | 5183.5303 | 53.8414 | 1257.8961 | 53.8414 | 1168.3537 | 5168.3537
53.8524 | 1092.6821 | 53.8524 | 1494.7286 | 2494.7286 | 53.8524 | 1182.9637 | 5182.9637 | 53.8524 | 1257.5301 | 53.8524 | 1167.578 | 5167.578
53.8634 | 1091.7076 | 53.8634 | 1493.6047 | 2493.6047 | 53.8634 | 1182.4156 | 5182.4156 | 53.8634 | 1257.2113 | 53.8634 | 1166.8081 | 5166.8081
53.8744 | 1091.0201 | 53.8744 | 1492.6072 | 2492.6072 | 53.8744 | 1181.8928 | 5181.8928 | 53.8744 | 1256.9444 | 53.8744 | 1166.0453 | 5166.0453
53.8854 | 1090.6621 | 53.8854 | 1491.6957 | 2491.6957 | 53.8854 | 1181.3969 | 5181.3969 | 53.8854 | 1256.7117 | 53.8854 | 1165.2982 | 5165.2982
53.8964 | 1090.5438 | 53.8964 | 1490.8978 | 2490.8978 | 53.8964 | 1180.9186 | 5180.9186 | 53.8964 | 1256.5042 | 53.8964 | 1164.5704 | 5164.5704
53.9074 | 1090.6606 | 53.9074 | 1490.2448 | 2490.2448 | 53.9074 | 1180.4745 | 5180.4745 | 53.9074 | 1256.3148 | 53.9074 | 1163.8374 | 5163.8374
53.9184 | 1090.8463 | 53.9184 | 1489.7452 | 2489.7452 | 53.9184 | 1180.0219 | 5180.0219 | 53.9184 | 1256.1499 | 53.9184 | 1163.1269 | 5163.1269
53.9294 | 1091.1796 | 53.9294 | 1489.2023 | 2489.2023 | 53.9294 | 1179.5665 | 5179.5665 | 53.9294 | 1256.0006 | 53.9294 | 1162.4152 | 5162.4152
53.9404 | 1091.6488 | 53.9404 | 1488.7869 | 2488.7869 | 53.9404 | 1179.1012 | 5179.1012 | 53.9404 | 1255.8565 | 53.9404 | 1161.721 | 5161.721
53.9514 | 1092.1534 | 53.9514 | 1488.3585 | 2488.3585 | 53.9514 | 1178.6252 | 5178.6252 | 53.9514 | 1255.6899 | 53.9514 | 1161.0299 | 5161.0299
53.9624 | 1092.5438 | 53.9624 | 1488.0668 | 2488.0668 | 53.9624 | 1178.1524 | 5178.1524 | 53.9624 | 1255.5008 | 53.9624 | 1160.328 | 5160.328
53.9734 | 1092.825 | 53.9734 | 1487.7225 | 2487.7225 | 53.9734 | 1177.6657 | 5177.6657 | 53.9734 | 1255.3545 | 53.9734 | 1159.6171 | 5159.6171
53.9844 | 1093.3002 | 53.9844 | 1487.3399 | 2487.3399 | 53.9844 | 1177.174 | 5177.174 | 53.9844 | 1255.2189 | 53.9844 | 1158.9273 | 5158.9273
53.9954 | 1094.4395 | 53.9954 | 1487.0225 | 2487.0225 | 53.9954 | 1176.7089 | 5176.7089 | 53.9954 | 1255.0888 | 53.9954 | 1158.2732 | 5158.2732
54.0064 | 1095.8465 | 54.0064 | 1486.7481 | 2486.7481 | 54.0064 | 1176.2261 | 5176.2261 | 54.0064 | 1254.9787 | 54.0064 | 1157.6473 | 5157.6473
54.0174 | 1097.3085 | 54.0174 | 1486.4594 | 2486.4594 | 54.0174 | 1175.7324 | 5175.7324 | 54.0174 | 1254.8549 | 54.0174 | 1157.4324 | 5157.4324
54.0284 | 1098.9108 | 54.0284 | 1486.1837 | 2486.1837 | 54.0284 | 1175.2531 | 5175.2531 | 54.0284 | 1254.7363 | 54.0284 | 1157.2277 | 5157.2277
54.0394 | 1100.604 | 54.0394 | 1485.9504 | 2485.9504 | 54.0394 | 1174.7738 | 5174.7738 | 54.0394 | 1254.6466 | 54.0394 | 1157.0425 | 5157.0425
54.0504 | 1102.3028 | 54.0504 | 1485.7485 | 2485.7485 | 54.0504 | 1174.2903 | 5174.2903 | 54.0504 | 1254.574 | 54.0504 | 1156.8647 | 5156.8647
54.0614 | 1103.8984 | 54.0614 | 1485.5282 | 2485.5282 | 54.0614 | 1173.8244 | 5173.8244 | 54.0614 | 1254.4796 | 54.0614 | 1156.6903 | 5156.6903
54.0724 | 1105.4407 | 54.0724 | 1485.3261 | 2485.3261 | 54.0724 | 1173.3446 | 5173.3446 | 54.0724 | 1253.9788 | 54.0724 | 1156.111 | 5156.111
54.0834 | 1107.173 | 54.0834 | 1485.0585 | 2485.0585 | 54.0834 | 1172.8779 | 5172.8779 | 54.0834 | 1253.5118 | 54.0834 | 1155.5237 | 5155.5237
54.0944 | 1108.9717 | 54.0944 | 1484.6782 | 2484.6782 | 54.0944 | 1172.4297 | 5172.4297 | 54.0944 | 1253.0688 | 54.0944 | 1154.9527 | 5154.9527
54.1054 | 1110.5736 | 54.1054 | 1484.1946 | 2484.1946 | 54.1054 | 1171.982 | 5171.982 | 54.1054 | 1252.6403 | 54.1054 | 1154.397 | 5154.397
54.1164 | 1111.8537 | 54.1164 | 1483.6296 | 2483.6296 | 54.1164 | 1171.5579 | 5171.5579 | 54.1164 | 1252.2287 | 54.1164 | 1153.8513 | 5153.8513
54.1274 | 1112.9474 | 54.1274 | 1482.9415 | 2482.9415 | 54.1274 | 1171.143 | 5171.143 | 54.1274 | 1251.8399 | 54.1274 | 1153.3256 | 5153.3256
54.1384 | 1113.9857 | 54.1384 | 1482.1655 | 2482.1655 | 54.1384 | 1170.7255 | 5170.7255 | 54.1384 | 1251.488 | 54.1384 | 1152.8113 | 5152.8113
54.1494 | 1115.0377 | 54.1494 | 1481.2164 | 2481.2164 | 54.1494 | 1170.3206 | 5170.3206 | 54.1494 | 1251.1903 | 54.1494 | 1152.2992 | 5152.2992
54.1604 | 1116.0951 | 54.1604 | 1480.2063 | 2480.2063 | 54.1604 | 1169.9175 | 5169.9175 | 54.1604 | 1250.9329 | 54.1604 | 1151.7952 | 5151.7952
54.1714 | 1116.7477 | 54.1714 | 1479.1013 | 2479.1013 | 54.1714 | 1169.5417 | 5169.5417 | 54.1714 | 1250.711 | 54.1714 | 1151.3176 | 5151.3176
54.1824 | 1117.1167 | 54.1824 | 1477.9394 | 2477.9394 | 54.1824 | 1169.1679 | 5169.1679 | 54.1824 | 1250.5194 | 54.1824 | 1150.8632 | 5150.8632
54.1934 | 1117.2577 | 54.1934 | 1476.7637 | 2476.7637 | 54.1934 | 1168.8152 | 5168.8152 | 54.1934 | 1250.3695 | 54.1934 | 1150.443 | 5150.443
54.2044 | 1117.1529 | 54.2044 | 1475.587 | 2475.587 | 54.2044 | 1168.4582 | 5168.4582 | 54.2044 | 1250.2332 | 54.2044 | 1150.0449 | 5150.0449
54.2154 | 1116.9015 | 54.2154 | 1474.4071 | 2474.4071 | 54.2154 | 1168.1023 | 5168.1023 | 54.2154 | 1250.118 | 54.2154 | 1149.6709 | 5149.6709
54.2264 | 1116.5491 | 54.2264 | 1473.2949 | 2473.2949 | 54.2264 | 1167.748 | 5167.748 | 54.2264 | 1250.0352 | 54.2264 | 1149.3044 | 5149.3044
54.2374 | 1116.0394 | 54.2374 | 1472.2555 | 2472.2555 | 54.2374 | 1167.3921 | 5167.3921 | 54.2374 | 1249.996 | 54.2374 | 1148.9315 | 5148.9315
54.2484 | 1115.366 | 54.2484 | 1471.2419 | 2471.2419 | 54.2484 | 1167.0418 | 5167.0418 | 54.2484 | 1250 | 54.2484 | 1148.5761 | 5148.5761
54.2594 | 1114.4081 | 54.2594 | 1470.1959 | 2470.1959 | 54.2594 | 1166.6794 | 5166.6794 | 54.2594 | 1250.0144 | 54.2594 | 1148.2391 | 5148.2391
54.2704 | 1113.3586 | 54.2704 | 1469.0806 | 2469.0806 | 54.2704 | 1166.3174 | 5166.3174 | 54.2704 | 1250.04 | 54.2704 | 1147.9272 | 5147.9272
54.2814 | 1112.3208 | 54.2814 | 1468.0062 | 2468.0062 | 54.2814 | 1165.9567 | 5165.9567 | 54.2814 | 1250.0849 | 54.2814 | 1147.6336 | 5147.6336
54.2924 | 1111.1071 | 54.2924 | 1466.8489 | 2466.8489 | 54.2924 | 1165.6075 | 5165.6075 | 54.2924 | 1250.1463 | 54.2924 | 1147.3425 | 5147.3425
54.3034 | 1109.5439 | 54.3034 | 1465.6521 | 2465.6521 | 54.3034 | 1165.2751 | 5165.2751 | 54.3034 | 1250.198 | 54.3034 | 1147.0666 | 5147.0666
54.3144 | 1107.6958 | 54.3144 | 1464.3835 | 2464.3835 | 54.3144 | 1164.9628 | 5164.9628 | 54.3144 | 1250.2632 | 54.3144 | 1146.8338 | 5146.8338
54.3254 | 1105.6204 | 54.3254 | 1463.2612 | 2463.2612 | 54.3254 | 1164.661 | 5164.661 | 54.3254 | 1250.3503 | 54.3254 | 1146.6201 | 5146.6201
54.3364 | 1103.293 | 54.3364 | 1462.2429 | 2462.2429 | 54.3364 | 1164.3658 | 5164.3658 | 54.3364 | 1250.4482 | 54.3364 | 1146.4242 | 5146.4242
54.3474 | 1100.8307 | 54.3474 | 1461.2499 | 2461.2499 | 54.3474 | 1164.0836 | 5164.0836 | 54.3474 | 1250.5263 | 54.3474 | 1146.2323 | 5146.2323
54.3584 | 1098.4432 | 54.3584 | 1460.2867 | 2460.2867 | 54.3584 | 1163.8065 | 5163.8065 | 54.3584 | 1250.6118 | 54.3584 | 1146.0821 | 5146.0821
54.3694 | 1096.1267 | 54.3694 | 1459.3355 | 2459.3355 | 54.3694 | 1163.5235 | 5163.5235 | 54.3694 | 1250.7108 | 54.3694 | 1145.9453 | 5145.9453
54.3804 | 1093.8452 | 54.3804 | 1458.4858 | 2458.4858 | 54.3804 | 1163.2307 | 5163.2307 | 54.3804 | 1250.8212 | 54.3804 | 1145.8378 | 5145.8378
54.3914 | 1091.8094 | 54.3914 | 1457.6992 | 2457.6992 | 54.3914 | 1162.9349 | 5162.9349 | 54.3914 | 1250.9558 | 54.3914 | 1145.7612 | 5145.7612
54.4024 | 1089.9263 | 54.4024 | 1457.0401 | 2457.0401 | 54.4024 | 1162.6526 | 5162.6526 | 54.4024 | 1251.1011 | 54.4024 | 1145.7039 | 5145.7039
54.4134 | 1088.5125 | 54.4134 | 1456.4346 | 2456.4346 | 54.4134 | 1162.3831 | 5162.3831 | 54.4134 | 1251.2523 | 54.4134 | 1145.6664 | 5145.6664
54.4244 | 1087.4464 | 54.4244 | 1455.854 | 2455.854 | 54.4244 | 1162.1214 | 5162.1214 | 54.4244 | 1251.396 | 54.4244 | 1145.6515 | 5145.6515
54.4354 | 1086.7147 | 54.4354 | 1455.3379 | 2455.3379 | 54.4354 | 1161.8765 | 5161.8765 | 54.4354 | 1251.5404 | 54.4354 | 1145.6554 | 5145.6554
54.4464 | 1086.3036 | 54.4464 | 1454.9093 | 2454.9093 | 54.4464 | 1161.6424 | 5161.6424 | 54.4464 | 1251.6723 | 54.4464 | 1145.6741 | 5145.6741
54.4574 | 1086.1767 | 54.4574 | 1454.5173 | 2454.5173 | 54.4574 | 1161.4111 | 5161.4111 | 54.4574 | 1251.7817 | 54.4574 | 1145.7044 | 5145.7044
54.4684 | 1086.6143 | 54.4684 | 1454.204 | 2454.204 | 54.4684 | 1161.1839 | 5161.1839 | 54.4684 | 1251.8964 | 54.4684 | 1145.7528 | 5145.7528
54.4794 | 1087.5438 | 54.4794 | 1454.1514 | 2454.1514 | 54.4794 | 1160.9451 | 5160.9451 | 54.4794 | 1252.0106 | 54.4794 | 1145.8099 | 5145.8099
54.4904 | 1088.9583 | 54.4904 | 1454.1824 | 2454.1824 | 54.4904 | 1160.6876 | 5160.6876 | 54.4904 | 1252.1329 | 54.4904 | 1145.8692 | 5145.8692
54.5014 | 1090.6805 | 54.5014 | 1454.423 | 2454.423 | 54.5014 | 1160.4404 | 5160.4404 | 54.5014 | 1252.2677 | 54.5014 | 1145.9644 | 5145.9644
54.5124 | 1092.8453 | 54.5124 | 1454.7628 | 2454.7628 | 54.5124 | 1160.189 | 5160.189 | 54.5124 | 1252.3998 | 54.5124 | 1146.0757 | 5146.0757
54.5234 | 1095.3264 | 54.5234 | 1455.1928 | 2455.1928 | 54.5234 | 1159.9395 | 5159.9395 | 54.5234 | 1252.537 | 54.5234 | 1146.2197 | 5146.2197
54.5344 | 1097.8621 | 54.5344 | 1455.7286 | 2455.7286 | 54.5344 | 1159.6653 | 5159.6653 | 54.5344 | 1252.6743 | 54.5344 | 1146.3823 | 5146.3823
54.5454 | 1100.5713 | 54.5454 | 1456.3728 | 2456.3728 | 54.5454 | 1159.3644 | 5159.3644 | 54.5454 | 1252.7811 | 54.5454 | 1146.5462 | 5146.5462
54.5564 | 1103.0418 | 54.5564 | 1457.0573 | 2457.0573 | 54.5564 | 1159.0529 | 5159.0529 | 54.5564 | 1252.8873 | 54.5564 | 1146.7148 | 5146.7148
54.5674 | 1105.1984 | 54.5674 | 1457.8468 | 2457.8468 | 54.5674 | 1158.7346 | 5158.7346 | 54.5674 | 1252.9936 | 54.5674 | 1146.9008 | 5146.9008
54.5784 | 1106.9268 | 54.5784 | 1458.5835 | 2458.5835 | 54.5784 | 1158.4051 | 5158.4051 | 54.5784 | 1253.1106 | 54.5784 | 1147.0891 | 5147.0891
54.5894 | 1108.0978 | 54.5894 | 1459.2656 | 2459.2656 | 54.5894 | 1158.0507 | 5158.0507 | 54.5894 | 1253.2391 | 54.5894 | 1147.2646 | 5147.2646
54.6004 | 1108.9557 | 54.6004 | 1459.8968 | 2459.8968 | 54.6004 | 1157.6944 | 5157.6944 | 54.6004 | 1253.3814 | 54.6004 | 1147.4429 | 5147.4429
54.6114 | 1109.4459 | 54.6114 | 1460.4892 | 2460.4892 | 54.6114 | 1157.3415 | 5157.3415 | 54.6114 | 1253.5284 | 54.6114 | 1147.6468 | 5147.6468
54.6224 | 1109.5354 | 54.6224 | 1461.1549 | 2461.1549 | 54.6224 | 1156.9836 | 5156.9836 | 54.6224 | 1253.672 | 54.6224 | 1147.8514 | 5147.8514
54.6334 | 1109.0145 | 54.6334 | 1461.883 | 2461.883 | 54.6334 | 1156.6288 | 5156.6288 | 54.6334 | 1253.8174 | 54.6334 | 1148.0736 | 5148.0736
54.6444 | 1107.9885 | 54.6444 | 1462.6885 | 2462.6885 | 54.6444 | 1156.2845 | 5156.2845 | 54.6444 | 1253.9585 | 54.6444 | 1148.3043 | 5148.3043
54.6554 | 1106.9084 | 54.6554 | 1463.5815 | 2463.5815 | 54.6554 | 1155.949 | 5155.949 | 54.6554 | 1254.5122 | 54.6554 | 1148.5365 | 5148.5365
54.6664 | 1105.7087 | 54.6664 | 1464.5546 | 2464.5546 | 54.6664 | 1155.6149 | 5155.6149 | 54.6664 | 1255.0883 | 54.6664 | 1148.7938 | 5148.7938
54.6774 | 1104.5308 | 54.6774 | 1465.4589 | 2465.4589 | 54.6774 | 1155.2948 | 5155.2948 | 54.6774 | 1255.6325 | 54.6774 | 1149.0724 | 5149.0724
54.6884 | 1102.9563 | 54.6884 | 1466.3545 | 2466.3545 | 54.6884 | 1154.9693 | 5154.9693 | 54.6884 | 1256.1825 | 54.6884 | 1149.3452 | 5149.3452
54.6994 | 1101.1564 | 54.6994 | 1467.2716 | 2467.2716 | 54.6994 | 1154.6215 | 5154.6215 | 54.6994 | 1256.6784 | 54.6994 | 1149.5981 | 5149.5981
54.7104 | 1099.2361 | 54.7104 | 1468.188 | 2468.188 | 54.7104 | 1154.2972 | 5154.2972 | 54.7104 | 1257.1581 | 54.7104 | 1149.8223 | 5149.8223
54.7214 | 1097.1061 | 54.7214 | 1469.1726 | 2469.1726 | 54.7214 | 1153.97 | 5153.97 | 54.7214 | 1257.1854 | 54.7214 | 1150.0273 | 5150.0273
54.7324 | 1095.4253 | 54.7324 | 1470.1185 | 2470.1185 | 54.7324 | 1153.6293 | 5153.6293 | 54.7324 | 1257.1991 | 54.7324 | 1150.2287 | 5150.2287
54.7434 | 1094.2801 | 54.7434 | 1471.0278 | 2471.0278 | 54.7434 | 1153.2988 | 5153.2988 | 54.7434 | 1257.1713 | 54.7434 | 1150.4188 | 5150.4188
54.7544 | 1094.0458 | 54.7544 | 1471.8099 | 2471.8099 | 54.7544 | 1152.9658 | 5152.9658 | 54.7544 | 1257.1279 | 54.7544 | 1150.6035 | 5150.6035
54.7654 | 1094.3146 | 54.7654 | 1472.5439 | 2472.5439 | 54.7654 | 1152.6157 | 5152.6157 | 54.7654 | 1257.0564 | 54.7654 | 1150.7764 | 5150.7764
54.7764 | 1094.6188 | 54.7764 | 1473.2936 | 2473.2936 | 54.7764 | 1152.2843 | 5152.2843 | 54.7764 | 1256.9564 | 54.7764 | 1150.9281 | 5150.9281
54.7874 | 1095.1385 | 54.7874 | 1474.0265 | 2474.0265 | 54.7874 | 1151.9536 | 5151.9536 | 54.7874 | 1256.7906 | 54.7874 | 1151.09 | 5151.09
54.7984 | 1095.8181 | 54.7984 | 1474.7035 | 2474.7035 | 54.7984 | 1151.6242 | 5151.6242 | 54.7984 | 1256.6035 | 54.7984 | 1151.2301 | 5151.2301
54.8094 | 1097.2076 | 54.8094 | 1475.4416 | 2475.4416 | 54.8094 | 1151.3018 | 5151.3018 | 54.8094 | 1256.3923 | 54.8094 | 1151.352 | 5151.352
54.8204 | 1098.848 | 54.8204 | 1476.2098 | 2476.2098 | 54.8204 | 1150.9477 | 5150.9477 | 54.8204 | 1256.1544 | 54.8204 | 1151.4445 | 5151.4445
54.8314 | 1100.3872 | 54.8314 | 1476.7884 | 2476.7884 | 54.8314 | 1150.584 | 5150.584 | 54.8314 | 1255.8875 | 54.8314 | 1151.5017 | 5151.5017
54.8424 | 1101.8627 | 54.8424 | 1477.3542 | 2477.3542 | 54.8424 | 1150.2166 | 5150.2166 | 54.8424 | 1255.5725 | 54.8424 | 1151.5473 | 5151.5473
54.8534 | 1103.286 | 54.8534 | 1477.7524 | 2477.7524 | 54.8534 | 1149.8267 | 5149.8267 | 54.8534 | 1255.196 | 54.8534 | 1151.5994 | 5151.5994
54.8644 | 1104.9553 | 54.8644 | 1478.0931 | 2478.0931 | 54.8644 | 1149.4524 | 5149.4524 | 54.8644 | 1254.7712 | 54.8644 | 1151.6413 | 5151.6413
54.8754 | 1106.8316 | 54.8754 | 1478.3899 | 2478.3899 | 54.8754 | 1149.0599 | 5149.0599 | 54.8754 | 1254.2977 | 54.8754 | 1151.6757 | 5151.6757
54.8864 | 1108.782 | 54.8864 | 1478.6075 | 2478.6075 | 54.8864 | 1148.6684 | 5148.6684 | 54.8864 | 1253.7961 | 54.8864 | 1151.6728 | 5151.6728
54.8974 | 1110.4501 | 54.8974 | 1478.6757 | 2478.6757 | 54.8974 | 1148.2555 | 5148.2555 | 54.8974 | 1253.2525 | 54.8974 | 1151.6305 | 5151.6305
54.9084 | 1111.7754 | 54.9084 | 1478.669 | 2478.669 | 54.9084 | 1147.8504 | 5147.8504 | 54.9084 | 1252.6921 | 54.9084 | 1151.5733 | 5151.5733
54.9194 | 1112.2805 | 54.9194 | 1478.5094 | 2478.5094 | 54.9194 | 1147.4573 | 5147.4573 | 54.9194 | 1252.1288 | 54.9194 | 1151.4888 | 5151.4888
54.9304 | 1112.0466 | 54.9304 | 1478.3562 | 2478.3562 | 54.9304 | 1147.0704 | 5147.0704 | 54.9304 | 1251.5519 | 54.9304 | 1151.3872 | 5151.3872
54.9414 | 1111.3833 | 54.9414 | 1478.203 | 2478.203 | 54.9414 | 1146.7015 | 5146.7015 | 54.9414 | 1250.9488 | 54.9414 | 1151.2756 | 5151.2756
54.9524 | 1110.5557 | 54.9524 | 1478.0828 | 2478.0828 | 54.9524 | 1146.3276 | 5146.3276 | 54.9524 | 1250.3067 | 54.9524 | 1151.1485 | 5151.1485
54.9634 | 1109.4282 | 54.9634 | 1477.9737 | 2477.9737 | 54.9634 | 1145.9741 | 5145.9741 | 54.9634 | 1249.6659 | 54.9634 | 1151.0069 | 5151.0069
54.9744 | 1108.0779 | 54.9744 | 1477.8106 | 2477.8106 | 54.9744 | 1145.6105 | 5145.6105 | 54.9744 | 1249.0215 | 54.9744 | 1150.8538 | 5150.8538
54.9854 | 1105.9917 | 54.9854 | 1477.5374 | 2477.5374 | 54.9854 | 1145.2552 | 5145.2552 | 54.9854 | 1248.3588 | 54.9854 | 1150.6817 | 5150.6817
54.9964 | 1103.6364 | 54.9964 | 1477.2046 | 2477.2046 | 54.9964 | 1144.8944 | 5144.8944 | 54.9964 | 1247.675 | 54.9964 | 1150.5121 | 5150.5121
55.0074 | 1101.2419 | 55.0074 | 1476.8304 | 2476.8304 | 55.0074 | 1144.5199 | 5144.5199 | 55.0074 | 1246.1475 | 55.0074 | 1150.3307 | 5150.3307
55.0184 | 1098.8248 | 55.0184 | 1476.3359 | 2476.3359 | 55.0184 | 1144.1307 | 5144.1307 | 55.0184 | 1244.5738 | 55.0184 | 1150.1115 | 5150.1115
55.0294 | 1096.167 | 55.0294 | 1475.842 | 2475.842 | 55.0294 | 1143.7397 | 5143.7397 | 55.0294 | 1243.0355 | 55.0294 | 1149.8715 | 5149.8715
55.0404 | 1093.2587 | 55.0404 | 1475.2725 | 2475.2725 | 55.0404 | 1143.3536 | 5143.3536 | 55.0404 | 1241.4445 | 55.0404 | 1149.6057 | 5149.6057
55.0514 | 1090.0788 | 55.0514 | 1474.5508 | 2474.5508 | 55.0514 | 1142.9638 | 5142.9638 | 55.0514 | 1239.906 | 55.0514 | 1149.3427 | 5149.3427
55.0624 | 1086.9691 | 55.0624 | 1473.7812 | 2473.7812 | 55.0624 | 1142.5688 | 5142.5688 | 55.0624 | 1238.3534 | 55.0624 | 1149.0466 | 5149.0466
55.0734 | 1084.3875 | 55.0734 | 1472.9487 | 2472.9487 | 55.0734 | 1142.165 | 5142.165 | 55.0734 | 1237.6185 | 55.0734 | 1148.7419 | 5148.7419
55.0844 | 1082.1192 | 55.0844 | 1472.0948 | 2472.0948 | 55.0844 | 1141.7571 | 5141.7571 | 55.0844 | 1236.8853 | 55.0844 | 1148.415 | 5148.415
55.0954 | 1080.4368 | 55.0954 | 1471.2531 | 2471.2531 | 55.0954 | 1141.3423 | 5141.3423 | 55.0954 | 1236.12 | 55.0954 | 1148.0747 | 5148.0747
55.1064 | 1078.8599 | 55.1064 | 1470.4281 | 2470.4281 | 55.1064 | 1140.9207 | 5140.9207 | 55.1064 | 1235.3456 | 55.1064 | 1147.7238 | 5147.7238
55.1174 | 1077.5368 | 55.1174 | 1469.6825 | 2469.6825 | 55.1174 | 1140.4938 | 5140.4938 | 55.1174 | 1234.559 | 55.1174 | 1147.3597 | 5147.3597
55.1284 | 1076.6026 | 55.1284 | 1468.9444 | 2468.9444 | 55.1284 | 1140.0617 | 5140.0617 | 55.1284 | 1233.7656 | 55.1284 | 1146.9848 | 5146.9848
55.1394 | 1076.259 | 55.1394 | 1468.2135 | 2468.2135 | 55.1394 | 1139.6185 | 5139.6185 | 55.1394 | 1232.966 | 55.1394 | 1146.6086 | 5146.6086
55.1504 | 1076.3934 | 55.1504 | 1467.5241 | 2467.5241 | 55.1504 | 1139.1575 | 5139.1575 | 55.1504 | 1232.1665 | 55.1504 | 1146.2192 | 5146.2192
55.1614 | 1077.2925 | 55.1614 | 1466.7544 | 2466.7544 | 55.1614 | 1138.6896 | 5138.6896 | 55.1614 | 1231.3784 | 55.1614 | 1145.8118 | 5145.8118
55.1724 | 1078.6605 | 55.1724 | 1465.8827 | 2465.8827 | 55.1724 | 1138.2234 | 5138.2234 | 55.1724 | 1230.5899 | 55.1724 | 1145.3944 | 5145.3944
55.1834 | 1080.1561 | 55.1834 | 1464.9961 | 2464.9961 | 55.1834 | 1137.7613 | 5137.7613 | 55.1834 | 1229.8018 | 55.1834 | 1144.9626 | 5144.9626
55.1944 | 1081.8376 | 55.1944 | 1464.0262 | 2464.0262 | 55.1944 | 1137.307 | 5137.307 | 55.1944 | 1229.0027 | 55.1944 | 1144.5283 | 5144.5283
55.2054 | 1083.8977 | 55.2054 | 1463.0839 | 2463.0839 | 55.2054 | 1136.8479 | 5136.8479 | 55.2054 | 1228.1891 | 55.2054 | 1144.0712 | 5144.0712
55.2164 | 1086.2012 | 55.2164 | 1462.0876 | 2462.0876 | 55.2164 | 1136.3777 | 5136.3777 | 55.2164 | 1227.3809 | 55.2164 | 1143.5948 | 5143.5948
55.2274 | 1088.5575 | 55.2274 | 1461.0366 | 2461.0366 | 55.2274 | 1135.9019 | 5135.9019 | 55.2274 | 1226.5751 | 55.2274 | 1143.1115 | 5143.1115
55.2384 | 1090.7582 | 55.2384 | 1459.9818 | 2459.9818 | 55.2384 | 1135.4385 | 5135.4385 | 55.2384 | 1225.7627 | 55.2384 | 1142.609 | 5142.609
55.2494 | 1092.7969 | 55.2494 | 1458.9685 | 2458.9685 | 55.2494 | 1134.9864 | 5134.9864 | 55.2494 | 1224.9517 | 55.2494 | 1142.0931 | 5142.0931
55.2604 | 1094.7436 | 55.2604 | 1458.0257 | 2458.0257 | 55.2604 | 1134.5371 | 5134.5371 | 55.2604 | 1224.1156 | 55.2604 | 1141.5625 | 5141.5625
55.2714 | 1096.5867 | 55.2714 | 1457.1579 | 2457.1579 | 55.2714 | 1134.0849 | 5134.0849 | 55.2714 | 1223.2512 | 55.2714 | 1141.0022 | 5141.0022
55.2824 | 1098.3549 | 55.2824 | 1456.2335 | 2456.2335 | 55.2824 | 1133.6273 | 5133.6273 | 55.2824 | 1222.3487 | 55.2824 | 1140.4301 | 5140.4301
55.2934 | 1099.9334 | 55.2934 | 1455.2536 | 2455.2536 | 55.2934 | 1133.1787 | 5133.1787 | 55.2934 | 1221.4174 | 55.2934 | 1139.8616 | 5139.8616
55.3044 | 1101.336 | 55.3044 | 1454.2357 | 2454.2357 | 55.3044 | 1132.7183 | 5132.7183 | 55.3044 | 1220.4548 | 55.3044 | 1139.2809 | 5139.2809
55.3154 | 1102.3646 | 55.3154 | 1453.2097 | 2453.2097 | 55.3154 | 1132.2307 | 5132.2307 | 55.3154 | 1219.4782 | 55.3154 | 1138.6715 | 5138.6715
55.3264 | 1102.9278 | 55.3264 | 1452.1842 | 2452.1842 | 55.3264 | 1131.7515 | 5131.7515 | 55.3264 | 1218.4939 | 55.3264 | 1138.0511 | 5138.0511
55.3374 | 1102.9162 | 55.3374 | 1451.1947 | 2451.1947 | 55.3374 | 1131.2863 | 5131.2863 | 55.3374 | 1217.5195 | 55.3374 | 1137.4134 | 5137.4134
55.3484 | 1102.4742 | 55.3484 | 1450.1882 | 2450.1882 | 55.3484 | 1130.8308 | 5130.8308 | 55.3484 | 1216.5672 | 55.3484 | 1136.7702 | 5136.7702
55.3594 | 1102.0901 | 55.3594 | 1449.1908 | 2449.1908 | 55.3594 | 1130.3838 | 5130.3838 | 55.3594 | 1216.0424 | 55.3594 | 1136.1208 | 5136.1208
55.3704 | 1101.4066 | 55.3704 | 1448.308 | 2448.308 | 55.3704 | 1129.934 | 5129.934 | 55.3704 | 1215.5374 | 55.3704 | 1135.4512 | 5135.4512
55.3814 | 1100.3403 | 55.3814 | 1447.346 | 2447.346 | 55.3814 | 1129.4787 | 5129.4787 | 55.3814 | 1215.0074 | 55.3814 | 1134.7622 | 5134.7622
55.3924 | 1099.2049 | 55.3924 | 1446.3653 | 2446.3653 | 55.3924 | 1129.0432 | 5129.0432 | 55.3924 | 1214.4983 | 55.3924 | 1134.0631 | 5134.0631
55.4034 | 1098.1992 | 55.4034 | 1445.5573 | 2445.5573 | 55.4034 | 1128.6192 | 5128.6192 | 55.4034 | 1213.9918 | 55.4034 | 1133.3655 | 5133.3655
55.4144 | 1097.0477 | 55.4144 | 1444.7196 | 2444.7196 | 55.4144 | 1128.1993 | 5128.1993 | 55.4144 | 1213.4874 | 55.4144 | 1132.6823 | 5132.6823
55.4254 | 1095.6874 | 55.4254 | 1443.8887 | 2443.8887 | 55.4254 | 1127.7986 | 5127.7986 | 55.4254 | 1212.5757 | 55.4254 | 1132.0253 | 5132.0253
55.4364 | 1094.0919 | 55.4364 | 1443.0257 | 2443.0257 | 55.4364 | 1127.4089 | 5127.4089 | 55.4364 | 1211.6615 | 55.4364 | 1131.3682 | 5131.3682
55.4474 | 1092.2471 | 55.4474 | 1442.1338 | 2442.1338 | 55.4474 | 1127.0016 | 5127.0016 | 55.4474 | 1210.7672 | 55.4474 | 1130.7217 | 5130.7217
55.4584 | 1090.7017 | 55.4584 | 1441.2623 | 2441.2623 | 55.4584 | 1126.5995 | 5126.5995 | 55.4584 | 1209.8757 | 55.4584 | 1130.0941 | 5130.0941
55.4694 | 1088.9457 | 55.4694 | 1440.3609 | 2440.3609 | 55.4694 | 1126.2035 | 5126.2035 | 55.4694 | 1209.0032 | 55.4694 | 1129.4652 | 5129.4652
55.4804 | 1087.3003 | 55.4804 | 1439.4176 | 2439.4176 | 55.4804 | 1125.7986 | 5125.7986 | 55.4804 | 1208.1536 | 55.4804 | 1128.8469 | 5128.8469
55.4914 | 1085.5697 | 55.4914 | 1438.4659 | 2438.4659 | 55.4914 | 1125.3791 | 5125.3791 | 55.4914 | 1207.3346 | 55.4914 | 1128.2143 | 5128.2143
55.5024 | 1083.9223 | 55.5024 | 1437.4642 | 2437.4642 | 55.5024 | 1124.9583 | 5124.9583 | 55.5024 | 1206.5098 | 55.5024 | 1127.5821 | 5127.5821
55.5134 | 1082.3534 | 55.5134 | 1436.5051 | 2436.5051 | 55.5134 | 1124.5414 | 5124.5414 | 55.5134 | 1205.6928 | 55.5134 | 1126.9475 | 5126.9475
55.5244 | 1080.8192 | 55.5244 | 1435.6301 | 2435.6301 | 55.5244 | 1124.1302 | 5124.1302 | 55.5244 | 1204.8717 | 55.5244 | 1126.3125 | 5126.3125
55.5354 | 1078.8214 | 55.5354 | 1434.8421 | 2434.8421 | 55.5354 | 1123.7293 | 5123.7293 | 55.5354 | 1204.0491 | 55.5354 | 1125.7001 | 5125.7001
55.5464 | 1076.8829 | 55.5464 | 1434.1367 | 2434.1367 | 55.5464 | 1123.3371 | 5123.3371 | 55.5464 | 1203.2483 | 55.5464 | 1125.0873 | 5125.0873
55.5574 | 1074.9285 | 55.5574 | 1433.418 | 2433.418 | 55.5574 | 1122.96 | 5122.96 | 55.5574 | 1202.4738 | 55.5574 | 1124.4625 | 5124.4625
55.5684 | 1072.7273 | 55.5684 | 1432.7322 | 2432.7322 | 55.5684 | 1122.5682 | 5122.5682 | 55.5684 | 1201.7235 | 55.5684 | 1123.83 | 5123.83
55.5794 | 1070.3136 | 55.5794 | 1432.0618 | 2432.0618 | 55.5794 | 1122.1738 | 5122.1738 | 55.5794 | 1200.973 | 55.5794 | 1123.1836 | 5123.1836
55.5904 | 1068.2267 | 55.5904 | 1431.4009 | 2431.4009 | 55.5904 | 1121.7819 | 5121.7819 | 55.5904 | 1200.2347 | 55.5904 | 1122.559 | 5122.559
55.6014 | 1066.2119 | 55.6014 | 1430.7251 | 2430.7251 | 55.6014 | 1121.4145 | 5121.4145 | 55.6014 | 1199.5228 | 55.6014 | 1121.9371 | 5121.9371
55.6124 | 1064.1541 | 55.6124 | 1429.9555 | 2429.9555 | 55.6124 | 1121.0425 | 5121.0425 | 55.6124 | 1198.82 | 55.6124 | 1121.3179 | 5121.3179
55.6234 | 1062.2543 | 55.6234 | 1429.09 | 2429.09 | 55.6234 | 1120.6647 | 5120.6647 | 55.6234 | 1198.0966 | 55.6234 | 1120.7055 | 5120.7055
55.6344 | 1060.1735 | 55.6344 | 1428.2366 | 2428.2366 | 55.6344 | 1120.293 | 5120.293 | 55.6344 | 1197.3715 | 55.6344 | 1120.1075 | 5120.1075
55.6454 | 1058.6979 | 55.6454 | 1427.4869 | 2427.4869 | 55.6454 | 1119.9029 | 5119.9029 | 55.6454 | 1196.6586 | 55.6454 | 1119.5303 | 5119.5303
55.6564 | 1056.6466 | 55.6564 | 1426.7569 | 2426.7569 | 55.6564 | 1119.5309 | 5119.5309 | 55.6564 | 1195.9617 | 55.6564 | 1118.9469 | 5118.9469
55.6674 | 1054.6223 | 55.6674 | 1426.0579 | 2426.0579 | 55.6674 | 1119.1454 | 5119.1454 | 55.6674 | 1195.2706 | 55.6674 | 1118.3696 | 5118.3696
55.6784 | 1052.8693 | 55.6784 | 1425.4034 | 2425.4034 | 55.6784 | 1118.7796 | 5118.7796 | 55.6784 | 1194.575 | 55.6784 | 1117.7846 | 5117.7846
55.6894 | 1051.2372 | 55.6894 | 1424.8 | 2424.8 | 55.6894 | 1118.4061 | 5118.4061 | 55.6894 | 1193.8829 | 55.6894 | 1117.2082 | 5117.2082
55.7004 | 1049.8003 | 55.7004 | 1424.2202 | 2424.2202 | 55.7004 | 1118.0368 | 5118.0368 | 55.7004 | 1193.2054 | 55.7004 | 1116.6324 | 5116.6324
55.7114 | 1048.6375 | 55.7114 | 1423.5818 | 2423.5818 | 55.7114 | 1117.6676 | 5117.6676 | 55.7114 | 1192.5433 | 55.7114 | 1116.0583 | 5116.0583
55.7224 | 1047.5999 | 55.7224 | 1422.8686 | 2422.8686 | 55.7224 | 1117.2926 | 5117.2926 | 55.7224 | 1191.8848 | 55.7224 | 1115.5125 | 5115.5125
55.7334 | 1046.9945 | 55.7334 | 1422.2207 | 2422.2207 | 55.7334 | 1116.9091 | 5116.9091 | 55.7334 | 1191.2029 | 55.7334 | 1114.9803 | 5114.9803
55.7444 | 1046.6459 | 55.7444 | 1421.6713 | 2421.6713 | 55.7444 | 1116.5271 | 5116.5271 | 55.7444 | 1190.5317 | 55.7444 | 1114.4734 | 5114.4734
55.7554 | 1046.5709 | 55.7554 | 1420.9754 | 2420.9754 | 55.7554 | 1116.1296 | 5116.1296 | 55.7554 | 1189.859 | 55.7554 | 1113.9655 | 5113.9655
55.7664 | 1046.4853 | 55.7664 | 1420.3293 | 2420.3293 | 55.7664 | 1115.7351 | 5115.7351 | 55.7664 | 1189.1856 | 55.7664 | 1113.4544 | 5113.4544
55.7774 | 1046.6852 | 55.7774 | 1419.6567 | 2419.6567 | 55.7774 | 1115.3716 | 5115.3716 | 55.7774 | 1188.509 | 55.7774 | 1112.938 | 5112.938
55.7884 | 1047.3583 | 55.7884 | 1419.0463 | 2419.0463 | 55.7884 | 1115.0171 | 5115.0171 | 55.7884 | 1187.8317 | 55.7884 | 1112.4117 | 5112.4117
55.7994 | 1048.3136 | 55.7994 | 1418.4054 | 2418.4054 | 55.7994 | 1114.6783 | 5114.6783 | 55.7994 | 1187.1876 | 55.7994 | 1111.8689 | 5111.8689
55.8104 | 1049.2491 | 55.8104 | 1417.7596 | 2417.7596 | 55.8104 | 1114.3538 | 5114.3538 | 55.8104 | 1186.5753 | 55.8104 | 1111.323 | 5111.323
55.8214 | 1049.9558 | 55.8214 | 1417.054 | 2417.054 | 55.8214 | 1114.0276 | 5114.0276 | 55.8214 | 1185.9591 | 55.8214 | 1110.7812 | 5110.7812
55.8324 | 1051.537 | 55.8324 | 1416.3194 | 2416.3194 | 55.8324 | 1113.6878 | 5113.6878 | 55.8324 | 1185.346 | 55.8324 | 1110.2368 | 5110.2368
55.8434 | 1053.4915 | 55.8434 | 1415.556 | 2415.556 | 55.8434 | 1113.3615 | 5113.3615 | 55.8434 | 1184.7355 | 55.8434 | 1109.6879 | 5109.6879
55.8544 | 1055.2177 | 55.8544 | 1414.8099 | 2414.8099 | 55.8544 | 1113.0434 | 5113.0434 | 55.8544 | 1184.1171 | 55.8544 | 1109.1514 | 5109.1514
55.8654 | 1057.0105 | 55.8654 | 1414.025 | 2414.025 | 55.8654 | 1112.7414 | 5112.7414 | 55.8654 | 1183.4903 | 55.8654 | 1108.6077 | 5108.6077
55.8764 | 1058.8399 | 55.8764 | 1413.1987 | 2413.1987 | 55.8764 | 1112.431 | 5112.431 | 55.8764 | 1182.8635 | 55.8764 | 1108.0465 | 5108.0465
55.8874 | 1060.6961 | 55.8874 | 1412.3547 | 2412.3547 | 55.8874 | 1112.1027 | 5112.1027 | 55.8874 | 1182.2458 | 55.8874 | 1107.4961 | 5107.4961
55.8984 | 1062.4246 | 55.8984 | 1411.4653 | 2411.4653 | 55.8984 | 1111.773 | 5111.773 | 55.8984 | 1181.6449 | 55.8984 | 1106.9357 | 5106.9357
55.9094 | 1063.9429 | 55.9094 | 1410.6244 | 2410.6244 | 55.9094 | 1111.4532 | 5111.4532 | 55.9094 | 1181.0657 | 55.9094 | 1106.376 | 5106.376
55.9204 | 1065.7177 | 55.9204 | 1409.8392 | 2409.8392 | 55.9204 | 1111.1509 | 5111.1509 | 55.9204 | 1180.491 | 55.9204 | 1105.8212 | 5105.8212
55.9314 | 1067.572 | 55.9314 | 1409.164 | 2409.164 | 55.9314 | 1110.8495 | 5110.8495 | 55.9314 | 1179.9157 | 55.9314 | 1105.255 | 5105.255
55.9424 | 1069.3976 | 55.9424 | 1408.4607 | 2408.4607 | 55.9424 | 1110.5491 | 5110.5491 | 55.9424 | 1179.3555 | 55.9424 | 1104.6966 | 5104.6966
55.9534 | 1070.8898 | 55.9534 | 1407.7744 | 2407.7744 | 55.9534 | 1110.2794 | 5110.2794 | 55.9534 | 1178.8101 | 55.9534 | 1104.1499 | 5104.1499
55.9644 | 1071.941 | 55.9644 | 1407.1827 | 2407.1827 | 55.9644 | 1110.0341 | 5110.0341 | 55.9644 | 1178.2769 | 55.9644 | 1103.6203 | 5103.6203
55.9754 | 1072.7495 | 55.9754 | 1406.6954 | 2406.6954 | 55.9754 | 1109.7985 | 5109.7985 | 55.9754 | 1177.7696 | 55.9754 | 1103.104 | 5103.104
55.9864 | 1073.5533 | 55.9864 | 1406.1797 | 2406.1797 | 55.9864 | 1109.573 | 5109.573 | 55.9864 | 1177.2883 | 55.9864 | 1102.592 | 5102.592
55.9974 | 1074.2819 | 55.9974 | 1405.556 | 2405.556 | 55.9974 | 1109.3626 | 5109.3626 | 55.9974 | 1176.8305 | 55.9974 | 1102.0789 | 5102.0789
56.0084 | 1074.4335 | 56.0084 | 1404.8644 | 2404.8644 | 56.0084 | 1109.1666 | 5109.1666 | 56.0084 | 1176.3992 | 56.0084 | 1101.5782 | 5101.5782
56.0194 | 1074.0248 | 56.0194 | 1404.0991 | 2404.0991 | 56.0194 | 1108.9894 | 5108.9894 | 56.0194 | 1175.9865 | 56.0194 | 1101.0923 | 5101.0923
56.0304 | 1073.5485 | 56.0304 | 1403.237 | 2403.237 | 56.0304 | 1108.809 | 5108.809 | 56.0304 | 1175.5876 | 56.0304 | 1100.6048 | 5100.6048
56.0414 | 1072.7949 | 56.0414 | 1402.2676 | 2402.2676 | 56.0414 | 1108.6199 | 5108.6199 | 56.0414 | 1175.1782 | 56.0414 | 1100.1229 | 5100.1229
56.0524 | 1071.6575 | 56.0524 | 1401.3091 | 2401.3091 | 56.0524 | 1108.4203 | 5108.4203 | 56.0524 | 1174.7558 | 56.0524 | 1099.6359 | 5099.6359
56.0634 | 1070.5404 | 56.0634 | 1400.4063 | 2400.4063 | 56.0634 | 1108.2117 | 5108.2117 | 56.0634 | 1174.3311 | 56.0634 | 1099.1521 | 5099.1521
56.0744 | 1069.4334 | 56.0744 | 1399.5092 | 2399.5092 | 56.0744 | 1108.0143 | 5108.0143 | 56.0744 | 1173.9072 | 56.0744 | 1098.6741 | 5098.6741
56.0854 | 1068.0294 | 56.0854 | 1398.6162 | 2398.6162 | 56.0854 | 1107.8396 | 5107.8396 | 56.0854 | 1173.5077 | 56.0854 | 1098.1991 | 5098.1991
56.0964 | 1065.9375 | 56.0964 | 1397.6829 | 2397.6829 | 56.0964 | 1107.6489 | 5107.6489 | 56.0964 | 1173.119 | 56.0964 | 1097.7278 | 5097.7278
56.1074 | 1063.4273 | 56.1074 | 1396.8654 | 2396.8654 | 56.1074 | 1107.4571 | 5107.4571 | 56.1074 | 1172.7398 | 56.1074 | 1097.266 | 5097.266
56.1184 | 1060.5877 | 56.1184 | 1396.0681 | 2396.0681 | 56.1184 | 1107.2539 | 5107.2539 | 56.1184 | 1172.3774 | 56.1184 | 1096.807 | 5096.807
56.1294 | 1057.6804 | 56.1294 | 1395.2692 | 2395.2692 | 56.1294 | 1107.0472 | 5107.0472 | 56.1294 | 1172.0277 | 56.1294 | 1096.3315 | 5096.3315
56.1404 | 1054.7543 | 56.1404 | 1394.3703 | 2394.3703 | 56.1404 | 1106.8405 | 5106.8405 | 56.1404 | 1171.6865 | 56.1404 | 1095.8666 | 5095.8666
56.1514 | 1051.546 | 56.1514 | 1393.4674 | 2393.4674 | 56.1514 | 1106.653 | 5106.653 | 56.1514 | 1171.3476 | 56.1514 | 1095.3906 | 5095.3906
56.1624 | 1048.2911 | 56.1624 | 1392.626 | 2392.626 | 56.1624 | 1106.4742 | 5106.4742 | 56.1624 | 1171.0129 | 56.1624 | 1094.879 | 5094.879
56.1734 | 1044.9073 | 56.1734 | 1391.8186 | 2391.8186 | 56.1734 | 1106.3001 | 5106.3001 | 56.1734 | 1170.6796 | 56.1734 | 1094.3576 | 5094.3576
56.1844 | 1041.5626 | 56.1844 | 1391.1081 | 2391.1081 | 56.1844 | 1106.1313 | 5106.1313 | 56.1844 | 1170.3449 | 56.1844 | 1093.8393 | 5093.8393
56.1954 | 1038.5943 | 56.1954 | 1390.4387 | 2390.4387 | 56.1954 | 1105.9801 | 5105.9801 | 56.1954 | 1170.0237 | 56.1954 | 1093.3383 | 5093.3383
56.2064 | 1035.7678 | 56.2064 | 1389.7738 | 2389.7738 | 56.2064 | 1105.8218 | 5105.8218 | 56.2064 | 1169.7338 | 56.2064 | 1092.8453 | 5092.8453
56.2174 | 1033.0813 | 56.2174 | 1389.1626 | 2389.1626 | 56.2174 | 1105.6516 | 5105.6516 | 56.2174 | 1169.4644 | 56.2174 | 1092.3563 | 5092.3563
56.2284 | 1030.5339 | 56.2284 | 1388.6412 | 2388.6412 | 56.2284 | 1105.4935 | 5105.4935 | 56.2284 | 1169.241 | 56.2284 | 1091.8808 | 5091.8808
56.2394 | 1027.6955 | 56.2394 | 1388.1482 | 2388.1482 | 56.2394 | 1105.3371 | 5105.3371 | 56.2394 | 1169.0486 | 56.2394 | 1091.4122 | 5091.4122
56.2504 | 1024.8093 | 56.2504 | 1387.7021 | 2387.7021 | 56.2504 | 1105.1901 | 5105.1901 | 56.2504 | 1168.8574 | 56.2504 | 1090.9524 | 5090.9524
56.2614 | 1022.2173 | 56.2614 | 1387.2867 | 2387.2867 | 56.2614 | 1105.0544 | 5105.0544 | 56.2614 | 1168.6706 | 56.2614 | 1090.4989 | 5090.4989
56.2724 | 1019.9502 | 56.2724 | 1386.8291 | 2386.8291 | 56.2724 | 1104.936 | 5104.936 | 56.2724 | 1168.4952 | 56.2724 | 1090.0642 | 5090.0642
56.2834 | 1017.8299 | 56.2834 | 1386.3162 | 2386.3162 | 56.2834 | 1104.8474 | 5104.8474 | 56.2834 | 1168.3651 | 56.2834 | 1089.6408 | 5089.6408
56.2944 | 1015.9062 | 56.2944 | 1385.9318 | 2385.9318 | 56.2944 | 1104.7812 | 5104.7812 | 56.2944 | 1168.2587 | 56.2944 | 1089.2133 | 5089.2133
56.3054 | 1014.2992 | 56.3054 | 1385.6366 | 2385.6366 | 56.3054 | 1104.7211 | 5104.7211 | 56.3054 | 1168.1575 | 56.3054 | 1088.8212 | 5088.8212
56.3164 | 1012.7741 | 56.3164 | 1385.3258 | 2385.3258 | 56.3164 | 1104.6791 | 5104.6791 | 56.3164 | 1168.0623 | 56.3164 | 1088.4567 | 5088.4567
56.3274 | 1011.4922 | 56.3274 | 1385.0684 | 2385.0684 | 56.3274 | 1104.6439 | 5104.6439 | 56.3274 | 1168.0017 | 56.3274 | 1088.1017 | 5088.1017
56.3384 | 1010.2173 | 56.3384 | 1384.9419 | 2384.9419 | 56.3384 | 1104.6034 | 5104.6034 | 56.3384 | 1167.9543 | 56.3384 | 1087.7423 | 5087.7423
56.3494 | 1008.9834 | 56.3494 | 1384.94 | 2384.94 | 56.3494 | 1104.5794 | 5104.5794 | 56.3494 | 1167.9018 | 56.3494 | 1087.379 | 5087.379
56.3604 | 1008.0076 | 56.3604 | 1385.1415 | 2385.1415 | 56.3604 | 1104.543 | 5104.543 | 56.3604 | 1167.8625 | 56.3604 | 1087.0345 | 5087.0345
56.3714 | 1006.6662 | 56.3714 | 1385.4393 | 2385.4393 | 56.3714 | 1104.5145 | 5104.5145 | 56.3714 | 1167.8239 | 56.3714 | 1086.7085 | 5086.7085
56.3824 | 1005.275 | 56.3824 | 1385.8346 | 2385.8346 | 56.3824 | 1104.4877 | 5104.4877 | 56.3824 | 1167.7865 | 56.3824 | 1086.4036 | 5086.4036
56.3934 | 1004.0233 | 56.3934 | 1386.3426 | 2386.3426 | 56.3934 | 1104.4741 | 5104.4741 | 56.3934 | 1167.7647 | 56.3934 | 1086.1133 | 5086.1133
56.4044 | 1003.0024 | 56.4044 | 1386.8595 | 2386.8595 | 56.4044 | 1104.4534 | 5104.4534 | 56.4044 | 1167.7356 | 56.4044 | 1085.8248 | 5085.8248
56.4154 | 1002.3718 | 56.4154 | 1387.4311 | 2387.4311 | 56.4154 | 1104.4501 | 5104.4501 | 56.4154 | 1167.699 | 56.4154 | 1085.5547 | 5085.5547
56.4264 | 1001.9601 | 56.4264 | 1388.0614 | 2388.0614 | 56.4264 | 1104.4564 | 5104.4564 | 56.4264 | 1167.6788 | 56.4264 | 1085.2829 | 5085.2829
56.4374 | 1001.5948 | 56.4374 | 1388.6941 | 2388.6941 | 56.4374 | 1104.4674 | 5104.4674 | 56.4374 | 1167.6867 | 56.4374 | 1085.0088 | 5085.0088
56.4484 | 1001.2862 | 56.4484 | 1389.3783 | 2389.3783 | 56.4484 | 1104.4643 | 5104.4643 | 56.4484 | 1167.7014 | 56.4484 | 1084.7158 | 5084.7158
56.4594 | 1001.014 | 56.4594 | 1390.0408 | 2390.0408 | 56.4594 | 1104.4915 | 5104.4915 | 56.4594 | 1167.7208 | 56.4594 | 1084.4121 | 5084.4121
56.4704 | 1000.8882 | 56.4704 | 1390.7459 | 2390.7459 | 56.4704 | 1104.5336 | 5104.5336 | 56.4704 | 1167.7538 | 56.4704 | 1084.1461 | 5084.1461
56.4814 | 1000.6728 | 56.4814 | 1391.5195 | 2391.5195 | 56.4814 | 1104.5574 | 5104.5574 | 56.4814 | 1167.8001 | 56.4814 | 1083.8837 | 5083.8837
56.4924 | 1000.7703 | 56.4924 | 1392.4292 | 2392.4292 | 56.4924 | 1104.5911 | 5104.5911 | 56.4924 | 1167.8498 | 56.4924 | 1083.6651 | 5083.6651
56.5034 | 1001.0869 | 56.5034 | 1393.4427 | 2393.4427 | 56.5034 | 1104.6083 | 5104.6083 | 56.5034 | 1167.8847 | 56.5034 | 1083.467 | 5083.467
56.5144 | 1001.633 | 56.5144 | 1394.3618 | 2394.3618 | 56.5144 | 1104.6229 | 5104.6229 | 56.5144 | 1167.9001 | 56.5144 | 1083.2766 | 5083.2766
56.5254 | 1002.4992 | 56.5254 | 1395.2983 | 2395.2983 | 56.5254 | 1104.6499 | 5104.6499 | 56.5254 | 1167.9493 | 56.5254 | 1083.0846 | 5083.0846
56.5364 | 1003.0411 | 56.5364 | 1396.1955 | 2396.1955 | 56.5364 | 1104.7097 | 5104.7097 | 56.5364 | 1168.0082 | 56.5364 | 1082.8813 | 5082.8813
56.5474 | 1003.9272 | 56.5474 | 1397.0946 | 2397.0946 | 56.5474 | 1104.7593 | 5104.7593 | 56.5474 | 1168.0877 | 56.5474 | 1082.6738 | 5082.6738
56.5584 | 1004.7873 | 56.5584 | 1398.0218 | 2398.0218 | 56.5584 | 1104.8363 | 5104.8363 | 56.5584 | 1168.1896 | 56.5584 | 1082.4485 | 5082.4485
56.5694 | 1005.5444 | 56.5694 | 1398.9352 | 2398.9352 | 56.5694 | 1104.9063 | 5104.9063 | 56.5694 | 1168.2935 | 56.5694 | 1082.2288 | 5082.2288
56.5804 | 1006.1538 | 56.5804 | 1399.7671 | 2399.7671 | 56.5804 | 1104.9757 | 5104.9757 | 56.5804 | 1168.3878 | 56.5804 | 1082.0314 | 5082.0314
56.5914 | 1006.4999 | 56.5914 | 1400.5556 | 2400.5556 | 56.5914 | 1105.0764 | 5105.0764 | 56.5914 | 1168.4663 | 56.5914 | 1081.8159 | 5081.8159
56.6024 | 1006.527 | 56.6024 | 1401.3283 | 2401.3283 | 56.6024 | 1105.1641 | 5105.1641 | 56.6024 | 1168.5377 | 56.6024 | 1081.6124 | 5081.6124
56.6134 | 1006.262 | 56.6134 | 1402.0566 | 2402.0566 | 56.6134 | 1105.2449 | 5105.2449 | 56.6134 | 1168.6042 | 56.6134 | 1081.4148 | 5081.4148
56.6244 | 1006.0025 | 56.6244 | 1402.8405 | 2402.8405 | 56.6244 | 1105.3113 | 5105.3113 | 56.6244 | 1168.6766 | 56.6244 | 1081.2173 | 5081.2173
56.6354 | 1005.8243 | 56.6354 | 1403.56 | 2403.56 | 56.6354 | 1105.3898 | 5105.3898 | 56.6354 | 1168.7449 | 56.6354 | 1081.0309 | 5081.0309
56.6464 | 1005.4377 | 56.6464 | 1404.1093 | 2404.1093 | 56.6464 | 1105.4804 | 5105.4804 | 56.6464 | 1168.8277 | 56.6464 | 1080.8521 | 5080.8521
56.6574 | 1004.6861 | 56.6574 | 1404.5113 | 2404.5113 | 56.6574 | 1105.5393 | 5105.5393 | 56.6574 | 1168.9006 | 56.6574 | 1080.6735 | 5080.6735
56.6684 | 1003.4597 | 56.6684 | 1404.9156 | 2404.9156 | 56.6684 | 1105.5848 | 5105.5848 | 56.6684 | 1169.0088 | 56.6684 | 1080.4882 | 5080.4882
56.6794 | 1001.9363 | 56.6794 | 1405.1833 | 2405.1833 | 56.6794 | 1105.637 | 5105.637 | 56.6794 | 1169.1229 | 56.6794 | 1080.3053 | 5080.3053
56.6904 | 1000.1201 | 56.6904 | 1405.2995 | 2405.2995 | 56.6904 | 1105.7021 | 5105.7021 | 56.6904 | 1169.2406 | 56.6904 | 1080.1342 | 5080.1342
56.7014 | 997.8939 | 56.7014 | 1405.3264 | 2405.3264 | 56.7014 | 1105.7531 | 5105.7531 | 56.7014 | 1169.3601 | 56.7014 | 1079.9653 | 5079.9653
56.7124 | 995.8691 | 56.7124 | 1405.1374 | 2405.1374 | 56.7124 | 1105.7966 | 5105.7966 | 56.7124 | 1169.4854 | 56.7124 | 1079.7825 | 5079.7825
56.7234 | 993.6789 | 56.7234 | 1404.9207 | 2404.9207 | 56.7234 | 1105.8528 | 5105.8528 | 56.7234 | 1169.623 | 56.7234 | 1079.5905 | 5079.5905
56.7344 | 991.4177 | 56.7344 | 1404.689 | 2404.689 | 56.7344 | 1105.9184 | 5105.9184 | 56.7344 | 1169.7832 | 56.7344 | 1079.4047 | 5079.4047
56.7454 | 989.1056 | 56.7454 | 1404.3759 | 2404.3759 | 56.7454 | 1105.9914 | 5105.9914 | 56.7454 | 1169.963 | 56.7454 | 1079.1989 | 5079.1989
56.7564 | 987.0354 | 56.7564 | 1404.0002 | 2404.0002 | 56.7564 | 1106.0859 | 5106.0859 | 56.7564 | 1170.1562 | 56.7564 | 1078.986 | 5078.986
56.7674 | 985.3106 | 56.7674 | 1403.4807 | 2403.4807 | 56.7674 | 1106.2065 | 5106.2065 | 56.7674 | 1170.3686 | 56.7674 | 1078.7768 | 5078.7768
56.7784 | 983.8828 | 56.7784 | 1402.8992 | 2402.8992 | 56.7784 | 1106.3347 | 5106.3347 | 56.7784 | 1170.5891 | 56.7784 | 1078.5796 | 5078.5796
56.7894 | 982.8129 | 56.7894 | 1402.3652 | 2402.3652 | 56.7894 | 1106.4418 | 5106.4418 | 56.7894 | 1170.8198 | 56.7894 | 1078.395 | 5078.395
56.8004 | 981.8033 | 56.8004 | 1401.8192 | 2401.8192 | 56.8004 | 1106.5788 | 5106.5788 | 56.8004 | 1171.0483 | 56.8004 | 1078.2271 | 5078.2271
56.8114 | 980.7497 | 56.8114 | 1401.2813 | 2401.2813 | 56.8114 | 1106.7101 | 5106.7101 | 56.8114 | 1171.2892 | 56.8114 | 1078.0715 | 5078.0715
56.8224 | 979.8483 | 56.8224 | 1400.6575 | 2400.6575 | 56.8224 | 1106.861 | 5106.861 | 56.8224 | 1171.5512 | 56.8224 | 1077.9181 | 5077.9181
56.8334 | 979.4307 | 56.8334 | 1400.0277 | 2400.0277 | 56.8334 | 1107.0199 | 5107.0199 | 56.8334 | 1171.838 | 56.8334 | 1077.7852 | 5077.7852
56.8444 | 979.4795 | 56.8444 | 1399.3536 | 2399.3536 | 56.8444 | 1107.1851 | 5107.1851 | 56.8444 | 1172.1546 | 56.8444 | 1077.6617 | 5077.6617
56.8554 | 979.8129 | 56.8554 | 1398.6263 | 2398.6263 | 56.8554 | 1107.3525 | 5107.3525 | 56.8554 | 1172.4812 | 56.8554 | 1077.561 | 5077.561
56.8664 | 980.3412 | 56.8664 | 1397.9694 | 2397.9694 | 56.8664 | 1107.5296 | 5107.5296 | 56.8664 | 1172.8245 | 56.8664 | 1077.5058 | 5077.5058
56.8774 | 981.0888 | 56.8774 | 1397.351 | 2397.351 | 56.8774 | 1107.7194 | 5107.7194 | 56.8774 | 1173.1958 | 56.8774 | 1077.4754 | 5077.4754
56.8884 | 981.9133 | 56.8884 | 1396.7313 | 2396.7313 | 56.8884 | 1107.9336 | 5107.9336 | 56.8884 | 1173.5816 | 56.8884 | 1077.4439 | 5077.4439
56.8994 | 982.9566 | 56.8994 | 1396.1356 | 2396.1356 | 56.8994 | 1108.1556 | 5108.1556 | 56.8994 | 1173.9706 | 56.8994 | 1077.4052 | 5077.4052
56.9104 | 984.2715 | 56.9104 | 1395.5393 | 2395.5393 | 56.9104 | 1108.395 | 5108.395 | 56.9104 | 1174.3676 | 56.9104 | 1077.3742 | 5077.3742
56.9214 | 985.6539 | 56.9214 | 1394.9009 | 2394.9009 | 56.9214 | 1108.664 | 5108.664 | 56.9214 | 1174.7647 | 56.9214 | 1077.3552 | 5077.3552
56.9324 | 986.6843 | 56.9324 | 1394.1919 | 2394.1919 | 56.9324 | 1108.9564 | 5108.9564 | 56.9324 | 1175.1563 | 56.9324 | 1077.3465 | 5077.3465
56.9434 | 987.4373 | 56.9434 | 1393.4747 | 2393.4747 | 56.9434 | 1109.2531 | 5109.2531 | 56.9434 | 1175.5468 | 56.9434 | 1077.3402 | 5077.3402
56.9544 | 988.0942 | 56.9544 | 1392.8099 | 2392.8099 | 56.9544 | 1109.556 | 5109.556 | 56.9544 | 1175.9552 | 56.9544 | 1077.3456 | 5077.3456
56.9654 | 988.6032 | 56.9654 | 1392.2002 | 2392.2002 | 56.9654 | 1109.8601 | 5109.8601 | 56.9654 | 1176.3722 | 56.9654 | 1077.3601 | 5077.3601
56.9764 | 988.989 | 56.9764 | 1391.5048 | 2391.5048 | 56.9764 | 1110.1569 | 5110.1569 | 56.9764 | 1176.8032 | 56.9764 | 1077.376 | 5077.376
56.9874 | 989.3957 | 56.9874 | 1390.9043 | 2390.9043 | 56.9874 | 1110.4329 | 5110.4329 | 56.9874 | 1177.2332 | 56.9874 | 1077.3947 | 5077.3947
56.9984 | 989.8593 | 56.9984 | 1390.4638 | 2390.4638 | 56.9984 | 1110.7021 | 5110.7021 | 56.9984 | 1177.6562 | 56.9984 | 1077.4297 | 5077.4297
57.0094 | 990.2622 | 57.0094 | 1390.1648 | 2390.1648 | 57.0094 | 1110.9668 | 5110.9668 | 57.0094 | 1178.0893 | 57.0094 | 1077.4601 | 5077.4601
57.0204 | 990.4022 | 57.0204 | 1389.881 | 2389.881 | 57.0204 | 1111.2384 | 5111.2384 | 57.0204 | 1178.5333 | 57.0204 | 1077.4713 | 5077.4713
57.0314 | 990.3002 | 57.0314 | 1389.6784 | 2389.6784 | 57.0314 | 1111.5253 | 5111.5253 | 57.0314 | 1178.9839 | 57.0314 | 1077.4905 | 5077.4905
57.0424 | 990.0038 | 57.0424 | 1389.6271 | 2389.6271 | 57.0424 | 1111.8375 | 5111.8375 | 57.0424 | 1179.4502 | 57.0424 | 1077.5353 | 5077.5353
57.0534 | 989.5536 | 57.0534 | 1389.6941 | 2389.6941 | 57.0534 | 1112.153 | 5112.153 | 57.0534 | 1179.9399 | 57.0534 | 1077.5823 | 5077.5823
57.0644 | 989.0409 | 57.0644 | 1389.9416 | 2389.9416 | 57.0644 | 1112.4862 | 5112.4862 | 57.0644 | 1180.4436 | 57.0644 | 1077.6269 | 5077.6269
57.0754 | 988.3806 | 57.0754 | 1390.2633 | 2390.2633 | 57.0754 | 1112.8271 | 5112.8271 | 57.0754 | 1180.9841 | 57.0754 | 1077.6646 | 5077.6646
57.0864 | 987.722 | 57.0864 | 1390.6547 | 2390.6547 | 57.0864 | 1113.1687 | 5113.1687 | 57.0864 | 1181.563 | 57.0864 | 1077.6991 | 5077.6991
57.0974 | 987.2144 | 57.0974 | 1391.1793 | 2391.1793 | 57.0974 | 1113.5242 | 5113.5242 | 57.0974 | 1182.1635 | 57.0974 | 1077.7328 | 5077.7328
57.1084 | 986.8948 | 57.1084 | 1391.8644 | 2391.8644 | 57.1084 | 1113.9086 | 5113.9086 | 57.1084 | 1182.803 | 57.1084 | 1077.7876 | 5077.7876
57.1194 | 986.6276 | 57.1194 | 1392.7785 | 2392.7785 | 57.1194 | 1114.2959 | 5114.2959 | 57.1194 | 1183.4718 | 57.1194 | 1077.847 | 5077.847
57.1304 | 986.5353 | 57.1304 | 1393.7549 | 2393.7549 | 57.1304 | 1114.6979 | 5114.6979 | 57.1304 | 1184.1612 | 57.1304 | 1077.9161 | 5077.9161
57.1414 | 986.4934 | 57.1414 | 1394.766 | 2394.766 | 57.1414 | 1115.1252 | 5115.1252 | 57.1414 | 1184.8628 | 57.1414 | 1078.0105 | 5078.0105
57.1524 | 986.7059 | 57.1524 | 1395.7649 | 2395.7649 | 57.1524 | 1115.5883 | 5115.5883 | 57.1524 | 1185.5674 | 57.1524 | 1078.1314 | 5078.1314
57.1634 | 987.1446 | 57.1634 | 1396.7541 | 2396.7541 | 57.1634 | 1116.0483 | 5116.0483 | 57.1634 | 1186.2755 | 57.1634 | 1078.2748 | 5078.2748
57.1744 | 987.753 | 57.1744 | 1397.8277 | 2397.8277 | 57.1744 | 1116.5054 | 5116.5054 | 57.1744 | 1186.9946 | 57.1744 | 1078.4039 | 5078.4039
57.1854 | 988.6226 | 57.1854 | 1398.8635 | 2398.8635 | 57.1854 | 1116.9707 | 5116.9707 | 57.1854 | 1187.729 | 57.1854 | 1078.5535 | 5078.5535
57.1964 | 989.7783 | 57.1964 | 1399.9243 | 2399.9243 | 57.1964 | 1117.437 | 5117.437 | 57.1964 | 1188.4752 | 57.1964 | 1078.6918 | 5078.6918
57.2074 | 991.2381 | 57.2074 | 1401.0009 | 2401.0009 | 57.2074 | 1117.9442 | 5117.9442 | 57.2074 | 1189.2492 | 57.2074 | 1078.8427 | 5078.8427
57.2184 | 993.1872 | 57.2184 | 1402.0102 | 2402.0102 | 57.2184 | 1118.461 | 5118.461 | 57.2184 | 1190.0236 | 57.2184 | 1079.0125 | 5079.0125
57.2294 | 995.6106 | 57.2294 | 1402.9852 | 2402.9852 | 57.2294 | 1118.9814 | 5118.9814 | 57.2294 | 1190.7774 | 57.2294 | 1079.2128 | 5079.2128
57.2404 | 998.2355 | 57.2404 | 1403.9589 | 2403.9589 | 57.2404 | 1119.5029 | 5119.5029 | 57.2404 | 1191.5346 | 57.2404 | 1079.4526 | 5079.4526
57.2514 | 1001.0753 | 57.2514 | 1404.8481 | 2404.8481 | 57.2514 | 1120.0452 | 5120.0452 | 57.2514 | 1192.2833 | 57.2514 | 1079.7208 | 5079.7208
57.2624 | 1003.9893 | 57.2624 | 1405.6978 | 2405.6978 | 57.2624 | 1120.5768 | 5120.5768 | 57.2624 | 1193.0332 | 57.2624 | 1080.0187 | 5080.0187
57.2734 | 1007.1645 | 57.2734 | 1406.6415 | 2406.6415 | 57.2734 | 1121.1185 | 5121.1185 | 57.2734 | 1193.8041 | 57.2734 | 1080.3533 | 5080.3533
57.2844 | 1010.7061 | 57.2844 | 1407.7589 | 2407.7589 | 57.2844 | 1121.6919 | 5121.6919 | 57.2844 | 1194.6116 | 57.2844 | 1080.7119 | 5080.7119
57.2954 | 1014.7434 | 57.2954 | 1408.9168 | 2408.9168 | 57.2954 | 1122.2604 | 5122.2604 | 57.2954 | 1195.4511 | 57.2954 | 1081.115 | 5081.115
57.3064 | 1019.0377 | 57.3064 | 1409.9939 | 2409.9939 | 57.3064 | 1122.8581 | 5122.8581 | 57.3064 | 1196.3046 | 57.3064 | 1081.5504 | 5081.5504
57.3174 | 1023.411 | 57.3174 | 1411.0203 | 2411.0203 | 57.3174 | 1123.4715 | 5123.4715 | 57.3174 | 1197.1557 | 57.3174 | 1081.9965 | 5081.9965
57.3284 | 1027.9367 | 57.3284 | 1412.1572 | 2412.1572 | 57.3284 | 1124.104 | 5124.104 | 57.3284 | 1198.0028 | 57.3284 | 1082.4509 | 5082.4509
57.3394 | 1032.2938 | 57.3394 | 1413.2547 | 2413.2547 | 57.3394 | 1124.7398 | 5124.7398 | 57.3394 | 1198.8699 | 57.3394 | 1082.9112 | 5082.9112
57.3504 | 1036.5489 | 57.3504 | 1414.2366 | 2414.2366 | 57.3504 | 1125.3781 | 5125.3781 | 57.3504 | 1199.7211 | 57.3504 | 1083.3764 | 5083.3764
57.3614 | 1040.4003 | 57.3614 | 1415.1 | 2415.1 | 57.3614 | 1126.0356 | 5126.0356 | 57.3614 | 1200.583 | 57.3614 | 1083.8566 | 5083.8566
57.3724 | 1044.1834 | 57.3724 | 1415.8813 | 2415.8813 | 57.3724 | 1126.6892 | 5126.6892 | 57.3724 | 1201.4062 | 57.3724 | 1084.3655 | 5084.3655
57.3834 | 1047.8677 | 57.3834 | 1416.628 | 2416.628 | 57.3834 | 1127.3291 | 5127.3291 | 57.3834 | 1202.214 | 57.3834 | 1084.8813 | 5084.8813
57.3944 | 1051.3116 | 57.3944 | 1417.2744 | 2417.2744 | 57.3944 | 1127.9454 | 5127.9454 | 57.3944 | 1203.0181 | 57.3944 | 1085.4055 | 5085.4055
57.4054 | 1054.6708 | 57.4054 | 1417.7271 | 2417.7271 | 57.4054 | 1128.5676 | 5128.5676 | 57.4054 | 1203.819 | 57.4054 | 1085.9415 | 5085.9415
57.4164 | 1057.8884 | 57.4164 | 1418.0383 | 2418.0383 | 57.4164 | 1129.2134 | 5129.2134 | 57.4164 | 1204.6051 | 57.4164 | 1086.5105 | 5086.5105
57.4274 | 1061.1685 | 57.4274 | 1418.1666 | 2418.1666 | 57.4274 | 1129.8269 | 5129.8269 | 57.4274 | 1205.3629 | 57.4274 | 1087.1124 | 5087.1124
57.4384 | 1064.452 | 57.4384 | 1418.0382 | 2418.0382 | 57.4384 | 1130.4322 | 5130.4322 | 57.4384 | 1206.0841 | 57.4384 | 1087.7192 | 5087.7192
57.4494 | 1086.3556 | 57.4494 | 1417.748 | 2417.748 | 57.4494 | 1131.0183 | 5131.0183 | 57.4494 | 1206.793 | 57.4494 | 1088.3484 | 5088.3484
57.4604 | 1087.1556 | 57.4604 | 1417.302 | 2417.302 | 57.4604 | 1131.572 | 5131.572 | 57.4604 | 1207.4944 | 57.4604 | 1088.9968 | 5088.9968
57.4714 | 1087.4874 | 57.4714 | 1416.5938 | 2416.5938 | 57.4714 | 1132.0994 | 5132.0994 | 57.4714 | 1208.1685 | 57.4714 | 1089.6425 | 5089.6425
57.4824 | 1087.0241 | 57.4824 | 1415.849 | 2415.849 | 57.4824 | 1132.6139 | 5132.6139 | 57.4824 | 1208.8321 | 57.4824 | 1090.2948 | 5090.2948
57.4934 | 1086.7702 | 57.4934 | 1414.9452 | 2414.9452 | 57.4934 | 1133.1285 | 5133.1285 | 57.4934 | 1209.4628 | 57.4934 | 1090.9502 | 5090.9502
57.5044 | 1086.0296 | 57.5044 | 1413.9351 | 2413.9351 | 57.5044 | 1133.6202 | 5133.6202 | 57.5044 | 1210.0791 | 57.5044 | 1091.6113 | 5091.6113
57.5154 | 1085.7944 | 57.5154 | 1412.8454 | 2412.8454 | 57.5154 | 1134.1394 | 5134.1394 | 57.5154 | 1210.6642 | 57.5154 | 1092.2617 | 5092.2617
57.5264 | 1085.7787 | 57.5264 | 1411.6092 | 2411.6092 | 57.5264 | 1134.6367 | 5134.6367 | 57.5264 | 1211.2102 | 57.5264 | 1092.9158 | 5092.9158
57.5374 | 1086.2151 | 57.5374 | 1410.345 | 2410.345 | 57.5374 | 1135.1009 | 5135.1009 | 57.5374 | 1211.7254 | 57.5374 | 1093.5688 | 5093.5688
57.5484 | 1086.7587 | 57.5484 | 1408.9963 | 2408.9963 | 57.5484 | 1135.5483 | 5135.5483 | 57.5484 | 1212.2002 | 57.5484 | 1094.2002 | 5094.2002
57.5594 | 1087.1816 | 57.5594 | 1407.5929 | 2407.5929 | 57.5594 | 1135.9835 | 5135.9835 | 57.5594 | 1212.6574 | 57.5594 | 1094.8346 | 5094.8346
57.5704 | 1087.6826 | 57.5704 | 1406.2432 | 2406.2432 | 57.5704 | 1136.39 | 5136.39 | 57.5704 | 1213.1001 | 57.5704 | 1095.4447 | 5095.4447
57.5814 | 1087.9377 | 57.5814 | 1404.8656 | 2404.8656 | 57.5814 | 1136.7592 | 5136.7592 | 57.5814 | 1213.5151 | 57.5814 | 1096.048 | 5096.048
57.5924 | 1088.3078 | 57.5924 | 1403.4745 | 2403.4745 | 57.5924 | 1137.0847 | 5137.0847 | 57.5924 | 1213.9034 | 57.5924 | 1096.6579 | 5096.6579
57.6034 | 1088.7629 | 57.6034 | 1402.1262 | 2402.1262 | 57.6034 | 1137.4028 | 5137.4028 | 57.6034 | 1214.273 | 57.6034 | 1097.2743 | 5097.2743
57.6144 | 1089.2713 | 57.6144 | 1400.8023 | 2400.8023 | 57.6144 | 1137.7151 | 5137.7151 | 57.6144 | 1214.6022 | 57.6144 | 1097.893 | 5097.893
57.6254 | 1090.4183 | 57.6254 | 1399.3777 | 2399.3777 | 57.6254 | 1137.9989 | 5137.9989 | 57.6254 | 1214.9155 | 57.6254 | 1098.5103 | 5098.5103
57.6364 | 1091.6116 | 57.6364 | 1397.7975 | 2397.7975 | 57.6364 | 1138.2376 | 5138.2376 | 57.6364 | 1215.1918 | 57.6364 | 1099.1325 | 5099.1325
57.6474 | 1092.7271 | 57.6474 | 1396.1456 | 2396.1456 | 57.6474 | 1138.4767 | 5138.4767 | 57.6474 | 1215.8801 | 57.6474 | 1099.7531 | 5099.7531
57.6584 | 1094.4218 | 57.6584 | 1394.4928 | 2394.4928 | 57.6584 | 1138.6848 | 5138.6848 | 57.6584 | 1216.5865 | 57.6584 | 1100.3728 | 5100.3728
57.6694 | 1096.3527 | 57.6694 | 1392.7679 | 2392.7679 | 57.6694 | 1138.8801 | 5138.8801 | 57.6694 | 1217.2929 | 57.6694 | 1100.9978 | 5100.9978
57.6804 | 1098.8818 | 57.6804 | 1390.9025 | 2390.9025 | 57.6804 | 1139.0623 | 5139.0623 | 57.6804 | 1217.9666 | 57.6804 | 1101.6232 | 5101.6232
57.6914 | 1101.4367 | 57.6914 | 1388.988 | 2388.988 | 57.6914 | 1139.2399 | 5139.2399 | 57.6914 | 1218.6088 | 57.6914 | 1102.2482 | 5102.2482
57.7024 | 1104.0239 | 57.7024 | 1387.0728 | 2387.0728 | 57.7024 | 1139.3904 | 5139.3904 | 57.7024 | 1219.2431 | 57.7024 | 1102.8547 | 5102.8547
57.7134 | 1107.0411 | 57.7134 | 1385.179 | 2385.179 | 57.7134 | 1139.9195 | 5139.9195 | 57.7134 | 1219.845 | 57.7134 | 1103.4397 | 5103.4397
57.7244 | 1110.2263 | 57.7244 | 1383.3143 | 2383.3143 | 57.7244 | 1140.0262 | 5140.0262 | 57.7244 | 1220.4264 | 57.7244 | 1104.0291 | 5104.0291
57.7354 | 1113.8042 | 57.7354 | 1381.4539 | 2381.4539 | 57.7354 | 1140.0907 | 5140.0907 | 57.7354 | 1220.9655 | 57.7354 | 1104.6118 | 5104.6118
57.7464 | 1117.1949 | 57.7464 | 1379.6283 | 2379.6283 | 57.7464 | 1140.1092 | 5140.1092 | 57.7464 | 1221.4707 | 57.7464 | 1105.1692 | 5105.1692
57.7574 | 1120.4947 | 57.7574 | 1377.9569 | 2377.9569 | 57.7574 | 1140.1087 | 5140.1087 | 57.7574 | 1221.9604 | 57.7574 | 1105.7296 | 5105.7296
57.7684 | 1123.608 | 57.7684 | 1376.334 | 2376.334 | 57.7684 | 1140.0734 | 5140.0734 | 57.7684 | 1222.4017 | 57.7684 | 1106.292 | 5106.292
57.7794 | 1126.6665 | 57.7794 | 1374.8083 | 2374.8083 | 57.7794 | 1140.0083 | 5140.0083 | 57.7794 | 1222.7644 | 57.7794 | 1106.847 | 5106.847
57.7904 | 1129.5936 | 57.7904 | 1373.5079 | 2373.5079 | 57.7904 | 1139.9237 | 5139.9237 | 57.7904 | 1223.0606 | 57.7904 | 1107.3968 | 5107.3968
57.8014 | 1132.2875 | 57.8014 | 1372.2473 | 2372.2473 | 57.8014 | 1139.8114 | 5139.8114 | 57.8014 | 1223.31 | 57.8014 | 1107.9355 | 5107.9355
57.8124 | 1134.8857 | 57.8124 | 1371.0095 | 2371.0095 | 57.8124 | 1139.6616 | 5139.6616 | 57.8124 | 1223.5073 | 57.8124 | 1108.4616 | 5108.4616
57.8234 | 1137.1405 | 57.8234 | 1369.9374 | 2369.9374 | 57.8234 | 1139.4791 | 5139.4791 | 57.8234 | 1223.6535 | 57.8234 | 1108.9731 | 5108.9731
57.8344 | 1138.7485 | 57.8344 | 1368.8688 | 2368.8688 | 57.8344 | 1139.2526 | 5139.2526 | 57.8344 | 1223.7266 | 57.8344 | 1109.4726 | 5109.4726
57.8454 | 1139.6705 | 57.8454 | 1367.8626 | 2367.8626 | 57.8454 | 1138.9755 | 5138.9755 | 57.8454 | 1223.751 | 57.8454 | 1109.9449 | 5109.9449
57.8564 | 1139.9717 | 57.8564 | 1366.9581 | 2366.9581 | 57.8564 | 1138.6589 | 5138.6589 | 57.8564 | 1223.752 | 57.8564 | 1110.4039 | 5110.4039
57.8674 | 1139.5358 | 57.8674 | 1366.1395 | 2366.1395 | 57.8674 | 1138.3206 | 5138.3206 | 57.8674 | 1223.7237 | 57.8674 | 1110.8561 | 5110.8561
57.8784 | 1138.3848 | 57.8784 | 1365.4243 | 2365.4243 | 57.8784 | 1137.9585 | 5137.9585 | 57.8784 | 1223.654 | 57.8784 | 1111.3065 | 5111.3065
57.8894 | 1135.9721 | 57.8894 | 1364.7723 | 2364.7723 | 57.8894 | 1137.5775 | 5137.5775 | 57.8894 | 1223.5266 | 57.8894 | 1111.7375 | 5111.7375
57.9004 | 1133.0591 | 57.9004 | 1364.1369 | 2364.1369 | 57.9004 | 1137.1666 | 5137.1666 | 57.9004 | 1223.3441 | 57.9004 | 1112.1498 | 5112.1498
57.9114 | 1129.8721 | 57.9114 | 1363.5243 | 2363.5243 | 57.9114 | 1136.7087 | 5136.7087 | 57.9114 | 1223.0721 | 57.9114 | 1112.5484 | 5112.5484
57.9224 | 1126.682 | 57.9224 | 1362.9324 | 2362.9324 | 57.9224 | 1136.2159 | 5136.2159 | 57.9224 | 1222.7734 | 57.9224 | 1112.9293 | 5112.9293
57.9334 | 1123.411 | 57.9334 | 1362.3688 | 2362.3688 | 57.9334 | 1135.6961 | 5135.6961 | 57.9334 | 1222.4603 | 57.9334 | 1113.2803 | 5113.2803
57.9444 | 1119.8819 | 57.9444 | 1361.8205 | 2361.8205 | 57.9444 | 1135.1438 | 5135.1438 | 57.9444 | 1222.1017 | 57.9444 | 1113.6013 | 5113.6013
57.9554 | 1115.7423 | 57.9554 | 1361.2409 | 2361.2409 | 57.9554 | 1134.5674 | 5134.5674 | 57.9554 | 1221.6863 | 57.9554 | 1113.9009 | 5113.9009
57.9664 | 1111.1138 | 57.9664 | 1360.6654 | 2360.6654 | 57.9664 | 1133.9749 | 5133.9749 | 57.9664 | 1221.2138 | 57.9664 | 1114.1982 | 5114.1982
57.9774 | 1106.2212 | 57.9774 | 1360.109 | 2360.109 | 57.9774 | 1133.3629 | 5133.3629 | 57.9774 | 1220.6851 | 57.9774 | 1114.4778 | 5114.4778
57.9884 | 1101.1744 | 57.9884 | 1359.6658 | 2359.6658 | 57.9884 | 1132.7144 | 5132.7144 | 57.9884 | 1220.0821 | 57.9884 | 1114.7341 | 5114.7341
57.9994 | 1096.3742 | 57.9994 | 1359.2274 | 2359.2274 | 57.9994 | 1132.0514 | 5132.0514 | 57.9994 | 1218.1426 | 57.9994 | 1114.9695 | 5114.9695
58.0104 | 1091.6668 | 58.0104 | 1358.8223 | 2358.8223 | 58.0104 | 1131.3628 | 5131.3628 | 58.0104 | 1216.0626 | 58.0104 | 1115.1758 | 5115.1758
58.0214 | 1087.0593 | 58.0214 | 1358.458 | 2358.458 | 58.0214 | 1130.6331 | 5130.6331 | 58.0214 | 1213.932 | 58.0214 | 1115.3776 | 5115.3776
58.0324 | 1082.6582 | 58.0324 | 1358.1652 | 2358.1652 | 58.0324 | 1129.8744 | 5129.8744 | 58.0324 | 1211.7596 | 58.0324 | 1115.5807 | 5115.5807
58.0434 | 1078.7694 | 58.0434 | 1357.8709 | 2357.8709 | 58.0434 | 1129.0872 | 5129.0872 | 58.0434 | 1209.53 | 58.0434 | 1115.7772 | 5115.7772
58.0544 | 1075.4019 | 58.0544 | 1357.6362 | 2357.6362 | 58.0544 | 1128.2683 | 5128.2683 | 58.0544 | 1207.246 | 58.0544 | 1115.9711 | 5115.9711
58.0654 | 1072.9902 | 58.0654 | 1357.4478 | 2357.4478 | 58.0654 | 1126.6338 | 5126.6338 | 58.0654 | 1204.9249 | 58.0654 | 1116.1465 | 5116.1465
58.0764 | 1070.348 | 58.0764 | 1357.2505 | 2357.2505 | 58.0764 | 1125.7866 | 5125.7866 | 58.0764 | 1202.5791 | 58.0764 | 1116.2826 | 5116.2826
58.0874 | 1067.6873 | 58.0874 | 1357.0069 | 2357.0069 | 58.0874 | 1124.9533 | 5124.9533 | 58.0874 | 1200.2401 | 58.0874 | 1116.4057 | 5116.4057
58.0984 | 1065.0549 | 58.0984 | 1356.7173 | 2356.7173 | 58.0984 | 1124.1256 | 5124.1256 | 58.0984 | 1197.9028 | 58.0984 | 1116.5024 | 5116.5024
58.1094 | 1062.7239 | 58.1094 | 1356.345 | 2356.345 | 58.1094 | 1123.282 | 5123.282 | 58.1094 | 1195.5159 | 58.1094 | 1116.5794 | 5116.5794
58.1204 | 1060.6556 | 58.1204 | 1355.9116 | 2355.9116 | 58.1204 | 1122.401 | 5122.401 | 58.1204 | 1193.1474 | 58.1204 | 1116.6266 | 5116.6266
58.1314 | 1059.3107 | 58.1314 | 1355.4411 | 2355.4411 | 58.1314 | 1121.5217 | 5121.5217 | 58.1314 | 1190.8139 | 58.1314 | 1116.644 | 5116.644
58.1424 | 1058.1426 | 58.1424 | 1354.8883 | 2354.8883 | 58.1424 | 1120.6343 | 5120.6343 | 58.1424 | 1188.4983 | 58.1424 | 1116.6569 | 5116.6569
58.1534 | 1057.1266 | 58.1534 | 1354.3973 | 2354.3973 | 58.1534 | 1119.7623 | 5119.7623 | 58.1534 | 1186.1265 | 58.1534 | 1116.6817 | 5116.6817
58.1644 | 1056.182 | 58.1644 | 1353.9265 | 2353.9265 | 58.1644 | 1118.91 | 5118.91 | 58.1644 | 1183.7072 | 58.1644 | 1116.6969 | 5116.6969
58.1754 | 1055.1385 | 58.1754 | 1353.3664 | 2353.3664 | 58.1754 | 1118.0628 | 5118.0628 | 58.1754 | 1181.2871 | 58.1754 | 1116.7197 | 5116.7197
58.1864 | 1054.3161 | 58.1864 | 1352.7412 | 2352.7412 | 58.1864 | 1117.2145 | 5117.2145 | 58.1864 | 1178.8963 | 58.1864 | 1116.7147 | 5116.7147
58.1974 | 1061.1034 | 58.1974 | 1352.0537 | 2352.0537 | 58.1974 | 1116.3633 | 5116.3633 | 58.1974 | 1176.5327 | 58.1974 | 1116.6846 | 5116.6846
58.2084 | 1059.1022 | 58.2084 | 1351.3042 | 2351.3042 | 58.2084 | 1115.5052 | 5115.5052 | 58.2084 | 1174.2068 | 58.2084 | 1116.6243 | 5116.6243
58.2194 | 1057.2187 | 58.2194 | 1350.4974 | 2350.4974 | 58.2194 | 1114.6087 | 5114.6087 | 58.2194 | 1171.909 | 58.2194 | 1116.5497 | 5116.5497
58.2304 | 1055.3753 | 58.2304 | 1349.6316 | 2349.6316 | 58.2304 | 1113.7107 | 5113.7107 | 58.2304 | 1169.6207 | 58.2304 | 1116.4528 | 5116.4528
58.2414 | 1053.0773 | 58.2414 | 1348.7281 | 2348.7281 | 58.2414 | 1112.8328 | 5112.8328 | 58.2414 | 1167.3697 | 58.2414 | 1116.322 | 5116.322
58.2524 | 1051.1331 | 58.2524 | 1347.8662 | 2347.8662 | 58.2524 | 1111.9677 | 5111.9677 | 58.2524 | 1165.1586 | 58.2524 | 1116.1892 | 5116.1892
58.2634 | 1048.8993 | 58.2634 | 1346.9712 | 2346.9712 | 58.2634 | 1111.1033 | 5111.1033 | 58.2634 | 1163.0421 | 58.2634 | 1116.0171 | 5116.0171
58.2744 | 1046.7503 | 58.2744 | 1345.9197 | 2345.9197 | 58.2744 | 1110.2519 | 5110.2519 | 58.2744 | 1160.9196 | 58.2744 | 1115.8468 | 5115.8468
58.2854 | 1044.6814 | 58.2854 | 1344.8016 | 2344.8016 | 58.2854 | 1109.432 | 5109.432 | 58.2854 | 1158.7778 | 58.2854 | 1115.6653 | 5115.6653
58.2964 | 1043.1113 | 58.2964 | 1343.6498 | 2343.6498 | 58.2964 | 1108.6315 | 5108.6315 | 58.2964 | 1156.675 | 58.2964 | 1115.472 | 5115.472
58.3074 | 1041.502 | 58.3074 | 1342.5414 | 2342.5414 | 58.3074 | 1107.8173 | 5107.8173 | 58.3074 | 1154.6323 | 58.3074 | 1115.2686 | 5115.2686
58.3184 | 1040.5666 | 58.3184 | 1341.4032 | 2341.4032 | 58.3184 | 1106.9915 | 5106.9915 | 58.3184 | 1152.6619 | 58.3184 | 1115.043 | 5115.043
58.3294 | 1039.9005 | 58.3294 | 1340.2875 | 2340.2875 | 58.3294 | 1106.1694 | 5106.1694 | 58.3294 | 1150.7265 | 58.3294 | 1114.8044 | 5114.8044
58.3404 | 1039.4604 | 58.3404 | 1339.0543 | 2339.0543 | 58.3404 | 1105.3787 | 5105.3787 | 58.3404 | 1148.8637 | 58.3404 | 1114.5196 | 5114.5196
58.3514 | 1039.3981 | 58.3514 | 1337.8538 | 2337.8538 | 58.3514 | 1104.5721 | 5104.5721 | 58.3514 | 1148.2719 | 58.3514 | 1114.2102 | 5114.2102
58.3624 | 1039.6944 | 58.3624 | 1336.6078 | 2336.6078 | 58.3624 | 1103.7883 | 5103.7883 | 58.3624 | 1147.7487 | 58.3624 | 1113.883 | 5113.883
58.3734 | 1040.4989 | 58.3734 | 1335.3933 | 2335.3933 | 58.3734 | 1103.0012 | 5103.0012 | 58.3734 | 1147.2388 | 58.3734 | 1113.5419 | 5113.5419
58.3844 | 1041.7433 | 58.3844 | 1334.1772 | 2334.1772 | 58.3844 | 1102.2213 | 5102.2213 | 58.3844 | 1146.7727 | 58.3844 | 1113.1873 | 5113.1873
58.3954 | 1043.3 | 58.3954 | 1333.0328 | 2333.0328 | 58.3954 | 1101.4579 | 5101.4579 | 58.3954 | 1146.3502 | 58.3954 | 1112.8329 | 5112.8329
58.4064 | 1045.2097 | 58.4064 | 1331.8392 | 2331.8392 | 58.4064 | 1100.7146 | 5100.7146 | 58.4064 | 1145.9595 | 58.4064 | 1112.8914 | 5112.8914
58.4174 | 1048.0878 | 58.4174 | 1330.6044 | 2330.6044 | 58.4174 | 1100.3755 | 5100.3755 | 58.4174 | 1145.6296 | 58.4174 | 1112.9812 | 5112.9812
58.4284 | 1051.5607 | 58.4284 | 1329.3956 | 2329.3956 | 58.4284 | 1099.6471 | 5099.6471 | 58.4284 | 1145.3421 | 58.4284 | 1113.0705 | 5113.0705
58.4394 | 1056.3033 | 58.4394 | 1328.2379 | 2328.2379 | 58.4394 | 1098.9507 | 5098.9507 | 58.4394 | 1145.0812 | 58.4394 | 1113.1738 | 5113.1738
58.4504 | 1059.2734 | 58.4504 | 1327.0964 | 2327.0964 | 58.4504 | 1098.2781 | 5098.2781 | 58.4504 | 1144.8225 | 58.4504 | 1113.296 | 5113.296
58.4614 | 1077.3873 | 58.4614 | 1326.0006 | 2326.0006 | 58.4614 | 1097.6238 | 5097.6238 | 58.4614 | 1144.5689 | 58.4614 | 1113.4163 | 5113.4163
58.4724 | 1082.8305 | 58.4724 | 1324.9821 | 2324.9821 | 58.4724 | 1096.9989 | 5096.9989 | 58.4724 | 1144.3224 | 58.4724 | 1113.5405 | 5113.5405
58.4834 | 1088.5306 | 58.4834 | 1324.001 | 2324.001 | 58.4834 | 1096.401 | 5096.401 | 58.4834 | 1144.1021 | 58.4834 | 1113.6739 | 5113.6739
58.4944 | 1093.4127 | 58.4944 | 1323.0147 | 2323.0147 | 58.4944 | 1095.8174 | 5095.8174 | 58.4944 | 1143.9204 | 58.4944 | 1113.8156 | 5113.8156
58.5054 | 1098.9192 | 58.5054 | 1321.9591 | 2321.9591 | 58.5054 | 1095.2318 | 5095.2318 | 58.5054 | 1143.8191 | 58.5054 | 1113.9883 | 5113.9883
58.5164 | 1105.6645 | 58.5164 | 1320.9193 | 2320.9193 | 58.5164 | 1094.6475 | 5094.6475 | 58.5164 | 1143.7769 | 58.5164 | 1114.1515 | 5114.1515
58.5274 | 1116.1074 | 58.5274 | 1319.8621 | 2319.8621 | 58.5274 | 1094.087 | 5094.087 | 58.5274 | 1143.7682 | 58.5274 | 1114.2977 | 5114.2977
58.5384 | 1133.6202 | 58.5384 | 1318.819 | 2318.819 | 58.5384 | 1093.5575 | 5093.5575 | 58.5384 | 1143.7887 | 58.5384 | 1114.4291 | 5114.4291
58.5494 | 1151.1554 | 58.5494 | 1317.9046 | 2317.9046 | 58.5494 | 1093.0722 | 5093.0722 | 58.5494 | 1143.8337 | 58.5494 | 1114.5501 | 5114.5501
58.5604 | 1169.1334 | 58.5604 | 1317.0741 | 2317.0741 | 58.5604 | 1092.5978 | 5092.5978 | 58.5604 | 1143.8712 | 58.5604 | 1114.6356 | 5114.6356
58.5714 | 1186.5613 | 58.5714 | 1316.3118 | 2316.3118 | 58.5714 | 1092.1243 | 5092.1243 | 58.5714 | 1143.93 | 58.5714 | 1114.6799 | 5114.6799
58.5824 | 1203.9853 | 58.5824 | 1315.6203 | 2315.6203 | 58.5824 | 1091.6647 | 5091.6647 | 58.5824 | 1144.0107 | 58.5824 | 1114.6944 | 5114.6944
58.5934 | 1218.7155 | 58.5934 | 1314.9299 | 2314.9299 | 58.5934 | 1091.2253 | 5091.2253 | 58.5934 | 1144.1024 | 58.5934 | 1114.699 | 5114.699
58.6044 | 1230.2033 | 58.6044 | 1314.2401 | 2314.2401 | 58.6044 | 1090.8207 | 5090.8207 | 58.6044 | 1144.2233 | 58.6044 | 1114.6834 | 5114.6834
58.6154 | 1232.8897 | 58.6154 | 1313.6007 | 2313.6007 | 58.6154 | 1090.4214 | 5090.4214 | 58.6154 | 1144.3334 | 58.6154 | 1114.6303 | 5114.6303
58.6264 | 1230.3353 | 58.6264 | 1313.066 | 2313.066 | 58.6264 | 1090.0499 | 5090.0499 | 58.6264 | 1144.4864 | 58.6264 | 1114.5486 | 5114.5486
58.6374 | 1225.8761 | 58.6374 | 1312.5523 | 2312.5523 | 58.6374 | 1089.6938 | 5089.6938 | 58.6374 | 1144.669 | 58.6374 | 1114.4319 | 5114.4319
58.6484 | 1219.0648 | 58.6484 | 1312.0042 | 2312.0042 | 58.6484 | 1089.3611 | 5089.3611 | 58.6484 | 1144.8678 | 58.6484 | 1114.2841 | 5114.2841
58.6594 | 1210.2502 | 58.6594 | 1311.3909 | 2311.3909 | 58.6594 | 1089.0464 | 5089.0464 | 58.6594 | 1145.0786 | 58.6594 | 1114.0837 | 5114.0837
58.6704 | 1199.5508 | 58.6704 | 1310.7398 | 2310.7398 | 58.6704 | 1088.7386 | 5088.7386 | 58.6704 | 1145.2974 | 58.6704 | 1113.8016 | 5113.8016
58.6814 | 1186.7317 | 58.6814 | 1310.079 | 2310.079 | 58.6814 | 1088.4422 | 5088.4422 | 58.6814 | 1145.5271 | 58.6814 | 1113.4605 | 5113.4605
58.6924 | 1171.0995 | 58.6924 | 1309.4379 | 2309.4379 | 58.6924 | 1088.1663 | 5088.1663 | 58.6924 | 1145.7526 | 58.6924 | 1112.6864 | 5112.6864
58.7034 | 1156.1603 | 58.7034 | 1308.8098 | 2308.8098 | 58.7034 | 1087.9079 | 5087.9079 | 58.7034 | 1145.5973 | 58.7034 | 1111.8785 | 5111.8785
58.7144 | 1140.132 | 58.7144 | 1308.2311 | 2308.2311 | 58.7144 | 1087.6654 | 5087.6654 | 58.7144 | 1145.4906 | 58.7144 | 1111.0386 | 5111.0386
58.7254 | 1123.8289 | 58.7254 | 1307.6527 | 2307.6527 | 58.7254 | 1087.4612 | 5087.4612 | 58.7254 | 1145.4189 | 58.7254 | 1110.1689 | 5110.1689
58.7364 | 1107.1418 | 58.7364 | 1307.0524 | 2307.0524 | 58.7364 | 1087.279 | 5087.279 | 58.7364 | 1145.355 | 58.7364 | 1109.2672 | 5109.2672
58.7474 | 1090.8116 | 58.7474 | 1306.4348 | 2306.4348 | 58.7474 | 1087.1117 | 5087.1117 | 58.7474 | 1145.3087 | 58.7474 | 1108.3348 | 5108.3348
58.7584 | 1075.1064 | 58.7584 | 1305.8945 | 2305.8945 | 58.7584 | 1086.9664 | 5086.9664 | 58.7584 | 1145.2835 | 58.7584 | 1106.5528 | 5106.5528
58.7694 | 1061.6886 | 58.7694 | 1305.3499 | 2305.3499 | 58.7694 | 1086.852 | 5086.852 | 58.7694 | 1145.261 | 58.7694 | 1104.7245 | 5104.7245
58.7804 | 1051.5608 | 58.7804 | 1304.7844 | 2304.7844 | 58.7804 | 1086.7506 | 5086.7506 | 58.7804 | 1145.2497 | 58.7804 | 1102.8776 | 5102.8776
58.7914 | 1042.8314 | 58.7914 | 1304.2936 | 2304.2936 | 58.7914 | 1086.6362 | 5086.6362 | 58.7914 | 1145.2411 | 58.7914 | 1100.9771 | 5100.9771
58.8024 | 1034.9727 | 58.8024 | 1303.8435 | 2303.8435 | 58.8024 | 1086.532 | 5086.532 | 58.8024 | 1145.2277 | 58.8024 | 1099.0488 | 5099.0488
58.8134 | 1028.5392 | 58.8134 | 1303.4216 | 2303.4216 | 58.8134 | 1086.4576 | 5086.4576 | 58.8134 | 1145.2378 | 58.8134 | 1097.0723 | 5097.0723
58.8244 | 1023.9041 | 58.8244 | 1303.0259 | 2303.0259 | 58.8244 | 1086.4115 | 5086.4115 | 58.8244 | 1145.2586 | 58.8244 | 1095.0455 | 5095.0455
58.8354 | 1020.7391 | 58.8354 | 1302.6172 | 2302.6172 | 58.8354 | 1086.387 | 5086.387 | 58.8354 | 1145.2829 | 58.8354 | 1092.9784 | 5092.9784
58.8464 | 1018.9223 | 58.8464 | 1302.2567 | 2302.2567 | 58.8464 | 1086.3869 | 5086.3869 | 58.8464 | 1145.3117 | 58.8464 | 1090.8412 | 5090.8412
58.8574 | 1017.8016 | 58.8574 | 1301.8601 | 2301.8601 | 58.8574 | 1086.3856 | 5086.3856 | 58.8574 | 1145.3612 | 58.8574 | 1088.5976 | 5088.5976
58.8684 | 1017.102 | 58.8684 | 1301.4395 | 2301.4395 | 58.8684 | 1086.3906 | 5086.3906 | 58.8684 | 1145.4361 | 58.8684 | 1086.3149 | 5086.3149
58.8794 | 1017.3771 | 58.8794 | 1301.115 | 2301.115 | 58.8794 | 1086.397 | 5086.397 | 58.8794 | 1145.5259 | 58.8794 | 1084.0036 | 5084.0036
58.8904 | 1049.7472 | 58.8904 | 1300.8788 | 2300.8788 | 58.8904 | 1086.4051 | 5086.4051 | 58.8904 | 1145.6055 | 58.8904 | 1081.6982 | 5081.6982
58.9014 | 1044.7179 | 58.9014 | 1300.5473 | 2300.5473 | 58.9014 | 1086.4277 | 5086.4277 | 58.9014 | 1145.6804 | 58.9014 | 1079.403 | 5079.403
58.9124 | 1039.6811 | 58.9124 | 1300.1061 | 2300.1061 | 58.9124 | 1086.4679 | 5086.4679 | 58.9124 | 1145.7491 | 58.9124 | 1077.1049 | 5077.1049
58.9234 | 1034.7749 | 58.9234 | 1299.5983 | 2299.5983 | 58.9234 | 1086.5317 | 5086.5317 | 58.9234 | 1145.8049 | 58.9234 | 1074.8448 | 5074.8448
58.9344 | 1030.3214 | 58.9344 | 1299.0304 | 2299.0304 | 58.9344 | 1086.6168 | 5086.6168 | 58.9344 | 1145.8551 | 58.9344 | 1072.653 | 5072.653
58.9454 | 1026.3843 | 58.9454 | 1298.4668 | 2298.4668 | 58.9454 | 1086.719 | 5086.719 | 58.9454 | 1145.9042 | 58.9454 | 1070.5004 | 5070.5004
58.9564 | 1022.7652 | 58.9564 | 1297.8568 | 2297.8568 | 58.9564 | 1086.8304 | 5086.8304 | 58.9564 | 1145.9484 | 58.9564 | 1068.4059 | 5068.4059
58.9674 | 1019.5749 | 58.9674 | 1297.1628 | 2297.1628 | 58.9674 | 1086.9619 | 5086.9619 | 58.9674 | 1145.9803 | 58.9674 | 1066.3746 | 5066.3746
58.9784 | 1016.6053 | 58.9784 | 1296.5289 | 2296.5289 | 58.9784 | 1087.1144 | 5087.1144 | 58.9784 | 1146.0053 | 58.9784 | 1064.3544 | 5064.3544
58.9894 | 1013.9446 | 58.9894 | 1295.9819 | 2295.9819 | 58.9894 | 1087.2808 | 5087.2808 | 58.9894 | 1146.0277 | 58.9894 | 1062.3512 | 5062.3512
59.0004 | 1011.3181 | 59.0004 | 1295.5557 | 2295.5557 | 59.0004 | 1087.4658 | 5087.4658 | 59.0004 | 1146.0422 | 59.0004 | 1060.3593 | 5060.3593
59.0114 | 1009.0212 | 59.0114 | 1295.2607 | 2295.2607 | 59.0114 | 1087.6766 | 5087.6766 | 59.0114 | 1146.0589 | 59.0114 | 1058.4464 | 5058.4464
59.0224 | 1006.9333 | 59.0224 | 1295.0628 | 2295.0628 | 59.0224 | 1087.8983 | 5087.8983 | 59.0224 | 1146.0785 | 59.0224 | 1056.6221 | 5056.6221
59.0334 | 1005.3593 | 59.0334 | 1294.9185 | 2294.9185 | 59.0334 | 1088.1265 | 5088.1265 | 59.0334 | 1146.1129 | 59.0334 | 1054.8476 | 5054.8476
59.0444 | 1003.8807 | 59.0444 | 1294.9023 | 2294.9023 | 59.0444 | 1088.3505 | 5088.3505 | 59.0444 | 1146.1575 | 59.0444 | 1053.9326 | 5053.9326
59.0554 | 1002.4044 | 59.0554 | 1294.8846 | 2294.8846 | 59.0554 | 1088.5997 | 5088.5997 | 59.0554 | 1146.2209 | 59.0554 | 1053.046 | 5053.046
59.0664 | 1000.9763 | 59.0664 | 1294.8537 | 2294.8537 | 59.0664 | 1088.8524 | 5088.8524 | 59.0664 | 1146.2861 | 59.0664 | 1052.165 | 5052.165
59.0774 | 999.7211 | 59.0774 | 1294.8483 | 2294.8483 | 59.0774 | 1089.1236 | 5089.1236 | 59.0774 | 1146.3717 | 59.0774 | 1051.2867 | 5051.2867
59.0884 | 998.813 | 59.0884 | 1294.9235 | 2294.9235 | 59.0884 | 1089.4156 | 5089.4156 | 59.0884 | 1146.456 | 59.0884 | 1050.4321 | 5050.4321
59.0994 | 997.8393 | 59.0994 | 1294.979 | 2294.979 | 59.0994 | 1089.7018 | 5089.7018 | 59.0994 | 1146.5648 | 59.0994 | 1049.5845 | 5049.5845
59.1104 | 996.9051 | 59.1104 | 1294.9164 | 2294.9164 | 59.1104 | 1089.9936 | 5089.9936 | 59.1104 | 1146.7093 | 59.1104 | 1049.1683 | 5049.1683
59.1214 | 995.9734 | 59.1214 | 1294.8879 | 2294.8879 | 59.1214 | 1090.295 | 5090.295 | 59.1214 | 1146.8636 | 59.1214 | 1048.7763 | 5048.7763
59.1324 | 995.2471 | 59.1324 | 1294.8938 | 2294.8938 | 59.1324 | 1090.6212 | 5090.6212 | 59.1324 | 1147.0506 | 59.1324 | 1048.4091 | 5048.4091
59.1434 | 994.5731 | 59.1434 | 1294.789 | 2294.789 | 59.1434 | 1090.9625 | 5090.9625 | 59.1434 | 1147.268 | 59.1434 | 1048.0775 | 5048.0775
59.1544 | 994.1765 | 59.1544 | 1294.681 | 2294.681 | 59.1544 | 1091.3186 | 5091.3186 | 59.1544 | 1147.5356 | 59.1544 | 1047.769 | 5047.769
59.1654 | 993.5096 | 59.1654 | 1294.5578 | 2294.5578 | 59.1654 | 1091.6644 | 5091.6644 | 59.1654 | 1147.4595 | 59.1654 | 1047.5184 | 5047.5184
59.1764 | 992.8323 | 59.1764 | 1294.3774 | 2294.3774 | 59.1764 | 1092.0049 | 5092.0049 | 59.1764 | 1147.374 | 59.1764 | 1047.3207 | 5047.3207
59.1874 | 992.0614 | 59.1874 | 1294.2079 | 2294.2079 | 59.1874 | 1092.3438 | 5092.3438 | 59.1874 | 1147.2787 | 59.1874 | 1047.1752 | 5047.1752
59.1984 | 991.221 | 59.1984 | 1294.0174 | 2294.0174 | 59.1984 | 1092.6816 | 5092.6816 | 59.1984 | 1147.1647 | 59.1984 | 1047.1143 | 5047.1143
59.2094 | 990.1824 | 59.2094 | 1293.9731 | 2293.9731 | 59.2094 | 1093.0469 | 5093.0469 | 59.2094 | 1147.0213 | 59.2094 | 1047.1173 | 5047.1173
59.2204 | 989.3618 | 59.2204 | 1293.9341 | 2293.9341 | 59.2204 | 1093.4445 | 5093.4445 | 59.2204 | 1146.8614 | 59.2204 | 1047.1745 | 5047.1745
59.2314 | 988.591 | 59.2314 | 1293.8547 | 2293.8547 | 59.2314 | 1093.8349 | 5093.8349 | 59.2314 | 1146.6762 | 59.2314 | 1047.3139 | 5047.3139
59.2424 | 987.9236 | 59.2424 | 1293.7681 | 2293.7681 | 59.2424 | 1094.2314 | 5094.2314 | 59.2424 | 1146.4883 | 59.2424 | 1047.4976 | 5047.4976
59.2534 | 987.2994 | 59.2534 | 1293.7742 | 2293.7742 | 59.2534 | 1094.6166 | 5094.6166 | 59.2534 | 1146.2807 | 59.2534 | 1047.7311 | 5047.7311
59.2644 | 986.5294 | 59.2644 | 1293.91 | 2293.91 | 59.2644 | 1095.0099 | 5095.0099 | 59.2644 | 1146.0773 | 59.2644 | 1048.0568 | 5048.0568
59.2754 | 986.0839 | 59.2754 | 1294.1131 | 2294.1131 | 59.2754 | 1095.4294 | 5095.4294 | 59.2754 | 1145.8404 | 59.2754 | 1048.0557 | 5048.0557
59.2864 | 985.4357 | 59.2864 | 1294.3809 | 2294.3809 | 59.2864 | 1095.8809 | 5095.8809 | 59.2864 | 1145.6018 | 59.2864 | 1048.0201 | 5048.0201
59.2974 | 984.5673 | 59.2974 | 1294.6455 | 2294.6455 | 59.2974 | 1096.3264 | 5096.3264 | 59.2974 | 1145.3519 | 59.2974 | 1047.9921 | 5047.9921
59.3084 | 983.543 | 59.3084 | 1294.9832 | 2294.9832 | 59.3084 | 1096.7454 | 5096.7454 | 59.3084 | 1145.0857 | 59.3084 | 1047.935 | 5047.935
59.3194 | 982.71 | 59.3194 | 1295.491 | 2295.491 | 59.3194 | 1097.2021 | 5097.2021 | 59.3194 | 1144.8312 | 59.3194 | 1047.8451 | 5047.8451
59.3304 | 981.966 | 59.3304 | 1295.9759 | 2295.9759 | 59.3304 | 1097.6475 | 5097.6475 | 59.3304 | 1144.5827 | 59.3304 | 1047.7551 | 5047.7551
59.3414 | 981.7518 | 59.3414 | 1296.4403 | 2296.4403 | 59.3414 | 1098.0919 | 5098.0919 | 59.3414 | 1144.3765 | 59.3414 | 1047.7051 | 5047.7051
59.3524 | 981.6498 | 59.3524 | 1296.8619 | 2296.8619 | 59.3524 | 1098.5369 | 5098.5369 | 59.3524 | 1144.1997 | 59.3524 | 1047.7033 | 5047.7033
59.3634 | 981.5378 | 59.3634 | 1297.1955 | 2297.1955 | 59.3634 | 1098.967 | 5098.967 | 59.3634 | 1144.0524 | 59.3634 | 1047.6638 | 5047.6638
59.3744 | 981.7522 | 59.3744 | 1297.5323 | 2297.5323 | 59.3744 | 1099.4138 | 5099.4138 | 59.3744 | 1143.9161 | 59.3744 | 1047.6247 | 5047.6247
59.3854 | 982.314 | 59.3854 | 1297.8214 | 2297.8214 | 59.3854 | 1099.865 | 5099.865 | 59.3854 | 1143.8334 | 59.3854 | 1047.5896 | 5047.5896
59.3964 | 982.6895 | 59.3964 | 1298.058 | 2298.058 | 59.3964 | 1100.3078 | 5100.3078 | 59.3964 | 1143.8116 | 59.3964 | 1047.1486 | 5047.1486
59.4074 | 983.1647 | 59.4074 | 1298.3831 | 2298.3831 | 59.4074 | 1100.7261 | 5100.7261 | 59.4074 | 1143.8293 | 59.4074 | 1046.7348 | 5046.7348
59.4184 | 983.501 | 59.4184 | 1298.7513 | 2298.7513 | 59.4184 | 1101.1396 | 5101.1396 | 59.4184 | 1143.8668 | 59.4184 | 1046.3443 | 5046.3443
59.4294 | 983.7758 | 59.4294 | 1299.1516 | 2299.1516 | 59.4294 | 1101.5479 | 5101.5479 | 59.4294 | 1143.933 | 59.4294 | 1045.977 | 5045.977
59.4404 | 984.2132 | 59.4404 | 1299.536 | 2299.536 | 59.4404 | 1101.9394 | 5101.9394 | 59.4404 | 1144.0463 | 59.4404 | 1045.6644 | 5045.6644
59.4514 | 984.5066 | 59.4514 | 1300.015 | 2300.015 | 59.4514 | 1102.3338 | 5102.3338 | 59.4514 | 1144.2004 | 59.4514 | 1045.4148 | 5045.4148
59.4624 | 984.9787 | 59.4624 | 1300.6484 | 2300.6484 | 59.4624 | 1102.7091 | 5102.7091 | 59.4624 | 1144.4208 | 59.4624 | 1045.2257 | 5045.2257
59.4734 | 985.5045 | 59.4734 | 1301.3713 | 2301.3713 | 59.4734 | 1103.0529 | 5103.0529 | 59.4734 | 1144.7255 | 59.4734 | 1045.0736 | 5045.0736
59.4844 | 985.9873 | 59.4844 | 1302.208 | 2302.208 | 59.4844 | 1103.3663 | 5103.3663 | 59.4844 | 1145.1344 | 59.4844 | 1044.9583 | 5044.9583
59.4954 | 986.1817 | 59.4954 | 1303.1772 | 2303.1772 | 59.4954 | 1103.6864 | 5103.6864 | 59.4954 | 1145.6216 | 59.4954 | 1044.8925 | 5044.8925
59.5064 | 986.103 | 59.5064 | 1304.1949 | 2304.1949 | 59.5064 | 1103.9929 | 5103.9929 | 59.5064 | 1145.1228 | 59.5064 | 1044.8871 | 5044.8871
59.5174 | 985.5126 | 59.5174 | 1305.2408 | 2305.2408 | 59.5174 | 1104.2579 | 5104.2579 | 59.5174 | 1145.2987 | 59.5174 | 1044.931 | 5044.931
59.5284 | 984.7585 | 59.5284 | 1306.4257 | 2306.4257 | 59.5284 | 1104.5032 | 5104.5032 | 59.5284 | 1145.366 | 59.5284 | 1045.0459 | 5045.0459
59.5394 | 983.9044 | 59.5394 | 1307.7839 | 2307.7839 | 59.5394 | 1104.7506 | 5104.7506 | 59.5394 | 1145.4092 | 59.5394 | 1045.2098 | 5045.2098
59.5504 | 982.7358 | 59.5504 | 1309.2355 | 2309.2355 | 59.5504 | 1104.9685 | 5104.9685 | 59.5504 | 1145.4711 | 59.5504 | 1045.4195 | 5045.4195
59.5614 | 981.2501 | 59.5614 | 1310.7229 | 2310.7229 | 59.5614 | 1105.1834 | 5105.1834 | 59.5614 | 1145.561 | 59.5614 | 1045.6884 | 5045.6884
59.5724 | 979.8536 | 59.5724 | 1312.2985 | 2312.2985 | 59.5724 | 1105.365 | 5105.365 | 59.5724 | 1145.7255 | 59.5724 | 1046.0165 | 5046.0165
59.5834 | 978.4558 | 59.5834 | 1314.0049 | 2314.0049 | 59.5834 | 1105.535 | 5105.535 | 59.5834 | 1145.9915 | 59.5834 | 1046.4265 | 5046.4265
59.5944 | 977.2668 | 59.5944 | 1315.7674 | 2315.7674 | 59.5944 | 1105.6923 | 5105.6923 | 59.5944 | 1146.3599 | 59.5944 | 1046.9197 | 5046.9197
59.6054 | 976.1801 | 59.6054 | 1317.6362 | 2317.6362 | 59.6054 | 1106.2173 | 5106.2173 | 59.6054 | 1147.3118 | 59.6054 | 1046.129 | 5046.129
59.6164 | 974.939 | 59.6164 | 1319.5911 | 2319.5911 | 59.6164 | 1106.7237 | 5106.7237 | 59.6164 | 1148.4236 | 59.6164 | 1045.7829 | 5045.7829
59.6274 | 973.6731 | 59.6274 | 1321.6363 | 2321.6363 | 59.6274 | 1107.2392 | 5107.2392 | 59.6274 | 1149.8155 | 59.6274 | 1046.0454 | 5046.0454
59.6384 | 972.496 | 59.6384 | 1323.7903 | 2323.7903 | 59.6384 | 1107.7602 | 5107.7602 | 59.6384 | 1151.5363 | 59.6384 | 1046.2329 | 5046.2329
59.6494 | 971.6366 | 59.6494 | 1326.1158 | 2326.1158 | 59.6494 | 1108.2508 | 5108.2508 | 59.6494 | 1154.969 | 59.6494 | 1046.3799 | 5046.3799
59.6604 | 971.0149 | 59.6604 | 1328.5018 | 2328.5018 | 59.6604 | 1108.6949 | 5108.6949 | 59.6604 | 1158.5267 | 59.6604 | 1046.5105 | 5046.5105
59.6714 | 970.581 | 59.6714 | 1330.941 | 2330.941 | 59.6714 | 1109.121 | 5109.121 | 59.6714 | 1162.1794 | 59.6714 | 1046.7392 | 5046.7392
59.6824 | 970.242 | 59.6824 | 1333.5148 | 2333.5148 | 59.6824 | 1109.511 | 5109.511 | 59.6824 | 1166.2385 | 59.6824 | 1047.1169 | 5047.1169
59.6934 | 970.0679 | 59.6934 | 1336.1359 | 2336.1359 | 59.6934 | 1109.8376 | 5109.8376 | 59.6934 | 1170.558 | 59.6934 | 1047.5793 | 5047.5793
59.7044 | 970.1345 | 59.7044 | 1338.8158 | 2338.8158 | 59.7044 | 1110.1365 | 5110.1365 | 59.7044 | 1175.0101 | 59.7044 | 1048.2027 | 5048.2027
59.7154 | 970.4929 | 59.7154 | 1341.7032 | 2341.7032 | 59.7154 | 1110.4037 | 5110.4037 | 59.7154 | 1179.5975 | 59.7154 | 1049.468 | 5049.468
59.7264 | 971.1337 | 59.7264 | 1344.6784 | 2344.6784 | 59.7264 | 1110.6792 | 5110.6792 | 59.7264 | 1184.5505 | 59.7264 | 1050.9064 | 5050.9064
59.7374 | 971.9324 | 59.7374 | 1347.7591 | 2347.7591 | 59.7374 | 1110.9485 | 5110.9485 | 59.7374 | 1189.791 | 59.7374 | 1052.4795 | 5052.4795
59.7484 | 972.6793 | 59.7484 | 1350.931 | 2350.931 | 59.7484 | 1111.198 | 5111.198 | 59.7484 | 1197.7878 | 59.7484 | 1054.2698 | 5054.2698
59.7594 | 973.3901 | 59.7594 | 1354.061 | 2354.061 | 59.7594 | 1111.409 | 5111.409 | 59.7594 | 1235.7227 | 59.7594 | 1057.5218 | 5057.5218
59.7704 | 974.22 | 59.7704 | 1357.1995 | 2357.1995 | 59.7704 | 1111.6058 | 5111.6058 | 59.7704 | 1254.5327 | 59.7704 | 1060.8733 | 5060.8733
59.7814 | 975.2837 | 59.7814 | 1360.3411 | 2360.3411 | 59.7814 | 1111.7797 | 5111.7797 | 59.7814 | 1273.3108 | 59.7814 | 1067.0558 | 5067.0558
59.7924 | 976.6934 | 59.7924 | 1363.4896 | 2363.4896 | 59.7924 | 1111.8809 | 5111.8809 | 59.7924 | 1292.6995 | 59.7924 | 1073.2199 | 5073.2199
59.8034 | 978.6341 | 59.8034 | 1366.5686 | 2366.5686 | 59.8034 | 1111.9591 | 5111.9591 | 59.8034 | 1311.2272 | 59.8034 | 1079.7844 | 5079.7844
59.8144 | 980.5727 | 59.8144 | 1369.5887 | 2369.5887 | 59.8144 | 1111.9853 | 5111.9853 | 59.8144 | 1327.01 | 59.8144 | 1086.724 | 5086.724
59.8254 | 982.491 | 59.8254 | 1372.5255 | 2372.5255 | 59.8254 | 1111.9563 | 5111.9563 | 59.8254 | 1336.9781 | 59.8254 | 1091.0746 | 5091.0746
59.8364 | 984.3786 | 59.8364 | 1393.0809 | 2393.0809 | 59.8364 | 1111.8454 | 5111.8454 | 59.8364 | 1337.7504 | 59.8364 | 1095.3343 | 5095.3343
59.8474 | 986.4197 | 59.8474 | 1395.6284 | 2395.6284 | 59.8474 | 1111.6726 | 5111.6726 | 59.8474 | 1340.2603 | 59.8474 | 1099.9141 | 5099.9141
59.8584 | 988.6157 | 59.8584 | 1398.2172 | 2398.2172 | 59.8584 | 1111.4579 | 5111.4579 | 59.8584 | 1335.1197 | 59.8584 | 1104.5805 | 5104.5805
59.8694 | 991.0921 | 59.8694 | 1400.7869 | 2400.7869 | 59.8694 | 1110.8144 | 5110.8144 | 59.8694 | 1328.7898 | 59.8694 | 1111.8583 | 5111.8583
59.8804 | 993.5809 | 59.8804 | 1402.9258 | 2402.9258 | 59.8804 | 1110.1375 | 5110.1375 | 59.8804 | 1321.1255 | 59.8804 | 1153.2774 | 5153.2774
59.8914 | 995.9197 | 59.8914 | 1404.7074 | 2404.7074 | 59.8914 | 1109.8148 | 5109.8148 | 59.8914 | 1312.6884 | 59.8914 | 1162.1205 | 5162.1205
59.9024 | 998.1319 | 59.9024 | 1406.2825 | 2406.2825 | 59.9024 | 1109.085 | 5109.085 | 59.9024 | 1303.8503 | 59.9024 | 1170.4857 | 5170.4857
59.9134 | 1000.2568 | 59.9134 | 1407.5669 | 2407.5669 | 59.9134 | 1108.3183 | 5108.3183 | 59.9134 | 1293.0693 | 59.9134 | 1186.9384 | 5186.9384
59.9244 | 1002.4602 | 59.9244 | 1408.6258 | 2408.6258 | 59.9244 | 1107.5196 | 5107.5196 | 59.9244 | 1285.7691 | 59.9244 | 1202.7417 | 5202.7417
59.9354 | 1004.9201 | 59.9354 | 1409.3729 | 2409.3729 | 59.9354 | 1106.7127 | 5106.7127 | 59.9354 | 1275.0641 | 59.9354 | 1216.7281 | 5216.7281
59.9464 | 1006.9794 | 59.9464 | 1409.9049 | 2409.9049 | 59.9464 | 1105.8905 | 5105.8905 | 59.9464 | 1264.2252 | 59.9464 | 1228.3059 | 5228.3059
59.9574 | 1008.5404 | 59.9574 | 1410.0226 | 2410.0226 | 59.9574 | 1104.2693 | 5104.2693 | 59.9574 | 1251.7368 | 59.9574 | 1229.8626 | 5229.8626
59.9684 | 1009.7896 | 59.9684 | 1409.8241 | 2409.8241 | 59.9684 | 1102.6064 | 5102.6064 | 59.9684 | 1239.2851 | 59.9684 | 1229.8027 | 5229.8027
59.9794 | 1010.1982 | 59.9794 | 1409.3552 | 2409.3552 | 59.9794 | 1100.8402 | 5100.8402 | 59.9794 | 1228.1074 | 59.9794 | 1227.1214 | 5227.1214
59.9904 | 1010.4236 | 59.9904 | 1408.5297 | 2408.5297 | 59.9904 | 1098.9467 | 5098.9467 | 59.9904 | 1223.6357 | 59.9904 | 1221.7704 | 5221.7704
60.0014 | 1010.3143 | 60.0014 | 1407.3101 | 2407.3101 | 60.0014 | 1097.003 | 5097.003 | 60.0014 | 1225.6892 | 60.0014 | 1211.693 | 5211.693
60.0124 | 1009.9831 | 60.0124 | 1405.8601 | 2405.8601 | 60.0124 | 1095.1099 | 5095.1099 | 60.0124 | 1226.0847 | 60.0124 | 1200.4109 | 5200.4109
60.0234 | 1009.3481 | 60.0234 | 1403.9698 | 2403.9698 | 60.0234 | 1093.1533 | 5093.1533 | 60.0234 | 1222.88 | 60.0234 | 1180.2744 | 5180.2744
60.0344 | 1008.4288 | 60.0344 | 1401.7257 | 2401.7257 | 60.0344 | 1091.1908 | 5091.1908 | 60.0344 | 1219.3798 | 60.0344 | 1157.883 | 5157.883
60.0454 | 1007.2416 | 60.0454 | 1399.397 | 2399.397 | 60.0454 | 1089.2684 | 5089.2684 | 60.0454 | 1215.644 | 60.0454 | 1139.0994 | 5139.0994
60.0564 | 1005.6535 | 60.0564 | 1396.9266 | 2396.9266 | 60.0564 | 1087.3058 | 5087.3058 | 60.0564 | 1207.7124 | 60.0564 | 1120.354 | 5120.354
60.0674 | 1004.0484 | 60.0674 | 1394.0372 | 2394.0372 | 60.0674 | 1085.3331 | 5085.3331 | 60.0674 | 1199.9324 | 60.0674 | 1103.3792 | 5103.3792
60.0784 | 1002.134 | 60.0784 | 1390.9083 | 2390.9083 | 60.0784 | 1083.2875 | 5083.2875 | 60.0784 | 1185.0608 | 60.0784 | 1089.9351 | 5089.9351
60.0894 | 1000.3051 | 60.0894 | 1387.5906 | 2387.5906 | 60.0894 | 1081.2338 | 5081.2338 | 60.0894 | 1166.9312 | 60.0894 | 1076.6476 | 5076.6476
60.1004 | 998.3707 | 60.1004 | 1384.0627 | 2384.0627 | 60.1004 | 1079.1767 | 5079.1767 | 60.1004 | 1190.4593 | 60.1004 | 1064.3048 | 5064.3048
60.1114 | 995.752 | 60.1114 | 1380.4477 | 2380.4477 | 60.1114 | 1077.1501 | 5077.1501 | 60.1114 | 1176.2202 | 60.1114 | 1059.6402 | 5059.6402
60.1224 | 993.2322 | 60.1224 | 1376.8124 | 2376.8124 | 60.1224 | 1075.0988 | 5075.0988 | 60.1224 | 1161.9448 | 60.1224 | 1059.7631 | 5059.7631
60.1334 | 990.9694 | 60.1334 | 1373.0375 | 2373.0375 | 60.1334 | 1072.9983 | 5072.9983 | 60.1334 | 1147.4601 | 60.1334 | 1060.1769 | 5060.1769
60.1444 | 988.5493 | 60.1444 | 1369.1965 | 2369.1965 | 60.1444 | 1070.9745 | 5070.9745 | 60.1444 | 1138.9725 | 60.1444 | 1061.9201 | 5061.9201
60.1554 | 986.4062 | 60.1554 | 1365.4499 | 2365.4499 | 60.1554 | 1068.9367 | 5068.9367 | 60.1554 | 1130.7419 | 60.1554 | 1063.1068 | 5063.1068
60.1664 | 984.1719 | 60.1664 | 1361.8296 | 2361.8296 | 60.1664 | 1066.9458 | 5066.9458 | 60.1664 | 1125.2573 | 60.1664 | 1062.5692 | 5062.5692
60.1774 | 982.0216 | 60.1774 | 1358.2455 | 2358.2455 | 60.1774 | 1065.0217 | 5065.0217 | 60.1774 | 1120.5997 | 60.1774 | 1062.6096 | 5062.6096
60.1884 | 979.9247 | 60.1884 | 1354.6637 | 2354.6637 | 60.1884 | 1063.1802 | 5063.1802 | 60.1884 | 1116.3096 | 60.1884 | 1102.9789 | 5102.9789
60.1994 | 977.8441 | 60.1994 | 1366.3971 | 2366.3971 | 60.1994 | 1061.3592 | 5061.3592 | 60.1994 | 1116.4178 | 60.1994 | 1098.9203 | 5098.9203
60.2104 | 975.9525 | 60.2104 | 1363.1051 | 2363.1051 | 60.2104 | 1059.5559 | 5059.5559 | 60.2104 | 1117.2823 | 60.2104 | 1094.8407 | 5094.8407
60.2214 | 973.7522 | 60.2214 | 1359.693 | 2359.693 | 60.2214 | 1058.6053 | 5058.6053 | 60.2214 | 1118.5663 | 60.2214 | 1090.6965 | 5090.6965
60.2324 | 971.8845 | 60.2324 | 1356.3279 | 2356.3279 | 60.2324 | 1057.6675 | 5057.6675 | 60.2324 | 1117.0323 | 60.2324 | 1086.5794 | 5086.5794
60.2434 | 969.8565 | 60.2434 | 1352.9377 | 2352.9377 | 60.2434 | 1055.9362 | 5055.9362 | 60.2434 | 1115.612 | 60.2434 | 1082.4315 | 5082.4315
60.2544 | 968.137 | 60.2544 | 1349.5245 | 2349.5245 | 60.2544 | 1054.996 | 5054.996 | 60.2544 | 1114.3876 | 60.2544 | 1078.3278 | 5078.3278
60.2654 | 966.1343 | 60.2654 | 1346.165 | 2346.165 | 60.2654 | 1054.048 | 5054.048 | 60.2654 | 1113.3532 | 60.2654 | 1074.1921 | 5074.1921
60.2764 | 964.1798 | 60.2764 | 1342.9571 | 2342.9571 | 60.2764 | 1053.1444 | 5053.1444 | 60.2764 | 1112.2774 | 60.2764 | 1070.0563 | 5070.0563
60.2874 | 962.6908 | 60.2874 | 1339.8226 | 2339.8226 | 60.2874 | 1052.2584 | 5052.2584 | 60.2874 | 1111.2487 | 60.2874 | 1066.1106 | 5066.1106
60.2984 | 961.2785 | 60.2984 | 1336.704 | 2336.704 | 60.2984 | 1051.3826 | 5051.3826 | 60.2984 | 1110.2762 | 60.2984 | 1062.2804 | 5062.2804
60.3094 | 959.7839 | 60.3094 | 1333.7063 | 2333.7063 | 60.3094 | 1050.9084 | 5050.9084 | 60.3094 | 1109.9344 | 60.3094 | 1058.5383 | 5058.5383
60.3204 | 958.5177 | 60.3204 | 1330.8482 | 2330.8482 | 60.3204 | 1050.4754 | 5050.4754 | 60.3204 | 1109.6803 | 60.3204 | 1055.2207 | 5055.2207
60.3314 | 957.383 | 60.3314 | 1328.1429 | 2328.1429 | 60.3314 | 1050.0982 | 5050.0982 | 60.3314 | 1109.4257 | 60.3314 | 1051.9926 | 5051.9926
60.3424 | 956.3898 | 60.3424 | 1325.59 | 2325.59 | 60.3424 | 1049.8009 | 5049.8009 | 60.3424 | 1109.2127 | 60.3424 | 1048.9306 | 5048.9306
60.3534 | 955.403 | 60.3534 | 1323.1785 | 2323.1785 | 60.3534 | 1049.551 | 5049.551 | 60.3534 | 1109.1017 | 60.3534 | 1045.9316 | 5045.9316
60.3644 | 954.2804 | 60.3644 | 1320.9263 | 2320.9263 | 60.3644 | 1049.2971 | 5049.2971 | 60.3644 | 1109.8158 | 60.3644 | 1042.9988 | 5042.9988
60.3754 | 953.2439 | 60.3754 | 1318.8645 | 2318.8645 | 60.3754 | 1049.0716 | 5049.0716 | 60.3754 | 1109.1789 | 60.3754 | 1040.1846 | 5040.1846
60.3864 | 952.2147 | 60.3864 | 1316.8806 | 2316.8806 | 60.3864 | 1048.8626 | 5048.8626 | 60.3864 | 1108.6339 | 60.3864 | 1037.4486 | 5037.4486
60.3974 | 951.4486 | 60.3974 | 1315.0376 | 2315.0376 | 60.3974 | 1048.6499 | 5048.6499 | 60.3974 | 1108.2053 | 60.3974 | 1034.7637 | 5034.7637
60.4084 | 950.6371 | 60.4084 | 1313.3926 | 2313.3926 | 60.4084 | 1048.4755 | 5048.4755 | 60.4084 | 1107.8584 | 60.4084 | 1032.0838 | 5032.0838
60.4194 | 949.9917 | 60.4194 | 1311.9321 | 2311.9321 | 60.4194 | 1048.3355 | 5048.3355 | 60.4194 | 1107.5496 | 60.4194 | 1029.8889 | 5029.8889
60.4304 | 949.1476 | 60.4304 | 1310.6813 | 2310.6813 | 60.4304 | 1048.2374 | 5048.2374 | 60.4304 | 1107.3243 | 60.4304 | 1027.8189 | 5027.8189
60.4414 | 948.4866 | 60.4414 | 1309.6155 | 2309.6155 | 60.4414 | 1048.1345 | 5048.1345 | 60.4414 | 1107.1984 | 60.4414 | 1025.8608 | 5025.8608
60.4524 | 947.6085 | 60.4524 | 1308.7135 | 2308.7135 | 60.4524 | 1048.0599 | 5048.0599 | 60.4524 | 1107.1485 | 60.4524 | 1023.9793 | 5023.9793
60.4634 | 946.532 | 60.4634 | 1307.9184 | 2307.9184 | 60.4634 | 1047.9906 | 5047.9906 | 60.4634 | 1107.1543 | 60.4634 | 1022.2117 | 5022.2117
60.4744 | 945.5448 | 60.4744 | 1307.2343 | 2307.2343 | 60.4744 | 1047.9664 | 5047.9664 | 60.4744 | 1107.2024 | 60.4744 | 1020.5586 | 5020.5586
60.4854 | 944.582 | 60.4854 | 1306.7598 | 2306.7598 | 60.4854 | 1047.9733 | 5047.9733 | 60.4854 | 1107.3033 | 60.4854 | 1019.7685 | 5019.7685
60.4964 | 943.5288 | 60.4964 | 1306.3856 | 2306.3856 | 60.4964 | 1047.994 | 5047.994 | 60.4964 | 1107.4157 | 60.4964 | 1019.0291 | 5019.0291
60.5074 | 942.557 | 60.5074 | 1306.1301 | 2306.1301 | 60.5074 | 1048.0583 | 5048.0583 | 60.5074 | 1107.5556 | 60.5074 | 1018.3932 | 5018.3932
60.5184 | 941.9186 | 60.5184 | 1305.8828 | 2305.8828 | 60.5184 | 1048.1502 | 5048.1502 | 60.5184 | 1107.706 | 60.5184 | 1017.8156 | 5017.8156
60.5294 | 941.5147 | 60.5294 | 1305.6581 | 2305.6581 | 60.5294 | 1048.2693 | 5048.2693 | 60.5294 | 1107.8763 | 60.5294 | 1017.2777 | 5017.2777
60.5404 | 941.4481 | 60.5404 | 1305.5802 | 2305.5802 | 60.5404 | 1048.4114 | 5048.4114 | 60.5404 | 1108.0644 | 60.5404 | 1016.7941 | 5016.7941
60.5514 | 941.492 | 60.5514 | 1305.6072 | 2305.6072 | 60.5514 | 1048.5766 | 5048.5766 | 60.5514 | 1108.2587 | 60.5514 | 1016.3673 | 5016.3673
60.5624 | 941.5254 | 60.5624 | 1305.7015 | 2305.7015 | 60.5624 | 1048.7575 | 5048.7575 | 60.5624 | 1108.4506 | 60.5624 | 1015.9842 | 5015.9842
60.5734 | 941.6974 | 60.5734 | 1305.8926 | 2305.8926 | 60.5734 | 1048.5764 | 5048.5764 | 60.5734 | 1108.6094 | 60.5734 | 1015.6527 | 5015.6527
60.5844 | 941.8602 | 60.5844 | 1306.1702 | 2306.1702 | 60.5844 | 1048.4485 | 5048.4485 | 60.5844 | 1108.7812 | 60.5844 | 1015.3713 | 5015.3713
60.5954 | 942.0774 | 60.5954 | 1306.4947 | 2306.4947 | 60.5954 | 1048.7572 | 5048.7572 | 60.5954 | 1108.9664 | 60.5954 | 1015.154 | 5015.154
60.6064 | 942.577 | 60.6064 | 1306.8793 | 2306.8793 | 60.6064 | 1048.7115 | 5048.7115 | 60.6064 | 1109.1162 | 60.6064 | 1014.9848 | 5014.9848
60.6174 | 942.9944 | 60.6174 | 1307.2981 | 2307.2981 | 60.6174 | 1048.709 | 5048.709 | 60.6174 | 1109.2587 | 60.6174 | 1014.8634 | 5014.8634
60.6284 | 943.6607 | 60.6284 | 1307.694 | 2307.694 | 60.6284 | 1048.733 | 5048.733 | 60.6284 | 1109.4408 | 60.6284 | 1014.777 | 5014.777
60.6394 | 944.5639 | 60.6394 | 1308.1051 | 2308.1051 | 60.6394 | 1048.7788 | 5048.7788 | 60.6394 | 1109.6686 | 60.6394 | 1014.6721 | 5014.6721
60.6504 | 945.347 | 60.6504 | 1308.537 | 2308.537 | 60.6504 | 1048.8309 | 5048.8309 | 60.6504 | 1109.9371 | 60.6504 | 1014.5808 | 5014.5808
60.6614 | 946.0156 | 60.6614 | 1308.9688 | 2308.9688 | 60.6614 | 1048.9183 | 5048.9183 | 60.6614 | 1110.2054 | 60.6614 | 1014.5139 | 5014.5139
60.6724 | 946.7822 | 60.6724 | 1309.4019 | 2309.4019 | 60.6724 | 1049.0529 | 5049.0529 | 60.6724 | 1110.4776 | 60.6724 | 1014.4883 | 5014.4883
60.6834 | 947.3596 | 60.6834 | 1309.7128 | 2309.7128 | 60.6834 | 1049.2297 | 5049.2297 | 60.6834 | 1110.7594 | 60.6834 | 1014.483 | 5014.483
60.6944 | 947.4424 | 60.6944 | 1310.0292 | 2310.0292 | 60.6944 | 1049.4313 | 5049.4313 | 60.6944 | 1111.0475 | 60.6944 | 1014.4659 | 5014.4659
60.7054 | 947.2221 | 60.7054 | 1310.3672 | 2310.3672 | 60.7054 | 1049.6679 | 5049.6679 | 60.7054 | 1111.3347 | 60.7054 | 1014.481 | 5014.481
60.7164 | 946.8267 | 60.7164 | 1310.6185 | 2310.6185 | 60.7164 | 1049.9189 | 5049.9189 | 60.7164 | 1111.2637 | 60.7164 | 1014.5286 | 5014.5286
60.7274 | 946.2677 | 60.7274 | 1310.8128 | 2310.8128 | 60.7274 | 1050.1969 | 5050.1969 | 60.7274 | 1111.2318 | 60.7274 | 1014.5655 | 5014.5655
60.7384 | 945.5524 | 60.7384 | 1311.0173 | 2311.0173 | 60.7384 | 1050.511 | 5050.511 | 60.7384 | 1111.2394 | 60.7384 | 1014.5997 | 5014.5997
60.7494 | 944.7073 | 60.7494 | 1311.2316 | 2311.2316 | 60.7494 | 1050.8363 | 5050.8363 | 60.7494 | 1111.2928 | 60.7494 | 1014.6465 | 5014.6465
60.7604 | 943.8199 | 60.7604 | 1311.3649 | 2311.3649 | 60.7604 | 1051.1861 | 5051.1861 | 60.7604 | 1111.3992 | 60.7604 | 1014.7189 | 5014.7189
60.7714 | 942.869 | 60.7714 | 1311.4879 | 2311.4879 | 60.7714 | 1051.5647 | 5051.5647 | 60.7714 | 1111.5455 | 60.7714 | 1014.7905 | 5014.7905
60.7824 | 941.6507 | 60.7824 | 1311.4487 | 2311.4487 | 60.7824 | 1051.9658 | 5051.9658 | 60.7824 | 1111.7388 | 60.7824 | 1014.8709 | 5014.8709
60.7934 | 940.4623 | 60.7934 | 1311.2406 | 2311.2406 | 60.7934 | 1052.38 | 5052.38 | 60.7934 | 1111.985 | 60.7934 | 1014.9526 | 5014.9526
60.8044 | 939.345 | 60.8044 | 1310.9955 | 2310.9955 | 60.8044 | 1052.8025 | 5052.8025 | 60.8044 | 1112.2768 | 60.8044 | 1015.0527 | 5015.0527
60.8154 | 937.9198 | 60.8154 | 1310.7263 | 2310.7263 | 60.8154 | 1053.2382 | 5053.2382 | 60.8154 | 1112.5969 | 60.8154 | 1015.1757 | 5015.1757
60.8264 | 936.5565 | 60.8264 | 1310.5037 | 2310.5037 | 60.8264 | 1053.6876 | 5053.6876 | 60.8264 | 1112.9407 | 60.8264 | 1015.3266 | 5015.3266
60.8374 | 935.3811 | 60.8374 | 1310.2058 | 2310.2058 | 60.8374 | 1054.1718 | 5054.1718 | 60.8374 | 1113.3126 | 60.8374 | 1015.1161 | 5015.1161
60.8484 | 934.0493 | 60.8484 | 1309.9088 | 2309.9088 | 60.8484 | 1054.651 | 5054.651 | 60.8484 | 1113.7126 | 60.8484 | 1014.9536 | 5014.9536
60.8594 | 932.7094 | 60.8594 | 1309.4967 | 2309.4967 | 60.8594 | 1055.1329 | 5055.1329 | 60.8594 | 1114.1206 | 60.8594 | 1014.8759 | 5014.8759
60.8704 | 931.3815 | 60.8704 | 1309.0438 | 2309.0438 | 60.8704 | 1055.6303 | 5055.6303 | 60.8704 | 1114.5585 | 60.8704 | 1014.8516 | 5014.8516
60.8814 | 930.2644 | 60.8814 | 1308.5667 | 2308.5667 | 60.8814 | 1056.1123 | 5056.1123 | 60.8814 | 1115.0321 | 60.8814 | 1014.8739 | 5014.8739
60.8924 | 929.2337 | 60.8924 | 1307.9933 | 2307.9933 | 60.8924 | 1056.5974 | 5056.5974 | 60.8924 | 1115.5298 | 60.8924 | 1014.9489 | 5014.9489
60.9034 | 928.3678 | 60.9034 | 1307.3939 | 2307.3939 | 60.9034 | 1057.0856 | 5057.0856 | 60.9034 | 1116.0472 | 60.9034 | 1015.0828 | 5015.0828
60.9144 | 927.5801 | 60.9144 | 1306.867 | 2306.867 | 60.9144 | 1057.59 | 5057.59 | 60.9144 | 1116.5801 | 60.9144 | 1015.228 | 5015.228
60.9254 | 926.931 | 60.9254 | 1306.3229 | 2306.3229 | 60.9254 | 1058.0819 | 5058.0819 | 60.9254 | 1117.105 | 60.9254 | 1015.3958 | 5015.3958
60.9364 | 926.4647 | 60.9364 | 1305.755 | 2305.755 | 60.9364 | 1058.5796 | 5058.5796 | 60.9364 | 1117.6391 | 60.9364 | 1015.5659 | 5015.5659
60.9474 | 926.0445 | 60.9474 | 1305.1787 | 2305.1787 | 60.9474 | 1059.0983 | 5059.0983 | 60.9474 | 1118.1431 | 60.9474 | 1015.7696 | 5015.7696
60.9584 | 925.9053 | 60.9584 | 1304.5931 | 2304.5931 | 60.9584 | 1059.6227 | 5059.6227 | 60.9584 | 1118.6536 | 60.9584 | 1015.9644 | 5015.9644
60.9694 | 926.269 | 60.9694 | 1303.9764 | 2303.9764 | 60.9694 | 1060.1658 | 5060.1658 | 60.9694 | 1119.1828 | 60.9694 | 1016.1743 | 5016.1743
60.9804 | 926.5517 | 60.9804 | 1303.3007 | 2303.3007 | 60.9804 | 1060.6975 | 5060.6975 | 60.9804 | 1119.7317 | 60.9804 | 1016.4007 | 5016.4007
60.9914 | 927.2621 | 60.9914 | 1302.6801 | 2302.6801 | 60.9914 | 1061.2272 | 5061.2272 | 60.9914 | 1120.2761 | 60.9914 | 1016.6285 | 5016.6285
61.0024 | 927.9867 | 61.0024 | 1302.1734 | 2302.1734 | 61.0024 | 1061.7713 | 5061.7713 | 61.0024 | 1120.8216 | 61.0024 | 1016.8779 | 5016.8779
61.0134 | 928.7119 | 61.0134 | 1301.7447 | 2301.7447 | 61.0134 | 1062.316 | 5062.316 | 61.0134 | 1121.3674 | 61.0134 | 1017.1702 | 5017.1702
61.0244 | 929.8261 | 61.0244 | 1301.3083 | 2301.3083 | 61.0244 | 1062.8559 | 5062.8559 | 61.0244 | 1121.9336 | 61.0244 | 1017.4891 | 5017.4891
61.0354 | 931.0013 | 61.0354 | 1301.0698 | 2301.0698 | 61.0354 | 1063.4033 | 5063.4033 | 61.0354 | 1122.5204 | 61.0354 | 1017.837 | 5017.837
61.0464 | 932.5005 | 61.0464 | 1300.8368 | 2300.8368 | 61.0464 | 1063.9253 | 5063.9253 | 61.0464 | 1123.1539 | 61.0464 | 1018.2152 | 5018.2152
61.0574 | 933.9158 | 61.0574 | 1300.6183 | 2300.6183 | 61.0574 | 1064.4604 | 5064.4604 | 61.0574 | 1123.7864 | 61.0574 | 1018.6208 | 5018.6208
61.0684 | 935.2305 | 61.0684 | 1300.4811 | 2300.4811 | 61.0684 | 1064.9984 | 5064.9984 | 61.0684 | 1124.4499 | 61.0684 | 1019.0639 | 5019.0639
61.0794 | 936.2708 | 61.0794 | 1300.3683 | 2300.3683 | 61.0794 | 1065.5352 | 5065.5352 | 61.0794 | 1125.1191 | 61.0794 | 1019.507 | 5019.507
61.0904 | 937.463 | 61.0904 | 1300.3086 | 2300.3086 | 61.0904 | 1066.0799 | 5066.0799 | 61.0904 | 1125.792 | 61.0904 | 1019.9714 | 5019.9714
61.1014 | 938.7361 | 61.1014 | 1300.2399 | 2300.2399 | 61.1014 | 1066.6485 | 5066.6485 | 61.1014 | 1126.4522 | 61.1014 | 1020.4551 | 5020.4551
61.1124 | 939.733 | 61.1124 | 1300.2529 | 2300.2529 | 61.1124 | 1067.2055 | 5067.2055 | 61.1124 | 1127.1054 | 61.1124 | 1020.9646 | 5020.9646
61.1234 | 940.8154 | 61.1234 | 1300.2609 | 2300.2609 | 61.1234 | 1067.7461 | 5067.7461 | 61.1234 | 1127.7596 | 61.1234 | 1021.4751 | 5021.4751
61.1344 | 942.0593 | 61.1344 | 1300.4435 | 2300.4435 | 61.1344 | 1068.2768 | 5068.2768 | 61.1344 | 1128.4024 | 61.1344 | 1021.9888 | 5021.9888
61.1454 | 942.8594 | 61.1454 | 1300.8296 | 2300.8296 | 61.1454 | 1068.8234 | 5068.8234 | 61.1454 | 1129.034 | 61.1454 | 1022.5198 | 5022.5198
61.1564 | 943.8632 | 61.1564 | 1301.2388 | 2301.2388 | 61.1564 | 1069.3657 | 5069.3657 | 61.1564 | 1129.6488 | 61.1564 | 1023.0662 | 5023.0662
61.1674 | 944.9653 | 61.1674 | 1301.6578 | 2301.6578 | 61.1674 | 1069.8948 | 5069.8948 | 61.1674 | 1130.2433 | 61.1674 | 1023.6161 | 5023.6161
61.1784 | 946.227 | 61.1784 | 1302.0246 | 2302.0246 | 61.1784 | 1070.3817 | 5070.3817 | 61.1784 | 1130.8416 | 61.1784 | 1024.1728 | 5024.1728
61.1894 | 947.705 | 61.1894 | 1302.4429 | 2302.4429 | 61.1894 | 1070.8701 | 5070.8701 | 61.1894 | 1131.4294 | 61.1894 | 1024.7423 | 5024.7423
61.2004 | 949.0409 | 61.2004 | 1302.9169 | 2302.9169 | 61.2004 | 1071.3198 | 5071.3198 | 61.2004 | 1132.0161 | 61.2004 | 1025.316 | 5025.316
61.2114 | 950.5081 | 61.2114 | 1303.4763 | 2303.4763 | 61.2114 | 1071.7463 | 5071.7463 | 61.2114 | 1132.5835 | 61.2114 | 1025.8831 | 5025.8831
61.2224 | 951.922 | 61.2224 | 1304.2236 | 2304.2236 | 61.2224 | 1072.1492 | 5072.1492 | 61.2224 | 1133.1552 | 61.2224 | 1026.4574 | 5026.4574
61.2334 | 953.4791 | 61.2334 | 1305.1517 | 2305.1517 | 61.2334 | 1072.5379 | 5072.5379 | 61.2334 | 1133.7084 | 61.2334 | 1027.0536 | 5027.0536
61.2444 | 955.2651 | 61.2444 | 1306.2034 | 2306.2034 | 61.2444 | 1072.9119 | 5072.9119 | 61.2444 | 1134.2408 | 61.2444 | 1027.6469 | 5027.6469
61.2554 | 957.4382 | 61.2554 | 1307.3416 | 2307.3416 | 61.2554 | 1073.2741 | 5073.2741 | 61.2554 | 1134.7785 | 61.2554 | 1028.2334 | 5028.2334
61.2664 | 959.7402 | 61.2664 | 1308.4809 | 2308.4809 | 61.2664 | 1073.6465 | 5073.6465 | 61.2664 | 1135.3105 | 61.2664 | 1028.8001 | 5028.8001
61.2774 | 962.0755 | 61.2774 | 1309.6379 | 2309.6379 | 61.2774 | 1073.9948 | 5073.9948 | 61.2774 | 1135.8352 | 61.2774 | 1029.3596 | 5029.3596
61.2884 | 964.8241 | 61.2884 | 1310.7707 | 2310.7707 | 61.2884 | 1074.2974 | 5074.2974 | 61.2884 | 1136.3523 | 61.2884 | 1029.8999 | 5029.8999
61.2994 | 967.5977 | 61.2994 | 1312.0023 | 2312.0023 | 61.2994 | 1074.586 | 5074.586 | 61.2994 | 1136.8318 | 61.2994 | 1030.4204 | 5030.4204
61.3104 | 970.0545 | 61.3104 | 1313.2492 | 2313.2492 | 61.3104 | 1074.8474 | 5074.8474 | 61.3104 | 1137.3 | 61.3104 | 1030.9125 | 5030.9125
61.3214 | 972.6185 | 61.3214 | 1314.633 | 2314.633 | 61.3214 | 1075.066 | 5075.066 | 61.3214 | 1137.7536 | 61.3214 | 1031.3966 | 5031.3966
61.3324 | 974.9454 | 61.3324 | 1316.0876 | 2316.0876 | 61.3324 | 1075.2565 | 5075.2565 | 61.3324 | 1138.1909 | 61.3324 | 1031.8653 | 5031.8653
61.3434 | 976.9077 | 61.3434 | 1317.5023 | 2317.5023 | 61.3434 | 1075.4272 | 5075.4272 | 61.3434 | 1138.5955 | 61.3434 | 1032.3307 | 5032.3307
61.3544 | 978.7812 | 61.3544 | 1318.8226 | 2318.8226 | 61.3544 | 1075.5847 | 5075.5847 | 61.3544 | 1138.9513 | 61.3544 | 1032.7835 | 5032.7835
61.3654 | 980.4652 | 61.3654 | 1320.1013 | 2320.1013 | 61.3654 | 1075.7094 | 5075.7094 | 61.3654 | 1139.2718 | 61.3654 | 1033.23 | 5033.23
61.3764 | 981.9513 | 61.3764 | 1321.3915 | 2321.3915 | 61.3764 | 1075.7681 | 5075.7681 | 61.3764 | 1139.5605 | 61.3764 | 1033.6313 | 5033.6313
61.3874 | 983.3145 | 61.3874 | 1322.5976 | 2322.5976 | 61.3874 | 1075.7837 | 5075.7837 | 61.3874 | 1139.8215 | 61.3874 | 1033.9895 | 5033.9895
61.3984 | 984.7462 | 61.3984 | 1323.7771 | 2323.7771 | 61.3984 | 1075.7708 | 5075.7708 | 61.3984 | 1140.4632 | 61.3984 | 1034.3271 | 5034.3271
61.4094 | 986.095 | 61.4094 | 1324.9131 | 2324.9131 | 61.4094 | 1075.7244 | 5075.7244 | 61.4094 | 1141.0914 | 61.4094 | 1034.625 | 5034.625
61.4204 | 987.4735 | 61.4204 | 1326.0018 | 2326.0018 | 61.4204 | 1075.6437 | 5075.6437 | 61.4204 | 1141.683 | 61.4204 | 1034.8957 | 5034.8957
61.4314 | 988.6831 | 61.4314 | 1327.0672 | 2327.0672 | 61.4314 | 1075.5441 | 5075.5441 | 61.4314 | 1142.2485 | 61.4314 | 1035.1577 | 5035.1577
61.4424 | 989.5846 | 61.4424 | 1328.0862 | 2328.0862 | 61.4424 | 1075.4041 | 5075.4041 | 61.4424 | 1142.8033 | 61.4424 | 1035.7939 | 5035.7939
61.4534 | 990.0654 | 61.4534 | 1329.0526 | 2329.0526 | 61.4534 | 1075.2392 | 5075.2392 | 61.4534 | 1143.3339 | 61.4534 | 1036.4083 | 5036.4083
61.4644 | 990.1779 | 61.4644 | 1329.9466 | 2329.9466 | 61.4644 | 1075.0466 | 5075.0466 | 61.4644 | 1143.8049 | 61.4644 | 1037.0101 | 5037.0101
61.4754 | 990.0639 | 61.4754 | 1330.8438 | 2330.8438 | 61.4754 | 1074.8096 | 5074.8096 | 61.4754 | 1144.237 | 61.4754 | 1037.5808 | 5037.5808
61.4864 | 989.8712 | 61.4864 | 1331.6232 | 2331.6232 | 61.4864 | 1074.5463 | 5074.5463 | 61.4864 | 1144.6208 | 61.4864 | 1038.1457 | 5038.1457
61.4974 | 989.3708 | 61.4974 | 1332.2295 | 2332.2295 | 61.4974 | 1074.2612 | 5074.2612 | 61.4974 | 1144.9545 | 61.4974 | 1038.7202 | 5038.7202
61.5084 | 988.7876 | 61.5084 | 1332.7673 | 2332.7673 | 61.5084 | 1073.9499 | 5073.9499 | 61.5084 | 1145.2519 | 61.5084 | 1039.2748 | 5039.2748
61.5194 | 988.3236 | 61.5194 | 1333.2376 | 2333.2376 | 61.5194 | 1073.6226 | 5073.6226 | 61.5194 | 1145.5253 | 61.5194 | 1039.7997 | 5039.7997
61.5304 | 987.632 | 61.5304 | 1333.7183 | 2333.7183 | 61.5304 | 1073.2848 | 5073.2848 | 61.5304 | 1145.7994 | 61.5304 | 1040.2848 | 5040.2848
61.5414 | 986.6379 | 61.5414 | 1334.1183 | 2334.1183 | 61.5414 | 1072.9134 | 5072.9134 | 61.5414 | 1146.0428 | 61.5414 | 1040.745 | 5040.745
61.5524 | 985.7148 | 61.5524 | 1334.4509 | 2334.4509 | 61.5524 | 1072.5265 | 5072.5265 | 61.5524 | 1146.2309 | 61.5524 | 1041.1763 | 5041.1763
61.5634 | 984.5996 | 61.5634 | 1334.6922 | 2334.6922 | 61.5634 | 1072.1323 | 5072.1323 | 61.5634 | 1146.3887 | 61.5634 | 1041.5589 | 5041.5589
61.5744 | 983.2674 | 61.5744 | 1334.6922 | 2334.6922 | 61.5744 | 1071.7126 | 5071.7126 | 61.5744 | 1146.4891 | 61.5744 | 1041.8916 | 5041.8916
61.5854 | 981.7658 | 61.5854 | 1334.4485 | 2334.4485 | 61.5854 | 1071.2701 | 5071.2701 | 61.5854 | 1146.5258 | 61.5854 | 1042.1946 | 5042.1946
61.5964 | 979.9594 | 61.5964 | 1334.0858 | 2334.0858 | 61.5964 | 1070.795 | 5070.795 | 61.5964 | 1146.5219 | 61.5964 | 1042.427 | 5042.427
61.6074 | 978.0588 | 61.6074 | 1333.6088 | 2333.6088 | 61.6074 | 1070.2976 | 5070.2976 | 61.6074 | 1146.4915 | 61.6074 | 1042.5812 | 5042.5812
61.6184 | 976.1219 | 61.6184 | 1333.0451 | 2333.0451 | 61.6184 | 1069.7587 | 5069.7587 | 61.6184 | 1146.4192 | 61.6184 | 1042.6941 | 5042.6941
61.6294 | 974.5406 | 61.6294 | 1332.4582 | 2332.4582 | 61.6294 | 1069.1943 | 5069.1943 | 61.6294 | 1146.3185 | 61.6294 | 1042.7848 | 5042.7848
61.6404 | 973.0557 | 61.6404 | 1331.9143 | 2331.9143 | 61.6404 | 1068.6093 | 5068.6093 | 61.6404 | 1146.1987 | 61.6404 | 1042.8634 | 5042.8634
61.6514 | 971.4937 | 61.6514 | 1331.2455 | 2331.2455 | 61.6514 | 1068.0014 | 5068.0014 | 61.6514 | 1146.0512 | 61.6514 | 1042.9082 | 5042.9082
61.6624 | 969.9713 | 61.6624 | 1330.4915 | 2330.4915 | 61.6624 | 1067.3737 | 5067.3737 | 61.6624 | 1145.8689 | 61.6624 | 1042.9376 | 5042.9376
61.6734 | 968.5615 | 61.6734 | 1329.5338 | 2329.5338 | 61.6734 | 1066.7309 | 5066.7309 | 61.6734 | 1145.6373 | 61.6734 | 1042.9272 | 5042.9272
61.6844 | 967.0891 | 61.6844 | 1328.5403 | 2328.5403 | 61.6844 | 1066.0647 | 5066.0647 | 61.6844 | 1144.9599 | 61.6844 | 1042.9188 | 5042.9188
61.6954 | 965.3265 | 61.6954 | 1327.4414 | 2327.4414 | 61.6954 | 1065.3819 | 5065.3819 | 61.6954 | 1144.653 | 61.6954 | 1042.8877 | 5042.8877
61.7064 | 963.5398 | 61.7064 | 1326.2386 | 2326.2386 | 61.7064 | 1064.6822 | 5064.6822 | 61.7064 | 1144.3187 | 61.7064 | 1042.7954 | 5042.7954
61.7174 | 961.8721 | 61.7174 | 1324.9009 | 2324.9009 | 61.7174 | 1063.9715 | 5063.9715 | 61.7174 | 1143.5528 | 61.7174 | 1042.6625 | 5042.6625
61.7284 | 960.0697 | 61.7284 | 1323.4573 | 2323.4573 | 61.7284 | 1063.2369 | 5063.2369 | 61.7284 | 1142.7448 | 61.7284 | 1042.4884 | 5042.4884
61.7394 | 958.5615 | 61.7394 | 1321.8885 | 2321.8885 | 61.7394 | 1062.4698 | 5062.4698 | 61.7394 | 1141.9118 | 61.7394 | 1042.272 | 5042.272
61.7504 | 956.9369 | 61.7504 | 1320.2718 | 2320.2718 | 61.7504 | 1061.7002 | 5061.7002 | 61.7504 | 1140.2033 | 61.7504 | 1041.6345 | 5041.6345
61.7614 | 955.4744 | 61.7614 | 1318.662 | 2318.662 | 61.7614 | 1060.9062 | 5060.9062 | 61.7614 | 1138.4076 | 61.7614 | 1040.9632 | 5040.9632
61.7724 | 953.9747 | 61.7724 | 1317.0163 | 2317.0163 | 61.7724 | 1060.0887 | 5060.0887 | 61.7724 | 1136.5347 | 61.7724 | 1040.2517 | 5040.2517
61.7834 | 952.2309 | 61.7834 | 1315.2868 | 2315.2868 | 61.7834 | 1059.2548 | 5059.2548 | 61.7834 | 1134.6285 | 61.7834 | 1039.5221 | 5039.5221
61.7944 | 950.6857 | 61.7944 | 1313.4902 | 2313.4902 | 61.7944 | 1058.3882 | 5058.3882 | 61.7944 | 1132.6669 | 61.7944 | 1037.964 | 5037.964
61.8054 | 948.8295 | 61.8054 | 1311.6827 | 2311.6827 | 61.8054 | 1057.4902 | 5057.4902 | 61.8054 | 1130.6913 | 61.8054 | 1036.3809 | 5036.3809
61.8164 | 946.8968 | 61.8164 | 1309.8311 | 2309.8311 | 61.8164 | 1056.5871 | 5056.5871 | 61.8164 | 1128.7185 | 61.8164 | 1034.732 | 5034.732
61.8274 | 945.1139 | 61.8274 | 1307.9145 | 2307.9145 | 61.8274 | 1055.6824 | 5055.6824 | 61.8274 | 1126.6944 | 61.8274 | 1033.0648 | 5033.0648
61.8384 | 943.1228 | 61.8384 | 1305.9898 | 2305.9898 | 61.8384 | 1054.7768 | 5054.7768 | 61.8384 | 1124.6712 | 61.8384 | 1031.3245 | 5031.3245
61.8494 | 941.189 | 61.8494 | 1304.071 | 2304.071 | 61.8494 | 1053.851 | 5053.851 | 61.8494 | 1122.6657 | 61.8494 | 1029.4863 | 5029.4863
61.8604 | 939.42 | 61.8604 | 1302.1655 | 2302.1655 | 61.8604 | 1052.8921 | 5052.8921 | 61.8604 | 1120.6374 | 61.8604 | 1027.5941 | 5027.5941
61.8714 | 937.7777 | 61.8714 | 1300.3197 | 2300.3197 | 61.8714 | 1051.9375 | 5051.9375 | 61.8714 | 1118.5901 | 61.8714 | 1025.6739 | 5025.6739
61.8824 | 936.2309 | 61.8824 | 1298.3988 | 2298.3988 | 61.8824 | 1050.9941 | 5050.9941 | 61.8824 | 1116.4578 | 61.8824 | 1023.7286 | 5023.7286
61.8934 | 934.87 | 61.8934 | 1296.4423 | 2296.4423 | 61.8934 | 1050.0558 | 5050.0558 | 61.8934 | 1114.3019 | 61.8934 | 1021.7538 | 5021.7538
61.9044 | 933.5678 | 61.9044 | 1294.3854 | 2294.3854 | 61.9044 | 1049.1468 | 5049.1468 | 61.9044 | 1112.1584 | 61.9044 | 1019.7472 | 5019.7472
61.9154 | 932.0287 | 61.9154 | 1292.3244 | 2292.3244 | 61.9154 | 1048.2253 | 5048.2253 | 61.9154 | 1110.0217 | 61.9154 | 1017.726 | 5017.726
61.9264 | 930.6297 | 61.9264 | 1290.3288 | 2290.3288 | 61.9264 | 1047.304 | 5047.304 | 61.9264 | 1107.9069 | 61.9264 | 1015.7062 | 5015.7062
61.9374 | 928.8968 | 61.9374 | 1288.4017 | 2288.4017 | 61.9374 | 1046.3666 | 5046.3666 | 61.9374 | 1105.8184 | 61.9374 | 1013.6153 | 5013.6153
61.9484 | 926.9225 | 61.9484 | 1286.5334 | 2286.5334 | 61.9484 | 1045.4239 | 5045.4239 | 61.9484 | 1103.7321 | 61.9484 | 1011.5718 | 5011.5718
61.9594 | 925.2401 | 61.9594 | 1284.7043 | 2284.7043 | 61.9594 | 1044.4864 | 5044.4864 | 61.9594 | 1101.6205 | 61.9594 | 1009.5777 | 5009.5777
61.9704 | 923.3392 | 61.9704 | 1282.899 | 2282.899 | 61.9704 | 1043.5216 | 5043.5216 | 61.9704 | 1099.5257 | 61.9704 | 1007.6594 | 5007.6594
61.9814 | 921.5276 | 61.9814 | 1281.0818 | 2281.0818 | 61.9814 | 1042.5564 | 5042.5564 | 61.9814 | 1097.4231 | 61.9814 | 1005.7528 | 5005.7528
61.9924 | 919.8244 | 61.9924 | 1279.1949 | 2279.1949 | 61.9924 | 1041.6135 | 5041.6135 | 61.9924 | 1095.2842 | 61.9924 | 1003.8234 | 5003.8234
62.0034 | 918.0768 | 62.0034 | 1277.3615 | 2277.3615 | 62.0034 | 1040.633 | 5040.633 | 62.0034 | 1093.2148 | 62.0034 | 1001.8971 | 5001.8971
62.0144 | 916.7781 | 62.0144 | 1275.5581 | 2275.5581 | 62.0144 | 1039.663 | 5039.663 | 62.0144 | 1091.1702 | 62.0144 | 999.9637 | 4999.9637
62.0254 | 915.7142 | 62.0254 | 1273.8027 | 2273.8027 | 62.0254 | 1038.7034 | 5038.7034 | 62.0254 | 1089.1488 | 62.0254 | 998.0247 | 4998.0247
62.0364 | 914.5821 | 62.0364 | 1271.993 | 2271.993 | 62.0364 | 1037.7673 | 5037.7673 | 62.0364 | 1087.924 | 62.0364 | 996.0375 | 4996.0375
62.0474 | 913.5363 | 62.0474 | 1270.3296 | 2270.3296 | 62.0474 | 1036.828 | 5036.828 | 62.0474 | 1085.8954 | 62.0474 | 994.0483 | 4994.0483
62.0584 | 912.688 | 62.0584 | 1268.8276 | 2268.8276 | 62.0584 | 1035.9036 | 5035.9036 | 62.0584 | 1083.896 | 62.0584 | 992.0924 | 4992.0924
62.0694 | 911.7873 | 62.0694 | 1267.4697 | 2267.4697 | 62.0694 | 1034.9868 | 5034.9868 | 62.0694 | 1082.6846 | 62.0694 | 990.1056 | 4990.1056
62.0804 | 910.9164 | 62.0804 | 1266.2465 | 2266.2465 | 62.0804 | 1034.1085 | 5034.1085 | 62.0804 | 1081.493 | 62.0804 | 988.1826 | 4988.1826
62.0914 | 910.1806 | 62.0914 | 1265.1585 | 2265.1585 | 62.0914 | 1033.2546 | 5033.2546 | 62.0914 | 1080.3248 | 62.0914 | 986.3376 | 4986.3376
62.1024 | 909.504 | 62.1024 | 1264.1683 | 2264.1683 | 62.1024 | 1032.4316 | 5032.4316 | 62.1024 | 1079.5713 | 62.1024 | 985.2847 | 4985.2847
62.1134 | 909.2994 | 62.1134 | 1263.2114 | 2263.2114 | 62.1134 | 1031.6273 | 5031.6273 | 62.1134 | 1078.8705 | 62.1134 | 984.2765 | 4984.2765
62.1244 | 909.7408 | 62.1244 | 1262.2558 | 2262.2558 | 62.1244 | 1030.8263 | 5030.8263 | 62.1244 | 1078.202 | 62.1244 | 983.282 | 4983.282
62.1354 | 910.4157 | 62.1354 | 1261.4026 | 2261.4026 | 62.1354 | 1030.0123 | 5030.0123 | 62.1354 | 1077.5331 | 62.1354 | 982.296 | 4982.296
62.1464 | 911.2647 | 62.1464 | 1260.6444 | 2260.6444 | 62.1464 | 1029.2042 | 5029.2042 | 62.1464 | 1076.884 | 62.1464 | 981.7173 | 4981.7173
62.1574 | 912.2658 | 62.1574 | 1259.9765 | 2259.9765 | 62.1574 | 1028.3865 | 5028.3865 | 62.1574 | 1076.251 | 62.1574 | 981.1584 | 4981.1584
62.1684 | 912.9955 | 62.1684 | 1259.4004 | 2259.4004 | 62.1684 | 1027.5723 | 5027.5723 | 62.1684 | 1075.6322 | 62.1684 | 980.6484 | 4980.6484
62.1794 | 913.82 | 62.1794 | 1258.8777 | 2258.8777 | 62.1794 | 1026.7682 | 5026.7682 | 62.1794 | 1075.0496 | 62.1794 | 980.1471 | 4980.1471
62.1904 | 914.4114 | 62.1904 | 1258.3877 | 2258.3877 | 62.1904 | 1025.9678 | 5025.9678 | 62.1904 | 1074.4802 | 62.1904 | 979.7006 | 4979.7006
62.2014 | 914.5954 | 62.2014 | 1257.9675 | 2257.9675 | 62.2014 | 1025.176 | 5025.176 | 62.2014 | 1073.9116 | 62.2014 | 979.2812 | 4979.2812
62.2124 | 914.7611 | 62.2124 | 1257.5832 | 2257.5832 | 62.2124 | 1024.3959 | 5024.3959 | 62.2124 | 1073.3736 | 62.2124 | 978.8702 | 4978.8702
62.2234 | 914.9325 | 62.2234 | 1257.215 | 2257.215 | 62.2234 | 1023.619 | 5023.619 | 62.2234 | 1072.8694 | 62.2234 | 978.4643 | 4978.4643
62.2344 | 914.9382 | 62.2344 | 1256.8989 | 2256.8989 | 62.2344 | 1022.8329 | 5022.8329 | 62.2344 | 1072.4101 | 62.2344 | 978.0555 | 4978.0555
62.2454 | 914.998 | 62.2454 | 1256.687 | 2256.687 | 62.2454 | 1022.0658 | 5022.0658 | 62.2454 | 1071.9765 | 62.2454 | 977.6477 | 4977.6477
62.2564 | 915.2688 | 62.2564 | 1256.6223 | 2256.6223 | 62.2564 | 1021.3013 | 5021.3013 | 62.2564 | 1071.5413 | 62.2564 | 977.2483 | 4977.2483
62.2674 | 915.6083 | 62.2674 | 1256.6048 | 2256.6048 | 62.2674 | 1020.5434 | 5020.5434 | 62.2674 | 1071.086 | 62.2674 | 976.8802 | 4976.8802
62.2784 | 916.0921 | 62.2784 | 1256.6424 | 2256.6424 | 62.2784 | 1019.8111 | 5019.8111 | 62.2784 | 1070.6086 | 62.2784 | 976.5401 | 4976.5401
62.2894 | 916.4974 | 62.2894 | 1256.7142 | 2256.7142 | 62.2894 | 1019.1116 | 5019.1116 | 62.2894 | 1070.1195 | 62.2894 | 976.2573 | 4976.2573
62.3004 | 916.6204 | 62.3004 | 1256.8272 | 2256.8272 | 62.3004 | 1018.4401 | 5018.4401 | 62.3004 | 1069.6497 | 62.3004 | 975.9785 | 4975.9785
62.3114 | 916.6436 | 62.3114 | 1256.9485 | 2256.9485 | 62.3114 | 1017.792 | 5017.792 | 62.3114 | 1069.2032 | 62.3114 | 975.6957 | 4975.6957
62.3224 | 916.7617 | 62.3224 | 1257.0284 | 2257.0284 | 62.3224 | 1017.1628 | 5017.1628 | 62.3224 | 1068.7704 | 62.3224 | 975.3833 | 4975.3833
62.3334 | 916.8894 | 62.3334 | 1257.1313 | 2257.1313 | 62.3334 | 1016.5503 | 5016.5503 | 62.3334 | 1068.3627 | 62.3334 | 975.0733 | 4975.0733
62.3444 | 917.5414 | 62.3444 | 1257.2493 | 2257.2493 | 62.3444 | 1015.9519 | 5015.9519 | 62.3444 | 1067.9761 | 62.3444 | 974.8065 | 4974.8065
62.3554 | 918.2794 | 62.3554 | 1257.3759 | 2257.3759 | 62.3554 | 1015.3648 | 5015.3648 | 62.3554 | 1067.5703 | 62.3554 | 974.56 | 4974.56
62.3664 | 919.1525 | 62.3664 | 1257.5276 | 2257.5276 | 62.3664 | 1014.7883 | 5014.7883 | 62.3664 | 1067.1646 | 62.3664 | 974.3427 | 4974.3427
62.3774 | 920.3723 | 62.3774 | 1257.7196 | 2257.7196 | 62.3774 | 1014.2038 | 5014.2038 | 62.3774 | 1066.7647 | 62.3774 | 974.1688 | 4974.1688
62.3884 | 921.7953 | 62.3884 | 1257.9766 | 2257.9766 | 62.3884 | 1013.6216 | 5013.6216 | 62.3884 | 1065.9791 | 62.3884 | 974.0321 | 4974.0321
62.3994 | 923.3755 | 62.3994 | 1258.2412 | 2258.2412 | 62.3994 | 1013.0468 | 5013.0468 | 62.3994 | 1065.6122 | 62.3994 | 973.9094 | 4973.9094
62.4104 | 925.0705 | 62.4104 | 1258.4764 | 2258.4764 | 62.4104 | 1012.4617 | 5012.4617 | 62.4104 | 1065.2642 | 62.4104 | 973.7957 | 4973.7957
62.4214 | 926.7046 | 62.4214 | 1258.6808 | 2258.6808 | 62.4214 | 1011.8773 | 5011.8773 | 62.4214 | 1064.5439 | 62.4214 | 973.7146 | 4973.7146
62.4324 | 928.2789 | 62.4324 | 1258.8013 | 2258.8013 | 62.4324 | 1011.307 | 5011.307 | 62.4324 | 1063.8444 | 62.4324 | 973.6383 | 4973.6383
62.4434 | 929.875 | 62.4434 | 1258.8261 | 2258.8261 | 62.4434 | 1010.7407 | 5010.7407 | 62.4434 | 1063.1408 | 62.4434 | 973.5439 | 4973.5439
62.4544 | 931.3504 | 62.4544 | 1258.7754 | 2258.7754 | 62.4544 | 1010.1734 | 5010.1734 | 62.4544 | 1062.4606 | 62.4544 | 973.0706 | 4973.0706
62.4654 | 932.8212 | 62.4654 | 1258.7093 | 2258.7093 | 62.4654 | 1009.6069 | 5009.6069 | 62.4654 | 1061.7927 | 62.4654 | 972.6046 | 4972.6046
62.4764 | 934.412 | 62.4764 | 1258.7158 | 2258.7158 | 62.4764 | 1009.062 | 5009.062 | 62.4764 | 1061.1353 | 62.4764 | 972.148 | 4972.148
62.4874 | 935.7896 | 62.4874 | 1258.6919 | 2258.6919 | 62.4874 | 1008.5314 | 5008.5314 | 62.4874 | 1060.4915 | 62.4874 | 971.703 | 4971.703
62.4984 | 936.6765 | 62.4984 | 1258.5814 | 2258.5814 | 62.4984 | 1008.0203 | 5008.0203 | 62.4984 | 1059.8656 | 62.4984 | 971.2998 | 4971.2998
62.5094 | 937.4695 | 62.5094 | 1258.4153 | 2258.4153 | 62.5094 | 1007.5168 | 5007.5168 | 62.5094 | 1059.2401 | 62.5094 | 970.9001 | 4970.9001
62.5204 | 938.1157 | 62.5204 | 1258.1326 | 2258.1326 | 62.5204 | 1007.0245 | 5007.0245 | 62.5204 | 1058.6173 | 62.5204 | 970.5031 | 4970.5031
62.5314 | 938.7202 | 62.5314 | 1257.8484 | 2257.8484 | 62.5314 | 1006.5421 | 5006.5421 | 62.5314 | 1058.0086 | 62.5314 | 970.111 | 4970.111
62.5424 | 939.248 | 62.5424 | 1257.545 | 2257.545 | 62.5424 | 1006.0509 | 5006.0509 | 62.5424 | 1057.3902 | 62.5424 | 969.7252 | 4969.7252
62.5534 | 939.7444 | 62.5534 | 1257.1999 | 2257.1999 | 62.5534 | 1005.5647 | 5005.5647 | 62.5534 | 1056.7492 | 62.5534 | 969.3662 | 4969.3662
62.5644 | 939.8688 | 62.5644 | 1256.833 | 2256.833 | 62.5644 | 1005.1019 | 5005.1019 | 62.5644 | 1056.0957 | 62.5644 | 969.0274 | 4969.0274
62.5754 | 939.6728 | 62.5754 | 1256.4808 | 2256.4808 | 62.5754 | 1004.6414 | 5004.6414 | 62.5754 | 1055.4411 | 62.5754 | 968.7022 | 4968.7022
62.5864 | 939.4922 | 62.5864 | 1256.11 | 2256.11 | 62.5864 | 1004.1873 | 5004.1873 | 62.5864 | 1054.7965 | 62.5864 | 968.402 | 4968.402
62.5974 | 939.2555 | 62.5974 | 1255.6741 | 2255.6741 | 62.5974 | 1003.725 | 5003.725 | 62.5974 | 1054.1642 | 62.5974 | 968.1128 | 4968.1128
62.6084 | 938.936 | 62.6084 | 1255.1609 | 2255.1609 | 62.6084 | 1003.2503 | 5003.2503 | 62.6084 | 1053.5386 | 62.6084 | 967.8243 | 4967.8243
62.6194 | 938.5141 | 62.6194 | 1254.6672 | 2254.6672 | 62.6194 | 1002.7917 | 5002.7917 | 62.6194 | 1052.9344 | 62.6194 | 967.5416 | 4967.5416
62.6304 | 937.9845 | 62.6304 | 1254.1845 | 2254.1845 | 62.6304 | 1002.3342 | 5002.3342 | 62.6304 | 1052.3411 | 62.6304 | 967.2527 | 4967.2527
62.6414 | 937.2147 | 62.6414 | 1253.7196 | 2253.7196 | 62.6414 | 1001.8991 | 5001.8991 | 62.6414 | 1051.7524 | 62.6414 | 966.9719 | 4966.9719
62.6524 | 936.1163 | 62.6524 | 1253.1554 | 2253.1554 | 62.6524 | 1001.4615 | 5001.4615 | 62.6524 | 1051.1523 | 62.6524 | 966.6872 | 4966.6872
62.6634 | 934.9917 | 62.6634 | 1252.575 | 2252.575 | 62.6634 | 1001.0146 | 5001.0146 | 62.6634 | 1050.5373 | 62.6634 | 966.4073 | 4966.4073
62.6744 | 934.2817 | 62.6744 | 1252.0934 | 2252.0934 | 62.6744 | 1000.5848 | 5000.5848 | 62.6744 | 1049.9062 | 62.6744 | 966.1287 | 4966.1287
62.6854 | 933.5616 | 62.6854 | 1251.6232 | 2251.6232 | 62.6854 | 1000.1545 | 5000.1545 | 62.6854 | 1049.2767 | 62.6854 | 965.8443 | 4965.8443
62.6964 | 932.4943 | 62.6964 | 1251.1851 | 2251.1851 | 62.6964 | 999.7073 | 4999.7073 | 62.6964 | 1048.6541 | 62.6964 | 965.5692 | 4965.5692
62.7074 | 931.2717 | 62.7074 | 1250.725 | 2250.725 | 62.7074 | 999.2824 | 4999.2824 | 62.7074 | 1048.019 | 62.7074 | 965.2913 | 4965.2913
62.7184 | 929.8296 | 62.7184 | 1250.2717 | 2250.2717 | 62.7184 | 998.8454 | 4998.8454 | 62.7184 | 1047.3755 | 62.7184 | 965.0248 | 4965.0248
62.7294 | 928.2312 | 62.7294 | 1249.7745 | 2249.7745 | 62.7294 | 998.409 | 4998.409 | 62.7294 | 1046.7268 | 62.7294 | 964.7523 | 4964.7523
62.7404 | 927.0638 | 62.7404 | 1249.2723 | 2249.2723 | 62.7404 | 997.9484 | 4997.9484 | 62.7404 | 1046.0688 | 62.7404 | 964.5105 | 4964.5105
62.7514 | 926.3569 | 62.7514 | 1248.6792 | 2248.6792 | 62.7514 | 997.5025 | 4997.5025 | 62.7514 | 1045.4213 | 62.7514 | 964.2565 | 4964.2565
62.7624 | 925.3707 | 62.7624 | 1248.014 | 2248.014 | 62.7624 | 997.0503 | 4997.0503 | 62.7624 | 1044.7686 | 62.7624 | 964.0086 | 4964.0086
62.7734 | 924.3491 | 62.7734 | 1247.3187 | 2247.3187 | 62.7734 | 996.5992 | 4996.5992 | 62.7734 | 1044.1421 | 62.7734 | 963.7655 | 4963.7655
62.7844 | 923.129 | 62.7844 | 1246.6789 | 2246.6789 | 62.7844 | 996.1418 | 4996.1418 | 62.7844 | 1043.4982 | 62.7844 | 963.4987 | 4963.4987
62.7954 | 921.7775 | 62.7954 | 1246.1256 | 2246.1256 | 62.7954 | 995.6712 | 4995.6712 | 62.7954 | 1042.8333 | 62.7954 | 963.2149 | 4963.2149
62.8064 | 920.509 | 62.8064 | 1245.5811 | 2245.5811 | 62.8064 | 995.181 | 4995.181 | 62.8064 | 1042.165 | 62.8064 | 962.9199 | 4962.9199
62.8174 | 919.3376 | 62.8174 | 1245.0002 | 2245.0002 | 62.8174 | 994.6815 | 4994.6815 | 62.8174 | 1041.4826 | 62.8174 | 962.5811 | 4962.5811
62.8284 | 918.2371 | 62.8284 | 1244.3793 | 2244.3793 | 62.8284 | 994.1957 | 4994.1957 | 62.8284 | 1040.7949 | 62.8284 | 962.2215 | 4962.2215
62.8394 | 917.2105 | 62.8394 | 1243.7996 | 2243.7996 | 62.8394 | 993.7188 | 4993.7188 | 62.8394 | 1040.1198 | 62.8394 | 961.8442 | 4961.8442
62.8504 | 916.1218 | 62.8504 | 1243.3125 | 2243.3125 | 62.8504 | 993.2461 | 4993.2461 | 62.8504 | 1039.44 | 62.8504 | 961.4219 | 4961.4219
62.8614 | 915.0416 | 62.8614 | 1242.7799 | 2242.7799 | 62.8614 | 992.8034 | 4992.8034 | 62.8614 | 1038.7541 | 62.8614 | 960.9967 | 4960.9967
62.8724 | 914.1056 | 62.8724 | 1242.3444 | 2242.3444 | 62.8724 | 992.3638 | 4992.3638 | 62.8724 | 1038.0708 | 62.8724 | 960.5583 | 4960.5583
62.8834 | 913.0996 | 62.8834 | 1241.8924 | 2241.8924 | 62.8834 | 991.9399 | 4991.9399 | 62.8834 | 1037.3786 | 62.8834 | 960.1361 | 4960.1361
62.8944 | 912.3871 | 62.8944 | 1241.4357 | 2241.4357 | 62.8944 | 991.5253 | 4991.5253 | 62.8944 | 1036.6904 | 62.8944 | 959.6828 | 4959.6828
62.9054 | 911.5919 | 62.9054 | 1241.0035 | 2241.0035 | 62.9054 | 991.114 | 4991.114 | 62.9054 | 1035.9996 | 62.9054 | 959.226 | 4959.226
62.9164 | 910.6291 | 62.9164 | 1240.6205 | 2240.6205 | 62.9164 | 990.7351 | 4990.7351 | 62.9164 | 1035.294 | 62.9164 | 958.7787 | 4958.7787
62.9274 | 909.4197 | 62.9274 | 1240.1636 | 2240.1636 | 62.9274 | 990.3602 | 4990.3602 | 62.9274 | 1034.5726 | 62.9274 | 958.7199 | 4958.7199
62.9384 | 908.495 | 62.9384 | 1239.7286 | 2239.7286 | 62.9384 | 990.005 | 4990.005 | 62.9384 | 1033.831 | 62.9384 | 958.6858 | 4958.6858
62.9494 | 907.5408 | 62.9494 | 1239.3272 | 2239.3272 | 62.9494 | 989.6444 | 4989.6444 | 62.9494 | 1033.0799 | 62.9494 | 958.6779 | 4958.6779
62.9604 | 906.6646 | 62.9604 | 1238.9343 | 2238.9343 | 62.9604 | 989.2879 | 4989.2879 | 62.9604 | 1032.3361 | 62.9604 | 958.6733 | 4958.6733
62.9714 | 905.9856 | 62.9714 | 1238.4741 | 2238.4741 | 62.9714 | 988.939 | 4988.939 | 62.9714 | 1031.603 | 62.9714 | 958.6384 | 4958.6384
62.9824 | 905.1707 | 62.9824 | 1237.9192 | 2237.9192 | 62.9824 | 988.5612 | 4988.5612 | 62.9824 | 1030.8769 | 62.9824 | 958.5867 | 4958.5867
62.9934 | 904.3622 | 62.9934 | 1237.3371 | 2237.3371 | 62.9934 | 988.1619 | 4988.1619 | 62.9934 | 1030.1521 | 62.9934 | 958.494 | 4958.494
63.0044 | 903.864 | 63.0044 | 1236.77 | 2236.77 | 63.0044 | 987.7538 | 4987.7538 | 63.0044 | 1029.4302 | 63.0044 | 958.3877 | 4958.3877
63.0154 | 903.3903 | 63.0154 | 1236.1578 | 2236.1578 | 63.0154 | 987.3397 | 4987.3397 | 63.0154 | 1028.699 | 63.0154 | 958.2757 | 4958.2757
63.0264 | 903.0234 | 63.0264 | 1235.5004 | 2235.5004 | 63.0264 | 986.9326 | 4986.9326 | 63.0264 | 1027.9418 | 63.0264 | 958.1626 | 4958.1626
63.0374 | 902.6072 | 63.0374 | 1234.8044 | 2234.8044 | 63.0374 | 986.5196 | 4986.5196 | 63.0374 | 1027.18 | 63.0374 | 957.688 | 4957.688
63.0484 | 902.1707 | 63.0484 | 1234.0248 | 2234.0248 | 63.0484 | 986.0899 | 4986.0899 | 63.0484 | 1026.4315 | 63.0484 | 957.1754 | 4957.1754
63.0594 | 901.9273 | 63.0594 | 1233.2161 | 2233.2161 | 63.0594 | 985.6536 | 4985.6536 | 63.0594 | 1025.6925 | 63.0594 | 956.6504 | 4956.6504
63.0704 | 901.6732 | 63.0704 | 1232.3831 | 2232.3831 | 63.0704 | 985.2168 | 4985.2168 | 63.0704 | 1024.9619 | 63.0704 | 956.1166 | 4956.1166
63.0814 | 901.5526 | 63.0814 | 1231.6196 | 2231.6196 | 63.0814 | 984.7843 | 4984.7843 | 63.0814 | 1024.2281 | 63.0814 | 955.5665 | 4955.5665
63.0924 | 901.3064 | 63.0924 | 1230.8109 | 2230.8109 | 63.0924 | 984.3631 | 4984.3631 | 63.0924 | 1023.5077 | 63.0924 | 954.9893 | 4954.9893
63.1034 | 900.7875 | 63.1034 | 1229.9431 | 2229.9431 | 63.1034 | 983.941 | 4983.941 | 63.1034 | 1022.7973 | 63.1034 | 954.404 | 4954.404
63.1144 | 900.0245 | 63.1144 | 1229.0722 | 2229.0722 | 63.1144 | 983.5501 | 4983.5501 | 63.1144 | 1022.0739 | 63.1144 | 953.8036 | 4953.8036
63.1254 | 899.3237 | 63.1254 | 1228.2158 | 2228.2158 | 63.1254 | 983.1676 | 4983.1676 | 63.1254 | 1021.3566 | 63.1254 | 953.1988 | 4953.1988
63.1364 | 898.5807 | 63.1364 | 1227.3076 | 2227.3076 | 63.1364 | 982.7906 | 4982.7906 | 63.1364 | 1020.641 | 63.1364 | 952.5789 | 4952.5789
63.1474 | 897.6281 | 63.1474 | 1226.3073 | 2226.3073 | 63.1474 | 982.4506 | 4982.4506 | 63.1474 | 1019.9429 | 63.1474 | 951.953 | 4951.953
63.1584 | 896.77 | 63.1584 | 1225.3284 | 2225.3284 | 63.1584 | 982.1183 | 4982.1183 | 63.1584 | 1019.2712 | 63.1584 | 951.3243 | 4951.3243
63.1694 | 895.8975 | 63.1694 | 1224.3485 | 2224.3485 | 63.1694 | 981.7897 | 4981.7897 | 63.1694 | 1018.6069 | 63.1694 | 950.7012 | 4950.7012
63.1804 | 894.7069 | 63.1804 | 1223.3343 | 2223.3343 | 63.1804 | 981.4586 | 4981.4586 | 63.1804 | 1017.9552 | 63.1804 | 950.0918 | 4950.0918
63.1914 | 893.3794 | 63.1914 | 1222.2667 | 2222.2667 | 63.1914 | 981.1332 | 4981.1332 | 63.1914 | 1017.3238 | 63.1914 | 949.4823 | 4949.4823
63.2024 | 891.7345 | 63.2024 | 1221.1535 | 2221.1535 | 63.2024 | 980.8094 | 4980.8094 | 63.2024 | 1016.71 | 63.2024 | 948.8515 | 4948.8515
63.2134 | 890.0195 | 63.2134 | 1220.0789 | 2220.0789 | 63.2134 | 980.4964 | 4980.4964 | 63.2134 | 1016.1162 | 63.2134 | 948.218 | 4948.218
63.2244 | 888.2592 | 63.2244 | 1219.0009 | 2219.0009 | 63.2244 | 980.1913 | 4980.1913 | 63.2244 | 1015.5371 | 63.2244 | 947.594 | 4947.594
63.2354 | 886.3472 | 63.2354 | 1217.8703 | 2217.8703 | 63.2354 | 979.8835 | 4979.8835 | 63.2354 | 1014.9802 | 63.2354 | 946.9735 | 4946.9735
63.2464 | 884.1931 | 63.2464 | 1216.7646 | 2216.7646 | 63.2464 | 979.5837 | 4979.5837 | 63.2464 | 1014.4489 | 63.2464 | 946.3622 | 4946.3622
63.2574 | 881.9379 | 63.2574 | 1215.6278 | 2215.6278 | 63.2574 | 979.2859 | 4979.2859 | 63.2574 | 1013.9607 | 63.2574 | 945.7562 | 4945.7562
63.2684 | 879.7135 | 63.2684 | 1214.4401 | 2214.4401 | 63.2684 | 978.985 | 4978.985 | 63.2684 | 1013.5054 | 63.2684 | 945.1398 | 4945.1398
63.2794 | 877.6459 | 63.2794 | 1213.2731 | 2213.2731 | 63.2794 | 978.6817 | 4978.6817 | 63.2794 | 1013.0665 | 63.2794 | 943.769 | 4943.769
63.2904 | 875.5806 | 63.2904 | 1212.0956 | 2212.0956 | 63.2904 | 978.3677 | 4978.3677 | 63.2904 | 1012.6491 | 63.2904 | 942.3515 | 4942.3515
63.3014 | 873.6329 | 63.3014 | 1210.9081 | 2210.9081 | 63.3014 | 978.067 | 4978.067 | 63.3014 | 1012.243 | 63.3014 | 940.9051 | 4940.9051
63.3124 | 871.8959 | 63.3124 | 1209.6974 | 2209.6974 | 63.3124 | 977.7712 | 4977.7712 | 63.3124 | 1011.8558 | 63.3124 | 939.4804 | 4939.4804
63.3234 | 870.3714 | 63.3234 | 1208.5315 | 2208.5315 | 63.3234 | 977.4886 | 4977.4886 | 63.3234 | 1011.4784 | 63.3234 | 938.0879 | 4938.0879
63.3344 | 868.808 | 63.3344 | 1207.396 | 2207.396 | 63.3344 | 977.2074 | 4977.2074 | 63.3344 | 1011.1072 | 63.3344 | 936.7372 | 4936.7372
63.3454 | 867.2212 | 63.3454 | 1206.2708 | 2206.2708 | 63.3454 | 976.9084 | 4976.9084 | 63.3454 | 1010.7629 | 63.3454 | 935.4528 | 4935.4528
63.3564 | 865.8671 | 63.3564 | 1205.1526 | 2205.1526 | 63.3564 | 976.6127 | 4976.6127 | 63.3564 | 1010.4567 | 63.3564 | 934.2063 | 4934.2063
63.3674 | 864.6613 | 63.3674 | 1204.072 | 2204.072 | 63.3674 | 976.3214 | 4976.3214 | 63.3674 | 1010.1787 | 63.3674 | 932.9753 | 4932.9753
63.3784 | 863.5119 | 63.3784 | 1203.0112 | 2203.0112 | 63.3784 | 976.0307 | 4976.0307 | 63.3784 | 1009.9119 | 63.3784 | 931.7378 | 4931.7378
63.3894 | 862.616 | 63.3894 | 1201.9546 | 2201.9546 | 63.3894 | 975.7518 | 4975.7518 | 63.3894 | 1009.6531 | 63.3894 | 931.2523 | 4931.2523
63.4004 | 861.9292 | 63.4004 | 1200.9768 | 2200.9768 | 63.4004 | 975.4911 | 4975.4911 | 63.4004 | 1009.4079 | 63.4004 | 930.7903 | 4930.7903
63.4114 | 861.2719 | 63.4114 | 1200.0619 | 2200.0619 | 63.4114 | 975.2444 | 4975.2444 | 63.4114 | 1009.1807 | 63.4114 | 930.3554 | 4930.3554
63.4224 | 860.8196 | 63.4224 | 1199.16 | 2199.16 | 63.4224 | 975.0227 | 4975.0227 | 63.4224 | 1008.9782 | 63.4224 | 929.9402 | 4929.9402
63.4334 | 860.4888 | 63.4334 | 1198.2405 | 2198.2405 | 63.4334 | 974.8141 | 4974.8141 | 63.4334 | 1008.7887 | 63.4334 | 929.5448 | 4929.5448
63.4444 | 860.1417 | 63.4444 | 1197.3595 | 2197.3595 | 63.4444 | 974.6147 | 4974.6147 | 63.4444 | 1008.6194 | 63.4444 | 929.1318 | 4929.1318
63.4554 | 859.8737 | 63.4554 | 1196.6204 | 2196.6204 | 63.4554 | 974.4065 | 4974.4065 | 63.4554 | 1008.4543 | 63.4554 | 928.7509 | 4928.7509
63.4664 | 859.6669 | 63.4664 | 1196.0072 | 2196.0072 | 63.4664 | 974.2031 | 4974.2031 | 63.4664 | 1008.299 | 63.4664 | 928.3878 | 4928.3878
63.4774 | 859.3366 | 63.4774 | 1195.4489 | 2195.4489 | 63.4774 | 974.0015 | 4974.0015 | 63.4774 | 1008.1283 | 63.4774 | 928.0521 | 4928.0521
63.4884 | 858.9824 | 63.4884 | 1194.9445 | 2194.9445 | 63.4884 | 973.7982 | 4973.7982 | 63.4884 | 1007.9795 | 63.4884 | 927.7409 | 4927.7409
63.4994 | 858.3872 | 63.4994 | 1194.566 | 2194.566 | 63.4994 | 973.6069 | 4973.6069 | 63.4994 | 1007.8485 | 63.4994 | 927.4554 | 4927.4554
63.5104 | 857.8337 | 63.5104 | 1194.215 | 2194.215 | 63.5104 | 973.4341 | 4973.4341 | 63.5104 | 1007.7205 | 63.5104 | 927.1869 | 4927.1869
63.5214 | 857.5443 | 63.5214 | 1193.9637 | 2193.9637 | 63.5214 | 973.2693 | 4973.2693 | 63.5214 | 1007.604 | 63.5214 | 926.957 | 4926.957
63.5324 | 857.113 | 63.5324 | 1193.8249 | 2193.8249 | 63.5324 | 973.1137 | 4973.1137 | 63.5324 | 1007.4966 | 63.5324 | 926.7697 | 4926.7697
63.5434 | 856.6796 | 63.5434 | 1193.7501 | 2193.7501 | 63.5434 | 972.9694 | 4972.9694 | 63.5434 | 1007.3944 | 63.5434 | 926.6086 | 4926.6086
63.5544 | 856.4001 | 63.5544 | 1193.7179 | 2193.7179 | 63.5544 | 972.8289 | 4972.8289 | 63.5544 | 1007.3166 | 63.5544 | 926.499 | 4926.499
63.5654 | 855.7441 | 63.5654 | 1193.7143 | 2193.7143 | 63.5654 | 972.6783 | 4972.6783 | 63.5654 | 1007.2624 | 63.5654 | 926.4055 | 4926.4055
63.5764 | 854.8761 | 63.5764 | 1193.6841 | 2193.6841 | 63.5764 | 972.533 | 4972.533 | 63.5764 | 1007.2168 | 63.5764 | 926.3248 | 4926.3248
63.5874 | 854.1997 | 63.5874 | 1193.8071 | 2193.8071 | 63.5874 | 972.3951 | 4972.3951 | 63.5874 | 1007.1936 | 63.5874 | 926.2394 | 4926.2394
63.5984 | 853.5945 | 63.5984 | 1193.9451 | 2193.9451 | 63.5984 | 972.2728 | 4972.2728 | 63.5984 | 1007.1743 | 63.5984 | 926.1804 | 4926.1804
63.6094 | 853.0377 | 63.6094 | 1194.1755 | 2194.1755 | 63.6094 | 972.1493 | 4972.1493 | 63.6094 | 1007.1641 | 63.6094 | 926.1333 | 4926.1333
63.6204 | 852.6518 | 63.6204 | 1194.4403 | 2194.4403 | 63.6204 | 971.9793 | 4971.9793 | 63.6204 | 1007.1737 | 63.6204 | 926.0931 | 4926.0931
63.6314 | 852.2211 | 63.6314 | 1194.8002 | 2194.8002 | 63.6314 | 971.808 | 4971.808 | 63.6314 | 1007.2031 | 63.6314 | 926.4175 | 4926.4175
63.6424 | 851.9931 | 63.6424 | 1195.2434 | 2195.2434 | 63.6424 | 971.6216 | 4971.6216 | 63.6424 | 1007.2525 | 63.6424 | 926.7722 | 4926.7722
63.6534 | 851.8094 | 63.6534 | 1195.7082 | 2195.7082 | 63.6534 | 971.4411 | 4971.4411 | 63.6534 | 1007.2998 | 63.6534 | 927.1401 | 4927.1401
63.6644 | 851.6162 | 63.6644 | 1196.2897 | 2196.2897 | 63.6644 | 971.2774 | 4971.2774 | 63.6644 | 1007.3428 | 63.6644 | 927.5125 | 4927.5125
63.6754 | 851.6973 | 63.6754 | 1196.9098 | 2196.9098 | 63.6754 | 971.0984 | 4971.0984 | 63.6754 | 1007.3979 | 63.6754 | 927.9018 | 4927.9018
63.6864 | 851.7801 | 63.6864 | 1197.678 | 2197.678 | 63.6864 | 970.9364 | 4970.9364 | 63.6864 | 1007.4543 | 63.6864 | 928.2872 | 4928.2872
63.6974 | 851.5702 | 63.6974 | 1198.5052 | 2198.5052 | 63.6974 | 970.7949 | 4970.7949 | 63.6974 | 1007.528 | 63.6974 | 928.6541 | 4928.6541
63.7084 | 851.4714 | 63.7084 | 1199.4635 | 2199.4635 | 63.7084 | 970.6539 | 4970.6539 | 63.7084 | 1007.59 | 63.7084 | 929.0008 | 4929.0008
63.7194 | 851.4074 | 63.7194 | 1200.5573 | 2200.5573 | 63.7194 | 970.5065 | 4970.5065 | 63.7194 | 1007.6755 | 63.7194 | 929.3534 | 4929.3534
63.7304 | 851.737 | 63.7304 | 1201.7392 | 2201.7392 | 63.7304 | 970.358 | 4970.358 | 63.7304 | 1007.8004 | 63.7304 | 929.7304 | 4929.7304
63.7414 | 852.7404 | 63.7414 | 1203.0454 | 2203.0454 | 63.7414 | 970.2181 | 4970.2181 | 63.7414 | 1007.9199 | 63.7414 | 929.7308 | 4929.7308
63.7524 | 854.1771 | 63.7524 | 1204.4396 | 2204.4396 | 63.7524 | 970.0897 | 4970.0897 | 63.7524 | 1008.0409 | 63.7524 | 929.7478 | 4929.7478
63.7634 | 855.6669 | 63.7634 | 1205.858 | 2205.858 | 63.7634 | 969.96 | 4969.96 | 63.7634 | 1008.1731 | 63.7634 | 929.7668 | 4929.7668
63.7744 | 857.1225 | 63.7744 | 1207.353 | 2207.353 | 63.7744 | 969.8336 | 4969.8336 | 63.7744 | 1008.2978 | 63.7744 | 929.7777 | 4929.7777
63.7854 | 858.7378 | 63.7854 | 1208.8426 | 2208.8426 | 63.7854 | 969.7337 | 4969.7337 | 63.7854 | 1008.4201 | 63.7854 | 929.7834 | 4929.7834
63.7964 | 860.453 | 63.7964 | 1210.3997 | 2210.3997 | 63.7964 | 969.6368 | 4969.6368 | 63.7964 | 1008.5389 | 63.7964 | 929.8126 | 4929.8126
63.8074 | 862.3757 | 63.8074 | 1211.9446 | 2211.9446 | 63.8074 | 969.541 | 4969.541 | 63.8074 | 1008.6392 | 63.8074 | 929.8578 | 4929.8578
63.8184 | 864.4752 | 63.8184 | 1213.3993 | 2213.3993 | 63.8184 | 969.4104 | 4969.4104 | 63.8184 | 1008.7577 | 63.8184 | 929.9231 | 4929.9231
63.8294 | 866.8388 | 63.8294 | 1214.8126 | 2214.8126 | 63.8294 | 969.2738 | 4969.2738 | 63.8294 | 1008.8763 | 63.8294 | 929.9905 | 4929.9905
63.8404 | 869.4045 | 63.8404 | 1216.2103 | 2216.2103 | 63.8404 | 969.1204 | 4969.1204 | 63.8404 | 1009.0009 | 63.8404 | 930.0677 | 4930.0677
63.8514 | 872.2468 | 63.8514 | 1217.5653 | 2217.5653 | 63.8514 | 968.9352 | 4968.9352 | 63.8514 | 1009.1296 | 63.8514 | 930.1434 | 4930.1434
63.8624 | 875.4207 | 63.8624 | 1218.9248 | 2218.9248 | 63.8624 | 968.7512 | 4968.7512 | 63.8624 | 1009.2243 | 63.8624 | 930.229 | 4930.229
63.8734 | 878.9941 | 63.8734 | 1220.1792 | 2220.1792 | 63.8734 | 968.5732 | 4968.5732 | 63.8734 | 1009.3025 | 63.8734 | 930.3294 | 4930.3294
63.8844 | 882.825 | 63.8844 | 1221.2761 | 2221.2761 | 63.8844 | 968.3857 | 4968.3857 | 63.8844 | 1009.386 | 63.8844 | 930.4128 | 4930.4128
63.8954 | 886.998 | 63.8954 | 1222.293 | 2222.293 | 63.8954 | 968.1926 | 4968.1926 | 63.8954 | 1009.4503 | 63.8954 | 930.4854 | 4930.4854
63.9064 | 890.987 | 63.9064 | 1223.2807 | 2223.2807 | 63.9064 | 968.0052 | 4968.0052 | 63.9064 | 1009.4951 | 63.9064 | 930.5781 | 4930.5781
63.9174 | 894.6458 | 63.9174 | 1224.2622 | 2224.2622 | 63.9174 | 967.8195 | 4967.8195 | 63.9174 | 1009.5231 | 63.9174 | 930.6894 | 4930.6894
63.9284 | 898.0752 | 63.9284 | 1225.2793 | 2225.2793 | 63.9284 | 967.6128 | 4967.6128 | 63.9284 | 1009.5483 | 63.9284 | 930.8032 | 4930.8032
63.9394 | 901.6081 | 63.9394 | 1226.1854 | 2226.1854 | 63.9394 | 967.4041 | 4967.4041 | 63.9394 | 1009.5719 | 63.9394 | 930.9188 | 4930.9188
63.9504 | 905.3321 | 63.9504 | 1227.0771 | 2227.0771 | 63.9504 | 967.2005 | 4967.2005 | 63.9504 | 1009.5778 | 63.9504 | 931.0386 | 4931.0386
63.9614 | 908.8285 | 63.9614 | 1227.8837 | 2227.8837 | 63.9614 | 967.0104 | 4967.0104 | 63.9614 | 1009.5658 | 63.9614 | 931.1583 | 4931.1583
63.9724 | 912.2395 | 63.9724 | 1228.6156 | 2228.6156 | 63.9724 | 966.8283 | 4966.8283 | 63.9724 | 1009.5423 | 63.9724 | 931.2911 | 4931.2911
63.9834 | 915.5153 | 63.9834 | 1229.1594 | 2229.1594 | 63.9834 | 966.6447 | 4966.6447 | 63.9834 | 1009.5275 | 63.9834 | 931.4217 | 4931.4217
63.9944 | 918.2961 | 63.9944 | 1229.568 | 2229.568 | 63.9944 | 966.4777 | 4966.4777 | 63.9944 | 1009.5087 | 63.9944 | 931.5625 | 4931.5625
64.0054 | 920.7573 | 64.0054 | 1229.9288 | 2229.9288 | 64.0054 | 966.2867 | 4966.2867 | 64.0054 | 1009.4927 | 64.0054 | 931.7075 | 4931.7075
64.0164 | 922.9154 | 64.0164 | 1230.1404 | 2230.1404 | 64.0164 | 966.0909 | 4966.0909 | 64.0164 | 1009.465 | 64.0164 | 931.8394 | 4931.8394
64.0274 | 924.5266 | 64.0274 | 1230.2761 | 2230.2761 | 64.0274 | 965.8904 | 4965.8904 | 64.0274 | 1009.4331 | 64.0274 | 931.9532 | 4931.9532
64.0384 | 925.7346 | 64.0384 | 1230.2589 | 2230.2589 | 64.0384 | 965.6811 | 4965.6811 | 64.0384 | 1009.3925 | 64.0384 | 932.0478 | 4932.0478
64.0494 | 926.5505 | 64.0494 | 1230.1505 | 2230.1505 | 64.0494 | 965.4881 | 4965.4881 | 64.0494 | 1009.3261 | 64.0494 | 932.1345 | 4932.1345
64.0604 | 926.804 | 64.0604 | 1229.9134 | 2229.9134 | 64.0604 | 965.3037 | 4965.3037 | 64.0604 | 1009.2406 | 64.0604 | 932.2172 | 4932.2172
64.0714 | 926.4424 | 64.0714 | 1229.4863 | 2229.4863 | 64.0714 | 965.1187 | 4965.1187 | 64.0714 | 1009.1386 | 64.0714 | 932.2773 | 4932.2773
64.0824 | 925.7198 | 64.0824 | 1228.8474 | 2228.8474 | 64.0824 | 964.931 | 4964.931 | 64.0824 | 1009.0497 | 64.0824 | 932.3308 | 4932.3308
64.0934 | 924.8232 | 64.0934 | 1227.9805 | 2227.9805 | 64.0934 | 964.7418 | 4964.7418 | 64.0934 | 1008.9688 | 64.0934 | 932.3674 | 4932.3674
64.1044 | 923.7702 | 64.1044 | 1226.933 | 2226.933 | 64.1044 | 964.5547 | 4964.5547 | 64.1044 | 1008.9003 | 64.1044 | 932.3793 | 4932.3793
64.1154 | 922.188 | 64.1154 | 1225.7579 | 2225.7579 | 64.1154 | 964.3638 | 4964.3638 | 64.1154 | 1008.8365 | 64.1154 | 932.3687 | 4932.3687
64.1264 | 920.0699 | 64.1264 | 1224.4607 | 2224.4607 | 64.1264 | 964.157 | 4964.157 | 64.1264 | 1008.7685 | 64.1264 | 932.331 | 4932.331
64.1374 | 917.8104 | 64.1374 | 1223.1173 | 2223.1173 | 64.1374 | 963.9431 | 4963.9431 | 64.1374 | 1008.7156 | 64.1374 | 932.2756 | 4932.2756
64.1484 | 915.1194 | 64.1484 | 1221.6633 | 2221.6633 | 64.1484 | 963.7387 | 4963.7387 | 64.1484 | 1008.6805 | 64.1484 | 932.24 | 4932.24
64.1594 | 912.2386 | 64.1594 | 1220.1514 | 2220.1514 | 64.1594 | 963.5416 | 4963.5416 | 64.1594 | 1008.6543 | 64.1594 | 932.185 | 4932.185
64.1704 | 909.5964 | 64.1704 | 1218.6169 | 2218.6169 | 64.1704 | 963.3436 | 4963.3436 | 64.1704 | 1008.6329 | 64.1704 | 932.1183 | 4932.1183
64.1814 | 906.9353 | 64.1814 | 1217.0735 | 2217.0735 | 64.1814 | 963.1592 | 4963.1592 | 64.1814 | 1008.6188 | 64.1814 | 932.0293 | 4932.0293
64.1924 | 904.1978 | 64.1924 | 1215.5235 | 2215.5235 | 64.1924 | 962.9909 | 4962.9909 | 64.1924 | 1008.599 | 64.1924 | 931.9249 | 4931.9249
64.2034 | 901.6366 | 64.2034 | 1213.8563 | 2213.8563 | 64.2034 | 962.8235 | 4962.8235 | 64.2034 | 1008.5764 | 64.2034 | 931.8 | 4931.8
64.2144 | 899.0517 | 64.2144 | 1212.135 | 2212.135 | 64.2144 | 962.6393 | 4962.6393 | 64.2144 | 1008.5635 | 64.2144 | 931.6527 | 4931.6527
64.2254 | 896.4934 | 64.2254 | 1210.4626 | 2210.4626 | 64.2254 | 962.4432 | 4962.4432 | 64.2254 | 1008.5645 | 64.2254 | 931.4924 | 4931.4924
64.2364 | 894.1484 | 64.2364 | 1208.8886 | 2208.8886 | 64.2364 | 962.2481 | 4962.2481 | 64.2364 | 1008.5838 | 64.2364 | 931.3185 | 4931.3185
64.2474 | 892.121 | 64.2474 | 1207.3556 | 2207.3556 | 64.2474 | 962.0671 | 4962.0671 | 64.2474 | 1008.6142 | 64.2474 | 931.1451 | 4931.1451
64.2584 | 890.0862 | 64.2584 | 1205.8006 | 2205.8006 | 64.2584 | 961.8885 | 4961.8885 | 64.2584 | 1008.6378 | 64.2584 | 930.9649 | 4930.9649
64.2694 | 888.0149 | 64.2694 | 1204.2704 | 2204.2704 | 64.2694 | 961.7094 | 4961.7094 | 64.2694 | 1008.6549 | 64.2694 | 930.7728 | 4930.7728
64.2804 | 886.0046 | 64.2804 | 1202.6535 | 2202.6535 | 64.2804 | 961.5322 | 4961.5322 | 64.2804 | 1008.6737 | 64.2804 | 930.5741 | 4930.5741
64.2914 | 884.2474 | 64.2914 | 1201.1002 | 2201.1002 | 64.2914 | 961.3399 | 4961.3399 | 64.2914 | 1008.6834 | 64.2914 | 930.3842 | 4930.3842
64.3024 | 882.8463 | 64.3024 | 1199.613 | 2199.613 | 64.3024 | 961.1297 | 4961.1297 | 64.3024 | 1008.6919 | 64.3024 | 930.1983 | 4930.1983
64.3134 | 881.6567 | 64.3134 | 1198.1663 | 2198.1663 | 64.3134 | 960.9192 | 4960.9192 | 64.3134 | 1008.7117 | 64.3134 | 930.0206 | 4930.0206
64.3244 | 880.964 | 64.3244 | 1196.8455 | 2196.8455 | 64.3244 | 960.7349 | 4960.7349 | 64.3244 | 1008.7322 | 64.3244 | 929.8528 | 4929.8528
64.3354 | 880.6872 | 64.3354 | 1195.7638 | 2195.7638 | 64.3354 | 960.5429 | 4960.5429 | 64.3354 | 1008.7427 | 64.3354 | 929.7084 | 4929.7084
64.3464 | 880.5243 | 64.3464 | 1194.7884 | 2194.7884 | 64.3464 | 960.3642 | 4960.3642 | 64.3464 | 1008.7539 | 64.3464 | 929.5678 | 4929.5678
64.3574 | 880.6534 | 64.3574 | 1193.902 | 2193.902 | 64.3574 | 960.1891 | 4960.1891 | 64.3574 | 1008.7787 | 64.3574 | 929.4352 | 4929.4352
64.3684 | 880.8982 | 64.3684 | 1193.1743 | 2193.1743 | 64.3684 | 960.0038 | 4960.0038 | 64.3684 | 1008.8087 | 64.3684 | 929.3064 | 4929.3064
64.3794 | 881.3135 | 64.3794 | 1192.5563 | 2192.5563 | 64.3794 | 959.8296 | 4959.8296 | 64.3794 | 1008.8322 | 64.3794 | 929.1765 | 4929.1765
64.3904 | 881.9104 | 64.3904 | 1192.0288 | 2192.0288 | 64.3904 | 959.6392 | 4959.6392 | 64.3904 | 1008.868 | 64.3904 | 929.0572 | 4929.0572
64.4014 | 882.6819 | 64.4014 | 1191.6014 | 2191.6014 | 64.4014 | 959.4241 | 4959.4241 | 64.4014 | 1008.8904 | 64.4014 | 928.9552 | 4928.9552
64.4124 | 883.6532 | 64.4124 | 1191.2973 | 2191.2973 | 64.4124 | 959.2046 | 4959.2046 | 64.4124 | 1008.9222 | 64.4124 | 928.8649 | 4928.8649
64.4234 | 884.3963 | 64.4234 | 1191.1135 | 2191.1135 | 64.4234 | 958.9919 | 4958.9919 | 64.4234 | 1008.9476 | 64.4234 | 928.7826 | 4928.7826
64.4344 | 885.5466 | 64.4344 | 1191.1156 | 2191.1156 | 64.4344 | 958.7716 | 4958.7716 | 64.4344 | 1008.9459 | 64.4344 | 928.705 | 4928.705
64.4454 | 886.909 | 64.4454 | 1191.3698 | 2191.3698 | 64.4454 | 958.5477 | 4958.5477 | 64.4454 | 1008.9581 | 64.4454 | 928.651 | 4928.651
64.4564 | 888.2587 | 64.4564 | 1191.7805 | 2191.7805 | 64.4564 | 958.333 | 4958.333 | 64.4564 | 1008.9697 | 64.4564 | 928.6127 | 4928.6127
64.4674 | 889.5744 | 64.4674 | 1192.3568 | 2192.3568 | 64.4674 | 958.1294 | 4958.1294 | 64.4674 | 1008.9667 | 64.4674 | 928.5894 | 4928.5894
64.4784 | 890.7863 | 64.4784 | 1193.0486 | 2193.0486 | 64.4784 | 957.918 | 4957.918 | 64.4784 | 1008.9749 | 64.4784 | 928.5794 | 4928.5794
64.4894 | 891.933 | 64.4894 | 1193.8815 | 2193.8815 | 64.4894 | 957.675 | 4957.675 | 64.4894 | 1008.996 | 64.4894 | 928.5771 | 4928.5771
64.5004 | 893.044 | 64.5004 | 1194.8529 | 2194.8529 | 64.5004 | 957.4274 | 4957.4274 | 64.5004 | 1009.0216 | 64.5004 | 928.565 | 4928.565
64.5114 | 893.8384 | 64.5114 | 1195.9419 | 2195.9419 | 64.5114 | 957.1966 | 4957.1966 | 64.5114 | 1009.0673 | 64.5114 | 928.5445 | 4928.5445
64.5224 | 894.363 | 64.5224 | 1197.1697 | 2197.1697 | 64.5224 | 956.9972 | 4956.9972 | 64.5224 | 1009.0998 | 64.5224 | 928.5173 | 4928.5173
64.5334 | 894.5827 | 64.5334 | 1198.4527 | 2198.4527 | 64.5334 | 956.8057 | 4956.8057 | 64.5334 | 1009.1231 | 64.5334 | 928.4889 | 4928.4889
64.5444 | 895.185 | 64.5444 | 1199.7755 | 2199.7755 | 64.5444 | 956.6327 | 4956.6327 | 64.5444 | 1009.1211 | 64.5444 | 928.4706 | 4928.4706
64.5554 | 895.5836 | 64.5554 | 1201.3105 | 2201.3105 | 64.5554 | 956.4661 | 4956.4661 | 64.5554 | 1009.1122 | 64.5554 | 928.4628 | 4928.4628
64.5664 | 895.9033 | 64.5664 | 1202.8813 | 2202.8813 | 64.5664 | 956.3045 | 4956.3045 | 64.5664 | 1009.1147 | 64.5664 | 928.4579 | 4928.4579
64.5774 | 896.1572 | 64.5774 | 1204.4657 | 2204.4657 | 64.5774 | 956.1294 | 4956.1294 | 64.5774 | 1009.1463 | 64.5774 | 928.4417 | 4928.4417
64.5884 | 896.0992 | 64.5884 | 1206.0677 | 2206.0677 | 64.5884 | 955.9698 | 4955.9698 | 64.5884 | 1009.1563 | 64.5884 | 928.445 | 4928.445
64.5994 | 896.274 | 64.5994 | 1207.6975 | 2207.6975 | 64.5994 | 955.8033 | 4955.8033 | 64.5994 | 1009.1796 | 64.5994 | 928.4677 | 4928.4677
64.6104 | 896.0036 | 64.6104 | 1209.3662 | 2209.3662 | 64.6104 | 955.6199 | 4955.6199 | 64.6104 | 1009.2106 | 64.6104 | 928.4689 | 4928.4689
64.6214 | 895.7698 | 64.6214 | 1210.9632 | 2210.9632 | 64.6214 | 955.4177 | 4955.4177 | 64.6214 | 1009.2453 | 64.6214 | 928.4528 | 4928.4528
64.6324 | 895.7341 | 64.6324 | 1212.6687 | 2212.6687 | 64.6324 | 955.2275 | 4955.2275 | 64.6324 | 1009.2692 | 64.6324 | 928.4316 | 4928.4316
64.6434 | 895.8421 | 64.6434 | 1214.311 | 2214.311 | 64.6434 | 955.033 | 4955.033 | 64.6434 | 1009.2653 | 64.6434 | 928.4104 | 4928.4104
64.6544 | 895.9639 | 64.6544 | 1215.8051 | 2215.8051 | 64.6544 | 954.8371 | 4954.8371 | 64.6544 | 1009.2667 | 64.6544 | 928.3832 | 4928.3832
64.6654 | 896.1563 | 64.6654 | 1217.2189 | 2217.2189 | 64.6654 | 954.625 | 4954.625 | 64.6654 | 1009.252 | 64.6654 | 928.3411 | 4928.3411
64.6764 | 896.1053 | 64.6764 | 1218.4995 | 2218.4995 | 64.6764 | 954.4071 | 4954.4071 | 64.6764 | 1009.2184 | 64.6764 | 928.2894 | 4928.2894
64.6874 | 895.9299 | 64.6874 | 1219.5946 | 2219.5946 | 64.6874 | 954.2035 | 4954.2035 | 64.6874 | 1009.1408 | 64.6874 | 928.2368 | 4928.2368
64.6984 | 895.7395 | 64.6984 | 1220.633 | 2220.633 | 64.6984 | 953.9951 | 4953.9951 | 64.6984 | 1009.0587 | 64.6984 | 928.1816 | 4928.1816
64.7094 | 895.6134 | 64.7094 | 1221.5642 | 2221.5642 | 64.7094 | 953.8024 | 4953.8024 | 64.7094 | 1008.9483 | 64.7094 | 928.12 | 4928.12
64.7204 | 894.9821 | 64.7204 | 1222.3802 | 2222.3802 | 64.7204 | 953.6308 | 4953.6308 | 64.7204 | 1008.8398 | 64.7204 | 928.0733 | 4928.0733
64.7314 | 894.2861 | 64.7314 | 1223.094 | 2223.094 | 64.7314 | 953.4452 | 4953.4452 | 64.7314 | 1008.7319 | 64.7314 | 928.0348 | 4928.0348
64.7424 | 893.6923 | 64.7424 | 1223.7325 | 2223.7325 | 64.7424 | 953.286 | 4953.286 | 64.7424 | 1008.6312 | 64.7424 | 927.9746 | 4927.9746
64.7534 | 893.1837 | 64.7534 | 1224.2396 | 2224.2396 | 64.7534 | 953.1187 | 4953.1187 | 64.7534 | 1008.5406 | 64.7534 | 927.898 | 4927.898
64.7644 | 893.0324 | 64.7644 | 1224.5738 | 2224.5738 | 64.7644 | 952.9564 | 4952.9564 | 64.7644 | 1008.4477 | 64.7644 | 927.7941 | 4927.7941
64.7754 | 892.8216 | 64.7754 | 1224.8209 | 2224.8209 | 64.7754 | 952.8161 | 4952.8161 | 64.7754 | 1008.3589 | 64.7754 | 927.693 | 4927.693
64.7864 | 892.8638 | 64.7864 | 1224.9783 | 2224.9783 | 64.7864 | 952.6913 | 4952.6913 | 64.7864 | 1008.2503 | 64.7864 | 927.5844 | 4927.5844
64.7974 | 892.8666 | 64.7974 | 1225.0006 | 2225.0006 | 64.7974 | 952.566 | 4952.566 | 64.7974 | 1008.1156 | 64.7974 | 927.4835 | 4927.4835
64.8084 | 892.7482 | 64.8084 | 1224.9052 | 2224.9052 | 64.8084 | 952.4387 | 4952.4387 | 64.8084 | 1007.9584 | 64.8084 | 927.3907 | 4927.3907
64.8194 | 892.4334 | 64.8194 | 1224.6261 | 2224.6261 | 64.8194 | 952.3036 | 4952.3036 | 64.8194 | 1007.7858 | 64.8194 | 927.3098 | 4927.3098
64.8304 | 892.1213 | 64.8304 | 1224.2514 | 2224.2514 | 64.8304 | 952.1771 | 4952.1771 | 64.8304 | 1007.6106 | 64.8304 | 927.2467 | 4927.2467
64.8414 | 891.7033 | 64.8414 | 1223.6846 | 2223.6846 | 64.8414 | 952.0522 | 4952.0522 | 64.8414 | 1007.4091 | 64.8414 | 927.2026 | 4927.2026
64.8524 | 891.4326 | 64.8524 | 1222.9173 | 2222.9173 | 64.8524 | 951.9285 | 4951.9285 | 64.8524 | 1007.1802 | 64.8524 | 927.1371 | 4927.1371
64.8634 | 891.3381 | 64.8634 | 1221.9373 | 2221.9373 | 64.8634 | 951.8033 | 4951.8033 | 64.8634 | 1006.9437 | 64.8634 | 927.0799 | 4927.0799
64.8744 | 891.4149 | 64.8744 | 1220.7685 | 2220.7685 | 64.8744 | 951.6718 | 4951.6718 | 64.8744 | 1006.7058 | 64.8744 | 927.0197 | 4927.0197
64.8854 | 891.4456 | 64.8854 | 1219.5209 | 2219.5209 | 64.8854 | 951.5034 | 4951.5034 | 64.8854 | 1006.4789 | 64.8854 | 926.9795 | 4926.9795
64.8964 | 891.4853 | 64.8964 | 1218.1436 | 2218.1436 | 64.8964 | 951.312 | 4951.312 | 64.8964 | 1006.2561 | 64.8964 | 926.957 | 4926.957
64.9074 | 891.544 | 64.9074 | 1216.5587 | 2216.5587 | 64.9074 | 951.1118 | 4951.1118 | 64.9074 | 1006.0414 | 64.9074 | 926.9499 | 4926.9499
64.9184 | 891.5098 | 64.9184 | 1214.899 | 2214.899 | 64.9184 | 950.9314 | 4950.9314 | 64.9184 | 1005.8102 | 64.9184 | 926.9679 | 4926.9679
64.9294 | 891.2625 | 64.9294 | 1213.1609 | 2213.1609 | 64.9294 | 950.7666 | 4950.7666 | 64.9294 | 1005.5648 | 64.9294 | 926.9844 | 4926.9844
64.9404 | 890.7344 | 64.9404 | 1211.3366 | 2211.3366 | 64.9404 | 950.595 | 4950.595 | 64.9404 | 1005.3121 | 64.9404 | 926.9892 | 4926.9892
64.9514 | 890.1808 | 64.9514 | 1209.4137 | 2209.4137 | 64.9514 | 950.4061 | 4950.4061 | 64.9514 | 1005.0509 | 64.9514 | 926.9801 | 4926.9801
64.9624 | 889.4441 | 64.9624 | 1207.4205 | 2207.4205 | 64.9624 | 950.2302 | 4950.2302 | 64.9624 | 1004.7852 | 64.9624 | 926.9605 | 4926.9605
64.9734 | 888.4874 | 64.9734 | 1205.4438 | 2205.4438 | 64.9734 | 950.0644 | 4950.0644 | 64.9734 | 1004.5051 | 64.9734 | 926.9469 | 4926.9469
64.9844 | 887.3784 | 64.9844 | 1203.4154 | 2203.4154 | 64.9844 | 949.8944 | 4949.8944 | 64.9844 | 1004.2129 | 64.9844 | 926.9348 | 4926.9348
64.9954 | 886.3516 | 64.9954 | 1201.4036 | 2201.4036 | 64.9954 | 949.7201 | 4949.7201 | 64.9954 | 1003.9193 | 64.9954 | 926.9205 | 4926.9205
65.0064 | 885.187 | 65.0064 | 1199.5068 | 2199.5068 | 65.0064 | 949.5427 | 4949.5427 | 65.0064 | 1003.6214 | 65.0064 | 926.9048 | 4926.9048
65.0174 | 883.9633 | 65.0174 | 1197.6926 | 2197.6926 | 65.0174 | 949.3667 | 4949.3667 | 65.0174 | 1003.3043 | 65.0174 | 926.8866 | 4926.8866
65.0284 | 882.7171 | 65.0284 | 1195.9923 | 2195.9923 | 65.0284 | 949.19 | 4949.19 | 65.0284 | 1002.9785 | 65.0284 | 926.8538 | 4926.8538
65.0394 | 881.6046 | 65.0394 | 1194.3423 | 2194.3423 | 65.0394 | 949.0319 | 4949.0319 | 65.0394 | 1002.6518 | 65.0394 | 926.8127 | 4926.8127
65.0504 | 880.565 | 65.0504 | 1192.6763 | 2192.6763 | 65.0504 | 948.8711 | 4948.8711 | 65.0504 | 1002.3222 | 65.0504 | 926.7696 | 4926.7696
65.0614 | 879.6321 | 65.0614 | 1191.0505 | 2191.0505 | 65.0614 | 948.6964 | 4948.6964 | 65.0614 | 1002.0006 | 65.0614 | 926.7233 | 4926.7233
65.0724 | 878.9278 | 65.0724 | 1189.4917 | 2189.4917 | 65.0724 | 948.5145 | 4948.5145 | 65.0724 | 1001.6802 | 65.0724 | 926.6697 | 4926.6697
65.0834 | 878.1666 | 65.0834 | 1187.9532 | 2187.9532 | 65.0834 | 948.3278 | 4948.3278 | 65.0834 | 1001.3579 | 65.0834 | 926.6051 | 4926.6051
65.0944 | 877.2264 | 65.0944 | 1186.3884 | 2186.3884 | 65.0944 | 948.1578 | 4948.1578 | 65.0944 | 1001.0388 | 65.0944 | 926.5368 | 4926.5368
65.1054 | 876.3297 | 65.1054 | 1184.9145 | 2184.9145 | 65.1054 | 947.9991 | 4947.9991 | 65.1054 | 1000.7441 | 65.1054 | 926.4731 | 4926.4731
65.1164 | 875.3145 | 65.1164 | 1183.4884 | 2183.4884 | 65.1164 | 947.8386 | 4947.8386 | 65.1164 | 1000.4524 | 65.1164 | 926.4095 | 4926.4095
65.1274 | 874.1989 | 65.1274 | 1182.0691 | 2182.0691 | 65.1274 | 947.6805 | 4947.6805 | 65.1274 | 1000.1666 | 65.1274 | 926.3438 | 4926.3438
65.1384 | 873.2641 | 65.1384 | 1180.6349 | 2180.6349 | 65.1384 | 947.5373 | 4947.5373 | 65.1384 | 999.9054 | 65.1384 | 926.2725 | 4926.2725
65.1494 | 872.4482 | 65.1494 | 1179.1635 | 2179.1635 | 65.1494 | 947.4022 | 4947.4022 | 65.1494 | 999.6496 | 65.1494 | 926.1915 | 4926.1915
65.1604 | 871.6806 | 65.1604 | 1177.7373 | 2177.7373 | 65.1604 | 947.2604 | 4947.2604 | 65.1604 | 999.3833 | 65.1604 | 926.0963 | 4926.0963
65.1714 | 870.9503 | 65.1714 | 1176.4667 | 2176.4667 | 65.1714 | 947.1192 | 4947.1192 | 65.1714 | 999.1153 | 65.1714 | 925.99 | 4925.99
65.1824 | 870.3346 | 65.1824 | 1175.2654 | 2175.2654 | 65.1824 | 946.9862 | 4946.9862 | 65.1824 | 998.8314 | 65.1824 | 925.8918 | 4925.8918
65.1934 | 869.7062 | 65.1934 | 1174.2088 | 2174.2088 | 65.1934 | 946.8697 | 4946.8697 | 65.1934 | 998.5296 | 65.1934 | 925.8092 | 4925.8092
65.2044 | 869.0515 | 65.2044 | 1173.3519 | 2173.3519 | 65.2044 | 946.7545 | 4946.7545 | 65.2044 | 998.2156 | 65.2044 | 925.7441 | 4925.7441
65.2154 | 868.3136 | 65.2154 | 1172.6607 | 2172.6607 | 65.2154 | 946.6175 | 4946.6175 | 65.2154 | 997.8883 | 65.2154 | 925.6948 | 4925.6948
65.2264 | 867.3394 | 65.2264 | 1172.0687 | 2172.0687 | 65.2264 | 946.4623 | 4946.4623 | 65.2264 | 997.568 | 65.2264 | 925.6467 | 4925.6467
65.2374 | 866.256 | 65.2374 | 1171.5253 | 2171.5253 | 65.2374 | 946.2995 | 4946.2995 | 65.2374 | 997.26 | 65.2374 | 925.6058 | 4925.6058
65.2484 | 865.0633 | 65.2484 | 1171.1706 | 2171.1706 | 65.2484 | 946.1343 | 4946.1343 | 65.2484 | 996.9773 | 65.2484 | 925.5574 | 4925.5574
65.2594 | 864.2238 | 65.2594 | 1170.9204 | 2170.9204 | 65.2594 | 945.9684 | 4945.9684 | 65.2594 | 996.6906 | 65.2594 | 925.5092 | 4925.5092
65.2704 | 863.7651 | 65.2704 | 1170.7575 | 2170.7575 | 65.2704 | 945.7905 | 4945.7905 | 65.2704 | 996.3983 | 65.2704 | 925.452 | 4925.452
65.2814 | 863.4571 | 65.2814 | 1170.6622 | 2170.6622 | 65.2814 | 945.6355 | 4945.6355 | 65.2814 | 996.0832 | 65.2814 | 925.389 | 4925.389
65.2924 | 863.5704 | 65.2924 | 1170.6458 | 2170.6458 | 65.2924 | 945.474 | 4945.474 | 65.2924 | 995.776 | 65.2924 | 925.3169 | 4925.3169
65.3034 | 863.9494 | 65.3034 | 1170.771 | 2170.771 | 65.3034 | 945.317 | 4945.317 | 65.3034 | 995.4528 | 65.3034 | 925.2458 | 4925.2458
65.3144 | 864.219 | 65.3144 | 1171.0299 | 2171.0299 | 65.3144 | 945.1811 | 4945.1811 | 65.3144 | 995.1135 | 65.3144 | 925.1929 | 4925.1929
65.3254 | 864.6706 | 65.3254 | 1171.3637 | 2171.3637 | 65.3254 | 945.0616 | 4945.0616 | 65.3254 | 994.754 | 65.3254 | 925.1447 | 4925.1447
65.3364 | 865.3574 | 65.3364 | 1171.7589 | 2171.7589 | 65.3364 | 944.9429 | 4944.9429 | 65.3364 | 994.3889 | 65.3364 | 925.1046 | 4925.1046
65.3474 | 866.2 | 65.3474 | 1172.2205 | 2172.2205 | 65.3474 | 944.8268 | 4944.8268 | 65.3474 | 994.0373 | 65.3474 | 925.0679 | 4925.0679
65.3584 | 867.3076 | 65.3584 | 1172.6747 | 2172.6747 | 65.3584 | 944.7099 | 4944.7099 | 65.3584 | 993.6896 | 65.3584 | 925.0467 | 4925.0467
65.3694 | 868.7165 | 65.3694 | 1173.1426 | 2173.1426 | 65.3694 | 944.5977 | 4944.5977 | 65.3694 | 993.3555 | 65.3694 | 925.0438 | 4925.0438
65.3804 | 870.4025 | 65.3804 | 1173.5442 | 2173.5442 | 65.3804 | 944.4856 | 4944.4856 | 65.3804 | 993.0385 | 65.3804 | 925.0499 | 4925.0499
65.3914 | 872.1322 | 65.3914 | 1174.0164 | 2174.0164 | 65.3914 | 944.3698 | 4944.3698 | 65.3914 | 992.7568 | 65.3914 | 925.0714 | 4925.0714
65.4024 | 874.1222 | 65.4024 | 1174.578 | 2174.578 | 65.4024 | 944.2503 | 4944.2503 | 65.4024 | 992.4598 | 65.4024 | 925.0801 | 4925.0801
65.4134 | 876.5895 | 65.4134 | 1175.2149 | 2175.2149 | 65.4134 | 944.1196 | 4944.1196 | 65.4134 | 992.1869 | 65.4134 | 925.0982 | 4925.0982
65.4244 | 879.3589 | 65.4244 | 1175.7978 | 2175.7978 | 65.4244 | 943.947 | 4943.947 | 65.4244 | 991.9043 | 65.4244 | 925.1097 | 4925.1097
65.4354 | 882.2495 | 65.4354 | 1176.4049 | 2176.4049 | 65.4354 | 943.783 | 4943.783 | 65.4354 | 991.598 | 65.4354 | 925.1206 | 4925.1206
65.4464 | 885.1447 | 65.4464 | 1177.1039 | 2177.1039 | 65.4464 | 943.5967 | 4943.5967 | 65.4464 | 991.2798 | 65.4464 | 925.1717 | 4925.1717
65.4574 | 888.0612 | 65.4574 | 1177.7316 | 2177.7316 | 65.4574 | 943.4084 | 4943.4084 | 65.4574 | 990.9459 | 65.4574 | 925.2355 | 4925.2355
65.4684 | 891.037 | 65.4684 | 1178.3942 | 2178.3942 | 65.4684 | 943.198 | 4943.198 | 65.4684 | 990.6042 | 65.4684 | 925.3376 | 4925.3376
65.4794 | 894.0215 | 65.4794 | 1179.1026 | 2179.1026 | 65.4794 | 942.9548 | 4942.9548 | 65.4794 | 990.2712 | 65.4794 | 925.4455 | 4925.4455
65.4904 | 897.5085 | 65.4904 | 1179.8503 | 2179.8503 | 65.4904 | 942.6808 | 4942.6808 | 65.4904 | 989.9339 | 65.4904 | 925.5667 | 4925.5667
65.5014 | 901.2242 | 65.5014 | 1180.6681 | 2180.6681 | 65.5014 | 942.3964 | 4942.3964 | 65.5014 | 989.6126 | 65.5014 | 925.6884 | 4925.6884
65.5124 | 905.0232 | 65.5124 | 1181.4928 | 2181.4928 | 65.5124 | 942.0996 | 4942.0996 | 65.5124 | 989.2927 | 65.5124 | 925.8162 | 4925.8162
65.5234 | 908.7729 | 65.5234 | 1182.2202 | 2182.2202 | 65.5234 | 941.7994 | 4941.7994 | 65.5234 | 988.9745 | 65.5234 | 925.9461 | 4925.9461
65.5344 | 912.3157 | 65.5344 | 1182.9019 | 2182.9019 | 65.5344 | 941.4822 | 4941.4822 | 65.5344 | 988.6378 | 65.5344 | 926.0708 | 4926.0708
65.5454 | 915.7898 | 65.5454 | 1183.4913 | 2183.4913 | 65.5454 | 941.163 | 4941.163 | 65.5454 | 988.3068 | 65.5454 | 926.1907 | 4926.1907
65.5564 | 918.7971 | 65.5564 | 1183.9062 | 2183.9062 | 65.5564 | 940.8251 | 4940.8251 | 65.5564 | 987.9733 | 65.5564 | 926.3371 | 4926.3371
65.5674 | 921.7144 | 65.5674 | 1184.266 | 2184.266 | 65.5674 | 940.4798 | 4940.4798 | 65.5674 | 987.6313 | 65.5674 | 926.5013 | 4926.5013
65.5784 | 949.2976 | 65.5784 | 1184.6048 | 2184.6048 | 65.5784 | 940.139 | 4940.139 | 65.5784 | 987.2914 | 65.5784 | 926.6926 | 4926.6926
65.5894 | 951.4984 | 65.5894 | 1184.8755 | 2184.8755 | 65.5894 | 939.8427 | 4939.8427 | 65.5894 | 986.9381 | 65.5894 | 926.885 | 4926.885
65.6004 | 953.0233 | 65.6004 | 1185.009 | 2185.009 | 65.6004 | 939.5603 | 4939.5603 | 65.6004 | 986.5766 | 65.6004 | 927.0859 | 4927.0859
65.6114 | 953.8454 | 65.6114 | 1185.1555 | 2185.1555 | 65.6114 | 939.2838 | 4939.2838 | 65.6114 | 986.2059 | 65.6114 | 927.3073 | 4927.3073
65.6224 | 954.3607 | 65.6224 | 1185.2724 | 2185.2724 | 65.6224 | 938.9824 | 4938.9824 | 65.6224 | 985.8477 | 65.6224 | 927.5381 | 4927.5381
65.6334 | 954.8312 | 65.6334 | 1185.3494 | 2185.3494 | 65.6334 | 938.6818 | 4938.6818 | 65.6334 | 985.4828 | 65.6334 | 927.8188 | 4927.8188
65.6444 | 954.868 | 65.6444 | 1185.3693 | 2185.3693 | 65.6444 | 938.358 | 4938.358 | 65.6444 | 985.1005 | 65.6444 | 928.1494 | 4928.1494
65.6554 | 954.7473 | 65.6554 | 1185.2519 | 2185.2519 | 65.6554 | 938.0188 | 4938.0188 | 65.6554 | 984.7018 | 65.6554 | 928.5329 | 4928.5329
65.6664 | 953.8421 | 65.6664 | 1184.9936 | 2184.9936 | 65.6664 | 937.657 | 4937.657 | 65.6664 | 984.2952 | 65.6664 | 928.9718 | 4928.9718
65.6774 | 951.6291 | 65.6774 | 1184.666 | 2184.666 | 65.6774 | 937.2836 | 4937.2836 | 65.6774 | 983.9009 | 65.6774 | 929.0772 | 4929.0772
65.6884 | 948.5287 | 65.6884 | 1184.2235 | 2184.2235 | 65.6884 | 936.9039 | 4936.9039 | 65.6884 | 983.4982 | 65.6884 | 929.2016 | 4929.2016
65.6994 | 945.0187 | 65.6994 | 1183.6857 | 2183.6857 | 65.6994 | 936.5409 | 4936.5409 | 65.6994 | 983.089 | 65.6994 | 929.3163 | 4929.3163
65.7104 | 941.6052 | 65.7104 | 1183.0606 | 2183.0606 | 65.7104 | 936.1819 | 4936.1819 | 65.7104 | 982.6858 | 65.7104 | 929.4314 | 4929.4314
65.7214 | 938.1263 | 65.7214 | 1182.3543 | 2182.3543 | 65.7214 | 935.8115 | 4935.8115 | 65.7214 | 982.2927 | 65.7214 | 929.5335 | 4929.5335
65.7324 | 935.269 | 65.7324 | 1181.6197 | 2181.6197 | 65.7324 | 935.4324 | 4935.4324 | 65.7324 | 981.8895 | 65.7324 | 929.6408 | 4929.6408
65.7434 | 932.5978 | 65.7434 | 1180.7494 | 2180.7494 | 65.7434 | 935.0319 | 4935.0319 | 65.7434 | 981.4764 | 65.7434 | 929.7457 | 4929.7457
65.7544 | 929.403 | 65.7544 | 1179.7635 | 2179.7635 | 65.7544 | 934.6303 | 4934.6303 | 65.7544 | 981.0584 | 65.7544 | 929.8391 | 4929.8391
65.7654 | 925.7731 | 65.7654 | 1178.6896 | 2178.6896 | 65.7654 | 934.2395 | 4934.2395 | 65.7654 | 980.6052 | 65.7654 | 929.9202 | 4929.9202
65.7764 | 922.2383 | 65.7764 | 1177.622 | 2177.622 | 65.7764 | 933.8411 | 4933.8411 | 65.7764 | 980.1414 | 65.7764 | 930.0143 | 4930.0143
65.7874 | 918.7718 | 65.7874 | 1176.522 | 2176.522 | 65.7874 | 933.4393 | 4933.4393 | 65.7874 | 979.6749 | 65.7874 | 930.1221 | 4930.1221
65.7984 | 915.3415 | 65.7984 | 1175.3548 | 2175.3548 | 65.7984 | 933.0375 | 4933.0375 | 65.7984 | 979.1822 | 65.7984 | 930.221 | 4930.221
65.8094 | 911.8591 | 65.8094 | 1174.2149 | 2174.2149 | 65.8094 | 932.6423 | 4932.6423 | 65.8094 | 978.6646 | 65.8094 | 930.2907 | 4930.2907
65.8204 | 908.3298 | 65.8204 | 1173.0446 | 2173.0446 | 65.8204 | 932.259 | 4932.259 | 65.8204 | 978.145 | 65.8204 | 930.3707 | 4930.3707
65.8314 | 904.6906 | 65.8314 | 1171.8177 | 2171.8177 | 65.8314 | 931.864 | 4931.864 | 65.8314 | 977.6045 | 65.8314 | 930.4533 | 4930.4533
65.8424 | 917.5945 | 65.8424 | 1170.565 | 2170.565 | 65.8424 | 931.456 | 4931.456 | 65.8424 | 977.04 | 65.8424 | 930.5423 | 4930.5423
65.8534 | 914.9539 | 65.8534 | 1169.2734 | 2169.2734 | 65.8534 | 931.041 | 4931.041 | 65.8534 | 976.454 | 65.8534 | 930.6299 | 4930.6299
65.8644 | 912.5032 | 65.8644 | 1167.9522 | 2167.9522 | 65.8644 | 930.6149 | 4930.6149 | 65.8644 | 975.8726 | 65.8644 | 930.7329 | 4930.7329
65.8754 | 910.2554 | 65.8754 | 1166.651 | 2166.651 | 65.8754 | 930.1761 | 4930.1761 | 65.8754 | 975.2996 | 65.8754 | 930.8643 | 4930.8643
65.8864 | 908.1062 | 65.8864 | 1165.3312 | 2165.3312 | 65.8864 | 929.731 | 4929.731 | 65.8864 | 974.7405 | 65.8864 | 930.9807 | 4930.9807
65.8974 | 906.0172 | 65.8974 | 1164.0283 | 2164.0283 | 65.8974 | 929.275 | 4929.275 | 65.8974 | 974.2034 | 65.8974 | 931.0811 | 4931.0811
65.9084 | 903.9933 | 65.9084 | 1162.8347 | 2162.8347 | 65.9084 | 928.8167 | 4928.8167 | 65.9084 | 973.6726 | 65.9084 | 931.179 | 4931.179
65.9194 | 902.3469 | 65.9194 | 1161.6328 | 2161.6328 | 65.9194 | 928.3647 | 4928.3647 | 65.9194 | 973.1493 | 65.9194 | 931.2848 | 4931.2848
65.9304 | 901.332 | 65.9304 | 1160.4279 | 2160.4279 | 65.9304 | 927.918 | 4927.918 | 65.9304 | 972.6175 | 65.9304 | 931.423 | 4931.423
65.9414 | 901.0803 | 65.9414 | 1159.2725 | 2159.2725 | 65.9414 | 927.4766 | 4927.4766 | 65.9414 | 972.0682 | 65.9414 | 931.5859 | 4931.5859
65.9524 | 901.0807 | 65.9524 | 1158.1502 | 2158.1502 | 65.9524 | 927.0186 | 4927.0186 | 65.9524 | 971.5029 | 65.9524 | 931.7865 | 4931.7865
65.9634 | 901.2928 | 65.9634 | 1157.0363 | 2157.0363 | 65.9634 | 926.5546 | 4926.5546 | 65.9634 | 970.9507 | 65.9634 | 932.0365 | 4932.0365
65.9744 | 901.6754 | 65.9744 | 1155.984 | 2155.984 | 65.9744 | 926.0983 | 4926.0983 | 65.9744 | 970.4108 | 65.9744 | 932.3475 | 4932.3475
65.9854 | 902.3408 | 65.9854 | 1154.94 | 2154.94 | 65.9854 | 925.6256 | 4925.6256 | 65.9854 | 969.891 | 65.9854 | 932.7619 | 4932.7619
65.9964 | 903.3302 | 65.9964 | 1153.8919 | 2153.8919 | 65.9964 | 925.149 | 4925.149 | 65.9964 | 969.3788 | 65.9964 | 933.2714 | 4933.2714
66.0074 | 904.78 | 66.0074 | 1152.9252 | 2152.9252 | 66.0074 | 924.6693 | 4924.6693 | 66.0074 | 968.8648 | 66.0074 | 933.8732 | 4933.8732
66.0184 | 906.8858 | 66.0184 | 1152.0118 | 2152.0118 | 66.0184 | 924.1749 | 4924.1749 | 66.0184 | 968.3735 | 66.0184 | 933.2571 | 4933.2571
66.0294 | 909.4984 | 66.0294 | 1151.0482 | 2151.0482 | 66.0294 | 923.6782 | 4923.6782 | 66.0294 | 967.9142 | 66.0294 | 933.3054 | 4933.3054
66.0404 | 912.4584 | 66.0404 | 1150.1841 | 2150.1841 | 66.0404 | 923.1873 | 4923.1873 | 66.0404 | 967.4768 | 66.0404 | 933.3428 | 4933.3428
66.0514 | 927.6789 | 66.0514 | 1149.3425 | 2149.3425 | 66.0514 | 922.7035 | 4922.7035 | 66.0514 | 967.052 | 66.0514 | 933.5034 | 4933.5034
66.0624 | 933.5231 | 66.0624 | 1148.5767 | 2148.5767 | 66.0624 | 922.2259 | 4922.2259 | 66.0624 | 966.6326 | 66.0624 | 933.6457 | 4933.6457
66.0734 | 939.9028 | 66.0734 | 1147.8823 | 2147.8823 | 66.0734 | 921.7527 | 4921.7527 | 66.0734 | 966.2177 | 66.0734 | 933.8209 | 4933.8209
66.0844 | 946.9238 | 66.0844 | 1147.3127 | 2147.3127 | 66.0844 | 921.2869 | 4921.2869 | 66.0844 | 965.8046 | 66.0844 | 934.2925 | 4934.2925
66.0954 | 953.8181 | 66.0954 | 1146.8459 | 2146.8459 | 66.0954 | 920.8097 | 4920.8097 | 66.0954 | 965.3836 | 66.0954 | 934.7205 | 4934.7205
66.1064 | 960.6493 | 66.1064 | 1146.4573 | 2146.4573 | 66.1064 | 920.3349 | 4920.3349 | 66.1064 | 964.9767 | 66.1064 | 935.1831 | 4935.1831
66.1174 | 962.6122 | 66.1174 | 1146.0479 | 2146.0479 | 66.1174 | 919.8816 | 4919.8816 | 66.1174 | 964.5648 | 66.1174 | 935.6869 | 4935.6869
66.1284 | 963.8255 | 66.1284 | 1145.5895 | 2145.5895 | 66.1284 | 919.4659 | 4919.4659 | 66.1284 | 964.1594 | 66.1284 | 936.2314 | 4936.2314
66.1394 | 965.4974 | 66.1394 | 1145.1541 | 2145.1541 | 66.1394 | 919.0472 | 4919.0472 | 66.1394 | 963.7779 | 66.1394 | 937.2923 | 4937.2923
66.1504 | 968.2215 | 66.1504 | 1144.7216 | 2144.7216 | 66.1504 | 918.6324 | 4918.6324 | 66.1504 | 963.4135 | 66.1504 | 938.5271 | 4938.5271
66.1614 | 971.4969 | 66.1614 | 1144.3548 | 2144.3548 | 66.1614 | 918.2129 | 4918.2129 | 66.1614 | 963.0652 | 66.1614 | 940.1353 | 4940.1353
66.1724 | 975.7772 | 66.1724 | 1144.0707 | 2144.0707 | 66.1724 | 917.8037 | 4917.8037 | 66.1724 | 962.731 | 66.1724 | 939.2876 | 4939.2876
66.1834 | 979.9527 | 66.1834 | 1143.8826 | 2143.8826 | 66.1834 | 917.416 | 4917.416 | 66.1834 | 962.3854 | 66.1834 | 938.4875 | 4938.4875
66.1944 | 984.8543 | 66.1944 | 1143.778 | 2143.778 | 66.1944 | 917.046 | 4917.046 | 66.1944 | 962.0479 | 66.1944 | 940.3963 | 4940.3963
66.2054 | 999.5545 | 66.2054 | 1143.7245 | 2143.7245 | 66.2054 | 916.6904 | 4916.6904 | 66.2054 | 961.7066 | 66.2054 | 942.7718 | 4942.7718
66.2164 | 1016.1109 | 66.2164 | 1143.7039 | 2143.7039 | 66.2164 | 916.3468 | 4916.3468 | 66.2164 | 961.3576 | 66.2164 | 945.6764 | 4945.6764
66.2274 | 1035.532 | 66.2274 | 1143.7275 | 2143.7275 | 66.2274 | 916.0152 | 4916.0152 | 66.2274 | 961.007 | 66.2274 | 948.9272 | 4948.9272
66.2384 | 1057.6138 | 66.2384 | 1143.7801 | 2143.7801 | 66.2384 | 915.6982 | 4915.6982 | 66.2384 | 960.6703 | 66.2384 | 953.833 | 4953.833
66.2494 | 1082.4475 | 66.2494 | 1143.882 | 2143.882 | 66.2494 | 915.3873 | 4915.3873 | 66.2494 | 960.3373 | 66.2494 | 959.628 | 4959.628
66.2604 | 1107.9836 | 66.2604 | 1144.0068 | 2144.0068 | 66.2604 | 915.0998 | 4915.0998 | 66.2604 | 960.0195 | 66.2604 | 990.5796 | 4990.5796
66.2714 | 1139.845 | 66.2714 | 1144.2116 | 2144.2116 | 66.2714 | 914.8175 | 4914.8175 | 66.2714 | 959.7032 | 66.2714 | 1009.9013 | 5009.9013
66.2824 | 1176.287 | 66.2824 | 1144.4563 | 2144.4563 | 66.2824 | 914.5316 | 4914.5316 | 66.2824 | 959.3542 | 66.2824 | 1030.9786 | 5030.9786
66.2934 | 1208.5094 | 66.2934 | 1144.7138 | 2144.7138 | 66.2934 | 914.2255 | 4914.2255 | 66.2934 | 958.9953 | 66.2934 | 1054.2073 | 5054.2073
66.3044 | 1242.7627 | 66.3044 | 1144.9374 | 2144.9374 | 66.3044 | 913.9108 | 4913.9108 | 66.3044 | 958.6306 | 66.3044 | 1077.7883 | 5077.7883
66.3154 | 1274.4627 | 66.3154 | 1145.0703 | 2145.0703 | 66.3154 | 913.5915 | 4913.5915 | 66.3154 | 958.2593 | 66.3154 | 1107.2421 | 5107.2421
66.3264 | 1308.232 | 66.3264 | 1145.0865 | 2145.0865 | 66.3264 | 913.2936 | 4913.2936 | 66.3264 | 957.8796 | 66.3264 | 1139.3251 | 5139.3251
66.3374 | 1338.1907 | 66.3374 | 1145.1698 | 2145.1698 | 66.3374 | 912.9792 | 4912.9792 | 66.3374 | 957.5092 | 66.3374 | 1169.7893 | 5169.7893
66.3484 | 1364.9105 | 66.3484 | 1145.3683 | 2145.3683 | 66.3484 | 912.6862 | 4912.6862 | 66.3484 | 957.1479 | 66.3484 | 1195.4111 | 5195.4111
66.3594 | 1379.5442 | 66.3594 | 1145.5702 | 2145.5702 | 66.3594 | 912.4164 | 4912.4164 | 66.3594 | 956.798 | 66.3594 | 1220.292 | 5220.292
66.3704 | 1382.9183 | 66.3704 | 1145.7823 | 2145.7823 | 66.3704 | 912.1564 | 4912.1564 | 66.3704 | 956.4521 | 66.3704 | 1240.6652 | 5240.6652
66.3814 | 1381.4019 | 66.3814 | 1146.1055 | 2146.1055 | 66.3814 | 911.9 | 4911.9 | 66.3814 | 956.0948 | 66.3814 | 1254.891 | 5254.891
66.3924 | 1371.0277 | 66.3924 | 1146.3393 | 2146.3393 | 66.3924 | 911.659 | 4911.659 | 66.3924 | 955.7563 | 66.3924 | 1271.4782 | 5271.4782
66.4034 | 1356.1605 | 66.4034 | 1146.5844 | 2146.5844 | 66.4034 | 911.4039 | 4911.4039 | 66.4034 | 955.4196 | 66.4034 | 1275.776 | 5275.776
66.4144 | 1326.1655 | 66.4144 | 1146.7935 | 2146.7935 | 66.4144 | 911.1562 | 4911.1562 | 66.4144 | 955.0735 | 66.4144 | 1273.6148 | 5273.6148
66.4254 | 1286.3745 | 66.4254 | 1146.9531 | 2146.9531 | 66.4254 | 910.9174 | 4910.9174 | 66.4254 | 954.7127 | 66.4254 | 1268.9486 | 5268.9486
66.4364 | 1242.0162 | 66.4364 | 1147.0091 | 2147.0091 | 66.4364 | 910.6895 | 4910.6895 | 66.4364 | 954.3627 | 66.4364 | 1257.6426 | 5257.6426
66.4474 | 1199.5392 | 66.4474 | 1147.0642 | 2147.0642 | 66.4474 | 910.471 | 4910.471 | 66.4474 | 954.0304 | 66.4474 | 1242.1646 | 5242.1646
66.4584 | 1156.037 | 66.4584 | 1147.1305 | 2147.1305 | 66.4584 | 910.2429 | 4910.2429 | 66.4584 | 953.7022 | 66.4584 | 1225.732 | 5225.732
66.4694 | 1111.246 | 66.4694 | 1147.2591 | 2147.2591 | 66.4694 | 910.0167 | 4910.0167 | 66.4694 | 953.3953 | 66.4694 | 1208.7453 | 5208.7453
66.4804 | 1068.5677 | 66.4804 | 1147.5344 | 2147.5344 | 66.4804 | 909.819 | 4909.819 | 66.4804 | 953.1018 | 66.4804 | 1181.6 | 5181.6
66.4914 | 1030.1026 | 66.4914 | 1147.8282 | 2147.8282 | 66.4914 | 909.6372 | 4909.6372 | 66.4914 | 952.8167 | 66.4914 | 1156.8085 | 5156.8085
66.5024 | 997.9376 | 66.5024 | 1148.1966 | 2148.1966 | 66.5024 | 909.4457 | 4909.4457 | 66.5024 | 952.541 | 66.5024 | 1125.2858 | 5125.2858
66.5134 | 974.9757 | 66.5134 | 1148.5277 | 2148.5277 | 66.5134 | 909.2516 | 4909.2516 | 66.5134 | 952.2634 | 66.5134 | 1092.9303 | 5092.9303
66.5244 | 955.9783 | 66.5244 | 1148.753 | 2148.753 | 66.5244 | 909.0687 | 4909.0687 | 66.5244 | 951.9844 | 66.5244 | 1068.2115 | 5068.2115
66.5354 | 938.2273 | 66.5354 | 1148.8535 | 2148.8535 | 66.5354 | 908.9133 | 4908.9133 | 66.5354 | 951.7164 | 66.5354 | 1045.1853 | 5045.1853
66.5464 | 926.7023 | 66.5464 | 1148.8116 | 2148.8116 | 66.5464 | 908.7649 | 4908.7649 | 66.5464 | 951.4566 | 66.5464 | 1021.6815 | 5021.6815
66.5574 | 919.6702 | 66.5574 | 1148.6982 | 2148.6982 | 66.5574 | 908.623 | 4908.623 | 66.5574 | 951.2097 | 66.5574 | 999.983 | 4999.983
66.5684 | 915.2179 | 66.5684 | 1148.5759 | 2148.5759 | 66.5684 | 908.5071 | 4908.5071 | 66.5684 | 950.9718 | 66.5684 | 989.0457 | 4989.0457
66.5794 | 905.7228 | 66.5794 | 1148.4089 | 2148.4089 | 66.5794 | 908.4017 | 4908.4017 | 66.5794 | 950.7301 | 66.5794 | 977.5866 | 4977.5866
66.5904 | 896.902 | 66.5904 | 1148.2392 | 2148.2392 | 66.5904 | 908.2996 | 4908.2996 | 66.5904 | 950.4803 | 66.5904 | 973.2187 | 4973.2187
66.6014 | 889.3996 | 66.6014 | 1148.0271 | 2148.0271 | 66.6014 | 908.2166 | 4908.2166 | 66.6014 | 950.2145 | 66.6014 | 971.1416 | 4971.1416
66.6124 | 883.7207 | 66.6124 | 1147.712 | 2147.712 | 66.6124 | 908.1377 | 4908.1377 | 66.6124 | 949.9601 | 66.6124 | 964.8993 | 4964.8993
66.6234 | 877.342 | 66.6234 | 1147.2972 | 2147.2972 | 66.6234 | 908.0693 | 4908.0693 | 66.6234 | 949.6839 | 66.6234 | 961.3326 | 4961.3326
66.6344 | 869.9045 | 66.6344 | 1146.8619 | 2146.8619 | 66.6344 | 908.0065 | 4908.0065 | 66.6344 | 949.412 | 66.6344 | 958.8355 | 4958.8355
66.6454 | 862.5581 | 66.6454 | 1146.428 | 2146.428 | 66.6454 | 907.9397 | 4907.9397 | 66.6454 | 949.159 | 66.6454 | 955.4565 | 4955.4565
66.6564 | 855.7586 | 66.6564 | 1146.0707 | 2146.0707 | 66.6564 | 907.9029 | 4907.9029 | 66.6564 | 948.9196 | 66.6564 | 940.1261 | 4940.1261
66.6674 | 853.1875 | 66.6674 | 1145.8202 | 2145.8202 | 66.6674 | 907.8714 | 4907.8714 | 66.6674 | 948.6581 | 66.6674 | 928.8927 | 4928.8927
66.6784 | 851.6478 | 66.6784 | 1145.6142 | 2145.6142 | 66.6784 | 907.8343 | 4907.8343 | 66.6784 | 948.3873 | 66.6784 | 917.378 | 4917.378
66.6894 | 897.8371 | 66.6894 | 1145.3656 | 2145.3656 | 66.6894 | 907.8107 | 4907.8107 | 66.6894 | 948.1073 | 66.6894 | 908.9314 | 4908.9314
66.7004 | 888.2712 | 66.7004 | 1145.0225 | 2145.0225 | 66.7004 | 907.801 | 4907.801 | 66.7004 | 947.8251 | 66.7004 | 900.4875 | 4900.4875
66.7114 | 884.104 | 66.7114 | 1144.6485 | 2144.6485 | 66.7114 | 907.803 | 4907.803 | 66.7114 | 947.5649 | 66.7114 | 947.1764 | 4947.1764
66.7224 | 880.9495 | 66.7224 | 1144.2846 | 2144.2846 | 66.7224 | 907.8096 | 4907.8096 | 66.7224 | 947.3 | 66.7224 | 932.2125 | 4932.2125
66.7334 | 878.7359 | 66.7334 | 1143.8567 | 2143.8567 | 66.7334 | 907.8068 | 4907.8068 | 66.7334 | 947.0208 | 66.7334 | 918.733 | 4918.733
66.7444 | 877.0153 | 66.7444 | 1143.4466 | 2143.4466 | 66.7444 | 907.7884 | 4907.7884 | 66.7444 | 946.729 | 66.7444 | 913.6841 | 4913.6841
66.7554 | 875.8542 | 66.7554 | 1143.0246 | 2143.0246 | 66.7554 | 907.7665 | 4907.7665 | 66.7554 | 946.4252 | 66.7554 | 909.3404 | 4909.3404
66.7664 | 875.1439 | 66.7664 | 1142.6265 | 2142.6265 | 66.7664 | 907.7302 | 4907.7302 | 66.7664 | 946.115 | 66.7664 | 905.7559 | 4905.7559
66.7774 | 874.9194 | 66.7774 | 1142.2706 | 2142.2706 | 66.7774 | 907.6861 | 4907.6861 | 66.7774 | 945.8134 | 66.7774 | 902.8167 | 4902.8167
66.7884 | 875.0196 | 66.7884 | 1141.9278 | 2141.9278 | 66.7884 | 907.6389 | 4907.6389 | 66.7884 | 945.5219 | 66.7884 | 903.2059 | 4903.2059
66.7994 | 873.3727 | 66.7994 | 1141.511 | 2141.511 | 66.7994 | 907.6003 | 4907.6003 | 66.7994 | 945.2293 | 66.7994 | 903.7984 | 4903.7984
66.8104 | 872.3972 | 66.8104 | 1141.0222 | 2141.0222 | 66.8104 | 907.5721 | 4907.5721 | 66.8104 | 944.9453 | 66.8104 | 904.2658 | 4904.2658
66.8214 | 872.2202 | 66.8214 | 1140.5029 | 2140.5029 | 66.8214 | 907.531 | 4907.531 | 66.8214 | 944.6674 | 66.8214 | 904.4119 | 4904.4119
66.8324 | 872.5189 | 66.8324 | 1139.8437 | 2139.8437 | 66.8324 | 907.4825 | 4907.4825 | 66.8324 | 944.4061 | 66.8324 | 901.9823 | 4901.9823
66.8434 | 872.945 | 66.8434 | 1139.1345 | 2139.1345 | 66.8434 | 907.4407 | 4907.4407 | 66.8434 | 944.1458 | 66.8434 | 900.0798 | 4900.0798
66.8544 | 873.5954 | 66.8544 | 1138.3552 | 2138.3552 | 66.8544 | 907.3998 | 4907.3998 | 66.8544 | 943.8872 | 66.8544 | 898.3649 | 4898.3649
66.8654 | 874.4069 | 66.8654 | 1137.5605 | 2137.5605 | 66.8654 | 907.3711 | 4907.3711 | 66.8654 | 943.6333 | 66.8654 | 896.77 | 4896.77
66.8764 | 875.0186 | 66.8764 | 1136.8537 | 2136.8537 | 66.8764 | 907.3492 | 4907.3492 | 66.8764 | 943.3798 | 66.8764 | 895.2373 | 4895.2373
66.8874 | 875.3953 | 66.8874 | 1136.2892 | 2136.2892 | 66.8874 | 907.3202 | 4907.3202 | 66.8874 | 943.1434 | 66.8874 | 893.771 | 4893.771
66.8984 | 875.6065 | 66.8984 | 1135.8144 | 2135.8144 | 66.8984 | 907.2867 | 4907.2867 | 66.8984 | 942.9265 | 66.8984 | 892.423 | 4892.423
66.9094 | 875.7243 | 66.9094 | 1135.4146 | 2135.4146 | 66.9094 | 907.2423 | 4907.2423 | 66.9094 | 942.7352 | 66.9094 | 891.1031 | 4891.1031
66.9204 | 875.7877 | 66.9204 | 1135.0264 | 2135.0264 | 66.9204 | 907.1925 | 4907.1925 | 66.9204 | 942.5886 | 66.9204 | 889.8104 | 4889.8104
66.9314 | 875.7619 | 66.9314 | 1134.6698 | 2134.6698 | 66.9314 | 907.136 | 4907.136 | 66.9314 | 942.4671 | 66.9314 | 888.5803 | 4888.5803
66.9424 | 875.4717 | 66.9424 | 1134.3103 | 2134.3103 | 66.9424 | 907.0778 | 4907.0778 | 66.9424 | 942.3586 | 66.9424 | 887.3486 | 4887.3486
66.9534 | 874.7847 | 66.9534 | 1134.0072 | 2134.0072 | 66.9534 | 907.0114 | 4907.0114 | 66.9534 | 942.2686 | 66.9534 | 886.1027 | 4886.1027
66.9644 | 873.7956 | 66.9644 | 1133.7454 | 2133.7454 | 66.9644 | 906.9322 | 4906.9322 | 66.9644 | 942.1947 | 66.9644 | 883.6232 | 4883.6232
66.9754 | 872.3496 | 66.9754 | 1133.4984 | 2133.4984 | 66.9754 | 906.8637 | 4906.8637 | 66.9754 | 942.1542 | 66.9754 | 881.3811 | 4881.3811
66.9864 | 870.4947 | 66.9864 | 1133.2349 | 2133.2349 | 66.9864 | 906.799 | 4906.799 | 66.9864 | 942.1751 | 66.9864 | 879.3852 | 4879.3852
66.9974 | 868.3204 | 66.9974 | 1132.9234 | 2132.9234 | 66.9974 | 906.7371 | 4906.7371 | 66.9974 | 942.2297 | 66.9974 | 877.6535 | 4877.6535
67.0084 | 866.0155 | 67.0084 | 1132.5456 | 2132.5456 | 67.0084 | 906.6917 | 4906.6917 | 67.0084 | 942.3069 | 67.0084 | 876.1033 | 4876.1033
67.0194 | 863.9364 | 67.0194 | 1132.0869 | 2132.0869 | 67.0194 | 906.6576 | 4906.6576 | 67.0194 | 942.4151 | 67.0194 | 874.7447 | 4874.7447
67.0304 | 861.506 | 67.0304 | 1131.6761 | 2131.6761 | 67.0304 | 906.6226 | 4906.6226 | 67.0304 | 942.1664 | 67.0304 | 874.2258 | 4874.2258
67.0414 | 859.0489 | 67.0414 | 1131.2675 | 2131.2675 | 67.0414 | 906.6035 | 4906.6035 | 67.0414 | 941.931 | 67.0414 | 873.8217 | 4873.8217
67.0524 | 856.9729 | 67.0524 | 1130.9185 | 2130.9185 | 67.0524 | 906.5863 | 4906.5863 | 67.0524 | 941.6994 | 67.0524 | 873.5541 | 4873.5541
67.0634 | 855.1567 | 67.0634 | 1130.6228 | 2130.6228 | 67.0634 | 906.565 | 4906.565 | 67.0634 | 941.4849 | 67.0634 | 873.3885 | 4873.3885
67.0744 | 853.3103 | 67.0744 | 1130.3186 | 2130.3186 | 67.0744 | 906.5408 | 4906.5408 | 67.0744 | 941.2943 | 67.0744 | 873.2779 | 4873.2779
67.0854 | 851.4515 | 67.0854 | 1130.0815 | 2130.0815 | 67.0854 | 906.5142 | 4906.5142 | 67.0854 | 941.1149 | 67.0854 | 873.2249 | 4873.2249
67.0964 | 849.8732 | 67.0964 | 1129.9292 | 2129.9292 | 67.0964 | 906.4892 | 4906.4892 | 67.0964 | 940.9166 | 67.0964 | 873.2352 | 4873.2352
67.1074 | 848.5214 | 67.1074 | 1129.7957 | 2129.7957 | 67.1074 | 906.4805 | 4906.4805 | 67.1074 | 940.7307 | 67.1074 | 872.9498 | 4872.9498
67.1184 | 847.34 | 67.1184 | 1129.6426 | 2129.6426 | 67.1184 | 906.4738 | 4906.4738 | 67.1184 | 940.5641 | 67.1184 | 872.6469 | 4872.6469
67.1294 | 846.1096 | 67.1294 | 1129.4719 | 2129.4719 | 67.1294 | 906.4904 | 4906.4904 | 67.1294 | 940.4411 | 67.1294 | 872.3534 | 4872.3534
67.1404 | 844.9501 | 67.1404 | 1129.3056 | 2129.3056 | 67.1404 | 906.5039 | 4906.5039 | 67.1404 | 940.3457 | 67.1404 | 872.0646 | 4872.0646
67.1514 | 843.8019 | 67.1514 | 1129.2099 | 2129.2099 | 67.1514 | 906.5352 | 4906.5352 | 67.1514 | 940.2518 | 67.1514 | 871.7833 | 4871.7833
67.1624 | 843.0149 | 67.1624 | 1129.1731 | 2129.1731 | 67.1624 | 906.5849 | 4906.5849 | 67.1624 | 940.1859 | 67.1624 | 871.5191 | 4871.5191
67.1734 | 842.2548 | 67.1734 | 1129.1468 | 2129.1468 | 67.1734 | 906.6272 | 4906.6272 | 67.1734 | 940.1544 | 67.1734 | 871.2879 | 4871.2879
67.1844 | 841.6202 | 67.1844 | 1129.2485 | 2129.2485 | 67.1844 | 906.6564 | 4906.6564 | 67.1844 | 940.1453 | 67.1844 | 871.1089 | 4871.1089
67.1954 | 840.8233 | 67.1954 | 1129.4184 | 2129.4184 | 67.1954 | 906.6779 | 4906.6779 | 67.1954 | 940.1554 | 67.1954 | 870.946 | 4870.946
67.2064 | 840.3486 | 67.2064 | 1129.6659 | 2129.6659 | 67.2064 | 906.7151 | 4906.7151 | 67.2064 | 940.2162 | 67.2064 | 870.7873 | 4870.7873
67.2174 | 839.8401 | 67.2174 | 1129.8729 | 2129.8729 | 67.2174 | 906.7494 | 4906.7494 | 67.2174 | 940.3105 | 67.2174 | 870.6548 | 4870.6548
67.2284 | 839.2492 | 67.2284 | 1130.002 | 2130.002 | 67.2284 | 906.7621 | 4906.7621 | 67.2284 | 940.418 | 67.2284 | 870.5571 | 4870.5571
67.2394 | 838.4784 | 67.2394 | 1130.0618 | 2130.0618 | 67.2394 | 906.7571 | 4906.7571 | 67.2394 | 940.5499 | 67.2394 | 870.5064 | 4870.5064
67.2504 | 837.7879 | 67.2504 | 1130.1654 | 2130.1654 | 67.2504 | 906.7554 | 4906.7554 | 67.2504 | 940.7109 | 67.2504 | 870.4472 | 4870.4472
67.2614 | 837.0038 | 67.2614 | 1130.2195 | 2130.2195 | 67.2614 | 906.7434 | 4906.7434 | 67.2614 | 940.9033 | 67.2614 | 870.4093 | 4870.4093
67.2724 | 835.9388 | 67.2724 | 1130.2791 | 2130.2791 | 67.2724 | 906.7118 | 4906.7118 | 67.2724 | 941.1151 | 67.2724 | 870.3483 | 4870.3483
67.2834 | 834.7007 | 67.2834 | 1130.3282 | 2130.3282 | 67.2834 | 906.6805 | 4906.6805 | 67.2834 | 941.3593 | 67.2834 | 870.2651 | 4870.2651
67.2944 | 833.3804 | 67.2944 | 1130.4165 | 2130.4165 | 67.2944 | 906.6601 | 4906.6601 | 67.2944 | 941.6347 | 67.2944 | 870.258 | 4870.258
67.3054 | 832.2347 | 67.3054 | 1130.4793 | 2130.4793 | 67.3054 | 906.6372 | 4906.6372 | 67.3054 | 941.9591 | 67.3054 | 870.3067 | 4870.3067
67.3164 | 831.059 | 67.3164 | 1130.6036 | 2130.6036 | 67.3164 | 906.6157 | 4906.6157 | 67.3164 | 942.3117 | 67.3164 | 870.4014 | 4870.4014
67.3274 | 830.221 | 67.3274 | 1130.7892 | 2130.7892 | 67.3274 | 906.5806 | 4906.5806 | 67.3274 | 942.7768 | 67.3274 | 870.4756 | 4870.4756
67.3384 | 829.1181 | 67.3384 | 1131.0218 | 2131.0218 | 67.3384 | 906.5391 | 4906.5391 | 67.3384 | 943.297 | 67.3384 | 870.5878 | 4870.5878
67.3494 | 828.0062 | 67.3494 | 1131.411 | 2131.411 | 67.3494 | 906.5159 | 4906.5159 | 67.3494 | 943.8267 | 67.3494 | 870.731 | 4870.731
67.3604 | 826.5513 | 67.3604 | 1131.9703 | 2131.9703 | 67.3604 | 906.473 | 4906.473 | 67.3604 | 944.379 | 67.3604 | 870.921 | 4870.921
67.3714 | 824.9261 | 67.3714 | 1132.6802 | 2132.6802 | 67.3714 | 906.4497 | 4906.4497 | 67.3714 | 944.9965 | 67.3714 | 871.1227 | 4871.1227
67.3824 | 822.9043 | 67.3824 | 1133.4355 | 2133.4355 | 67.3824 | 906.4383 | 4906.4383 | 67.3824 | 946.4495 | 67.3824 | 871.0637 | 4871.0637
67.3934 | 820.9303 | 67.3934 | 1134.2347 | 2134.2347 | 67.3934 | 906.4249 | 4906.4249 | 67.3934 | 947.9179 | 67.3934 | 871.091 | 4871.091
67.4044 | 818.7755 | 67.4044 | 1134.9928 | 2134.9928 | 67.4044 | 906.4083 | 4906.4083 | 67.4044 | 949.407 | 67.4044 | 871.2574 | 4871.2574
67.4154 | 816.8299 | 67.4154 | 1135.7595 | 2135.7595 | 67.4154 | 906.396 | 4906.396 | 67.4154 | 950.8958 | 67.4154 | 871.8378 | 4871.8378
67.4264 | 814.8781 | 67.4264 | 1136.5884 | 2136.5884 | 67.4264 | 906.3844 | 4906.3844 | 67.4264 | 952.3728 | 67.4264 | 872.433 | 4872.433
67.4374 | 813.2021 | 67.4374 | 1137.4216 | 2137.4216 | 67.4374 | 906.3887 | 4906.3887 | 67.4374 | 953.8741 | 67.4374 | 871.6856 | 4871.6856
67.4484 | 811.6582 | 67.4484 | 1138.2602 | 2138.2602 | 67.4484 | 906.4081 | 4906.4081 | 67.4484 | 955.4706 | 67.4484 | 870.7932 | 4870.7932
67.4594 | 810.0763 | 67.4594 | 1139.177 | 2139.177 | 67.4594 | 906.4267 | 4906.4267 | 67.4594 | 957.1082 | 67.4594 | 870.5408 | 4870.5408
67.4704 | 808.5654 | 67.4704 | 1140.1858 | 2140.1858 | 67.4704 | 906.453 | 4906.453 | 67.4704 | 958.7954 | 67.4704 | 870.3456 | 4870.3456
67.4814 | 807.294 | 67.4814 | 1141.2045 | 2141.2045 | 67.4814 | 906.4957 | 4906.4957 | 67.4814 | 960.4999 | 67.4814 | 870.2301 | 4870.2301
67.4924 | 806.1704 | 67.4924 | 1142.2857 | 2142.2857 | 67.4924 | 906.5364 | 4906.5364 | 67.4924 | 962.1974 | 67.4924 | 870.1902 | 4870.1902
67.5034 | 805.1938 | 67.5034 | 1143.386 | 2143.386 | 67.5034 | 906.5746 | 4906.5746 | 67.5034 | 963.9889 | 67.5034 | 870.24 | 4870.24
67.5144 | 804.7645 | 67.5144 | 1144.4844 | 2144.4844 | 67.5144 | 906.6007 | 4906.6007 | 67.5144 | 965.8549 | 67.5144 | 870.5085 | 4870.5085
67.5254 | 804.7565 | 67.5254 | 1145.649 | 2145.649 | 67.5254 | 906.624 | 4906.624 | 67.5254 | 967.765 | 67.5254 | 870.8878 | 4870.8878
67.5364 | 805.4627 | 67.5364 | 1146.7671 | 2146.7671 | 67.5364 | 906.6559 | 4906.6559 | 67.5364 | 969.6055 | 67.5364 | 871.3712 | 4871.3712
67.5474 | 806.8432 | 67.5474 | 1147.8691 | 2147.8691 | 67.5474 | 906.6859 | 4906.6859 | 67.5474 | 971.4835 | 67.5474 | 872.0278 | 4872.0278
67.5584 | 809.1048 | 67.5584 | 1148.8947 | 2148.8947 | 67.5584 | 906.7372 | 4906.7372 | 67.5584 | 973.3956 | 67.5584 | 871.8205 | 4871.8205
67.5694 | 809.2237 | 67.5694 | 1150.0273 | 2150.0273 | 67.5694 | 906.7763 | 4906.7763 | 67.5694 | 975.376 | 67.5694 | 871.4324 | 4871.4324
67.5804 | 809.4974 | 67.5804 | 1151.2812 | 2151.2812 | 67.5804 | 906.8065 | 4906.8065 | 67.5804 | 977.4256 | 67.5804 | 870.7643 | 4870.7643
67.5914 | 809.8851 | 67.5914 | 1152.56 | 2152.56 | 67.5914 | 906.8439 | 4906.8439 | 67.5914 | 979.5713 | 67.5914 | 869.9037 | 4869.9037
67.6024 | 811.0955 | 67.6024 | 1153.8074 | 2153.8074 | 67.6024 | 906.889 | 4906.889 | 67.6024 | 981.7546 | 67.6024 | 869.2075 | 4869.2075
67.6134 | 812.8494 | 67.6134 | 1155.1185 | 2155.1185 | 67.6134 | 906.9309 | 4906.9309 | 67.6134 | 983.9431 | 67.6134 | 871.5921 | 4871.5921
67.6244 | 815.5123 | 67.6244 | 1156.4561 | 2156.4561 | 67.6244 | 906.9744 | 4906.9744 | 67.6244 | 986.127 | 67.6244 | 874.422 | 4874.422
67.6354 | 821.1989 | 67.6354 | 1157.8517 | 2157.8517 | 67.6354 | 907.0145 | 4907.0145 | 67.6354 | 988.2968 | 67.6354 | 877.7086 | 4877.7086
67.6464 | 827.0466 | 67.6464 | 1159.2363 | 2159.2363 | 67.6464 | 907.0559 | 4907.0559 | 67.6464 | 990.4907 | 67.6464 | 886.2891 | 4886.2891
67.6574 | 838.2963 | 67.6574 | 1160.627 | 2160.627 | 67.6574 | 907.1014 | 4907.1014 | 67.6574 | 992.6587 | 67.6574 | 897.6254 | 4897.6254
67.6684 | 850.3618 | 67.6684 | 1161.9998 | 2161.9998 | 67.6684 | 907.1407 | 4907.1407 | 67.6684 | 994.7688 | 67.6684 | 909.6569 | 4909.6569
67.6794 | 862.3623 | 67.6794 | 1163.4108 | 2163.4108 | 67.6794 | 907.1663 | 4907.1663 | 67.6794 | 996.7824 | 67.6794 | 922.179 | 4922.179
67.6904 | 915.153 | 67.6904 | 1164.8431 | 2164.8431 | 67.6904 | 907.1912 | 4907.1912 | 67.6904 | 998.7807 | 67.6904 | 934.0962 | 4934.0962
67.7014 | 934.234 | 67.7014 | 1166.1734 | 2166.1734 | 67.7014 | 907.2137 | 4907.2137 | 67.7014 | 1000.9002 | 67.7014 | 984.8845 | 4984.8845
67.7124 | 951.4694 | 67.7124 | 1167.2804 | 2167.2804 | 67.7124 | 907.2198 | 4907.2198 | 67.7124 | 1003.1659 | 67.7124 | 1000.4221 | 5000.4221
67.7234 | 959.4062 | 67.7234 | 1168.2685 | 2168.2685 | 67.7234 | 907.2075 | 4907.2075 | 67.7234 | 1005.4978 | 67.7234 | 1014.697 | 5014.697
67.7344 | 964.8599 | 67.7344 | 1169.2076 | 2169.2076 | 67.7344 | 907.178 | 4907.178 | 67.7344 | 1007.498 | 67.7344 | 1020.3398 | 5020.3398
67.7454 | 963.0344 | 67.7454 | 1170.0846 | 2170.0846 | 67.7454 | 907.1361 | 4907.1361 | 67.7454 | 1022.9281 | 67.7454 | 1019.0173 | 5019.0173
67.7564 | 956.5248 | 67.7564 | 1170.9681 | 2170.9681 | 67.7564 | 907.0845 | 4907.0845 | 67.7564 | 1023.3846 | 67.7564 | 1017.0731 | 5017.0731
67.7674 | 949.2075 | 67.7674 | 1171.8081 | 2171.8081 | 67.7674 | 907.0113 | 4907.0113 | 67.7674 | 1026.2197 | 67.7674 | 1013.6625 | 5013.6625
67.7784 | 940.6723 | 67.7784 | 1172.6367 | 2172.6367 | 67.7784 | 906.931 | 4906.931 | 67.7784 | 1027.2256 | 67.7784 | 1010.5314 | 5010.5314
67.7894 | 923.33 | 67.7894 | 1173.4707 | 2173.4707 | 67.7894 | 906.8464 | 4906.8464 | 67.7894 | 1028.9441 | 67.7894 | 1005.6303 | 5005.6303
67.8004 | 903.6778 | 67.8004 | 1174.3556 | 2174.3556 | 67.8004 | 906.745 | 4906.745 | 67.8004 | 1032.68 | 67.8004 | 998.8426 | 4998.8426
67.8114 | 863.6726 | 67.8114 | 1175.297 | 2175.297 | 67.8114 | 906.6306 | 4906.6306 | 67.8114 | 1034.4187 | 67.8114 | 990.3539 | 4990.3539
67.8224 | 854.0022 | 67.8224 | 1176.3007 | 2176.3007 | 67.8224 | 906.5049 | 4906.5049 | 67.8224 | 1036.1026 | 67.8224 | 981.5146 | 4981.5146
67.8334 | 845.3384 | 67.8334 | 1177.4252 | 2177.4252 | 67.8334 | 906.3473 | 4906.3473 | 67.8334 | 1037.7024 | 67.8334 | 973.2638 | 4973.2638
67.8444 | 841.4441 | 67.8444 | 1178.5839 | 2178.5839 | 67.8444 | 906.1718 | 4906.1718 | 67.8444 | 1039.2321 | 67.8444 | 962.2968 | 4962.2968
67.8554 | 837.5683 | 67.8554 | 1179.8167 | 2179.8167 | 67.8554 | 905.9698 | 4905.9698 | 67.8554 | 1040.6202 | 67.8554 | 950.201 | 4950.201
67.8664 | 833.8448 | 67.8664 | 1181.1557 | 2181.1557 | 67.8664 | 905.7567 | 4905.7567 | 67.8664 | 1041.8699 | 67.8664 | 937.8387 | 4937.8387
67.8774 | 832.8666 | 67.8774 | 1182.4793 | 2182.4793 | 67.8774 | 905.536 | 4905.536 | 67.8774 | 1043.2438 | 67.8774 | 925.7607 | 4925.7607
67.8884 | 832.6159 | 67.8884 | 1183.888 | 2183.888 | 67.8884 | 905.3032 | 4905.3032 | 67.8884 | 1045.6771 | 67.8884 | 914.2943 | 4914.2943
67.8994 | 832.8428 | 67.8994 | 1185.408 | 2185.408 | 67.8994 | 905.0582 | 4905.0582 | 67.8994 | 1048.286 | 67.8994 | 932.7139 | 4932.7139
67.9104 | 833.3523 | 67.9104 | 1187.037 | 2187.037 | 67.9104 | 904.799 | 4904.799 | 67.9104 | 1052.9641 | 67.9104 | 932.0759 | 4932.0759
67.9214 | 833.77 | 67.9214 | 1188.6838 | 2188.6838 | 67.9214 | 904.5391 | 4904.5391 | 67.9214 | 1057.9036 | 67.9214 | 931.3876 | 4931.3876
67.9324 | 832.1029 | 67.9324 | 1190.3071 | 2190.3071 | 67.9324 | 904.2733 | 4904.2733 | 67.9324 | 1062.5968 | 67.9324 | 930.6464 | 4930.6464
67.9434 | 830.4732 | 67.9434 | 1191.9286 | 2191.9286 | 67.9434 | 903.9927 | 4903.9927 | 67.9434 | 1062.6726 | 67.9434 | 930.2158 | 4930.2158
67.9544 | 829.2686 | 67.9544 | 1193.5189 | 2193.5189 | 67.9544 | 903.6986 | 4903.6986 | 67.9544 | 1066.5936 | 67.9544 | 929.7432 | 4929.7432
67.9654 | 828.1479 | 67.9654 | 1195.0947 | 2195.0947 | 67.9654 | 903.4021 | 4903.4021 | 67.9654 | 1071.2771 | 67.9654 | 929.1952 | 4929.1952
67.9764 | 827.3027 | 67.9764 | 1196.6534 | 2196.6534 | 67.9764 | 903.1043 | 4903.1043 | 67.9764 | 1072.8146 | 67.9764 | 928.5981 | 4928.5981
67.9874 | 826.4211 | 67.9874 | 1198.1762 | 2198.1762 | 67.9874 | 902.7941 | 4902.7941 | 67.9874 | 1081.6518 | 67.9874 | 927.9468 | 4927.9468
67.9984 | 825.4426 | 67.9984 | 1210.6951 | 2210.6951 | 67.9984 | 902.4584 | 4902.4584 | 67.9984 | 1090.847 | 67.9984 | 926.5365 | 4926.5365
68.0094 | 824.4707 | 68.0094 | 1212.7028 | 2212.7028 | 68.0094 | 902.0967 | 4902.0967 | 68.0094 | 1100.55 | 68.0094 | 925.0611 | 4925.0611
68.0204 | 823.5025 | 68.0204 | 1214.6313 | 2214.6313 | 68.0204 | 901.717 | 4901.717 | 68.0204 | 1119.5617 | 68.0204 | 923.5341 | 4923.5341
68.0314 | 822.7581 | 68.0314 | 1212.4074 | 2212.4074 | 68.0314 | 901.3349 | 4901.3349 | 68.0314 | 1140.5936 | 68.0314 | 922.0009 | 4922.0009
68.0424 | 822.3673 | 68.0424 | 1209.9618 | 2209.9618 | 68.0424 | 900.9452 | 4900.9452 | 68.0424 | 1161.2363 | 68.0424 | 920.4916 | 4920.4916
68.0534 | 822.0414 | 68.0534 | 1211.463 | 2211.463 | 68.0534 | 900.5205 | 4900.5205 | 68.0534 | 1180.0568 | 68.0534 | 919.0407 | 4919.0407
68.0644 | 821.4524 | 68.0644 | 1213.1439 | 2213.1439 | 68.0644 | 900.0925 | 4900.0925 | 68.0644 | 1196.4202 | 68.0644 | 918.3501 | 4918.3501
68.0754 | 820.6961 | 68.0754 | 1214.7243 | 2214.7243 | 68.0754 | 899.6426 | 4899.6426 | 68.0754 | 1204.3386 | 68.0754 | 917.6917 | 4917.6917
68.0864 | 819.9745 | 68.0864 | 1216.0443 | 2216.0443 | 68.0864 | 899.184 | 4899.184 | 68.0864 | 1207.5683 | 68.0864 | 917.0746 | 4917.0746
68.0974 | 819.1513 | 68.0974 | 1217.1761 | 2217.1761 | 68.0974 | 898.7096 | 4898.7096 | 68.0974 | 1209.6633 | 68.0974 | 916.4673 | 4916.4673
68.1084 | 818.4217 | 68.1084 | 1218.1681 | 2218.1681 | 68.1084 | 898.224 | 4898.224 | 68.1084 | 1206.2204 | 68.1084 | 915.8783 | 4915.8783
68.1194 | 817.973 | 68.1194 | 1227.0997 | 2227.0997 | 68.1194 | 897.7077 | 4897.7077 | 68.1194 | 1203.6641 | 68.1194 | 915.6572 | 4915.6572
68.1304 | 817.6729 | 68.1304 | 1235.9419 | 2235.9419 | 68.1304 | 897.1894 | 4897.1894 | 68.1304 | 1200.3303 | 68.1304 | 915.3797 | 4915.3797
68.1414 | 817.6301 | 68.1414 | 1236.4377 | 2236.4377 | 68.1414 | 896.65 | 4896.65 | 68.1414 | 1196.2659 | 68.1414 | 915.0204 | 4915.0204
68.1524 | 817.4208 | 68.1524 | 1236.5017 | 2236.5017 | 68.1524 | 896.0972 | 4896.0972 | 68.1524 | 1193.895 | 68.1524 | 914.5993 | 4914.5993
68.1634 | 817.3423 | 68.1634 | 1236.1177 | 2236.1177 | 68.1634 | 895.5333 | 4895.5333 | 68.1634 | 1193.6831 | 68.1634 | 914.1048 | 4914.1048
68.1744 | 817.4494 | 68.1744 | 1235.258 | 2235.258 | 68.1744 | 894.964 | 4894.964 | 68.1744 | 1192.0119 | 68.1744 | 913.5768 | 4913.5768
68.1854 | 817.5949 | 68.1854 | 1234.0017 | 2234.0017 | 68.1854 | 894.3655 | 4894.3655 | 68.1854 | 1188.429 | 68.1854 | 912.9983 | 4912.9983
68.1964 | 817.55 | 68.1964 | 1232.4339 | 2232.4339 | 68.1964 | 893.7681 | 4893.7681 | 68.1964 | 1188.4148 | 68.1964 | 912.3919 | 4912.3919
68.2074 | 817.4504 | 68.2074 | 1226.4365 | 2226.4365 | 68.2074 | 893.1669 | 4893.1669 | 68.2074 | 1186.0521 | 68.2074 | 911.7494 | 4911.7494
68.2184 | 816.8855 | 68.2184 | 1221.1237 | 2221.1237 | 68.2184 | 892.5428 | 4892.5428 | 68.2184 | 1181.1804 | 68.2184 | 910.7311 | 4910.7311
68.2294 | 816.2077 | 68.2294 | 1220.7218 | 2220.7218 | 68.2294 | 891.9128 | 4891.9128 | 68.2294 | 1176.4544 | 68.2294 | 909.6818 | 4909.6818
68.2404 | 815.8966 | 68.2404 | 1218.938 | 2218.938 | 68.2404 | 891.2415 | 4891.2415 | 68.2404 | 1170.8964 | 68.2404 | 908.6043 | 4908.6043
68.2514 | 815.6683 | 68.2514 | 1215.7521 | 2215.7521 | 68.2514 | 890.5597 | 4890.5597 | 68.2514 | 1165.1309 | 68.2514 | 907.5031 | 4907.5031
68.2624 | 815.3458 | 68.2624 | 1212.2755 | 2212.2755 | 68.2624 | 889.8454 | 4889.8454 | 68.2624 | 1162.8939 | 68.2624 | 906.372 | 4906.372
68.2734 | 815.1344 | 68.2734 | 1208.6271 | 2208.6271 | 68.2734 | 889.1526 | 4889.1526 | 68.2734 | 1158.4292 | 68.2734 | 905.2284 | 4905.2284
68.2844 | 814.8492 | 68.2844 | 1204.8433 | 2204.8433 | 68.2844 | 888.4673 | 4888.4673 | 68.2844 | 1142.5535 | 68.2844 | 904.0384 | 4904.0384
68.2954 | 814.4254 | 68.2954 | 1200.9722 | 2200.9722 | 68.2954 | 887.768 | 4887.768 | 68.2954 | 1126.698 | 68.2954 | 902.0698 | 4902.0698
68.3064 | 813.6109 | 68.3064 | 1195.0834 | 2195.0834 | 68.3064 | 887.0759 | 4887.0759 | 68.3064 | 1110.0825 | 68.3064 | 900.0593 | 4900.0593
68.3174 | 812.3309 | 68.3174 | 1187.0076 | 2187.0076 | 68.3174 | 886.4099 | 4886.4099 | 68.3174 | 1091.0023 | 68.3174 | 898.037 | 4898.037
68.3284 | 811.1198 | 68.3284 | 1180.7598 | 2180.7598 | 68.3284 | 885.7454 | 4885.7454 | 68.3284 | 1071.401 | 68.3284 | 895.9303 | 4895.9303
68.3394 | 810.0208 | 68.3394 | 1176.4927 | 2176.4927 | 68.3394 | 885.0878 | 4885.0878 | 68.3394 | 1052.3999 | 68.3394 | 893.7951 | 4893.7951
68.3504 | 808.7477 | 68.3504 | 1172.1208 | 2172.1208 | 68.3504 | 884.4227 | 4884.4227 | 68.3504 | 1032.772 | 68.3504 | 891.9712 | 4891.9712
68.3614 | 807.364 | 68.3614 | 1188.8883 | 2188.8883 | 68.3614 | 883.7567 | 4883.7567 | 68.3614 | 1021.4991 | 68.3614 | 890.1364 | 4890.1364
68.3724 | 806.1041 | 68.3724 | 1185.6288 | 2185.6288 | 68.3724 | 883.0961 | 4883.0961 | 68.3724 | 1014.3836 | 68.3724 | 888.2759 | 4888.2759
68.3834 | 804.6683 | 68.3834 | 1182.1625 | 2182.1625 | 68.3834 | 882.4366 | 4882.4366 | 68.3834 | 1006.6273 | 68.3834 | 886.3946 | 4886.3946
68.3944 | 803.306 | 68.3944 | 1178.6005 | 2178.6005 | 68.3944 | 881.7733 | 4881.7733 | 68.3944 | 998.2108 | 68.3944 | 884.4999 | 4884.4999
68.4054 | 801.9307 | 68.4054 | 1174.9269 | 2174.9269 | 68.4054 | 881.1292 | 4881.1292 | 68.4054 | 991.3939 | 68.4054 | 882.563 | 4882.563
68.4164 | 800.3197 | 68.4164 | 1171.09 | 2171.09 | 68.4164 | 880.5177 | 4880.5177 | 68.4164 | 986.7308 | 68.4164 | 880.2349 | 4880.2349
68.4274 | 798.8352 | 68.4274 | 1167.2036 | 2167.2036 | 68.4274 | 879.9282 | 4879.9282 | 68.4274 | 977.8432 | 68.4274 | 877.917 | 4877.917
68.4384 | 797.4049 | 68.4384 | 1163.3156 | 2163.3156 | 68.4384 | 879.3545 | 4879.3545 | 68.4384 | 972.8789 | 68.4384 | 875.6011 | 4875.6011
68.4494 | 795.8568 | 68.4494 | 1159.4519 | 2159.4519 | 68.4494 | 878.7956 | 4878.7956 | 68.4494 | 962.9102 | 68.4494 | 873.2993 | 4873.2993
68.4604 | 794.2326 | 68.4604 | 1155.6051 | 2155.6051 | 68.4604 | 878.2569 | 4878.2569 | 68.4604 | 951.1032 | 68.4604 | 871.0315 | 4871.0315
68.4714 | 792.5155 | 68.4714 | 1151.8057 | 2151.8057 | 68.4714 | 877.7563 | 4877.7563 | 68.4714 | 942.575 | 68.4714 | 868.8093 | 4868.8093
68.4824 | 790.8338 | 68.4824 | 1147.9993 | 2147.9993 | 68.4824 | 877.2731 | 4877.2731 | 68.4824 | 937.562 | 68.4824 | 866.6991 | 4866.6991
68.4934 | 789.4808 | 68.4934 | 1144.2001 | 2144.2001 | 68.4934 | 876.8047 | 4876.8047 | 68.4934 | 994.3705 | 68.4934 | 864.6746 | 4864.6746
68.5044 | 788.1199 | 68.5044 | 1140.551 | 2140.551 | 68.5044 | 876.3479 | 4876.3479 | 68.5044 | 981.7898 | 68.5044 | 862.7163 | 4862.7163
68.5154 | 786.4977 | 68.5154 | 1137.027 | 2137.027 | 68.5154 | 875.8916 | 4875.8916 | 68.5154 | 974.2024 | 68.5154 | 860.8408 | 4860.8408
68.5264 | 784.9447 | 68.5264 | 1133.7146 | 2133.7146 | 68.5264 | 875.4412 | 4875.4412 | 68.5264 | 961.6637 | 68.5264 | 859.0032 | 4859.0032
68.5374 | 783.455 | 68.5374 | 1130.5129 | 2130.5129 | 68.5374 | 875.0118 | 4875.0118 | 68.5374 | 949.4348 | 68.5374 | 857.1838 | 4857.1838
68.5484 | 781.9372 | 68.5484 | 1127.3808 | 2127.3808 | 68.5484 | 874.6003 | 4874.6003 | 68.5484 | 942.2691 | 68.5484 | 855.4047 | 4855.4047
68.5594 | 780.5311 | 68.5594 | 1124.4494 | 2124.4494 | 68.5594 | 874.2069 | 4874.2069 | 68.5594 | 935.4915 | 68.5594 | 853.6888 | 4853.6888
68.5704 | 779.2764 | 68.5704 | 1121.6115 | 2121.6115 | 68.5704 | 873.8204 | 4873.8204 | 68.5704 | 928.9934 | 68.5704 | 852.6923 | 4852.6923
68.5814 | 778.1937 | 68.5814 | 1118.7841 | 2118.7841 | 68.5814 | 873.4551 | 4873.4551 | 68.5814 | 923.0174 | 68.5814 | 851.7228 | 4851.7228
68.5924 | 777.2013 | 68.5924 | 1116.1144 | 2116.1144 | 68.5924 | 873.1101 | 4873.1101 | 68.5924 | 923.0435 | 68.5924 | 850.774 | 4850.774
68.6034 | 776.1527 | 68.6034 | 1113.5764 | 2113.5764 | 68.6034 | 872.7953 | 4872.7953 | 68.6034 | 920.8507 | 68.6034 | 849.8422 | 4849.8422
68.6144 | 775.1397 | 68.6144 | 1111.104 | 2111.104 | 68.6144 | 872.4985 | 4872.4985 | 68.6144 | 921.3278 | 68.6144 | 848.9347 | 4848.9347
68.6254 | 774.2296 | 68.6254 | 1108.7275 | 2108.7275 | 68.6254 | 872.2128 | 4872.2128 | 68.6254 | 921.9604 | 68.6254 | 848.0451 | 4848.0451
68.6364 | 773.6327 | 68.6364 | 1106.463 | 2106.463 | 68.6364 | 871.9499 | 4871.9499 | 68.6364 | 920.4281 | 68.6364 | 847.1739 | 4847.1739
68.6474 | 773.4818 | 68.6474 | 1104.2892 | 2104.2892 | 68.6474 | 871.71 | 4871.71 | 68.6474 | 919.1181 | 68.6474 | 846.6969 | 4846.6969
68.6584 | 773.7102 | 68.6584 | 1102.1559 | 2102.1559 | 68.6584 | 871.4816 | 4871.4816 | 68.6584 | 918.0652 | 68.6584 | 846.2468 | 4846.2468
68.6694 | 774.0028 | 68.6694 | 1100.1347 | 2100.1347 | 68.6694 | 871.2682 | 4871.2682 | 68.6694 | 917.2266 | 68.6694 | 845.8055 | 4845.8055
68.6804 | 774.5197 | 68.6804 | 1098.2209 | 2098.2209 | 68.6804 | 871.0675 | 4871.0675 | 68.6804 | 916.6013 | 68.6804 | 845.4108 | 4845.4108
68.6914 | 775.3953 | 68.6914 | 1096.441 | 2096.441 | 68.6914 | 870.8832 | 4870.8832 | 68.6914 | 916.22 | 68.6914 | 845.0443 | 4845.0443
68.7024 | 776.3341 | 68.7024 | 1094.8467 | 2094.8467 | 68.7024 | 870.73 | 4870.73 | 68.7024 | 916.0961 | 68.7024 | 844.7117 | 4844.7117
68.7134 | 777.4562 | 68.7134 | 1093.4375 | 2093.4375 | 68.7134 | 870.6138 | 4870.6138 | 68.7134 | 916.1623 | 68.7134 | 844.4165 | 4844.4165
68.7244 | 778.6701 | 68.7244 | 1092.1562 | 2092.1562 | 68.7244 | 870.5319 | 4870.5319 | 68.7244 | 916.379 | 68.7244 | 844.1712 | 4844.1712
68.7354 | 780.0663 | 68.7354 | 1091.0963 | 2091.0963 | 68.7354 | 870.4718 | 4870.4718 | 68.7354 | 916.725 | 68.7354 | 843.9534 | 4843.9534
68.7464 | 781.5884 | 68.7464 | 1090.2094 | 2090.2094 | 68.7464 | 870.4345 | 4870.4345 | 68.7464 | 917.8823 | 68.7464 | 843.7664 | 4843.7664
68.7574 | 782.9818 | 68.7574 | 1089.4485 | 2089.4485 | 68.7574 | 870.4309 | 4870.4309 | 68.7574 | 918.9587 | 68.7574 | 843.6218 | 4843.6218
68.7684 | 784.4671 | 68.7684 | 1088.8332 | 2088.8332 | 68.7684 | 870.4498 | 4870.4498 | 68.7684 | 918.637 | 68.7684 | 843.5029 | 4843.5029
68.7794 | 785.8423 | 68.7794 | 1088.3346 | 2088.3346 | 68.7794 | 870.4947 | 4870.4947 | 68.7794 | 918.3959 | 68.7794 | 843.4059 | 4843.4059
68.7904 | 787.2234 | 68.7904 | 1087.8848 | 2087.8848 | 68.7904 | 870.5482 | 4870.5482 | 68.7904 | 918.236 | 68.7904 | 843.3337 | 4843.3337
68.8014 | 788.7111 | 68.8014 | 1087.4392 | 2087.4392 | 68.8014 | 870.6068 | 4870.6068 | 68.8014 | 918.1776 | 68.8014 | 843.3211 | 4843.3211
68.8124 | 790.1314 | 68.8124 | 1087.0288 | 2087.0288 | 68.8124 | 870.6777 | 4870.6777 | 68.8124 | 918.2268 | 68.8124 | 843.3502 | 4843.3502
68.8234 | 791.315 | 68.8234 | 1086.6542 | 2086.6542 | 68.8234 | 870.7919 | 4870.7919 | 68.8234 | 918.3648 | 68.8234 | 843.401 | 4843.401
68.8344 | 792.408 | 68.8344 | 1086.3959 | 2086.3959 | 68.8344 | 870.9162 | 4870.9162 | 68.8344 | 918.5744 | 68.8344 | 843.4601 | 4843.4601
68.8454 | 793.6125 | 68.8454 | 1086.2542 | 2086.2542 | 68.8454 | 871.0628 | 4871.0628 | 68.8454 | 918.8263 | 68.8454 | 843.5505 | 4843.5505
68.8564 | 794.5473 | 68.8564 | 1086.1035 | 2086.1035 | 68.8564 | 871.2286 | 4871.2286 | 68.8564 | 919.1293 | 68.8564 | 843.6695 | 4843.6695
68.8674 | 795.1035 | 68.8674 | 1085.9945 | 2085.9945 | 68.8674 | 871.4174 | 4871.4174 | 68.8674 | 919.486 | 68.8674 | 843.8134 | 4843.8134
68.8784 | 795.7818 | 68.8784 | 1085.8899 | 2085.8899 | 68.8784 | 871.6266 | 4871.6266 | 68.8784 | 919.888 | 68.8784 | 843.9805 | 4843.9805
68.8894 | 796.1874 | 68.8894 | 1085.8525 | 2085.8525 | 68.8894 | 871.8703 | 4871.8703 | 68.8894 | 920.3109 | 68.8894 | 844.1768 | 4844.1768
68.9004 | 796.6247 | 68.9004 | 1085.9054 | 2085.9054 | 68.9004 | 872.121 | 4872.121 | 68.9004 | 920.7602 | 68.9004 | 844.3869 | 4844.3869
68.9114 | 796.6795 | 68.9114 | 1085.9371 | 2085.9371 | 68.9114 | 872.3807 | 4872.3807 | 68.9114 | 921.2469 | 68.9114 | 844.5955 | 4844.5955
68.9224 | 796.6114 | 68.9224 | 1086.0052 | 2086.0052 | 68.9224 | 872.6821 | 4872.6821 | 68.9224 | 921.7562 | 68.9224 | 844.4874 | 4844.4874
68.9334 | 796.8349 | 68.9334 | 1086.1923 | 2086.1923 | 68.9334 | 873.0087 | 4873.0087 | 68.9334 | 922.2482 | 68.9334 | 844.4295 | 4844.4295
68.9444 | 797.2469 | 68.9444 | 1086.3865 | 2086.3865 | 68.9444 | 873.3732 | 4873.3732 | 68.9444 | 922.7606 | 68.9444 | 844.4192 | 4844.4192
68.9554 | 798.0205 | 68.9554 | 1086.5895 | 2086.5895 | 68.9554 | 873.7498 | 4873.7498 | 68.9554 | 923.316 | 68.9554 | 844.4279 | 4844.4279
68.9664 | 798.9606 | 68.9664 | 1086.8359 | 2086.8359 | 68.9664 | 874.1465 | 4874.1465 | 68.9664 | 923.8944 | 68.9664 | 844.4622 | 4844.4622
68.9774 | 799.7852 | 68.9774 | 1087.0846 | 2087.0846 | 68.9774 | 874.5349 | 4874.5349 | 68.9774 | 924.4947 | 68.9774 | 844.5075 | 4844.5075
68.9884 | 800.4191 | 68.9884 | 1087.3411 | 2087.3411 | 68.9884 | 874.9288 | 4874.9288 | 68.9884 | 925.1156 | 68.9884 | 844.5901 | 4844.5901
68.9994 | 801.1375 | 68.9994 | 1087.6406 | 2087.6406 | 68.9994 | 875.3379 | 4875.3379 | 68.9994 | 925.7556 | 68.9994 | 844.697 | 4844.697
69.0104 | 801.6752 | 69.0104 | 1088.0462 | 2088.0462 | 69.0104 | 875.7263 | 4875.7263 | 69.0104 | 926.3586 | 69.0104 | 844.8378 | 4844.8378
69.0214 | 802.1023 | 69.0214 | 1088.4417 | 2088.4417 | 69.0214 | 876.0909 | 4876.0909 | 69.0214 | 926.9802 | 69.0214 | 845.0238 | 4845.0238
69.0324 | 802.8417 | 69.0324 | 1088.8777 | 2088.8777 | 69.0324 | 876.4511 | 4876.4511 | 69.0324 | 927.6277 | 69.0324 | 845.251 | 4845.251
69.0434 | 804.139 | 69.0434 | 1089.3938 | 2089.3938 | 69.0434 | 876.8096 | 4876.8096 | 69.0434 | 928.2615 | 69.0434 | 845.5046 | 4845.5046
69.0544 | 805.475 | 69.0544 | 1089.9246 | 2089.9246 | 69.0544 | 877.1798 | 4877.1798 | 69.0544 | 928.8553 | 69.0544 | 845.7821 | 4845.7821
69.0654 | 807.2467 | 69.0654 | 1090.3752 | 2090.3752 | 69.0654 | 877.548 | 4877.548 | 69.0654 | 929.4327 | 69.0654 | 846.0732 | 4846.0732
69.0764 | 808.9714 | 69.0764 | 1090.7766 | 2090.7766 | 69.0764 | 877.9263 | 4877.9263 | 69.0764 | 929.9946 | 69.0764 | 846.3883 | 4846.3883
69.0874 | 811.198 | 69.0874 | 1091.1658 | 2091.1658 | 69.0874 | 878.3155 | 4878.3155 | 69.0874 | 930.515 | 69.0874 | 846.7166 | 4846.7166
69.0984 | 813.447 | 69.0984 | 1091.4949 | 2091.4949 | 69.0984 | 878.7231 | 4878.7231 | 69.0984 | 930.6708 | 69.0984 | 847.0434 | 4847.0434
69.1094 | 815.4633 | 69.1094 | 1091.8691 | 2091.8691 | 69.1094 | 879.1086 | 4879.1086 | 69.1094 | 930.8272 | 69.1094 | 847.4029 | 4847.4029
69.1204 | 817.293 | 69.1204 | 1092.2517 | 2092.2517 | 69.1204 | 879.4522 | 4879.4522 | 69.1204 | 931.0137 | 69.1204 | 847.7964 | 4847.7964
69.1314 | 818.9575 | 69.1314 | 1092.6506 | 2092.6506 | 69.1314 | 879.7909 | 4879.7909 | 69.1314 | 931.2308 | 69.1314 | 848.191 | 4848.191
69.1424 | 820.5875 | 69.1424 | 1093.1744 | 2093.1744 | 69.1424 | 880.13 | 4880.13 | 69.1424 | 931.4659 | 69.1424 | 848.6047 | 4848.6047
69.1534 | 822.5421 | 69.1534 | 1093.7439 | 2093.7439 | 69.1534 | 880.4551 | 4880.4551 | 69.1534 | 931.7287 | 69.1534 | 849.018 | 4849.018
69.1644 | 824.9615 | 69.1644 | 1094.2843 | 2094.2843 | 69.1644 | 880.7665 | 4880.7665 | 69.1644 | 932.0055 | 69.1644 | 849.4559 | 4849.4559
69.1754 | 827.3132 | 69.1754 | 1094.814 | 2094.814 | 69.1754 | 881.051 | 4881.051 | 69.1754 | 932.3267 | 69.1754 | 849.9031 | 4849.9031
69.1864 | 830.2019 | 69.1864 | 1095.3575 | 2095.3575 | 69.1864 | 881.3254 | 4881.3254 | 69.1864 | 932.6554 | 69.1864 | 850.3527 | 4850.3527
69.1974 | 833.3002 | 69.1974 | 1095.8937 | 2095.8937 | 69.1974 | 881.6011 | 4881.6011 | 69.1974 | 933.0066 | 69.1974 | 850.8034 | 4850.8034
69.2084 | 836.4606 | 69.2084 | 1096.5122 | 2096.5122 | 69.2084 | 881.8836 | 4881.8836 | 69.2084 | 933.3439 | 69.2084 | 851.2539 | 4851.2539
69.2194 | 859.5744 | 69.2194 | 1097.1316 | 2097.1316 | 69.2194 | 882.1764 | 4882.1764 | 69.2194 | 933.6843 | 69.2194 | 851.7041 | 4851.7041
69.2304 | 863.497 | 69.2304 | 1097.7511 | 2097.7511 | 69.2304 | 882.4757 | 4882.4757 | 69.2304 | 934.0332 | 69.2304 | 852.1442 | 4852.1442
69.2414 | 866.7913 | 69.2414 | 1098.3652 | 2098.3652 | 69.2414 | 882.7524 | 4882.7524 | 69.2414 | 934.4001 | 69.2414 | 852.6088 | 4852.6088
69.2524 | 870.3134 | 69.2524 | 1098.8995 | 2098.8995 | 69.2524 | 883.0352 | 4883.0352 | 69.2524 | 934.7899 | 69.2524 | 853.0719 | 4853.0719
69.2634 | 873.4075 | 69.2634 | 1099.3865 | 2099.3865 | 69.2634 | 883.3025 | 4883.3025 | 69.2634 | 935.1778 | 69.2634 | 853.524 | 4853.524
69.2744 | 876.8016 | 69.2744 | 1099.8557 | 2099.8557 | 69.2744 | 883.5534 | 4883.5534 | 69.2744 | 935.5548 | 69.2744 | 853.9656 | 4853.9656
69.2854 | 880.0234 | 69.2854 | 1100.2173 | 2100.2173 | 69.2854 | 883.7922 | 4883.7922 | 69.2854 | 935.8932 | 69.2854 | 854.3961 | 4854.3961
69.2964 | 882.9579 | 69.2964 | 1100.5891 | 2100.5891 | 69.2964 | 884.0191 | 4884.0191 | 69.2964 | 936.2081 | 69.2964 | 854.8296 | 4854.8296
69.3074 | 885.9132 | 69.3074 | 1100.9778 | 2100.9778 | 69.3074 | 884.2075 | 4884.2075 | 69.3074 | 936.5119 | 69.3074 | 855.2538 | 4855.2538
69.3184 | 888.6593 | 69.3184 | 1101.3817 | 2101.3817 | 69.3184 | 884.3685 | 4884.3685 | 69.3184 | 936.8024 | 69.3184 | 855.6682 | 4855.6682
69.3294 | 891.0919 | 69.3294 | 1101.8001 | 2101.8001 | 69.3294 | 884.5184 | 4884.5184 | 69.3294 | 937.0621 | 69.3294 | 856.0712 | 4856.0712
69.3404 | 892.8848 | 69.3404 | 1102.1882 | 2102.1882 | 69.3404 | 884.6527 | 4884.6527 | 69.3404 | 937.2879 | 69.3404 | 856.4768 | 4856.4768
69.3514 | 894.2666 | 69.3514 | 1102.5143 | 2102.5143 | 69.3514 | 884.7841 | 4884.7841 | 69.3514 | 937.4961 | 69.3514 | 856.8774 | 4856.8774
69.3624 | 894.2325 | 69.3624 | 1102.7263 | 2102.7263 | 69.3624 | 884.9106 | 4884.9106 | 69.3624 | 937.6666 | 69.3624 | 857.2787 | 4857.2787
69.3734 | 893.1848 | 69.3734 | 1102.9331 | 2102.9331 | 69.3734 | 885.0304 | 4885.0304 | 69.3734 | 937.7887 | 69.3734 | 857.6718 | 4857.6718
69.3844 | 890.9267 | 69.3844 | 1103.1318 | 2103.1318 | 69.3844 | 885.1354 | 4885.1354 | 69.3844 | 937.8783 | 69.3844 | 858.0465 | 4858.0465
69.3954 | 888.1469 | 69.3954 | 1103.2259 | 2103.2259 | 69.3954 | 885.2323 | 4885.2323 | 69.3954 | 937.936 | 69.3954 | 858.4171 | 4858.4171
69.4064 | 885.0989 | 69.4064 | 1103.265 | 2103.265 | 69.4064 | 885.3011 | 4885.3011 | 69.4064 | 937.9571 | 69.4064 | 858.7798 | 4858.7798
69.4174 | 881.7507 | 69.4174 | 1103.2978 | 2103.2978 | 69.4174 | 885.344 | 4885.344 | 69.4174 | 937.9508 | 69.4174 | 859.1289 | 4859.1289
69.4284 | 877.696 | 69.4284 | 1103.3825 | 2103.3825 | 69.4284 | 885.3608 | 4885.3608 | 69.4284 | 937.9283 | 69.4284 | 859.4509 | 4859.4509
69.4394 | 872.981 | 69.4394 | 1103.457 | 2103.457 | 69.4394 | 885.36 | 4885.36 | 69.4394 | 937.8924 | 69.4394 | 859.7613 | 4859.7613
69.4504 | 867.2569 | 69.4504 | 1103.547 | 2103.547 | 69.4504 | 885.3333 | 4885.3333 | 69.4504 | 937.8413 | 69.4504 | 860.0538 | 4860.0538
69.4614 | 861.0591 | 69.4614 | 1103.5924 | 2103.5924 | 69.4614 | 885.2888 | 4885.2888 | 69.4614 | 937.7812 | 69.4614 | 860.3187 | 4860.3187
69.4724 | 854.3071 | 69.4724 | 1103.606 | 2103.606 | 69.4724 | 885.2288 | 4885.2288 | 69.4724 | 937.7084 | 69.4724 | 860.5581 | 4860.5581
69.4834 | 847.0873 | 69.4834 | 1103.5176 | 2103.5176 | 69.4834 | 885.1337 | 4885.1337 | 69.4834 | 937.6116 | 69.4834 | 860.7772 | 4860.7772
69.4944 | 839.8376 | 69.4944 | 1103.2563 | 2103.2563 | 69.4944 | 885.02 | 4885.02 | 69.4944 | 937.4815 | 69.4944 | 860.9773 | 4860.9773
69.5054 | 832.4039 | 69.5054 | 1102.8949 | 2102.8949 | 69.5054 | 884.9026 | 4884.9026 | 69.5054 | 937.3127 | 69.5054 | 861.1398 | 4861.1398
69.5164 | 825.0196 | 69.5164 | 1102.5268 | 2102.5268 | 69.5164 | 884.7659 | 4884.7659 | 69.5164 | 937.1119 | 69.5164 | 861.2803 | 4861.2803
69.5274 | 817.8815 | 69.5274 | 1102.1216 | 2102.1216 | 69.5274 | 884.5979 | 4884.5979 | 69.5274 | 936.8849 | 69.5274 | 861.4024 | 4861.4024
69.5384 | 811.3642 | 69.5384 | 1101.6199 | 2101.6199 | 69.5384 | 884.4225 | 4884.4225 | 69.5384 | 936.6275 | 69.5384 | 861.4987 | 4861.4987
69.5494 | 834.0473 | 69.5494 | 1101.0676 | 2101.0676 | 69.5494 | 884.2354 | 4884.2354 | 69.5494 | 936.3521 | 69.5494 | 861.5649 | 4861.5649
69.5604 | 830.8719 | 69.5604 | 1100.4769 | 2100.4769 | 69.5604 | 884.0338 | 4884.0338 | 69.5604 | 936.0528 | 69.5604 | 861.601 | 4861.601
69.5714 | 827.6466 | 69.5714 | 1099.8758 | 2099.8758 | 69.5714 | 883.8191 | 4883.8191 | 69.5714 | 935.7191 | 69.5714 | 861.6067 | 4861.6067
69.5824 | 824.3685 | 69.5824 | 1099.2206 | 2099.2206 | 69.5824 | 883.5861 | 4883.5861 | 69.5824 | 935.3675 | 69.5824 | 861.5881 | 4861.5881
69.5934 | 821.0763 | 69.5934 | 1098.5284 | 2098.5284 | 69.5934 | 883.3266 | 4883.3266 | 69.5934 | 935.0035 | 69.5934 | 861.5517 | 4861.5517
69.6044 | 818.0553 | 69.6044 | 1097.906 | 2097.906 | 69.6044 | 883.0499 | 4883.0499 | 69.6044 | 934.6103 | 69.6044 | 861.5239 | 4861.5239
69.6154 | 815.3957 | 69.6154 | 1097.343 | 2097.343 | 69.6154 | 882.7724 | 4882.7724 | 69.6154 | 934.1616 | 69.6154 | 861.4994 | 4861.4994
69.6264 | 813.0237 | 69.6264 | 1096.7851 | 2096.7851 | 69.6264 | 882.4736 | 4882.4736 | 69.6264 | 933.6745 | 69.6264 | 861.4436 | 4861.4436
69.6374 | 810.972 | 69.6374 | 1096.314 | 2096.314 | 69.6374 | 882.1534 | 4882.1534 | 69.6374 | 933.1745 | 69.6374 | 861.3515 | 4861.3515
69.6484 | 809.3615 | 69.6484 | 1095.7965 | 2095.7965 | 69.6484 | 881.8202 | 4881.8202 | 69.6484 | 932.6401 | 69.6484 | 861.2267 | 4861.2267
69.6594 | 808.0396 | 69.6594 | 1095.2841 | 2095.2841 | 69.6594 | 881.4816 | 4881.4816 | 69.6594 | 932.0628 | 69.6594 | 861.0862 | 4861.0862
69.6704 | 806.7555 | 69.6704 | 1094.7171 | 2094.7171 | 69.6704 | 881.1204 | 4881.1204 | 69.6704 | 931.4608 | 69.6704 | 860.9326 | 4860.9326
69.6814 | 805.5577 | 69.6814 | 1094.1127 | 2094.1127 | 69.6814 | 880.7305 | 4880.7305 | 69.6814 | 930.8333 | 69.6814 | 860.7814 | 4860.7814
69.6924 | 804.3827 | 69.6924 | 1093.4919 | 2093.4919 | 69.6924 | 880.3208 | 4880.3208 | 69.6924 | 930.1891 | 69.6924 | 860.6107 | 4860.6107
69.7034 | 803.3232 | 69.7034 | 1092.8877 | 2092.8877 | 69.7034 | 879.9045 | 4879.9045 | 69.7034 | 929.5416 | 69.7034 | 860.414 | 4860.414
69.7144 | 802.3886 | 69.7144 | 1092.3817 | 2092.3817 | 69.7144 | 879.4952 | 4879.4952 | 69.7144 | 928.8893 | 69.7144 | 860.1866 | 4860.1866
69.7254 | 801.5443 | 69.7254 | 1091.901 | 2091.901 | 69.7254 | 879.088 | 4879.088 | 69.7254 | 928.2044 | 69.7254 | 859.9187 | 4859.9187
69.7364 | 800.7694 | 69.7364 | 1091.4065 | 2091.4065 | 69.7364 | 878.6927 | 4878.6927 | 69.7364 | 927.4866 | 69.7364 | 859.623 | 4859.623
69.7474 | 800.1312 | 69.7474 | 1090.9435 | 2090.9435 | 69.7474 | 878.2999 | 4878.2999 | 69.7474 | 926.7658 | 69.7474 | 859.3033 | 4859.3033
69.7584 | 799.6858 | 69.7584 | 1090.45 | 2090.45 | 69.7584 | 877.8861 | 4877.8861 | 69.7584 | 926.0678 | 69.7584 | 858.9674 | 4858.9674
69.7694 | 799.6221 | 69.7694 | 1089.9988 | 2089.9988 | 69.7694 | 877.4779 | 4877.4779 | 69.7694 | 925.3756 | 69.7694 | 858.6222 | 4858.6222
69.7804 | 799.5741 | 69.7804 | 1089.5336 | 2089.5336 | 69.7804 | 877.0707 | 4877.0707 | 69.7804 | 924.6708 | 69.7804 | 858.2737 | 4858.2737
69.7914 | 799.5535 | 69.7914 | 1089.0179 | 2089.0179 | 69.7914 | 876.6507 | 4876.6507 | 69.7914 | 923.9648 | 69.7914 | 857.9169 | 4857.9169
69.8024 | 799.4878 | 69.8024 | 1088.5115 | 2088.5115 | 69.8024 | 876.2094 | 4876.2094 | 69.8024 | 923.2427 | 69.8024 | 857.5596 | 4857.5596
69.8134 | 799.3255 | 69.8134 | 1088.0149 | 2088.0149 | 69.8134 | 875.7658 | 4875.7658 | 69.8134 | 922.5362 | 69.8134 | 857.1815 | 4857.1815
69.8244 | 799.1222 | 69.8244 | 1087.483 | 2087.483 | 69.8244 | 875.3348 | 4875.3348 | 69.8244 | 921.8471 | 69.8244 | 856.7863 | 4856.7863
69.8354 | 798.8455 | 69.8354 | 1087.0434 | 2087.0434 | 69.8354 | 874.8916 | 4874.8916 | 69.8354 | 921.1555 | 69.8354 | 856.3854 | 4856.3854
69.8464 | 798.8086 | 69.8464 | 1086.6897 | 2086.6897 | 69.8464 | 874.4303 | 4874.4303 | 69.8464 | 920.4639 | 69.8464 | 855.9694 | 4855.9694
69.8574 | 798.7998 | 69.8574 | 1086.4655 | 2086.4655 | 69.8574 | 873.9676 | 4873.9676 | 69.8574 | 919.7706 | 69.8574 | 855.5506 | 4855.5506
69.8684 | 798.8666 | 69.8684 | 1086.2824 | 2086.2824 | 69.8684 | 873.4943 | 4873.4943 | 69.8684 | 919.0815 | 69.8684 | 855.1165 | 4855.1165
69.8794 | 798.9562 | 69.8794 | 1086.1211 | 2086.1211 | 69.8794 | 873.0277 | 4873.0277 | 69.8794 | 918.3795 | 69.8794 | 854.6661 | 4854.6661
69.8904 | 799.016 | 69.8904 | 1086.0346 | 2086.0346 | 69.8904 | 872.557 | 4872.557 | 69.8904 | 917.681 | 69.8904 | 854.184 | 4854.184
69.9014 | 799.0826 | 69.9014 | 1085.9552 | 2085.9552 | 69.9014 | 872.058 | 4872.058 | 69.9014 | 916.9628 | 69.9014 | 853.6901 | 4853.6901
69.9124 | 798.9838 | 69.9124 | 1085.8052 | 2085.8052 | 69.9124 | 871.539 | 4871.539 | 69.9124 | 916.2489 | 69.9124 | 853.1913 | 4853.1913
69.9234 | 798.9316 | 69.9234 | 1085.6199 | 2085.6199 | 69.9234 | 871.004 | 4871.004 | 69.9234 | 915.5274 | 69.9234 | 852.692 | 4852.692
69.9344 | 798.8077 | 69.9344 | 1085.4943 | 2085.4943 | 69.9344 | 870.4484 | 4870.4484 | 69.9344 | 914.8161 | 69.9344 | 852.1942 | 4852.1942
69.9454 | 798.3489 | 69.9454 | 1085.406 | 2085.406 | 69.9454 | 869.8954 | 4869.8954 | 69.9454 | 914.0864 | 69.9454 | 851.6821 | 4851.6821
69.9564 | 797.8845 | 69.9564 | 1085.2629 | 2085.2629 | 69.9564 | 869.3265 | 4869.3265 | 69.9564 | 913.3425 | 69.9564 | 851.1522 | 4851.1522
69.9674 | 797.3695 | 69.9674 | 1085.044 | 2085.044 | 69.9674 | 868.7698 | 4868.7698 | 69.9674 | 912.611 | 69.9674 | 850.6257 | 4850.6257
69.9784 | 797.0072 | 69.9784 | 1084.8254 | 2084.8254 | 69.9784 | 868.2257 | 4868.2257 | 69.9784 | 911.8832 | 69.9784 | 850.1035 | 4850.1035
69.9894 | 796.8644 | 69.9894 | 1084.5782 | 2084.5782 | 69.9894 | 867.6653 | 4867.6653 | 69.9894 | 911.1673 | 69.9894 | 849.5855 | 4849.5855
70.0004 | 796.5145 | 70.0004 | 1084.4008 | 2084.4008 | 70.0004 | 867.1012 | 4867.1012 | 70.0004 | 910.4628 | 70.0004 | 849.07 | 4849.07
70.0114 | 796.278 | 70.0114 | 1084.1811 | 2084.1811 | 70.0114 | 866.5454 | 4866.5454 | 70.0114 | 909.757 | 70.0114 | 848.5572 | 4848.5572
70.0224 | 795.9826 | 70.0224 | 1084.0175 | 2084.0175 | 70.0224 | 865.9993 | 4865.9993 | 70.0224 | 909.0615 | 70.0224 | 848.0488 | 4848.0488
70.0334 | 795.7279 | 70.0334 | 1083.8954 | 2083.8954 | 70.0334 | 865.453 | 4865.453 | 70.0334 | 908.3716 | 70.0334 | 847.56 | 4847.56
70.0444 | 795.6161 | 70.0444 | 1083.8457 | 2083.8457 | 70.0444 | 864.9091 | 4864.9091 | 70.0444 | 907.6956 | 70.0444 | 847.0543 | 4847.0543
70.0554 | 795.3438 | 70.0554 | 1083.7769 | 2083.7769 | 70.0554 | 864.3472 | 4864.3472 | 70.0554 | 907.0238 | 70.0554 | 846.5446 | 4846.5446
70.0664 | 795.0323 | 70.0664 | 1083.6431 | 2083.6431 | 70.0664 | 863.7831 | 4863.7831 | 70.0664 | 906.376 | 70.0664 | 846.0053 | 4846.0053
70.0774 | 794.7226 | 70.0774 | 1083.5288 | 2083.5288 | 70.0774 | 863.2162 | 4863.2162 | 70.0774 | 905.7531 | 70.0774 | 845.4622 | 4845.4622
70.0884 | 794.607 | 70.0884 | 1083.3863 | 2083.3863 | 70.0884 | 862.666 | 4862.666 | 70.0884 | 905.1383 | 70.0884 | 844.9359 | 4844.9359
70.0994 | 794.4574 | 70.0994 | 1083.2329 | 2083.2329 | 70.0994 | 862.1134 | 4862.1134 | 70.0994 | 904.531 | 70.0994 | 844.4135 | 4844.4135
70.1104 | 794.3847 | 70.1104 | 1083.1723 | 2083.1723 | 70.1104 | 861.5714 | 4861.5714 | 70.1104 | 903.9356 | 70.1104 | 843.8846 | 4843.8846
70.1214 | 794.4705 | 70.1214 | 1083.1308 | 2083.1308 | 70.1214 | 861.0258 | 4861.0258 | 70.1214 | 903.3583 | 70.1214 | 843.3533 | 4843.3533
70.1324 | 794.625 | 70.1324 | 1083.0641 | 2083.0641 | 70.1324 | 860.481 | 4860.481 | 70.1324 | 902.789 | 70.1324 | 842.8386 | 4842.8386
70.1434 | 794.8276 | 70.1434 | 1083.0628 | 2083.0628 | 70.1434 | 859.9303 | 4859.9303 | 70.1434 | 902.213 | 70.1434 | 842.3274 | 4842.3274
70.1544 | 795.037 | 70.1544 | 1083.0189 | 2083.0189 | 70.1544 | 859.4037 | 4859.4037 | 70.1544 | 901.6433 | 70.1544 | 841.8205 | 4841.8205
70.1654 | 794.8076 | 70.1654 | 1082.9678 | 2082.9678 | 70.1654 | 858.8801 | 4858.8801 | 70.1654 | 901.0766 | 70.1654 | 841.3263 | 4841.3263
70.1764 | 794.7416 | 70.1764 | 1082.983 | 2082.983 | 70.1764 | 858.3525 | 4858.3525 | 70.1764 | 900.5074 | 70.1764 | 840.8443 | 4840.8443
70.1874 | 794.4656 | 70.1874 | 1082.9587 | 2082.9587 | 70.1874 | 857.8387 | 4857.8387 | 70.1874 | 899.957 | 70.1874 | 840.3742 | 4840.3742
70.1984 | 794.0579 | 70.1984 | 1082.8937 | 2082.8937 | 70.1984 | 857.3439 | 4857.3439 | 70.1984 | 899.4195 | 70.1984 | 839.9082 | 4839.9082
70.2094 | 793.6801 | 70.2094 | 1082.7655 | 2082.7655 | 70.2094 | 856.8649 | 4856.8649 | 70.2094 | 898.8854 | 70.2094 | 839.4423 | 4839.4423
70.2204 | 793.187 | 70.2204 | 1082.5754 | 2082.5754 | 70.2204 | 856.3953 | 4856.3953 | 70.2204 | 898.364 | 70.2204 | 838.9741 | 4838.9741
70.2314 | 792.7941 | 70.2314 | 1082.3319 | 2082.3319 | 70.2314 | 855.9333 | 4855.9333 | 70.2314 | 897.8538 | 70.2314 | 838.5078 | 4838.5078
70.2424 | 792.5257 | 70.2424 | 1082.0151 | 2082.0151 | 70.2424 | 855.4729 | 4855.4729 | 70.2424 | 897.3549 | 70.2424 | 838.05 | 4838.05
70.2534 | 791.9505 | 70.2534 | 1081.6736 | 2081.6736 | 70.2534 | 855.0278 | 4855.0278 | 70.2534 | 896.856 | 70.2534 | 837.5937 | 4837.5937
70.2644 | 791.1585 | 70.2644 | 1081.3992 | 2081.3992 | 70.2644 | 854.5788 | 4854.5788 | 70.2644 | 896.3674 | 70.2644 | 837.1555 | 4837.1555
70.2754 | 790.5198 | 70.2754 | 1081.1623 | 2081.1623 | 70.2754 | 854.1231 | 4854.1231 | 70.2754 | 895.8995 | 70.2754 | 836.7311 | 4836.7311
70.2864 | 789.8682 | 70.2864 | 1080.8786 | 2080.8786 | 70.2864 | 853.6698 | 4853.6698 | 70.2864 | 895.4345 | 70.2864 | 836.3099 | 4836.3099
70.2974 | 789.1652 | 70.2974 | 1080.5436 | 2080.5436 | 70.2974 | 853.2278 | 4853.2278 | 70.2974 | 894.9788 | 70.2974 | 835.894 | 4835.894
70.3084 | 788.3863 | 70.3084 | 1080.2222 | 2080.2222 | 70.3084 | 852.7949 | 4852.7949 | 70.3084 | 894.549 | 70.3084 | 835.4482 | 4835.4482
70.3194 | 787.4501 | 70.3194 | 1080.0164 | 2080.0164 | 70.3194 | 852.3512 | 4852.3512 | 70.3194 | 894.1631 | 70.3194 | 834.9955 | 4834.9955
70.3304 | 786.2829 | 70.3304 | 1079.8402 | 2079.8402 | 70.3304 | 851.9101 | 4851.9101 | 70.3304 | 893.807 | 70.3304 | 834.5578 | 4834.5578
70.3414 | 785.5048 | 70.3414 | 1079.6703 | 2079.6703 | 70.3414 | 851.4703 | 4851.4703 | 70.3414 | 893.4748 | 70.3414 | 834.1172 | 4834.1172
70.3524 | 784.8113 | 70.3524 | 1079.452 | 2079.452 | 70.3524 | 851.0417 | 4851.0417 | 70.3524 | 893.1741 | 70.3524 | 833.6687 | 4833.6687
70.3634 | 784.2994 | 70.3634 | 1079.2152 | 2079.2152 | 70.3634 | 850.6217 | 4850.6217 | 70.3634 | 892.9011 | 70.3634 | 833.2264 | 4833.2264
70.3744 | 783.9059 | 70.3744 | 1078.8882 | 2078.8882 | 70.3744 | 850.2226 | 4850.2226 | 70.3744 | 892.6441 | 70.3744 | 832.7749 | 4832.7749
70.3854 | 783.3993 | 70.3854 | 1078.4538 | 2078.4538 | 70.3854 | 849.8573 | 4849.8573 | 70.3854 | 892.4006 | 70.3854 | 832.3165 | 4832.3165
70.3964 | 782.9177 | 70.3964 | 1077.9625 | 2077.9625 | 70.3964 | 849.5028 | 4849.5028 | 70.3964 | 892.1586 | 70.3964 | 831.8757 | 4831.8757
70.4074 | 782.3958 | 70.4074 | 1077.4917 | 2077.4917 | 70.4074 | 849.1369 | 4849.1369 | 70.4074 | 891.914 | 70.4074 | 831.4606 | 4831.4606
70.4184 | 781.7959 | 70.4184 | 1077.0455 | 2077.0455 | 70.4184 | 848.7731 | 4848.7731 | 70.4184 | 891.6811 | 70.4184 | 831.0571 | 4831.0571
70.4294 | 781.529 | 70.4294 | 1076.542 | 2076.542 | 70.4294 | 848.4132 | 4848.4132 | 70.4294 | 891.4571 | 70.4294 | 830.6609 | 4830.6609
70.4404 | 781.4828 | 70.4404 | 1076.0179 | 2076.0179 | 70.4404 | 848.0363 | 4848.0363 | 70.4404 | 891.2355 | 70.4404 | 830.2697 | 4830.2697
70.4514 | 781.2672 | 70.4514 | 1075.5135 | 2075.5135 | 70.4514 | 847.6654 | 4847.6654 | 70.4514 | 891.0207 | 70.4514 | 829.8945 | 4829.8945
70.4624 | 780.9548 | 70.4624 | 1074.9016 | 2074.9016 | 70.4624 | 847.3158 | 4847.3158 | 70.4624 | 890.7963 | 70.4624 | 829.5338 | 4829.5338
70.4734 | 780.5772 | 70.4734 | 1074.2203 | 2074.2203 | 70.4734 | 846.9539 | 4846.9539 | 70.4734 | 890.5563 | 70.4734 | 829.1863 | 4829.1863
70.4844 | 780.1005 | 70.4844 | 1073.5684 | 2073.5684 | 70.4844 | 846.5849 | 4846.5849 | 70.4844 | 890.3196 | 70.4844 | 828.8359 | 4828.8359
70.4954 | 779.7474 | 70.4954 | 1072.8601 | 2072.8601 | 70.4954 | 846.225 | 4846.225 | 70.4954 | 890.0921 | 70.4954 | 828.4928 | 4828.4928
70.5064 | 779.4744 | 70.5064 | 1072.1584 | 2072.1584 | 70.5064 | 845.8684 | 4845.8684 | 70.5064 | 889.8738 | 70.5064 | 828.1635 | 4828.1635
70.5174 | 778.8581 | 70.5174 | 1071.4127 | 2071.4127 | 70.5174 | 845.509 | 4845.509 | 70.5174 | 889.6495 | 70.5174 | 827.8262 | 4827.8262
70.5284 | 777.9908 | 70.5284 | 1070.5677 | 2070.5677 | 70.5284 | 845.1502 | 4845.1502 | 70.5284 | 889.409 | 70.5284 | 827.4802 | 4827.4802
70.5394 | 777.0601 | 70.5394 | 1069.7432 | 2069.7432 | 70.5394 | 844.7977 | 4844.7977 | 70.5394 | 889.1816 | 70.5394 | 827.1308 | 4827.1308
70.5504 | 775.9245 | 70.5504 | 1068.9264 | 2068.9264 | 70.5504 | 844.4726 | 4844.4726 | 70.5504 | 888.9559 | 70.5504 | 826.777 | 4826.777
70.5614 | 774.7552 | 70.5614 | 1068.0605 | 2068.0605 | 70.5614 | 844.168 | 4844.168 | 70.5614 | 888.7263 | 70.5614 | 826.4154 | 4826.4154
70.5724 | 773.4078 | 70.5724 | 1067.2615 | 2067.2615 | 70.5724 | 843.8777 | 4843.8777 | 70.5724 | 888.5017 | 70.5724 | 826.048 | 4826.048
70.5834 | 772.013 | 70.5834 | 1066.5587 | 2066.5587 | 70.5834 | 843.5903 | 4843.5903 | 70.5834 | 888.2828 | 70.5834 | 825.6852 | 4825.6852
70.5944 | 770.5935 | 70.5944 | 1065.9403 | 2065.9403 | 70.5944 | 843.3165 | 4843.3165 | 70.5944 | 888.0806 | 70.5944 | 825.3474 | 4825.3474
70.6054 | 768.902 | 70.6054 | 1065.4502 | 2065.4502 | 70.6054 | 843.0706 | 4843.0706 | 70.6054 | 887.8989 | 70.6054 | 825.0143 | 4825.0143
70.6164 | 766.9886 | 70.6164 | 1065.0002 | 2065.0002 | 70.6164 | 842.8398 | 4842.8398 | 70.6164 | 887.7279 | 70.6164 | 824.6773 | 4824.6773
70.6274 | 765.1045 | 70.6274 | 1064.6208 | 2064.6208 | 70.6274 | 842.6187 | 4842.6187 | 70.6274 | 887.5755 | 70.6274 | 824.3391 | 4824.3391
70.6384 | 763.4238 | 70.6384 | 1064.2615 | 2064.2615 | 70.6384 | 842.4113 | 4842.4113 | 70.6384 | 887.4268 | 70.6384 | 824.006 | 4824.006
70.6494 | 761.8156 | 70.6494 | 1063.9212 | 2063.9212 | 70.6494 | 842.2226 | 4842.2226 | 70.6494 | 887.2893 | 70.6494 | 823.6765 | 4823.6765
70.6604 | 760.4278 | 70.6604 | 1063.572 | 2063.572 | 70.6604 | 842.0413 | 4842.0413 | 70.6604 | 887.1603 | 70.6604 | 823.3662 | 4823.3662
70.6714 | 758.9688 | 70.6714 | 1063.1955 | 2063.1955 | 70.6714 | 841.8582 | 4841.8582 | 70.6714 | 887.0194 | 70.6714 | 823.0601 | 4823.0601
70.6824 | 757.7194 | 70.6824 | 1062.7749 | 2062.7749 | 70.6824 | 841.6847 | 4841.6847 | 70.6824 | 886.8762 | 70.6824 | 822.7599 | 4822.7599
70.6934 | 756.7541 | 70.6934 | 1062.3509 | 2062.3509 | 70.6934 | 841.5447 | 4841.5447 | 70.6934 | 886.75 | 70.6934 | 822.4691 | 4822.4691
70.7044 | 756.1011 | 70.7044 | 1061.9882 | 2061.9882 | 70.7044 | 841.4087 | 4841.4087 | 70.7044 | 886.6177 | 70.7044 | 822.1701 | 4822.1701
70.7154 | 755.4126 | 70.7154 | 1061.6554 | 2061.6554 | 70.7154 | 841.2895 | 4841.2895 | 70.7154 | 886.4935 | 70.7154 | 821.8739 | 4821.8739
70.7264 | 755.0484 | 70.7264 | 1061.3724 | 2061.3724 | 70.7264 | 841.1829 | 4841.1829 | 70.7264 | 886.3798 | 70.7264 | 821.5676 | 4821.5676
70.7374 | 754.9242 | 70.7374 | 1061.2286 | 2061.2286 | 70.7374 | 841.0808 | 4841.0808 | 70.7374 | 886.2966 | 70.7374 | 821.2505 | 4821.2505
70.7484 | 754.8367 | 70.7484 | 1061.1158 | 2061.1158 | 70.7484 | 840.9901 | 4840.9901 | 70.7484 | 886.2244 | 70.7484 | 820.9526 | 4820.9526
70.7594 | 755.038 | 70.7594 | 1061.0043 | 2061.0043 | 70.7594 | 840.9173 | 4840.9173 | 70.7594 | 886.1585 | 70.7594 | 820.6679 | 4820.6679
70.7704 | 755.3157 | 70.7704 | 1060.8512 | 2060.8512 | 70.7704 | 840.8507 | 4840.8507 | 70.7704 | 886.0803 | 70.7704 | 820.4237 | 4820.4237
70.7814 | 755.8812 | 70.7814 | 1060.7256 | 2060.7256 | 70.7814 | 840.7846 | 4840.7846 | 70.7814 | 886.0033 | 70.7814 | 820.1967 | 4820.1967
70.7924 | 756.5859 | 70.7924 | 1060.7071 | 2060.7071 | 70.7924 | 840.7024 | 4840.7024 | 70.7924 | 885.9347 | 70.7924 | 819.9577 | 4819.9577
70.8034 | 757.2789 | 70.8034 | 1060.672 | 2060.672 | 70.8034 | 840.6325 | 4840.6325 | 70.8034 | 885.8703 | 70.8034 | 819.7014 | 4819.7014
70.8144 | 757.8501 | 70.8144 | 1060.7184 | 2060.7184 | 70.8144 | 840.5604 | 4840.5604 | 70.8144 | 885.8152 | 70.8144 | 819.4607 | 4819.4607
70.8254 | 758.5826 | 70.8254 | 1060.8288 | 2060.8288 | 70.8254 | 840.4984 | 4840.4984 | 70.8254 | 885.7558 | 70.8254 | 819.2241 | 4819.2241
70.8364 | 759.247 | 70.8364 | 1060.9113 | 2060.9113 | 70.8364 | 840.4498 | 4840.4498 | 70.8364 | 885.712 | 70.8364 | 818.9676 | 4818.9676
70.8474 | 760.0959 | 70.8474 | 1061.0472 | 2061.0472 | 70.8474 | 840.4168 | 4840.4168 | 70.8474 | 885.6877 | 70.8474 | 818.7101 | 4818.7101
70.8584 | 760.7716 | 70.8584 | 1061.1907 | 2061.1907 | 70.8584 | 840.3581 | 4840.3581 | 70.8584 | 885.6647 | 70.8584 | 818.4677 | 4818.4677
70.8694 | 761.5005 | 70.8694 | 1061.384 | 2061.384 | 70.8694 | 840.2941 | 4840.2941 | 70.8694 | 885.6364 | 70.8694 | 818.2232 | 4818.2232
70.8804 | 761.9678 | 70.8804 | 1061.6381 | 2061.6381 | 70.8804 | 840.2269 | 4840.2269 | 70.8804 | 885.6255 | 70.8804 | 817.9869 | 4817.9869
70.8914 | 762.6923 | 70.8914 | 1061.8869 | 2061.8869 | 70.8914 | 840.1645 | 4840.1645 | 70.8914 | 885.6009 | 70.8914 | 817.7512 | 4817.7512
70.9024 | 763.1755 | 70.9024 | 1062.1866 | 2062.1866 | 70.9024 | 840.0884 | 4840.0884 | 70.9024 | 885.5784 | 70.9024 | 817.5201 | 4817.5201
70.9134 | 763.3694 | 70.9134 | 1062.5546 | 2062.5546 | 70.9134 | 839.997 | 4839.997 | 70.9134 | 885.5792 | 70.9134 | 817.3001 | 4817.3001
70.9244 | 763.9887 | 70.9244 | 1062.8541 | 2062.8541 | 70.9244 | 839.8943 | 4839.8943 | 70.9244 | 885.5609 | 70.9244 | 817.0902 | 4817.0902
70.9354 | 764.2505 | 70.9354 | 1063.109 | 2063.109 | 70.9354 | 839.7827 | 4839.7827 | 70.9354 | 885.5341 | 70.9354 | 816.8914 | 4816.8914
70.9464 | 764.419 | 70.9464 | 1063.3843 | 2063.3843 | 70.9464 | 839.6781 | 4839.6781 | 70.9464 | 885.5192 | 70.9464 | 816.6952 | 4816.6952
70.9574 | 764.6522 | 70.9574 | 1063.57 | 2063.57 | 70.9574 | 839.5614 | 4839.5614 | 70.9574 | 885.5278 | 70.9574 | 816.5155 | 4816.5155
70.9684 | 765.018 | 70.9684 | 1063.6896 | 2063.6896 | 70.9684 | 839.4507 | 4839.4507 | 70.9684 | 885.5473 | 70.9684 | 816.3297 | 4816.3297
70.9794 | 765.4872 | 70.9794 | 1063.7369 | 2063.7369 | 70.9794 | 839.3538 | 4839.3538 | 70.9794 | 885.5602 | 70.9794 | 816.1408 | 4816.1408
70.9904 | 765.8461 | 70.9904 | 1063.8277 | 2063.8277 | 70.9904 | 839.2563 | 4839.2563 | 70.9904 | 885.5883 | 70.9904 | 815.968 | 4815.968
71.0014 | 765.9949 | 71.0014 | 1063.8982 | 2063.8982 | 71.0014 | 839.1671 | 4839.1671 | 71.0014 | 885.6251 | 71.0014 | 815.7861 | 4815.7861
71.0124 | 766.1207 | 71.0124 | 1064.0267 | 2064.0267 | 71.0124 | 839.0732 | 4839.0732 | 71.0124 | 885.6517 | 71.0124 | 815.6149 | 4815.6149
71.0234 | 766.1146 | 71.0234 | 1064.1431 | 2064.1431 | 71.0234 | 838.9932 | 4838.9932 | 71.0234 | 885.6655 | 71.0234 | 815.4335 | 4815.4335
71.0344 | 766.1564 | 71.0344 | 1064.3214 | 2064.3214 | 71.0344 | 838.9095 | 4838.9095 | 71.0344 | 885.6695 | 71.0344 | 815.2595 | 4815.2595
71.0454 | 765.9202 | 71.0454 | 1064.5375 | 2064.5375 | 71.0454 | 838.848 | 4838.848 | 71.0454 | 885.6563 | 71.0454 | 815.0834 | 4815.0834
71.0564 | 765.7131 | 71.0564 | 1064.7725 | 2064.7725 | 71.0564 | 838.7756 | 4838.7756 | 71.0564 | 885.6189 | 71.0564 | 814.9205 | 4814.9205
71.0674 | 765.1658 | 71.0674 | 1065.073 | 2065.073 | 71.0674 | 838.6996 | 4838.6996 | 71.0674 | 885.5677 | 71.0674 | 814.7571 | 4814.7571
71.0784 | 764.7115 | 71.0784 | 1065.4192 | 2065.4192 | 71.0784 | 838.6253 | 4838.6253 | 71.0784 | 885.5205 | 71.0784 | 814.6125 | 4814.6125
71.0894 | 764.5871 | 71.0894 | 1065.7424 | 2065.7424 | 71.0894 | 838.5443 | 4838.5443 | 71.0894 | 885.4635 | 71.0894 | 814.4716 | 4814.4716
71.1004 | 764.2888 | 71.1004 | 1066.0792 | 2066.0792 | 71.1004 | 838.4725 | 4838.4725 | 71.1004 | 885.4095 | 71.1004 | 814.3217 | 4814.3217
71.1114 | 764.3483 | 71.1114 | 1066.4317 | 2066.4317 | 71.1114 | 838.4102 | 4838.4102 | 71.1114 | 885.3513 | 71.1114 | 814.1669 | 4814.1669
71.1224 | 764.6144 | 71.1224 | 1066.8378 | 2066.8378 | 71.1224 | 838.3458 | 4838.3458 | 71.1224 | 885.2894 | 71.1224 | 814.0169 | 4814.0169
71.1334 | 764.7453 | 71.1334 | 1067.2826 | 2067.2826 | 71.1334 | 838.2904 | 4838.2904 | 71.1334 | 885.2383 | 71.1334 | 813.8771 | 4813.8771
71.1444 | 764.7826 | 71.1444 | 1067.6777 | 2067.6777 | 71.1444 | 838.2402 | 4838.2402 | 71.1444 | 885.193 | 71.1444 | 813.7475 | 4813.7475
71.1554 | 764.8476 | 71.1554 | 1068.1058 | 2068.1058 | 71.1554 | 838.1734 | 4838.1734 | 71.1554 | 885.1383 | 71.1554 | 813.6048 | 4813.6048
71.1664 | 765.2046 | 71.1664 | 1068.5089 | 2068.5089 | 71.1664 | 838.107 | 4838.107 | 71.1664 | 885.0719 | 71.1664 | 813.4543 | 4813.4543
71.1774 | 765.6293 | 71.1774 | 1068.8553 | 2068.8553 | 71.1774 | 838.0591 | 4838.0591 | 71.1774 | 885.0157 | 71.1774 | 813.2996 | 4813.2996
71.1884 | 766.0833 | 71.1884 | 1069.237 | 2069.237 | 71.1884 | 838.0096 | 4838.0096 | 71.1884 | 884.9616 | 71.1884 | 813.1369 | 4813.1369
71.1994 | 766.6684 | 71.1994 | 1069.6112 | 2069.6112 | 71.1994 | 837.9513 | 4837.9513 | 71.1994 | 884.9074 | 71.1994 | 812.9677 | 4812.9677
71.2104 | 767.2301 | 71.2104 | 1070.0507 | 2070.0507 | 71.2104 | 837.9028 | 4837.9028 | 71.2104 | 884.8685 | 71.2104 | 812.791 | 4812.791
71.2214 | 767.9898 | 71.2214 | 1070.5406 | 2070.5406 | 71.2214 | 837.8762 | 4837.8762 | 71.2214 | 884.8367 | 71.2214 | 812.6368 | 4812.6368
71.2324 | 768.8414 | 71.2324 | 1071.0815 | 2071.0815 | 71.2324 | 837.8564 | 4837.8564 | 71.2324 | 884.8129 | 71.2324 | 812.4963 | 4812.4963
71.2434 | 769.8864 | 71.2434 | 1071.6302 | 2071.6302 | 71.2434 | 837.8407 | 4837.8407 | 71.2434 | 884.7708 | 71.2434 | 812.3691 | 4812.3691
71.2544 | 770.9455 | 71.2544 | 1072.1168 | 2072.1168 | 71.2544 | 837.8044 | 4837.8044 | 71.2544 | 884.7325 | 71.2544 | 812.2571 | 4812.2571
71.2654 | 771.8103 | 71.2654 | 1072.6065 | 2072.6065 | 71.2654 | 837.7547 | 4837.7547 | 71.2654 | 884.6978 | 71.2654 | 812.1626 | 4812.1626
71.2764 | 772.4054 | 71.2764 | 1073.2153 | 2073.2153 | 71.2764 | 837.7192 | 4837.7192 | 71.2764 | 884.6646 | 71.2764 | 812.0856 | 4812.0856
71.2874 | 772.6789 | 71.2874 | 1073.8305 | 2073.8305 | 71.2874 | 837.6871 | 4837.6871 | 71.2874 | 884.6327 | 71.2874 | 812.0134 | 4812.0134
71.2984 | 772.7668 | 71.2984 | 1074.3309 | 2074.3309 | 71.2984 | 837.6402 | 4837.6402 | 71.2984 | 884.593 | 71.2984 | 811.9361 | 4811.9361
71.3094 | 772.808 | 71.3094 | 1074.844 | 2074.844 | 71.3094 | 837.5816 | 4837.5816 | 71.3094 | 884.5463 | 71.3094 | 811.8668 | 4811.8668
71.3204 | 772.7615 | 71.3204 | 1075.4058 | 2075.4058 | 71.3204 | 837.5194 | 4837.5194 | 71.3204 | 884.5019 | 71.3204 | 811.797 | 4811.797
71.3314 | 772.47 | 71.3314 | 1075.9249 | 2075.9249 | 71.3314 | 837.4546 | 4837.4546 | 71.3314 | 884.4643 | 71.3314 | 811.7216 | 4811.7216
71.3424 | 771.9293 | 71.3424 | 1076.4318 | 2076.4318 | 71.3424 | 837.3956 | 4837.3956 | 71.3424 | 884.425 | 71.3424 | 811.6437 | 4811.6437
71.3534 | 771.4037 | 71.3534 | 1076.9693 | 2076.9693 | 71.3534 | 837.3337 | 4837.3337 | 71.3534 | 884.389 | 71.3534 | 811.5712 | 4811.5712
71.3644 | 770.8109 | 71.3644 | 1077.4691 | 2077.4691 | 71.3644 | 837.2664 | 4837.2664 | 71.3644 | 884.3546 | 71.3644 | 811.4943 | 4811.4943
71.3754 | 770.0192 | 71.3754 | 1077.968 | 2077.968 | 71.3754 | 837.1912 | 4837.1912 | 71.3754 | 884.3327 | 71.3754 | 811.41 | 4811.41
71.3864 | 769.2728 | 71.3864 | 1078.3948 | 2078.3948 | 71.3864 | 837.0988 | 4837.0988 | 71.3864 | 884.3195 | 71.3864 | 811.307 | 4811.307
71.3974 | 768.6017 | 71.3974 | 1078.7272 | 2078.7272 | 71.3974 | 836.989 | 4836.989 | 71.3974 | 884.2956 | 71.3974 | 811.186 | 4811.186
71.4084 | 768.0269 | 71.4084 | 1079.0093 | 2079.0093 | 71.4084 | 836.8778 | 4836.8778 | 71.4084 | 884.2775 | 71.4084 | 811.0597 | 4811.0597
71.4194 | 767.3814 | 71.4194 | 1079.2729 | 2079.2729 | 71.4194 | 836.7644 | 4836.7644 | 71.4194 | 884.2593 | 71.4194 | 810.9271 | 4810.9271
71.4304 | 766.7998 | 71.4304 | 1079.501 | 2079.501 | 71.4304 | 836.6458 | 4836.6458 | 71.4304 | 884.2203 | 71.4304 | 810.8041 | 4810.8041
71.4414 | 766.2833 | 71.4414 | 1079.6693 | 2079.6693 | 71.4414 | 836.5184 | 4836.5184 | 71.4414 | 884.1507 | 71.4414 | 810.6772 | 4810.6772
71.4524 | 766.0337 | 71.4524 | 1079.7856 | 2079.7856 | 71.4524 | 836.3705 | 4836.3705 | 71.4524 | 884.0798 | 71.4524 | 810.5413 | 4810.5413
71.4634 | 765.9494 | 71.4634 | 1079.8823 | 2079.8823 | 71.4634 | 836.2046 | 4836.2046 | 71.4634 | 884.009 | 71.4634 | 810.391 | 4810.391
71.4744 | 765.7475 | 71.4744 | 1079.9427 | 2079.9427 | 71.4744 | 836.0315 | 4836.0315 | 71.4744 | 883.9446 | 71.4744 | 810.2248 | 4810.2248
71.4854 | 765.5775 | 71.4854 | 1079.9082 | 2079.9082 | 71.4854 | 835.8596 | 4835.8596 | 71.4854 | 883.8823 | 71.4854 | 810.0533 | 4810.0533
71.4964 | 765.3479 | 71.4964 | 1079.7985 | 2079.7985 | 71.4964 | 835.6953 | 4835.6953 | 71.4964 | 883.8072 | 71.4964 | 809.894 | 4809.894
71.5074 | 765.3441 | 71.5074 | 1079.6657 | 2079.6657 | 71.5074 | 835.5188 | 4835.5188 | 71.5074 | 883.7286 | 71.5074 | 809.7561 | 4809.7561
71.5184 | 765.2842 | 71.5184 | 1079.5346 | 2079.5346 | 71.5184 | 835.3504 | 4835.3504 | 71.5184 | 883.643 | 71.5184 | 809.6171 | 4809.6171
71.5294 | 765.247 | 71.5294 | 1079.5127 | 2079.5127 | 71.5294 | 835.184 | 4835.184 | 71.5294 | 883.5521 | 71.5294 | 809.4899 | 4809.4899
71.5404 | 765.4619 | 71.5404 | 1079.4119 | 2079.4119 | 71.5404 | 835.0122 | 4835.0122 | 71.5404 | 883.436 | 71.5404 | 809.383 | 4809.383
71.5514 | 765.822 | 71.5514 | 1079.2712 | 2079.2712 | 71.5514 | 834.8373 | 4834.8373 | 71.5514 | 883.2967 | 71.5514 | 809.271 | 4809.271
71.5624 | 766.3361 | 71.5624 | 1079.0357 | 2079.0357 | 71.5624 | 834.6809 | 4834.6809 | 71.5624 | 883.1557 | 71.5624 | 809.1417 | 4809.1417
71.5734 | 766.7712 | 71.5734 | 1078.6544 | 2078.6544 | 71.5734 | 834.5348 | 4834.5348 | 71.5734 | 883.0355 | 71.5734 | 809.0074 | 4809.0074
71.5844 | 767.0479 | 71.5844 | 1078.2145 | 2078.2145 | 71.5844 | 834.3979 | 4834.3979 | 71.5844 | 882.9102 | 71.5844 | 808.85 | 4808.85
71.5954 | 767.6303 | 71.5954 | 1077.7345 | 2077.7345 | 71.5954 | 834.252 | 4834.252 | 71.5954 | 882.8019 | 71.5954 | 808.6919 | 4808.6919
71.6064 | 768.1197 | 71.6064 | 1077.2795 | 2077.2795 | 71.6064 | 834.113 | 4834.113 | 71.6064 | 882.6998 | 71.6064 | 808.5366 | 4808.5366
71.6174 | 768.6488 | 71.6174 | 1076.8309 | 2076.8309 | 71.6174 | 833.9781 | 4833.9781 | 71.6174 | 882.5723 | 71.6174 | 808.4001 | 4808.4001
71.6284 | 769.1176 | 71.6284 | 1076.2881 | 2076.2881 | 71.6284 | 833.8739 | 4833.8739 | 71.6284 | 882.4631 | 71.6284 | 808.2697 | 4808.2697
71.6394 | 769.542 | 71.6394 | 1075.7886 | 2075.7886 | 71.6394 | 833.7857 | 4833.7857 | 71.6394 | 882.371 | 71.6394 | 808.1404 | 4808.1404
71.6504 | 770.0918 | 71.6504 | 1075.4209 | 2075.4209 | 71.6504 | 833.6837 | 4833.6837 | 71.6504 | 882.2742 | 71.6504 | 808.0136 | 4808.0136
71.6614 | 770.5435 | 71.6614 | 1075.0053 | 2075.0053 | 71.6614 | 833.5734 | 4833.5734 | 71.6614 | 882.1591 | 71.6614 | 807.8774 | 4807.8774
71.6724 | 771.4189 | 71.6724 | 1074.5265 | 2074.5265 | 71.6724 | 833.4695 | 4833.4695 | 71.6724 | 882.0298 | 71.6724 | 807.743 | 4807.743
71.6834 | 772.2847 | 71.6834 | 1074.1408 | 2074.1408 | 71.6834 | 833.3556 | 4833.3556 | 71.6834 | 881.9057 | 71.6834 | 807.605 | 4807.605
71.6944 | 773.4919 | 71.6944 | 1073.7248 | 2073.7248 | 71.6944 | 833.2427 | 4833.2427 | 71.6944 | 881.7646 | 71.6944 | 807.4634 | 4807.4634
71.7054 | 774.8493 | 71.7054 | 1073.3025 | 2073.3025 | 71.7054 | 833.1167 | 4833.1167 | 71.7054 | 881.6231 | 71.7054 | 807.3369 | 4807.3369
71.7164 | 776.0078 | 71.7164 | 1072.8634 | 2072.8634 | 71.7164 | 833.0009 | 4833.0009 | 71.7164 | 881.4852 | 71.7164 | 807.2177 | 4807.2177
71.7274 | 777.1731 | 71.7274 | 1072.3956 | 2072.3956 | 71.7274 | 832.8759 | 4832.8759 | 71.7274 | 881.3462 | 71.7274 | 807.1243 | 4807.1243
71.7384 | 778.0264 | 71.7384 | 1071.9612 | 2071.9612 | 71.7384 | 832.7751 | 4832.7751 | 71.7384 | 881.2227 | 71.7384 | 807.0192 | 4807.0192
71.7494 | 778.8185 | 71.7494 | 1071.6337 | 2071.6337 | 71.7494 | 832.654 | 4832.654 | 71.7494 | 881.1005 | 71.7494 | 806.9497 | 4806.9497
71.7604 | 779.8697 | 71.7604 | 1071.3055 | 2071.3055 | 71.7604 | 832.5408 | 4832.5408 | 71.7604 | 880.9869 | 71.7604 | 806.885 | 4806.885
71.7714 | 780.6802 | 71.7714 | 1070.9517 | 2070.9517 | 71.7714 | 832.4224 | 4832.4224 | 71.7714 | 880.8798 | 71.7714 | 806.8225 | 4806.8225
71.7824 | 781.6312 | 71.7824 | 1070.6324 | 2070.6324 | 71.7824 | 832.2876 | 4832.2876 | 71.7824 | 880.7652 | 71.7824 | 806.7519 | 4806.7519
71.7934 | 782.3597 | 71.7934 | 1070.4058 | 2070.4058 | 71.7934 | 832.1452 | 4832.1452 | 71.7934 | 880.6671 | 71.7934 | 806.681 | 4806.681
71.8044 | 782.8238 | 71.8044 | 1070.207 | 2070.207 | 71.8044 | 831.9929 | 4831.9929 | 71.8044 | 880.5796 | 71.8044 | 806.6056 | 4806.6056
71.8154 | 783.2892 | 71.8154 | 1069.9891 | 2069.9891 | 71.8154 | 831.8564 | 4831.8564 | 71.8154 | 880.5 | 71.8154 | 806.5217 | 4806.5217
71.8264 | 783.9175 | 71.8264 | 1069.7875 | 2069.7875 | 71.8264 | 831.7312 | 4831.7312 | 71.8264 | 880.4265 | 71.8264 | 806.4415 | 4806.4415
71.8374 | 784.6895 | 71.8374 | 1069.6593 | 2069.6593 | 71.8374 | 831.5958 | 4831.5958 | 71.8374 | 880.3379 | 71.8374 | 806.3595 | 4806.3595
71.8484 | 785.0947 | 71.8484 | 1069.6424 | 2069.6424 | 71.8484 | 831.4691 | 4831.4691 | 71.8484 | 880.2532 | 71.8484 | 806.2769 | 4806.2769
71.8594 | 785.5321 | 71.8594 | 1069.6154 | 2069.6154 | 71.8594 | 831.3456 | 4831.3456 | 71.8594 | 880.1703 | 71.8594 | 806.2177 | 4806.2177
71.8704 | 785.6459 | 71.8704 | 1069.5778 | 2069.5778 | 71.8704 | 831.2052 | 4831.2052 | 71.8704 | 880.118 | 71.8704 | 806.1663 | 4806.1663
71.8814 | 785.3829 | 71.8814 | 1069.3975 | 2069.3975 | 71.8814 | 831.0573 | 4831.0573 | 71.8814 | 880.0683 | 71.8814 | 806.1176 | 4806.1176
71.8924 | 785.1051 | 71.8924 | 1069.2591 | 2069.2591 | 71.8924 | 830.9054 | 4830.9054 | 71.8924 | 880.0154 | 71.8924 | 806.0854 | 4806.0854
71.9034 | 784.9569 | 71.9034 | 1069.1341 | 2069.1341 | 71.9034 | 830.7622 | 4830.7622 | 71.9034 | 879.9706 | 71.9034 | 806.0608 | 4806.0608
71.9144 | 784.8996 | 71.9144 | 1069.0391 | 2069.0391 | 71.9144 | 830.6094 | 4830.6094 | 71.9144 | 879.911 | 71.9144 | 806.036 | 4806.036
71.9254 | 784.7986 | 71.9254 | 1069.0677 | 2069.0677 | 71.9254 | 830.4489 | 4830.4489 | 71.9254 | 879.8642 | 71.9254 | 806.0014 | 4806.0014
71.9364 | 784.468 | 71.9364 | 1069.1098 | 2069.1098 | 71.9364 | 830.2788 | 4830.2788 | 71.9364 | 879.8099 | 71.9364 | 805.9603 | 4805.9603
71.9474 | 784.0592 | 71.9474 | 1069.1956 | 2069.1956 | 71.9474 | 830.1145 | 4830.1145 | 71.9474 | 879.7821 | 71.9474 | 805.9123 | 4805.9123
71.9584 | 783.3738 | 71.9584 | 1069.3156 | 2069.3156 | 71.9584 | 829.9568 | 4829.9568 | 71.9584 | 879.7627 | 71.9584 | 805.8623 | 4805.8623
71.9694 | 782.7879 | 71.9694 | 1069.3685 | 2069.3685 | 71.9694 | 829.8035 | 4829.8035 | 71.9694 | 879.7401 | 71.9694 | 805.7915 | 4805.7915
71.9804 | 782.4742 | 71.9804 | 1069.4296 | 2069.4296 | 71.9804 | 829.6281 | 4829.6281 | 71.9804 | 879.7167 | 71.9804 | 805.7158 | 4805.7158
71.9914 | 782.1773 | 71.9914 | 1069.4191 | 2069.4191 | 71.9914 | 829.4523 | 4829.4523 | 71.9914 | 879.6809 | 71.9914 | 805.6549 | 4805.6549
72.0024 | 781.7582 | 72.0024 | 1069.302 | 2069.302 | 72.0024 | 829.292 | 4829.292 | 72.0024 | 879.643 | 72.0024 | 805.5939 | 4805.5939
72.0134 | 781.3881 | 72.0134 | 1069.2565 | 2069.2565 | 72.0134 | 829.1345 | 4829.1345 | 72.0134 | 879.6108 | 72.0134 | 805.5267 | 4805.5267
72.0244 | 781.1036 | 72.0244 | 1069.2646 | 2069.2646 | 72.0244 | 828.9697 | 4828.9697 | 72.0244 | 879.5782 | 72.0244 | 805.4792 | 4805.4792
72.0354 | 780.7401 | 72.0354 | 1069.2369 | 2069.2369 | 72.0354 | 828.8119 | 4828.8119 | 72.0354 | 879.5252 | 72.0354 | 805.4374 | 4805.4374
72.0464 | 780.525 | 72.0464 | 1069.189 | 2069.189 | 72.0464 | 828.6459 | 4828.6459 | 72.0464 | 879.4784 | 72.0464 | 805.3995 | 4805.3995
72.0574 | 780.5399 | 72.0574 | 1069.1689 | 2069.1689 | 72.0574 | 828.4805 | 4828.4805 | 72.0574 | 879.4264 | 72.0574 | 805.3572 | 4805.3572
72.0684 | 780.4071 | 72.0684 | 1069.2038 | 2069.2038 | 72.0684 | 828.3262 | 4828.3262 | 72.0684 | 879.3728 | 72.0684 | 805.3099 | 4805.3099
72.0794 | 779.9131 | 72.0794 | 1069.2752 | 2069.2752 | 72.0794 | 828.1847 | 4828.1847 | 72.0794 | 879.3126 | 72.0794 | 805.2586 | 4805.2586
72.0904 | 779.5749 | 72.0904 | 1069.3844 | 2069.3844 | 72.0904 | 828.052 | 4828.052 | 72.0904 | 879.252 | 72.0904 | 805.2236 | 4805.2236
72.1014 | 779.4103 | 72.1014 | 1069.4577 | 2069.4577 | 72.1014 | 827.9223 | 4827.9223 | 72.1014 | 879.2017 | 72.1014 | 805.2017 | 4805.2017
72.1124 | 779.2797 | 72.1124 | 1069.5042 | 2069.5042 | 72.1124 | 827.7999 | 4827.7999 | 72.1124 | 879.1597 | 72.1124 | 805.1949 | 4805.1949
72.1234 | 779.1097 | 72.1234 | 1069.5282 | 2069.5282 | 72.1234 | 827.6714 | 4827.6714 | 72.1234 | 879.1199 | 72.1234 | 805.205 | 4805.205
72.1344 | 779.112 | 72.1344 | 1069.4856 | 2069.4856 | 72.1344 | 827.5467 | 4827.5467 | 72.1344 | 879.0936 | 72.1344 | 805.2157 | 4805.2157
72.1454 | 779.2791 | 72.1454 | 1069.381 | 2069.381 | 72.1454 | 827.4395 | 4827.4395 | 72.1454 | 879.0831 | 72.1454 | 805.2366 | 4805.2366
72.1564 | 779.4773 | 72.1564 | 1069.3079 | 2069.3079 | 72.1564 | 827.3531 | 4827.3531 | 72.1564 | 879.062 | 72.1564 | 805.2667 | 4805.2667
72.1674 | 779.7574 | 72.1674 | 1069.2879 | 2069.2879 | 72.1674 | 827.2947 | 4827.2947 | 72.1674 | 879.0486 | 72.1674 | 805.3047 | 4805.3047
72.1784 | 780.1092 | 72.1784 | 1069.2902 | 2069.2902 | 72.1784 | 827.2518 | 4827.2518 | 72.1784 | 879.0439 | 72.1784 | 805.3426 | 4805.3426
72.1894 | 780.3158 | 72.1894 | 1069.2932 | 2069.2932 | 72.1894 | 827.2188 | 4827.2188 | 72.1894 | 879.0477 | 72.1894 | 805.3728 | 4805.3728
72.2004 | 780.3812 | 72.2004 | 1069.2541 | 2069.2541 | 72.2004 | 827.1928 | 4827.1928 | 72.2004 | 879.0756 | 72.2004 | 805.3996 | 4805.3996
72.2114 | 780.3468 | 72.2114 | 1069.2445 | 2069.2445 | 72.2114 | 827.172 | 4827.172 | 72.2114 | 879.1131 | 72.2114 | 805.4182 | 4805.4182
72.2224 | 780.2375 | 72.2224 | 1069.3169 | 2069.3169 | 72.2224 | 827.1574 | 4827.1574 | 72.2224 | 879.162 | 72.2224 | 805.4246 | 4805.4246
72.2334 | 780.0998 | 72.2334 | 1069.4824 | 2069.4824 | 72.2334 | 827.158 | 4827.158 | 72.2334 | 879.2193 | 72.2334 | 805.421 | 4805.421
72.2444 | 780.1092 | 72.2444 | 1069.7519 | 2069.7519 | 72.2444 | 827.1598 | 4827.1598 | 72.2444 | 879.2964 | 72.2444 | 805.4176 | 4805.4176
72.2554 | 780.2246 | 72.2554 | 1070.0042 | 2070.0042 | 72.2554 | 827.1605 | 4827.1605 | 72.2554 | 879.3944 | 72.2554 | 805.4332 | 4805.4332
72.2664 | 780.1108 | 72.2664 | 1070.3205 | 2070.3205 | 72.2664 | 827.1603 | 4827.1603 | 72.2664 | 879.497 | 72.2664 | 805.4627 | 4805.4627
72.2774 | 779.867 | 72.2774 | 1070.5828 | 2070.5828 | 72.2774 | 827.1631 | 4827.1631 | 72.2774 | 879.5791 | 72.2774 | 805.5044 | 4805.5044
72.2884 | 779.6217 | 72.2884 | 1070.8093 | 2070.8093 | 72.2884 | 827.1725 | 4827.1725 | 72.2884 | 879.6502 | 72.2884 | 805.5681 | 4805.5681
72.2994 | 779.5664 | 72.2994 | 1071.0196 | 2071.0196 | 72.2994 | 827.1912 | 4827.1912 | 72.2994 | 879.7061 | 72.2994 | 805.6365 | 4805.6365
72.3104 | 779.5725 | 72.3104 | 1071.1711 | 2071.1711 | 72.3104 | 827.2115 | 4827.2115 | 72.3104 | 879.7541 | 72.3104 | 805.7046 | 4805.7046
72.3214 | 779.4127 | 72.3214 | 1071.3982 | 2071.3982 | 72.3214 | 827.2426 | 4827.2426 | 72.3214 | 879.8188 | 72.3214 | 805.7611 | 4805.7611
72.3324 | 779.2013 | 72.3324 | 1071.6529 | 2071.6529 | 72.3324 | 827.2624 | 4827.2624 | 72.3324 | 879.8868 | 72.3324 | 805.8214 | 4805.8214
72.3434 | 778.7312 | 72.3434 | 1071.9274 | 2071.9274 | 72.3434 | 827.2849 | 4827.2849 | 72.3434 | 879.9547 | 72.3434 | 805.8844 | 4805.8844
72.3544 | 777.9916 | 72.3544 | 1072.2331 | 2072.2331 | 72.3544 | 827.3079 | 4827.3079 | 72.3544 | 880.0102 | 72.3544 | 805.947 | 4805.947
72.3654 | 777.22 | 72.3654 | 1072.5574 | 2072.5574 | 72.3654 | 827.3379 | 4827.3379 | 72.3654 | 880.0626 | 72.3654 | 806.0196 | 4806.0196
72.3764 | 776.5832 | 72.3764 | 1072.8773 | 2072.8773 | 72.3764 | 827.3651 | 4827.3651 | 72.3764 | 880.1256 | 72.3764 | 806.1089 | 4806.1089
72.3874 | 775.9422 | 72.3874 | 1073.2015 | 2073.2015 | 72.3874 | 827.4071 | 4827.4071 | 72.3874 | 880.1887 | 72.3874 | 806.215 | 4806.215
72.3984 | 775.355 | 72.3984 | 1073.5538 | 2073.5538 | 72.3984 | 827.4626 | 4827.4626 | 72.3984 | 880.2566 | 72.3984 | 806.3252 | 4806.3252
72.4094 | 774.7826 | 72.4094 | 1073.8976 | 2073.8976 | 72.4094 | 827.5263 | 4827.5263 | 72.4094 | 880.3133 | 72.4094 | 806.4469 | 4806.4469
72.4204 | 774.3049 | 72.4204 | 1074.1913 | 2074.1913 | 72.4204 | 827.5963 | 4827.5963 | 72.4204 | 880.369 | 72.4204 | 806.5735 | 4806.5735
72.4314 | 774.1191 | 72.4314 | 1074.4864 | 2074.4864 | 72.4314 | 827.6643 | 4827.6643 | 72.4314 | 880.4263 | 72.4314 | 806.6852 | 4806.6852
72.4424 | 774.0989 | 72.4424 | 1074.7179 | 2074.7179 | 72.4424 | 827.7067 | 4827.7067 | 72.4424 | 880.4796 | 72.4424 | 806.8003 | 4806.8003
72.4534 | 774.1233 | 72.4534 | 1074.9272 | 2074.9272 | 72.4534 | 827.7487 | 4827.7487 | 72.4534 | 880.5517 | 72.4534 | 806.8894 | 4806.8894
72.4644 | 774.1333 | 72.4644 | 1075.1454 | 2075.1454 | 72.4644 | 827.781 | 4827.781 | 72.4644 | 880.6466 | 72.4644 | 806.9679 | 4806.9679
72.4754 | 773.9706 | 72.4754 | 1075.358 | 2075.358 | 72.4754 | 827.8198 | 4827.8198 | 72.4754 | 880.7589 | 72.4754 | 807.0561 | 4807.0561
72.4864 | 773.8859 | 72.4864 | 1075.6399 | 2075.6399 | 72.4864 | 827.8852 | 4827.8852 | 72.4864 | 880.8773 | 72.4864 | 807.1452 | 4807.1452
72.4974 | 774.0068 | 72.4974 | 1075.8907 | 2075.8907 | 72.4974 | 827.9552 | 4827.9552 | 72.4974 | 880.9993 | 72.4974 | 807.236 | 4807.236
72.5084 | 774.1168 | 72.5084 | 1076.1017 | 2076.1017 | 72.5084 | 828.0276 | 4828.0276 | 72.5084 | 881.118 | 72.5084 | 807.3356 | 4807.3356
72.5194 | 774.5218 | 72.5194 | 1076.2732 | 2076.2732 | 72.5194 | 828.0812 | 4828.0812 | 72.5194 | 881.2376 | 72.5194 | 807.441 | 4807.441
72.5304 | 775.1927 | 72.5304 | 1076.4179 | 2076.4179 | 72.5304 | 828.1185 | 4828.1185 | 72.5304 | 881.3551 | 72.5304 | 807.546 | 4807.546
72.5414 | 776.0296 | 72.5414 | 1076.5776 | 2076.5776 | 72.5414 | 828.1476 | 4828.1476 | 72.5414 | 881.485 | 72.5414 | 807.6595 | 4807.6595
72.5524 | 776.7747 | 72.5524 | 1076.7627 | 2076.7627 | 72.5524 | 828.1613 | 4828.1613 | 72.5524 | 881.6132 | 72.5524 | 807.77 | 4807.77
72.5634 | 777.7595 | 72.5634 | 1076.9293 | 2076.9293 | 72.5634 | 828.1873 | 4828.1873 | 72.5634 | 881.7504 | 72.5634 | 807.8638 | 4807.8638
72.5744 | 778.7659 | 72.5744 | 1076.9855 | 2076.9855 | 72.5744 | 828.2304 | 4828.2304 | 72.5744 | 881.8592 | 72.5744 | 807.9534 | 4807.9534
72.5854 | 779.7261 | 72.5854 | 1077.0541 | 2077.0541 | 72.5854 | 828.2769 | 4828.2769 | 72.5854 | 881.9616 | 72.5854 | 808.0428 | 4808.0428
72.5964 | 780.5202 | 72.5964 | 1077.0189 | 2077.0189 | 72.5964 | 828.3339 | 4828.3339 | 72.5964 | 882.0766 | 72.5964 | 808.1248 | 4808.1248
72.6074 | 780.9047 | 72.6074 | 1077.0739 | 2077.0739 | 72.6074 | 828.3806 | 4828.3806 | 72.6074 | 882.1885 | 72.6074 | 808.2022 | 4808.2022
72.6184 | 781.2868 | 72.6184 | 1077.0927 | 2077.0927 | 72.6184 | 828.4283 | 4828.4283 | 72.6184 | 882.313 | 72.6184 | 808.2763 | 4808.2763
72.6294 | 781.6796 | 72.6294 | 1077.2124 | 2077.2124 | 72.6294 | 828.4644 | 4828.4644 | 72.6294 | 882.4196 | 72.6294 | 808.3494 | 4808.3494
72.6404 | 781.9764 | 72.6404 | 1077.4641 | 2077.4641 | 72.6404 | 828.5223 | 4828.5223 | 72.6404 | 882.529 | 72.6404 | 808.4359 | 4808.4359
72.6514 | 782.2185 | 72.6514 | 1077.7381 | 2077.7381 | 72.6514 | 828.5652 | 4828.5652 | 72.6514 | 882.6223 | 72.6514 | 808.5313 | 4808.5313
72.6624 | 781.9972 | 72.6624 | 1078.0646 | 2078.0646 | 72.6624 | 828.6102 | 4828.6102 | 72.6624 | 882.7096 | 72.6624 | 808.6239 | 4808.6239
72.6734 | 781.451 | 72.6734 | 1078.3887 | 2078.3887 | 72.6734 | 828.6496 | 4828.6496 | 72.6734 | 882.8158 | 72.6734 | 808.7566 | 4808.7566
72.6844 | 780.7619 | 72.6844 | 1078.7236 | 2078.7236 | 72.6844 | 828.6924 | 4828.6924 | 72.6844 | 882.9277 | 72.6844 | 808.8929 | 4808.8929
72.6954 | 779.9021 | 72.6954 | 1079.0997 | 2079.0997 | 72.6954 | 828.7268 | 4828.7268 | 72.6954 | 883.0699 | 72.6954 | 809.0359 | 4809.0359
72.7064 | 778.8277 | 72.7064 | 1079.5327 | 2079.5327 | 72.7064 | 828.758 | 4828.758 | 72.7064 | 883.2172 | 72.7064 | 809.1944 | 4809.1944
72.7174 | 777.4309 | 72.7174 | 1079.8619 | 2079.8619 | 72.7174 | 828.7957 | 4828.7957 | 72.7174 | 883.3754 | 72.7174 | 809.3723 | 4809.3723
72.7284 | 776.1722 | 72.7284 | 1080.1567 | 2080.1567 | 72.7284 | 828.8657 | 4828.8657 | 72.7284 | 883.5458 | 72.7284 | 809.5494 | 4809.5494
72.7394 | 774.7834 | 72.7394 | 1080.4062 | 2080.4062 | 72.7394 | 828.9436 | 4828.9436 | 72.7394 | 883.7372 | 72.7394 | 809.7427 | 4809.7427
72.7504 | 773.4265 | 72.7504 | 1080.6528 | 2080.6528 | 72.7504 | 829.0308 | 4829.0308 | 72.7504 | 883.9079 | 72.7504 | 809.9395 | 4809.9395
72.7614 | 772.1906 | 72.7614 | 1080.8657 | 2080.8657 | 72.7614 | 829.1139 | 4829.1139 | 72.7614 | 884.083 | 72.7614 | 810.1532 | 4810.1532
72.7724 | 771.0532 | 72.7724 | 1081.1004 | 2081.1004 | 72.7724 | 829.2089 | 4829.2089 | 72.7724 | 884.2506 | 72.7724 | 810.3743 | 4810.3743
72.7834 | 770.1387 | 72.7834 | 1081.294 | 2081.294 | 72.7834 | 829.3096 | 4829.3096 | 72.7834 | 884.423 | 72.7834 | 810.6185 | 4810.6185
72.7944 | 768.9987 | 72.7944 | 1081.5225 | 2081.5225 | 72.7944 | 829.4153 | 4829.4153 | 72.7944 | 884.5868 | 72.7944 | 810.8858 | 4810.8858
72.8054 | 767.6436 | 72.8054 | 1081.7514 | 2081.7514 | 72.8054 | 829.5277 | 4829.5277 | 72.8054 | 884.7426 | 72.8054 | 811.166 | 4811.166
72.8164 | 766.3975 | 72.8164 | 1082.0138 | 2082.0138 | 72.8164 | 829.6328 | 4829.6328 | 72.8164 | 884.8901 | 72.8164 | 811.4488 | 4811.4488
72.8274 | 765.4113 | 72.8274 | 1082.3138 | 2082.3138 | 72.8274 | 829.7424 | 4829.7424 | 72.8274 | 885.0411 | 72.8274 | 811.7245 | 4811.7245
72.8384 | 764.9095 | 72.8384 | 1082.563 | 2082.563 | 72.8384 | 829.8361 | 4829.8361 | 72.8384 | 885.1936 | 72.8384 | 812.0206 | 4812.0206
72.8494 | 764.5909 | 72.8494 | 1082.8771 | 2082.8771 | 72.8494 | 829.9228 | 4829.9228 | 72.8494 | 885.3514 | 72.8494 | 812.3381 | 4812.3381
72.8604 | 764.3447 | 72.8604 | 1083.2103 | 2083.2103 | 72.8604 | 830.0115 | 4830.0115 | 72.8604 | 885.5269 | 72.8604 | 812.6644 | 4812.6644
72.8714 | 764.1301 | 72.8714 | 1083.6003 | 2083.6003 | 72.8714 | 830.0872 | 4830.0872 | 72.8714 | 885.7066 | 72.8714 | 813.0027 | 4813.0027
72.8824 | 764.1493 | 72.8824 | 1084.0072 | 2084.0072 | 72.8824 | 830.1583 | 4830.1583 | 72.8824 | 885.8919 | 72.8824 | 813.3575 | 4813.3575
72.8934 | 764.6351 | 72.8934 | 1084.3315 | 2084.3315 | 72.8934 | 830.2143 | 4830.2143 | 72.8934 | 886.0798 | 72.8934 | 813.7534 | 4813.7534
72.9044 | 765.1293 | 72.9044 | 1084.5724 | 2084.5724 | 72.9044 | 830.2602 | 4830.2602 | 72.9044 | 886.2672 | 72.9044 | 814.1612 | 4814.1612
72.9154 | 765.5814 | 72.9154 | 1084.816 | 2084.816 | 72.9154 | 830.3004 | 4830.3004 | 72.9154 | 886.4602 | 72.9154 | 814.5917 | 4814.5917
72.9264 | 765.9617 | 72.9264 | 1085.0731 | 2085.0731 | 72.9264 | 830.3416 | 4830.3416 | 72.9264 | 886.6445 | 72.9264 | 815.0696 | 4815.0696
72.9374 | 766.2007 | 72.9374 | 1085.2458 | 2085.2458 | 72.9374 | 830.3475 | 4830.3475 | 72.9374 | 886.8231 | 72.9374 | 815.5861 | 4815.5861
72.9484 | 766.5086 | 72.9484 | 1085.3932 | 2085.3932 | 72.9484 | 830.3505 | 4830.3505 | 72.9484 | 886.9967 | 72.9484 | 815.7717 | 4815.7717
72.9594 | 766.7761 | 72.9594 | 1085.4574 | 2085.4574 | 72.9594 | 830.3648 | 4830.3648 | 72.9594 | 887.1759 | 72.9594 | 815.9402 | 4815.9402
72.9704 | 767.2422 | 72.9704 | 1085.4949 | 2085.4949 | 72.9704 | 830.3809 | 4830.3809 | 72.9704 | 887.3557 | 72.9704 | 816.099 | 4816.099
72.9814 | 768.0435 | 72.9814 | 1085.4635 | 2085.4635 | 72.9814 | 830.4027 | 4830.4027 | 72.9814 | 887.5568 | 72.9814 | 816.2489 | 4816.2489
72.9924 | 768.8823 | 72.9924 | 1085.3024 | 2085.3024 | 72.9924 | 830.4265 | 4830.4265 | 72.9924 | 887.7729 | 72.9924 | 816.4037 | 4816.4037
73.0034 | 769.4857 | 73.0034 | 1085.1095 | 2085.1095 | 73.0034 | 830.4607 | 4830.4607 | 73.0034 | 887.9987 | 73.0034 | 816.5617 | 4816.5617
73.0144 | 769.7416 | 73.0144 | 1084.8796 | 2084.8796 | 73.0144 | 830.5083 | 4830.5083 | 73.0144 | 888.2311 | 73.0144 | 816.7115 | 4816.7115
73.0254 | 769.9244 | 73.0254 | 1084.6046 | 2084.6046 | 73.0254 | 830.544 | 4830.544 | 73.0254 | 888.4552 | 73.0254 | 816.8734 | 4816.8734
73.0364 | 770.0586 | 73.0364 | 1084.2795 | 2084.2795 | 73.0364 | 830.5802 | 4830.5802 | 73.0364 | 888.6763 | 73.0364 | 817.0203 | 4817.0203
73.0474 | 770.0561 | 73.0474 | 1083.9391 | 2083.9391 | 73.0474 | 830.6059 | 4830.6059 | 73.0474 | 888.8823 | 73.0474 | 817.1708 | 4817.1708
73.0584 | 769.8792 | 73.0584 | 1083.5424 | 2083.5424 | 73.0584 | 830.6394 | 4830.6394 | 73.0584 | 889.1006 | 73.0584 | 817.3172 | 4817.3172
73.0694 | 769.3603 | 73.0694 | 1083.2316 | 2083.2316 | 73.0694 | 830.6769 | 4830.6769 | 73.0694 | 889.3372 | 73.0694 | 817.481 | 4817.481
73.0804 | 768.7442 | 73.0804 | 1082.9545 | 2082.9545 | 73.0804 | 830.7109 | 4830.7109 | 73.0804 | 889.5711 | 73.0804 | 817.6482 | 4817.6482
73.0914 | 768.0712 | 73.0914 | 1082.6987 | 2082.6987 | 73.0914 | 830.7333 | 4830.7333 | 73.0914 | 889.8098 | 73.0914 | 817.8301 | 4817.8301
73.1024 | 767.3769 | 73.1024 | 1082.4944 | 2082.4944 | 73.1024 | 830.7433 | 4830.7433 | 73.1024 | 890.0604 | 73.1024 | 817.9979 | 4817.9979
73.1134 | 766.7929 | 73.1134 | 1082.3158 | 2082.3158 | 73.1134 | 830.7543 | 4830.7543 | 73.1134 | 890.317 | 73.1134 | 818.1567 | 4818.1567
73.1244 | 766.1894 | 73.1244 | 1082.1428 | 2082.1428 | 73.1244 | 830.7494 | 4830.7494 | 73.1244 | 890.57 | 73.1244 | 818.3012 | 4818.3012
73.1354 | 765.7039 | 73.1354 | 1081.9796 | 2081.9796 | 73.1354 | 830.7554 | 4830.7554 | 73.1354 | 890.8175 | 73.1354 | 818.4717 | 4818.4717
73.1464 | 765.2395 | 73.1464 | 1081.8343 | 2081.8343 | 73.1464 | 830.7711 | 4830.7711 | 73.1464 | 891.0457 | 73.1464 | 818.6973 | 4818.6973
73.1574 | 764.5978 | 73.1574 | 1081.6731 | 2081.6731 | 73.1574 | 830.7891 | 4830.7891 | 73.1574 | 891.2485 | 73.1574 | 818.9584 | 4818.9584
73.1684 | 764.007 | 73.1684 | 1081.5283 | 2081.5283 | 73.1684 | 830.8155 | 4830.8155 | 73.1684 | 891.4235 | 73.1684 | 819.2497 | 4819.2497
73.1794 | 763.7136 | 73.1794 | 1081.374 | 2081.374 | 73.1794 | 830.8356 | 4830.8356 | 73.1794 | 891.5781 | 73.1794 | 819.5453 | 4819.5453
73.1904 | 763.7566 | 73.1904 | 1081.2669 | 2081.2669 | 73.1904 | 830.8468 | 4830.8468 | 73.1904 | 891.727 | 73.1904 | 819.8827 | 4819.8827
73.2014 | 764.0397 | 73.2014 | 1081.1738 | 2081.1738 | 73.2014 | 830.8701 | 4830.8701 | 73.2014 | 891.8613 | 73.2014 | 820.2657 | 4820.2657
73.2124 | 764.6273 | 73.2124 | 1081.0668 | 2081.0668 | 73.2124 | 830.9065 | 4830.9065 | 73.2124 | 891.9888 | 73.2124 | 820.6753 | 4820.6753
73.2234 | 765.5584 | 73.2234 | 1080.8947 | 2080.8947 | 73.2234 | 830.9594 | 4830.9594 | 73.2234 | 892.1195 | 73.2234 | 821.1245 | 4821.1245
73.2344 | 766.728 | 73.2344 | 1080.7109 | 2080.7109 | 73.2344 | 831.0209 | 4831.0209 | 73.2344 | 892.2415 | 73.2344 | 821.5927 | 4821.5927
73.2454 | 768.1478 | 73.2454 | 1080.6359 | 2080.6359 | 73.2454 | 831.1021 | 4831.1021 | 73.2454 | 892.3553 | 73.2454 | 822.1073 | 4822.1073
73.2564 | 769.6908 | 73.2564 | 1080.6396 | 2080.6396 | 73.2564 | 831.2107 | 4831.2107 | 73.2564 | 892.4784 | 73.2564 | 822.6559 | 4822.6559
73.2674 | 771.4547 | 73.2674 | 1080.671 | 2080.671 | 73.2674 | 831.3213 | 4831.3213 | 73.2674 | 892.6015 | 73.2674 | 823.2598 | 4823.2598
73.2784 | 773.3658 | 73.2784 | 1080.7452 | 2080.7452 | 73.2784 | 831.4258 | 4831.4258 | 73.2784 | 892.7373 | 73.2784 | 823.9337 | 4823.9337
73.2894 | 775.3786 | 73.2894 | 1080.9238 | 2080.9238 | 73.2894 | 831.524 | 4831.524 | 73.2894 | 892.881 | 73.2894 | 824.6779 | 4824.6779
73.3004 | 777.3936 | 73.3004 | 1081.1625 | 2081.1625 | 73.3004 | 831.6171 | 4831.6171 | 73.3004 | 893.0183 | 73.3004 | 826.2266 | 4826.2266
73.3114 | 779.6614 | 73.3114 | 1081.4651 | 2081.4651 | 73.3114 | 831.72 | 4831.72 | 73.3114 | 893.1479 | 73.3114 | 827.9598 | 4827.9598
73.3224 | 782.1248 | 73.3224 | 1081.8249 | 2081.8249 | 73.3224 | 831.8321 | 4831.8321 | 73.3224 | 893.2632 | 73.3224 | 829.8731 | 4829.8731
73.3334 | 785.0114 | 73.3334 | 1082.1537 | 2082.1537 | 73.3334 | 831.9544 | 4831.9544 | 73.3334 | 893.3776 | 73.3334 | 831.9593 | 4831.9593
73.3444 | 788.0688 | 73.3444 | 1082.4787 | 2082.4787 | 73.3444 | 832.0518 | 4832.0518 | 73.3444 | 893.5019 | 73.3444 | 834.4993 | 4834.4993
73.3554 | 791.097 | 73.3554 | 1082.8657 | 2082.8657 | 73.3554 | 832.1565 | 4832.1565 | 73.3554 | 893.6327 | 73.3554 | 835.8086 | 4835.8086
73.3664 | 794.2829 | 73.3664 | 1083.3243 | 2083.3243 | 73.3664 | 832.2707 | 4832.2707 | 73.3664 | 893.7554 | 73.3664 | 837.1758 | 4837.1758
73.3774 | 797.6742 | 73.3774 | 1083.8423 | 2083.8423 | 73.3774 | 832.3941 | 4832.3941 | 73.3774 | 893.8567 | 73.3774 | 838.5272 | 4838.5272
73.3884 | 801.2671 | 73.3884 | 1084.3901 | 2084.3901 | 73.3884 | 832.517 | 4832.517 | 73.3884 | 893.9442 | 73.3884 | 839.8593 | 4839.8593
73.3994 | 805.0878 | 73.3994 | 1084.8961 | 2084.8961 | 73.3994 | 832.6422 | 4832.6422 | 73.3994 | 893.9986 | 73.3994 | 841.1027 | 4841.1027
73.4104 | 809.3671 | 73.4104 | 1085.4024 | 2085.4024 | 73.4104 | 832.7562 | 4832.7562 | 73.4104 | 894.0361 | 73.4104 | 842.3419 | 4842.3419
73.4214 | 811.991 | 73.4214 | 1085.8447 | 2085.8447 | 73.4214 | 832.8595 | 4832.8595 | 73.4214 | 894.0454 | 73.4214 | 843.6216 | 4843.6216
73.4324 | 814.9231 | 73.4324 | 1086.317 | 2086.317 | 73.4324 | 832.9242 | 4832.9242 | 73.4324 | 894.0294 | 73.4324 | 844.8505 | 4844.8505
73.4434 | 818.0793 | 73.4434 | 1086.8519 | 2086.8519 | 73.4434 | 832.9713 | 4832.9713 | 73.4434 | 894.0004 | 73.4434 | 846.1009 | 4846.1009
73.4544 | 821.6751 | 73.4544 | 1087.2662 | 2087.2662 | 73.4544 | 833.0113 | 4833.0113 | 73.4544 | 893.9927 | 73.4544 | 847.5661 | 4847.5661
73.4654 | 825.6396 | 73.4654 | 1087.6853 | 2087.6853 | 73.4654 | 833.0483 | 4833.0483 | 73.4654 | 893.9888 | 73.4654 | 849.1385 | 4849.1385
73.4764 | 830.1957 | 73.4764 | 1088.0676 | 2088.0676 | 73.4764 | 833.0545 | 4833.0545 | 73.4764 | 893.9969 | 73.4764 | 852.1286 | 4852.1286
73.4874 | 834.5429 | 73.4874 | 1088.4717 | 2088.4717 | 73.4874 | 833.0343 | 4833.0343 | 73.4874 | 893.9919 | 73.4874 | 855.4997 | 4855.4997
73.4984 | 873.664 | 73.4984 | 1088.8415 | 2088.8415 | 73.4984 | 833.005 | 4833.005 | 73.4984 | 893.9884 | 73.4984 | 856.1833 | 4856.1833
73.5094 | 886.3457 | 73.5094 | 1089.2721 | 2089.2721 | 73.5094 | 832.955 | 4832.955 | 73.5094 | 893.9738 | 73.5094 | 857.0741 | 4857.0741
73.5204 | 899.7902 | 73.5204 | 1089.6492 | 2089.6492 | 73.5204 | 832.9094 | 4832.9094 | 73.5204 | 893.9479 | 73.5204 | 857.8411 | 4857.8411
73.5314 | 915.5513 | 73.5314 | 1090.0388 | 2090.0388 | 73.5314 | 832.8662 | 4832.8662 | 73.5314 | 893.9033 | 73.5314 | 861.2516 | 4861.2516
73.5424 | 931.9626 | 73.5424 | 1090.384 | 2090.384 | 73.5424 | 832.8389 | 4832.8389 | 73.5424 | 893.8539 | 73.5424 | 865.0523 | 4865.0523
73.5534 | 949.4694 | 73.5534 | 1090.6611 | 2090.6611 | 73.5534 | 832.7975 | 4832.7975 | 73.5534 | 893.7784 | 73.5534 | 871.1024 | 4871.1024
73.5644 | 971.2506 | 73.5644 | 1090.9831 | 2090.9831 | 73.5644 | 832.7434 | 4832.7434 | 73.5644 | 893.6762 | 73.5644 | 895.2057 | 4895.2057
73.5754 | 994.6502 | 73.5754 | 1091.3443 | 2091.3443 | 73.5754 | 832.6832 | 4832.6832 | 73.5754 | 893.5525 | 73.5754 | 903.7914 | 4903.7914
73.5864 | 1016.9138 | 73.5864 | 1091.6803 | 2091.6803 | 73.5864 | 832.6158 | 4832.6158 | 73.5864 | 893.4071 | 73.5864 | 920.6277 | 4920.6277
73.5974 | 1035.0126 | 73.5974 | 1091.9197 | 2091.9197 | 73.5974 | 832.5531 | 4832.5531 | 73.5974 | 893.2355 | 73.5974 | 936.6493 | 4936.6493
73.6084 | 1052.3507 | 73.6084 | 1092.1378 | 2092.1378 | 73.6084 | 832.4854 | 4832.4854 | 73.6084 | 893.0348 | 73.6084 | 953.4568 | 4953.4568
73.6194 | 1066.678 | 73.6194 | 1092.3062 | 2092.3062 | 73.6194 | 832.4246 | 4832.4246 | 73.6194 | 892.8094 | 73.6194 | 970.289 | 4970.289
73.6304 | 1080.2978 | 73.6304 | 1092.4692 | 2092.4692 | 73.6304 | 832.336 | 4832.336 | 73.6304 | 892.5934 | 73.6304 | 985.3446 | 4985.3446
73.6414 | 1091.0669 | 73.6414 | 1092.5758 | 2092.5758 | 73.6414 | 832.2718 | 4832.2718 | 73.6414 | 892.3915 | 73.6414 | 992.9547 | 4992.9547
73.6524 | 1092.4446 | 73.6524 | 1092.7055 | 2092.7055 | 73.6524 | 832.2045 | 4832.2045 | 73.6524 | 892.1871 | 73.6524 | 995.8117 | 4995.8117
73.6634 | 1091.1061 | 73.6634 | 1092.7512 | 2092.7512 | 73.6634 | 832.1099 | 4832.1099 | 73.6634 | 891.9635 | 73.6634 | 998.1802 | 4998.1802
73.6744 | 1091.3545 | 73.6744 | 1092.678 | 2092.678 | 73.6744 | 831.9971 | 4831.9971 | 73.6744 | 891.7402 | 73.6744 | 996.0303 | 4996.0303
73.6854 | 1090.2078 | 73.6854 | 1092.6431 | 2092.6431 | 73.6854 | 831.8571 | 4831.8571 | 73.6854 | 891.4861 | 73.6854 | 993.0093 | 4993.0093
73.6964 | 1087.4981 | 73.6964 | 1092.6877 | 2092.6877 | 73.6964 | 831.6949 | 4831.6949 | 73.6964 | 891.215 | 73.6964 | 987.8327 | 4987.8327
73.7074 | 1083.4595 | 73.7074 | 1092.6491 | 2092.6491 | 73.7074 | 831.4973 | 4831.4973 | 73.7074 | 890.9387 | 73.7074 | 981.6278 | 4981.6278
73.7184 | 1075.3708 | 73.7184 | 1092.4965 | 2092.4965 | 73.7184 | 831.27 | 4831.27 | 73.7184 | 890.6572 | 73.7184 | 976.5602 | 4976.5602
73.7294 | 1065.0518 | 73.7294 | 1092.2171 | 2092.2171 | 73.7294 | 831.0505 | 4831.0505 | 73.7294 | 890.3812 | 73.7294 | 975.0945 | 4975.0945
73.7404 | 1052.7744 | 73.7404 | 1091.9263 | 2091.9263 | 73.7404 | 830.8262 | 4830.8262 | 73.7404 | 890.1035 | 73.7404 | 972.1542 | 4972.1542
73.7514 | 1038.4197 | 73.7514 | 1091.6656 | 2091.6656 | 73.7514 | 830.6035 | 4830.6035 | 73.7514 | 889.8319 | 73.7514 | 968.1643 | 4968.1643
73.7624 | 1015.3144 | 73.7624 | 1091.4019 | 2091.4019 | 73.7624 | 830.3863 | 4830.3863 | 73.7624 | 889.5571 | 73.7624 | 962.8167 | 4962.8167
73.7734 | 989.494 | 73.7734 | 1091.1837 | 2091.1837 | 73.7734 | 830.1655 | 4830.1655 | 73.7734 | 889.2688 | 73.7734 | 956.5803 | 4956.5803
73.7844 | 961.4307 | 73.7844 | 1090.9038 | 2090.9038 | 73.7844 | 829.9472 | 4829.9472 | 73.7844 | 888.9739 | 73.7844 | 949.7097 | 4949.7097
73.7954 | 932.9565 | 73.7954 | 1090.5855 | 2090.5855 | 73.7954 | 829.7234 | 4829.7234 | 73.7954 | 888.669 | 73.7954 | 940.0482 | 4940.0482
73.8064 | 906.2393 | 73.8064 | 1090.3583 | 2090.3583 | 73.8064 | 829.5007 | 4829.5007 | 73.8064 | 888.3383 | 73.8064 | 929.2229 | 4929.2229
73.8174 | 881.6249 | 73.8174 | 1090.0635 | 2090.0635 | 73.8174 | 829.2644 | 4829.2644 | 73.8174 | 888.001 | 73.8174 | 918.2812 | 4918.2812
73.8284 | 865.0457 | 73.8284 | 1089.7865 | 2089.7865 | 73.8284 | 829.0316 | 4829.0316 | 73.8284 | 887.678 | 73.8284 | 908.9754 | 4908.9754
73.8394 | 849.8854 | 73.8394 | 1089.4988 | 2089.4988 | 73.8394 | 828.7831 | 4828.7831 | 73.8394 | 887.3628 | 73.8394 | 898.9601 | 4898.9601
73.8504 | 839.942 | 73.8504 | 1089.22 | 2089.22 | 73.8504 | 828.5346 | 4828.5346 | 73.8504 | 887.0608 | 73.8504 | 891.3233 | 4891.3233
73.8614 | 833.6109 | 73.8614 | 1088.8906 | 2088.8906 | 73.8614 | 828.2857 | 4828.2857 | 73.8614 | 886.7735 | 73.8614 | 886.2681 | 4886.2681
73.8724 | 830.0901 | 73.8724 | 1088.5518 | 2088.5518 | 73.8724 | 828.0374 | 4828.0374 | 73.8724 | 886.4904 | 73.8724 | 881.9492 | 4881.9492
73.8834 | 826.8849 | 73.8834 | 1088.2172 | 2088.2172 | 73.8834 | 827.7846 | 4827.7846 | 73.8834 | 886.2084 | 73.8834 | 878.7244 | 4878.7244
73.8944 | 823.8695 | 73.8944 | 1087.9328 | 2087.9328 | 73.8944 | 827.5131 | 4827.5131 | 73.8944 | 885.9163 | 73.8944 | 876.496 | 4876.496
73.9054 | 821.2306 | 73.9054 | 1087.6722 | 2087.6722 | 73.9054 | 827.2241 | 4827.2241 | 73.9054 | 885.62 | 73.9054 | 874.9706 | 4874.9706
73.9164 | 816.1484 | 73.9164 | 1087.3452 | 2087.3452 | 73.9164 | 826.9044 | 4826.9044 | 73.9164 | 885.3253 | 73.9164 | 874.0464 | 4874.0464
73.9274 | 812.6588 | 73.9274 | 1086.9399 | 2086.9399 | 73.9274 | 826.5687 | 4826.5687 | 73.9274 | 885.0119 | 73.9274 | 872.7762 | 4872.7762
73.9384 | 810.9163 | 73.9384 | 1086.5524 | 2086.5524 | 73.9384 | 826.2392 | 4826.2392 | 73.9384 | 884.7054 | 73.9384 | 870.1143 | 4870.1143
73.9494 | 810.2593 | 73.9494 | 1086.2108 | 2086.2108 | 73.9494 | 825.9017 | 4825.9017 | 73.9494 | 884.3977 | 73.9494 | 866.5707 | 4866.5707
73.9604 | 810.6868 | 73.9604 | 1085.8524 | 2085.8524 | 73.9604 | 825.5416 | 4825.5416 | 73.9604 | 884.074 | 73.9604 | 863.5546 | 4863.5546
73.9714 | 813.9763 | 73.9714 | 1085.4771 | 2085.4771 | 73.9714 | 825.1672 | 4825.1672 | 73.9714 | 883.7334 | 73.9714 | 861.0706 | 4861.0706
73.9824 | 819.4103 | 73.9824 | 1085.0741 | 2085.0741 | 73.9824 | 824.7754 | 4824.7754 | 73.9824 | 883.3839 | 73.9824 | 859.0159 | 4859.0159
73.9934 | 825.9361 | 73.9934 | 1084.6374 | 2084.6374 | 73.9934 | 824.3735 | 4824.3735 | 73.9934 | 883.0324 | 73.9934 | 857.2345 | 4857.2345
74.0044 | 832.8872 | 74.0044 | 1084.124 | 2084.124 | 74.0044 | 823.9724 | 4823.9724 | 74.0044 | 882.6834 | 74.0044 | 856.2566 | 4856.2566
74.0154 | 838.9632 | 74.0154 | 1083.6393 | 2083.6393 | 74.0154 | 823.575 | 4823.575 | 74.0154 | 882.3353 | 74.0154 | 856.2332 | 4856.2332
74.0264 | 843.7892 | 74.0264 | 1083.1713 | 2083.1713 | 74.0264 | 823.1721 | 4823.1721 | 74.0264 | 881.9959 | 74.0264 | 856.6354 | 4856.6354
74.0374 | 846.1833 | 74.0374 | 1082.6746 | 2082.6746 | 74.0374 | 822.7652 | 4822.7652 | 74.0374 | 881.6702 | 74.0374 | 856.7025 | 4856.7025
74.0484 | 846.7005 | 74.0484 | 1082.0593 | 2082.0593 | 74.0484 | 822.3745 | 4822.3745 | 74.0484 | 881.3336 | 74.0484 | 871.4719 | 4871.4719
74.0594 | 845.388 | 74.0594 | 1081.4184 | 2081.4184 | 74.0594 | 821.9853 | 4821.9853 | 74.0594 | 880.9875 | 74.0594 | 868.6173 | 4868.6173
74.0704 | 842.0143 | 74.0704 | 1080.8786 | 2080.8786 | 74.0704 | 821.5792 | 4821.5792 | 74.0704 | 880.6375 | 74.0704 | 865.7988 | 4865.7988
74.0814 | 834.3917 | 74.0814 | 1080.4196 | 2080.4196 | 74.0814 | 821.1522 | 4821.1522 | 74.0814 | 880.2939 | 74.0814 | 863.0047 | 4863.0047
74.0924 | 829.7697 | 74.0924 | 1079.9772 | 2079.9772 | 74.0924 | 820.7312 | 4820.7312 | 74.0924 | 879.9687 | 74.0924 | 860.2338 | 4860.2338
74.1034 | 825.3062 | 74.1034 | 1079.5135 | 2079.5135 | 74.1034 | 820.312 | 4820.312 | 74.1034 | 879.6575 | 74.1034 | 857.4699 | 4857.4699
74.1144 | 820.9331 | 74.1144 | 1078.9795 | 2078.9795 | 74.1144 | 819.902 | 4819.902 | 74.1144 | 879.3572 | 74.1144 | 854.7178 | 4854.7178
74.1254 | 816.5549 | 74.1254 | 1078.4209 | 2078.4209 | 74.1254 | 819.5004 | 4819.5004 | 74.1254 | 879.0674 | 74.1254 | 851.9982 | 4851.9982
74.1364 | 812.3273 | 74.1364 | 1077.7913 | 2077.7913 | 74.1364 | 819.1191 | 4819.1191 | 74.1364 | 878.7814 | 74.1364 | 849.3125 | 4849.3125
74.1474 | 808.3633 | 74.1474 | 1077.0925 | 2077.0925 | 74.1474 | 818.74 | 4818.74 | 74.1474 | 878.4881 | 74.1474 | 846.6496 | 4846.6496
74.1584 | 804.8419 | 74.1584 | 1076.4257 | 2076.4257 | 74.1584 | 818.3671 | 4818.3671 | 74.1584 | 878.1828 | 74.1584 | 843.9673 | 4843.9673
74.1694 | 801.3295 | 74.1694 | 1075.8593 | 2075.8593 | 74.1694 | 817.9963 | 4817.9963 | 74.1694 | 877.8594 | 74.1694 | 841.3285 | 4841.3285
74.1804 | 798.0204 | 74.1804 | 1075.3222 | 2075.3222 | 74.1804 | 817.6437 | 4817.6437 | 74.1804 | 877.5217 | 74.1804 | 838.7647 | 4838.7647
74.1914 | 795.0343 | 74.1914 | 1074.7809 | 2074.7809 | 74.1914 | 817.3037 | 4817.3037 | 74.1914 | 877.1969 | 74.1914 | 836.5986 | 4836.5986
74.2024 | 792.309 | 74.2024 | 1074.1755 | 2074.1755 | 74.2024 | 816.9551 | 4816.9551 | 74.2024 | 876.8776 | 74.2024 | 834.5018 | 4834.5018
74.2134 | 789.6592 | 74.2134 | 1073.5245 | 2073.5245 | 74.2134 | 816.6204 | 4816.6204 | 74.2134 | 876.575 | 74.2134 | 832.5041 | 4832.5041
74.2244 | 787.1503 | 74.2244 | 1072.8853 | 2072.8853 | 74.2244 | 816.2824 | 4816.2824 | 74.2244 | 876.2864 | 74.2244 | 830.6444 | 4830.6444
74.2354 | 784.9985 | 74.2354 | 1072.1328 | 2072.1328 | 74.2354 | 815.9323 | 4815.9323 | 74.2354 | 876.0089 | 74.2354 | 828.9145 | 4828.9145
74.2464 | 782.9293 | 74.2464 | 1071.2591 | 2071.2591 | 74.2464 | 815.5792 | 4815.5792 | 74.2464 | 875.7383 | 74.2464 | 827.1637 | 4827.1637
74.2574 | 780.9522 | 74.2574 | 1070.3801 | 2070.3801 | 74.2574 | 815.2399 | 4815.2399 | 74.2574 | 875.495 | 74.2574 | 825.4639 | 4825.4639
74.2684 | 779.0982 | 74.2684 | 1069.5516 | 2069.5516 | 74.2684 | 814.8938 | 4814.8938 | 74.2684 | 875.2766 | 74.2684 | 823.8251 | 4823.8251
74.2794 | 777.5649 | 74.2794 | 1068.8104 | 2068.8104 | 74.2794 | 814.5546 | 4814.5546 | 74.2794 | 875.0733 | 74.2794 | 822.272 | 4822.272
74.2904 | 776.2915 | 74.2904 | 1068.096 | 2068.096 | 74.2904 | 814.2116 | 4814.2116 | 74.2904 | 874.8754 | 74.2904 | 820.744 | 4820.744
74.3014 | 775.3173 | 74.3014 | 1067.3827 | 2067.3827 | 74.3014 | 813.8761 | 4813.8761 | 74.3014 | 874.6868 | 74.3014 | 819.9437 | 4819.9437
74.3124 | 774.548 | 74.3124 | 1066.6965 | 2066.6965 | 74.3124 | 813.5654 | 4813.5654 | 74.3124 | 874.5189 | 74.3124 | 819.1616 | 4819.1616
74.3234 | 773.7654 | 74.3234 | 1066.0385 | 2066.0385 | 74.3234 | 813.2686 | 4813.2686 | 74.3234 | 874.3738 | 74.3234 | 818.4075 | 4818.4075
74.3344 | 773.0385 | 74.3344 | 1065.384 | 2065.384 | 74.3344 | 812.9906 | 4812.9906 | 74.3344 | 874.2018 | 74.3344 | 817.7146 | 4817.7146
74.3454 | 772.4876 | 74.3454 | 1064.7406 | 2064.7406 | 74.3454 | 812.7064 | 4812.7064 | 74.3454 | 874.0052 | 74.3454 | 817.0724 | 4817.0724
74.3564 | 771.973 | 74.3564 | 1064.0789 | 2064.0789 | 74.3564 | 812.4345 | 4812.4345 | 74.3564 | 873.8057 | 74.3564 | 816.5242 | 4816.5242
74.3674 | 771.6721 | 74.3674 | 1063.3872 | 2063.3872 | 74.3674 | 812.1856 | 4812.1856 | 74.3674 | 873.6096 | 74.3674 | 816.0152 | 4816.0152
74.3784 | 771.4475 | 74.3784 | 1062.7739 | 2062.7739 | 74.3784 | 811.9558 | 4811.9558 | 74.3784 | 873.3986 | 74.3784 | 815.5167 | 4815.5167
74.3894 | 771.4561 | 74.3894 | 1062.1053 | 2062.1053 | 74.3894 | 811.7397 | 4811.7397 | 74.3894 | 873.208 | 74.3894 | 815.0645 | 4815.0645
74.4004 | 771.6549 | 74.4004 | 1061.5227 | 2061.5227 | 74.4004 | 811.535 | 4811.535 | 74.4004 | 873.0335 | 74.4004 | 814.635 | 4814.635
74.4114 | 771.8711 | 74.4114 | 1060.9967 | 2060.9967 | 74.4114 | 811.364 | 4811.364 | 74.4114 | 872.8663 | 74.4114 | 814.2494 | 4814.2494
74.4224 | 772.2783 | 74.4224 | 1060.353 | 2060.353 | 74.4224 | 811.21 | 4811.21 | 74.4224 | 872.6973 | 74.4224 | 813.8482 | 4813.8482
74.4334 | 772.8542 | 74.4334 | 1059.6987 | 2059.6987 | 74.4334 | 811.054 | 4811.054 | 74.4334 | 872.5352 | 74.4334 | 813.4331 | 4813.4331
74.4444 | 773.7131 | 74.4444 | 1059.0089 | 2059.0089 | 74.4444 | 810.8974 | 4810.8974 | 74.4444 | 872.3774 | 74.4444 | 813.0219 | 4813.0219
74.4554 | 774.5181 | 74.4554 | 1058.3475 | 2058.3475 | 74.4554 | 810.7433 | 4810.7433 | 74.4554 | 872.2324 | 74.4554 | 812.6343 | 4812.6343
74.4664 | 775.2727 | 74.4664 | 1057.8298 | 2057.8298 | 74.4664 | 810.5818 | 4810.5818 | 74.4664 | 872.093 | 74.4664 | 812.2516 | 4812.2516
74.4774 | 776.2075 | 74.4774 | 1057.2933 | 2057.2933 | 74.4774 | 810.4179 | 4810.4179 | 74.4774 | 871.9614 | 74.4774 | 811.8676 | 4811.8676
74.4884 | 776.8742 | 74.4884 | 1056.9223 | 2056.9223 | 74.4884 | 810.2516 | 4810.2516 | 74.4884 | 871.8568 | 74.4884 | 811.5129 | 4811.5129
74.4994 | 777.752 | 74.4994 | 1056.6665 | 2056.6665 | 74.4994 | 810.098 | 4810.098 | 74.4994 | 871.7646 | 74.4994 | 811.1676 | 4811.1676
74.5104 | 778.807 | 74.5104 | 1056.3457 | 2056.3457 | 74.5104 | 809.9461 | 4809.9461 | 74.5104 | 871.7003 | 74.5104 | 810.8447 | 4810.8447
74.5214 | 780.1476 | 74.5214 | 1055.9882 | 2055.9882 | 74.5214 | 809.8037 | 4809.8037 | 74.5214 | 871.6571 | 74.5214 | 810.5425 | 4810.5425
74.5324 | 781.9115 | 74.5324 | 1055.6047 | 2055.6047 | 74.5324 | 809.6634 | 4809.6634 | 74.5324 | 871.6074 | 74.5324 | 810.2117 | 4810.2117
74.5434 | 783.6585 | 74.5434 | 1055.2087 | 2055.2087 | 74.5434 | 809.5389 | 4809.5389 | 74.5434 | 871.5631 | 74.5434 | 809.8751 | 4809.8751
74.5544 | 785.6597 | 74.5544 | 1054.8942 | 2054.8942 | 74.5544 | 809.4141 | 4809.4141 | 74.5544 | 871.5287 | 74.5544 | 809.5354 | 4809.5354
74.5654 | 787.9896 | 74.5654 | 1054.6816 | 2054.6816 | 74.5654 | 809.2895 | 4809.2895 | 74.5654 | 871.4973 | 74.5654 | 809.2068 | 4809.2068
74.5764 | 790.2323 | 74.5764 | 1054.4809 | 2054.4809 | 74.5764 | 809.1633 | 4809.1633 | 74.5764 | 871.4713 | 74.5764 | 808.8722 | 4808.8722
74.5874 | 792.729 | 74.5874 | 1054.3778 | 2054.3778 | 74.5874 | 809.0546 | 4809.0546 | 74.5874 | 871.4432 | 74.5874 | 808.5288 | 4808.5288
74.5984 | 795.2836 | 74.5984 | 1054.3602 | 2054.3602 | 74.5984 | 808.965 | 4808.965 | 74.5984 | 871.4362 | 74.5984 | 808.2422 | 4808.2422
74.6094 | 797.6578 | 74.6094 | 1054.2842 | 2054.2842 | 74.6094 | 808.8788 | 4808.8788 | 74.6094 | 871.4425 | 74.6094 | 807.9852 | 4807.9852
74.6204 | 799.9046 | 74.6204 | 1054.102 | 2054.102 | 74.6204 | 808.8236 | 4808.8236 | 74.6204 | 871.4626 | 74.6204 | 807.7251 | 4807.7251
74.6314 | 802.1311 | 74.6314 | 1053.8714 | 2053.8714 | 74.6314 | 808.7864 | 4808.7864 | 74.6314 | 871.5091 | 74.6314 | 807.4708 | 4807.4708
74.6424 | 804.3546 | 74.6424 | 1053.5828 | 2053.5828 | 74.6424 | 808.7404 | 4808.7404 | 74.6424 | 871.5523 | 74.6424 | 807.2069 | 4807.2069
74.6534 | 806.4985 | 74.6534 | 1053.3011 | 2053.3011 | 74.6534 | 808.6843 | 4808.6843 | 74.6534 | 871.6026 | 74.6534 | 806.6323 | 4806.6323
74.6644 | 809.1008 | 74.6644 | 1052.9911 | 2052.9911 | 74.6644 | 808.6479 | 4808.6479 | 74.6644 | 871.6636 | 74.6644 | 806.0865 | 4806.0865
74.6754 | 811.6887 | 74.6754 | 1052.6941 | 2052.6941 | 74.6754 | 808.6386 | 4808.6386 | 74.6754 | 871.7483 | 74.6754 | 805.5599 | 4805.5599
74.6864 | 814.0532 | 74.6864 | 1052.421 | 2052.421 | 74.6864 | 808.6724 | 4808.6724 | 74.6864 | 871.8499 | 74.6864 | 805.0716 | 4805.0716
74.6974 | 816.0786 | 74.6974 | 1052.1511 | 2052.1511 | 74.6974 | 808.748 | 4808.748 | 74.6974 | 871.9495 | 74.6974 | 804.6109 | 4804.6109
74.7084 | 817.3866 | 74.7084 | 1051.9765 | 2051.9765 | 74.7084 | 808.8334 | 4808.8334 | 74.7084 | 872.0566 | 74.7084 | 804.1683 | 4804.1683
74.7194 | 818.4056 | 74.7194 | 1051.889 | 2051.889 | 74.7194 | 808.9212 | 4808.9212 | 74.7194 | 872.1683 | 74.7194 | 803.7519 | 4803.7519
74.7304 | 819.0254 | 74.7304 | 1051.7746 | 2051.7746 | 74.7304 | 809.0218 | 4809.0218 | 74.7304 | 872.279 | 74.7304 | 803.3398 | 4803.3398
74.7414 | 818.9537 | 74.7414 | 1051.7173 | 2051.7173 | 74.7414 | 809.1381 | 4809.1381 | 74.7414 | 872.3871 | 74.7414 | 802.9414 | 4802.9414
74.7524 | 818.6069 | 74.7524 | 1051.6877 | 2051.6877 | 74.7524 | 809.2623 | 4809.2623 | 74.7524 | 872.5021 | 74.7524 | 802.5772 | 4802.5772
74.7634 | 817.6697 | 74.7634 | 1051.6673 | 2051.6673 | 74.7634 | 809.3952 | 4809.3952 | 74.7634 | 872.6329 | 74.7634 | 802.2281 | 4802.2281
74.7744 | 816.6886 | 74.7744 | 1051.7476 | 2051.7476 | 74.7744 | 809.5532 | 4809.5532 | 74.7744 | 872.7848 | 74.7744 | 801.8948 | 4801.8948
74.7854 | 815.8082 | 74.7854 | 1051.9113 | 2051.9113 | 74.7854 | 809.7424 | 4809.7424 | 74.7854 | 872.9476 | 74.7854 | 801.6104 | 4801.6104
74.7964 | 814.7037 | 74.7964 | 1052.0981 | 2052.0981 | 74.7964 | 809.935 | 4809.935 | 74.7964 | 873.1079 | 74.7964 | 801.3663 | 4801.3663
74.8074 | 813.4306 | 74.8074 | 1052.1976 | 2052.1976 | 74.8074 | 810.1404 | 4810.1404 | 74.8074 | 873.2742 | 74.8074 | 801.1415 | 4801.1415
74.8184 | 811.9981 | 74.8184 | 1052.1961 | 2052.1961 | 74.8184 | 810.3564 | 4810.3564 | 74.8184 | 873.458 | 74.8184 | 800.9341 | 4800.9341
74.8294 | 810.3109 | 74.8294 | 1052.2361 | 2052.2361 | 74.8294 | 810.5862 | 4810.5862 | 74.8294 | 873.6635 | 74.8294 | 800.7549 | 4800.7549
74.8404 | 808.2246 | 74.8404 | 1052.1329 | 2052.1329 | 74.8404 | 810.8225 | 4810.8225 | 74.8404 | 873.8947 | 74.8404 | 800.6006 | 4800.6006
74.8514 | 805.842 | 74.8514 | 1051.9033 | 2051.9033 | 74.8514 | 811.0662 | 4811.0662 | 74.8514 | 874.146 | 74.8514 | 800.484 | 4800.484
74.8624 | 803.236 | 74.8624 | 1051.6682 | 2051.6682 | 74.8624 | 811.303 | 4811.303 | 74.8624 | 874.4277 | 74.8624 | 800.4023 | 4800.4023
74.8734 | 800.6304 | 74.8734 | 1051.4125 | 2051.4125 | 74.8734 | 811.5386 | 4811.5386 | 74.8734 | 874.7407 | 74.8734 | 800.3287 | 4800.3287
74.8844 | 798.1602 | 74.8844 | 1051.1555 | 2051.1555 | 74.8844 | 811.7802 | 4811.7802 | 74.8844 | 875.0735 | 74.8844 | 800.2625 | 4800.2625
74.8954 | 795.7628 | 74.8954 | 1050.8987 | 2050.8987 | 74.8954 | 812.0394 | 4812.0394 | 74.8954 | 875.4152 | 74.8954 | 800.2178 | 4800.2178
74.9064 | 793.4386 | 74.9064 | 1050.6549 | 2050.6549 | 74.9064 | 812.3243 | 4812.3243 | 74.9064 | 875.7637 | 74.9064 | 800.2121 | 4800.2121
74.9174 | 791.1583 | 74.9174 | 1050.3886 | 2050.3886 | 74.9174 | 812.6104 | 4812.6104 | 74.9174 | 876.119 | 74.9174 | 800.2338 | 4800.2338
74.9284 | 789.1335 | 74.9284 | 1050.1652 | 2050.1652 | 74.9284 | 812.9044 | 4812.9044 | 74.9284 | 876.4943 | 74.9284 | 800.2637 | 4800.2637
74.9394 | 787.3868 | 74.9394 | 1050.0071 | 2050.0071 | 74.9394 | 813.2109 | 4813.2109 | 74.9394 | 876.8916 | 74.9394 | 800.2992 | 4800.2992
74.9504 | 785.3003 | 74.9504 | 1049.8988 | 2049.8988 | 74.9504 | 813.5204 | 4813.5204 | 74.9504 | 877.2961 | 74.9504 | 800.3598 | 4800.3598
74.9614 | 783.1589 | 74.9614 | 1049.9601 | 2049.9601 | 74.9614 | 813.8376 | 4813.8376 | 74.9614 | 877.6901 | 74.9614 | 800.4204 | 4800.4204
74.9724 | 781.1907 | 74.9724 | 1050.1281 | 2050.1281 | 74.9724 | 814.1694 | 4814.1694 | 74.9724 | 878.0712 | 74.9724 | 800.4897 | 4800.4897
74.9834 | 779.2891 | 74.9834 | 1050.3632 | 2050.3632 | 74.9834 | 814.4993 | 4814.4993 | 74.9834 | 878.4482 | 74.9834 | 800.5684 | 4800.5684
74.9944 | 777.4598 | 74.9944 | 1050.6572 | 2050.6572 | 74.9944 | 814.8387 | 4814.8387 | 74.9944 | 878.8327 | 74.9944 | 800.6712 | 4800.6712
75.0054 | 775.7165 | 75.0054 | 1050.9396 | 2050.9396 | 75.0054 | 815.1688 | 4815.1688 | 75.0054 | 879.2315 | 75.0054 | 800.7875 | 4800.7875
75.0164 | 774.0867 | 75.0164 | 1051.2672 | 2051.2672 | 75.0164 | 815.4813 | 4815.4813 | 75.0164 | 879.6266 | 75.0164 | 800.9202 | 4800.9202
75.0274 | 772.5021 | 75.0274 | 1051.6273 | 2051.6273 | 75.0274 | 815.773 | 4815.773 | 75.0274 | 880.0169 | 75.0274 | 801.0589 | 4801.0589
75.0384 | 771.2278 | 75.0384 | 1051.989 | 2051.989 | 75.0384 | 816.0674 | 4816.0674 | 75.0384 | 880.4344 | 75.0384 | 801.1961 | 4801.1961
75.0494 | 770.0193 | 75.0494 | 1052.4235 | 2052.4235 | 75.0494 | 816.3637 | 4816.3637 | 75.0494 | 880.8708 | 75.0494 | 801.3423 | 4801.3423
75.0604 | 768.9736 | 75.0604 | 1052.7919 | 2052.7919 | 75.0604 | 816.6473 | 4816.6473 | 75.0604 | 881.3164 | 75.0604 | 801.4838 | 4801.4838
75.0714 | 768.026 | 75.0714 | 1053.0917 | 2053.0917 | 75.0714 | 816.9267 | 4816.9267 | 75.0714 | 881.7747 | 75.0714 | 801.6278 | 4801.6278
75.0824 | 766.9295 | 75.0824 | 1053.4416 | 2053.4416 | 75.0824 | 817.2123 | 4817.2123 | 75.0824 | 882.2569 | 75.0824 | 801.7899 | 4801.7899
75.0934 | 766.2543 | 75.0934 | 1053.8853 | 2053.8853 | 75.0934 | 817.5088 | 4817.5088 | 75.0934 | 882.7422 | 75.0934 | 801.9513 | 4801.9513
75.1044 | 765.463 | 75.1044 | 1054.3154 | 2054.3154 | 75.1044 | 817.815 | 4817.815 | 75.1044 | 883.2329 | 75.1044 | 802.1152 | 4802.1152
75.1154 | 764.7719 | 75.1154 | 1054.7677 | 2054.7677 | 75.1154 | 818.1104 | 4818.1104 | 75.1154 | 883.7345 | 75.1154 | 802.273 | 4802.273
75.1264 | 764.2861 | 75.1264 | 1055.1745 | 2055.1745 | 75.1264 | 818.4002 | 4818.4002 | 75.1264 | 884.2576 | 75.1264 | 802.455 | 4802.455
75.1374 | 763.6479 | 75.1374 | 1055.4954 | 2055.4954 | 75.1374 | 818.6816 | 4818.6816 | 75.1374 | 884.7818 | 75.1374 | 802.6536 | 4802.6536
75.1484 | 763.0252 | 75.1484 | 1055.8213 | 2055.8213 | 75.1484 | 818.9552 | 4818.9552 | 75.1484 | 885.3067 | 75.1484 | 802.8609 | 4802.8609
75.1594 | 762.432 | 75.1594 | 1056.2771 | 2056.2771 | 75.1594 | 819.2216 | 4819.2216 | 75.1594 | 885.8238 | 75.1594 | 803.0861 | 4803.0861
75.1704 | 762.024 | 75.1704 | 1056.8138 | 2056.8138 | 75.1704 | 819.4785 | 4819.4785 | 75.1704 | 886.3391 | 75.1704 | 803.333 | 4803.333
75.1814 | 761.746 | 75.1814 | 1057.382 | 2057.382 | 75.1814 | 819.7417 | 4819.7417 | 75.1814 | 886.8449 | 75.1814 | 803.5985 | 4803.5985
75.1924 | 761.3379 | 75.1924 | 1058.0826 | 2058.0826 | 75.1924 | 820.0017 | 4820.0017 | 75.1924 | 887.3266 | 75.1924 | 803.8571 | 4803.8571
75.2034 | 761.0122 | 75.2034 | 1058.8977 | 2058.8977 | 75.2034 | 820.254 | 4820.254 | 75.2034 | 887.8013 | 75.2034 | 804.1163 | 4804.1163
75.2144 | 760.6945 | 75.2144 | 1059.7732 | 2059.7732 | 75.2144 | 820.5007 | 4820.5007 | 75.2144 | 888.2653 | 75.2144 | 804.3927 | 4804.3927
75.2254 | 760.4652 | 75.2254 | 1060.6913 | 2060.6913 | 75.2254 | 820.7437 | 4820.7437 | 75.2254 | 888.7109 | 75.2254 | 804.6697 | 4804.6697
75.2364 | 760.3316 | 75.2364 | 1061.6142 | 2061.6142 | 75.2364 | 820.993 | 4820.993 | 75.2364 | 889.1511 | 75.2364 | 804.9754 | 4804.9754
75.2474 | 760.154 | 75.2474 | 1062.5707 | 2062.5707 | 75.2474 | 821.2476 | 4821.2476 | 75.2474 | 889.5829 | 75.2474 | 805.3003 | 4805.3003
75.2584 | 760.2805 | 75.2584 | 1063.4917 | 2063.4917 | 75.2584 | 821.5022 | 4821.5022 | 75.2584 | 890.0083 | 75.2584 | 805.6332 | 4805.6332
75.2694 | 760.1243 | 75.2694 | 1064.4512 | 2064.4512 | 75.2694 | 821.7659 | 4821.7659 | 75.2694 | 890.4349 | 75.2694 | 805.9596 | 4805.9596
75.2804 | 760.1292 | 75.2804 | 1065.3871 | 2065.3871 | 75.2804 | 822.0307 | 4822.0307 | 75.2804 | 890.8635 | 75.2804 | 806.2922 | 4806.2922
75.2914 | 759.964 | 75.2914 | 1066.2775 | 2066.2775 | 75.2914 | 822.2895 | 4822.2895 | 75.2914 | 891.3078 | 75.2914 | 806.6353 | 4806.6353
75.3024 | 759.9216 | 75.3024 | 1067.147 | 2067.147 | 75.3024 | 822.5339 | 4822.5339 | 75.3024 | 891.7455 | 75.3024 | 806.9691 | 4806.9691
75.3134 | 760.1886 | 75.3134 | 1067.8976 | 2067.8976 | 75.3134 | 822.7897 | 4822.7897 | 75.3134 | 892.1863 | 75.3134 | 807.2876 | 4807.2876
75.3244 | 760.2428 | 75.3244 | 1068.6886 | 2068.6886 | 75.3244 | 823.0397 | 4823.0397 | 75.3244 | 892.6113 | 75.3244 | 807.611 | 4807.611
75.3354 | 760.3823 | 75.3354 | 1069.4395 | 2069.4395 | 75.3354 | 823.2593 | 4823.2593 | 75.3354 | 893.0148 | 75.3354 | 807.9183 | 4807.9183
75.3464 | 760.3028 | 75.3464 | 1070.1807 | 2070.1807 | 75.3464 | 823.4883 | 4823.4883 | 75.3464 | 893.4268 | 75.3464 | 808.2459 | 4808.2459
75.3574 | 760.0789 | 75.3574 | 1070.9183 | 2070.9183 | 75.3574 | 823.726 | 4823.726 | 75.3574 | 893.844 | 75.3574 | 808.5506 | 4808.5506
75.3684 | 760.057 | 75.3684 | 1071.6197 | 2071.6197 | 75.3684 | 823.936 | 4823.936 | 75.3684 | 894.2522 | 75.3684 | 808.8306 | 4808.8306
75.3794 | 760.1608 | 75.3794 | 1072.3002 | 2072.3002 | 75.3794 | 824.1106 | 4824.1106 | 75.3794 | 894.6424 | 75.3794 | 809.1053 | 4809.1053
75.3904 | 760.3484 | 75.3904 | 1072.9832 | 2072.9832 | 75.3904 | 824.2536 | 4824.2536 | 75.3904 | 895.0111 | 75.3904 | 809.3617 | 4809.3617
75.4014 | 760.4354 | 75.4014 | 1073.6067 | 2073.6067 | 75.4014 | 824.3609 | 4824.3609 | 75.4014 | 895.3744 | 75.4014 | 809.607 | 4809.607
75.4124 | 760.575 | 75.4124 | 1074.3083 | 2074.3083 | 75.4124 | 824.4578 | 4824.4578 | 75.4124 | 895.7177 | 75.4124 | 809.8502 | 4809.8502
75.4234 | 760.8227 | 75.4234 | 1075.0837 | 2075.0837 | 75.4234 | 824.5355 | 4824.5355 | 75.4234 | 896.0584 | 75.4234 | 810.0988 | 4810.0988
75.4344 | 760.9533 | 75.4344 | 1075.8115 | 2075.8115 | 75.4344 | 824.5879 | 4824.5879 | 75.4344 | 896.389 | 75.4344 | 810.3528 | 4810.3528
75.4454 | 761.2014 | 75.4454 | 1076.4457 | 2076.4457 | 75.4454 | 824.6221 | 4824.6221 | 75.4454 | 896.7085 | 75.4454 | 810.6042 | 4810.6042
75.4564 | 761.2826 | 75.4564 | 1077.0737 | 2077.0737 | 75.4564 | 824.6212 | 4824.6212 | 75.4564 | 897.0278 | 75.4564 | 810.8382 | 4810.8382
75.4674 | 761.5316 | 75.4674 | 1077.6509 | 2077.6509 | 75.4674 | 824.5955 | 4824.5955 | 75.4674 | 897.3361 | 75.4674 | 811.0571 | 4811.0571
75.4784 | 761.8022 | 75.4784 | 1078.2371 | 2078.2371 | 75.4784 | 824.5408 | 4824.5408 | 75.4784 | 897.6329 | 75.4784 | 811.2701 | 4811.2701
75.4894 | 761.8964 | 75.4894 | 1078.8113 | 2078.8113 | 75.4894 | 824.4621 | 4824.4621 | 75.4894 | 897.9104 | 75.4894 | 811.4591 | 4811.4591
75.5004 | 762.369 | 75.5004 | 1079.3917 | 2079.3917 | 75.5004 | 824.3719 | 4824.3719 | 75.5004 | 898.16 | 75.5004 | 811.6267 | 4811.6267
75.5114 | 762.7704 | 75.5114 | 1079.9385 | 2079.9385 | 75.5114 | 824.2713 | 4824.2713 | 75.5114 | 898.3935 | 75.5114 | 811.7892 | 4811.7892
75.5224 | 763.2463 | 75.5224 | 1080.4696 | 2080.4696 | 75.5224 | 824.1484 | 4824.1484 | 75.5224 | 898.6034 | 75.5224 | 811.9341 | 4811.9341
75.5334 | 763.818 | 75.5334 | 1080.9345 | 2080.9345 | 75.5334 | 823.9801 | 4823.9801 | 75.5334 | 898.7786 | 75.5334 | 812.0672 | 4812.0672
75.5444 | 764.3912 | 75.5444 | 1081.3568 | 2081.3568 | 75.5444 | 823.7834 | 4823.7834 | 75.5444 | 898.9167 | 75.5444 | 812.181 | 4812.181
75.5554 | 764.9045 | 75.5554 | 1081.7482 | 2081.7482 | 75.5554 | 823.5733 | 4823.5733 | 75.5554 | 899.0315 | 75.5554 | 812.256 | 4812.256
75.5664 | 765.011 | 75.5664 | 1082.0675 | 2082.0675 | 75.5664 | 823.3602 | 4823.3602 | 75.5664 | 899.0921 | 75.5664 | 812.2961 | 4812.2961
75.5774 | 765.099 | 75.5774 | 1082.3417 | 2082.3417 | 75.5774 | 823.1497 | 4823.1497 | 75.5774 | 899.1249 | 75.5774 | 812.3336 | 4812.3336
75.5884 | 764.9669 | 75.5884 | 1082.6123 | 2082.6123 | 75.5884 | 822.9171 | 4822.9171 | 75.5884 | 899.1263 | 75.5884 | 812.3587 | 4812.3587
75.5994 | 764.6036 | 75.5994 | 1082.8938 | 2082.8938 | 75.5994 | 822.6552 | 4822.6552 | 75.5994 | 899.0967 | 75.5994 | 812.3832 | 4812.3832
75.6104 | 764.1133 | 75.6104 | 1083.1757 | 2083.1757 | 75.6104 | 822.3785 | 4822.3785 | 75.6104 | 899.0379 | 75.6104 | 812.3912 | 4812.3912
75.6214 | 763.4769 | 75.6214 | 1083.3153 | 2083.3153 | 75.6214 | 822.1028 | 4822.1028 | 75.6214 | 898.9488 | 75.6214 | 812.3697 | 4812.3697
75.6324 | 762.8293 | 75.6324 | 1083.4244 | 2083.4244 | 75.6324 | 821.8167 | 4821.8167 | 75.6324 | 898.8084 | 75.6324 | 812.3355 | 4812.3355
75.6434 | 762.0015 | 75.6434 | 1083.4717 | 2083.4717 | 75.6434 | 821.5213 | 4821.5213 | 75.6434 | 898.6301 | 75.6434 | 812.2982 | 4812.2982
75.6544 | 761.1232 | 75.6544 | 1083.4583 | 2083.4583 | 75.6544 | 821.2136 | 4821.2136 | 75.6544 | 898.4195 | 75.6544 | 812.2394 | 4812.2394
75.6654 | 760.2197 | 75.6654 | 1083.4528 | 2083.4528 | 75.6654 | 820.8925 | 4820.8925 | 75.6654 | 898.2102 | 75.6654 | 812.1757 | 4812.1757
75.6764 | 759.0405 | 75.6764 | 1083.4035 | 2083.4035 | 75.6764 | 820.5643 | 4820.5643 | 75.6764 | 898.0016 | 75.6764 | 812.1137 | 4812.1137
75.6874 | 757.8101 | 75.6874 | 1083.3691 | 2083.3691 | 75.6874 | 820.2404 | 4820.2404 | 75.6874 | 897.7843 | 75.6874 | 812.0633 | 4812.0633
75.6984 | 756.5564 | 75.6984 | 1083.3565 | 2083.3565 | 75.6984 | 819.9182 | 4819.9182 | 75.6984 | 897.5687 | 75.6984 | 811.9914 | 4811.9914
75.7094 | 755.3748 | 75.7094 | 1083.3626 | 2083.3626 | 75.7094 | 819.6062 | 4819.6062 | 75.7094 | 897.3523 | 75.7094 | 811.9062 | 4811.9062
75.7204 | 754.1236 | 75.7204 | 1083.3889 | 2083.3889 | 75.7204 | 819.2972 | 4819.2972 | 75.7204 | 897.1306 | 75.7204 | 811.8132 | 4811.8132
75.7314 | 752.8129 | 75.7314 | 1083.3884 | 2083.3884 | 75.7314 | 818.997 | 4818.997 | 75.7314 | 896.8951 | 75.7314 | 811.7155 | 4811.7155
75.7424 | 751.9329 | 75.7424 | 1083.3784 | 2083.3784 | 75.7424 | 818.6983 | 4818.6983 | 75.7424 | 896.6501 | 75.7424 | 811.6184 | 4811.6184
75.7534 | 751.1152 | 75.7534 | 1083.3891 | 2083.3891 | 75.7534 | 818.4035 | 4818.4035 | 75.7534 | 896.3927 | 75.7534 | 811.518 | 4811.518
75.7644 | 750.4635 | 75.7644 | 1083.3248 | 2083.3248 | 75.7644 | 818.1181 | 4818.1181 | 75.7644 | 896.1218 | 75.7644 | 811.3886 | 4811.3886
75.7754 | 750.1682 | 75.7754 | 1083.1778 | 2083.1778 | 75.7754 | 817.8292 | 4817.8292 | 75.7754 | 895.8186 | 75.7754 | 811.249 | 4811.249
75.7864 | 750.0791 | 75.7864 | 1083.0355 | 2083.0355 | 75.7864 | 817.5286 | 4817.5286 | 75.7864 | 895.4891 | 75.7864 | 811.0947 | 4811.0947
75.7974 | 750.281 | 75.7974 | 1082.9044 | 2082.9044 | 75.7974 | 817.2118 | 4817.2118 | 75.7974 | 895.1466 | 75.7974 | 810.9346 | 4810.9346
75.8084 | 750.7019 | 75.8084 | 1082.7602 | 2082.7602 | 75.8084 | 816.8737 | 4816.8737 | 75.8084 | 894.7934 | 75.8084 | 810.7836 | 4810.7836
75.8194 | 751.1359 | 75.8194 | 1082.7025 | 2082.7025 | 75.8194 | 816.537 | 4816.537 | 75.8194 | 894.4268 | 75.8194 | 810.64 | 4810.64
75.8304 | 751.4858 | 75.8304 | 1082.6784 | 2082.6784 | 75.8304 | 816.2145 | 4816.2145 | 75.8304 | 894.0229 | 75.8304 | 810.483 | 4810.483
75.8414 | 751.9533 | 75.8414 | 1082.7095 | 2082.7095 | 75.8414 | 815.911 | 4815.911 | 75.8414 | 893.5961 | 75.8414 | 810.3084 | 4810.3084
75.8524 | 752.5372 | 75.8524 | 1082.7595 | 2082.7595 | 75.8524 | 815.625 | 4815.625 | 75.8524 | 893.1457 | 75.8524 | 810.124 | 4810.124
75.8634 | 753.2871 | 75.8634 | 1082.7934 | 2082.7934 | 75.8634 | 815.3506 | 4815.3506 | 75.8634 | 892.6828 | 75.8634 | 809.9168 | 4809.9168
75.8744 | 754.1617 | 75.8744 | 1082.7443 | 2082.7443 | 75.8744 | 815.0932 | 4815.0932 | 75.8744 | 892.2174 | 75.8744 | 809.6953 | 4809.6953
75.8854 | 754.9264 | 75.8854 | 1082.7197 | 2082.7197 | 75.8854 | 814.8384 | 4814.8384 | 75.8854 | 891.7577 | 75.8854 | 809.4675 | 4809.4675
75.8964 | 755.8171 | 75.8964 | 1082.719 | 2082.719 | 75.8964 | 814.5966 | 4814.5966 | 75.8964 | 891.2983 | 75.8964 | 809.238 | 4809.238
75.9074 | 756.7836 | 75.9074 | 1082.7291 | 2082.7291 | 75.9074 | 814.3664 | 4814.3664 | 75.9074 | 890.8388 | 75.9074 | 809.0032 | 4809.0032
75.9184 | 757.5451 | 75.9184 | 1082.7678 | 2082.7678 | 75.9184 | 814.1451 | 4814.1451 | 75.9184 | 890.3768 | 75.9184 | 808.7469 | 4808.7469
75.9294 | 758.3401 | 75.9294 | 1082.8109 | 2082.8109 | 75.9294 | 813.9254 | 4813.9254 | 75.9294 | 889.9135 | 75.9294 | 808.4911 | 4808.4911
75.9404 | 759.0353 | 75.9404 | 1082.8404 | 2082.8404 | 75.9404 | 813.6953 | 4813.6953 | 75.9404 | 889.4531 | 75.9404 | 808.2174 | 4808.2174
75.9514 | 759.4124 | 75.9514 | 1082.8665 | 2082.8665 | 75.9514 | 813.4431 | 4813.4431 | 75.9514 | 888.9919 | 75.9514 | 807.9301 | 4807.9301
75.9624 | 759.8345 | 75.9624 | 1082.9222 | 2082.9222 | 75.9624 | 813.1857 | 4813.1857 | 75.9624 | 888.5165 | 75.9624 | 807.6473 | 4807.6473
75.9734 | 759.9212 | 75.9734 | 1083.0942 | 2083.0942 | 75.9734 | 812.9218 | 4812.9218 | 75.9734 | 888.0306 | 75.9734 | 807.3662 | 4807.3662
75.9844 | 759.7494 | 75.9844 | 1083.2944 | 2083.2944 | 75.9844 | 812.6536 | 4812.6536 | 75.9844 | 887.5493 | 75.9844 | 807.0759 | 4807.0759
75.9954 | 759.7033 | 75.9954 | 1083.5469 | 2083.5469 | 75.9954 | 812.3721 | 4812.3721 | 75.9954 | 887.056 | 75.9954 | 806.7979 | 4806.7979
76.0064 | 759.8001 | 76.0064 | 1083.8078 | 2083.8078 | 76.0064 | 812.0976 | 4812.0976 | 76.0064 | 886.5577 | 76.0064 | 806.525 | 4806.525
76.0174 | 759.6875 | 76.0174 | 1084.0592 | 2084.0592 | 76.0174 | 811.8078 | 4811.8078 | 76.0174 | 886.0447 | 76.0174 | 806.2519 | 4806.2519
76.0284 | 759.5226 | 76.0284 | 1084.2954 | 2084.2954 | 76.0284 | 811.5006 | 4811.5006 | 76.0284 | 885.5218 | 76.0284 | 805.9804 | 4805.9804
76.0394 | 759.143 | 76.0394 | 1084.4783 | 2084.4783 | 76.0394 | 811.2134 | 4811.2134 | 76.0394 | 885.0079 | 76.0394 | 805.7254 | 4805.7254
76.0504 | 758.4649 | 76.0504 | 1084.6065 | 2084.6065 | 76.0504 | 810.9173 | 4810.9173 | 76.0504 | 884.4927 | 76.0504 | 805.4649 | 4805.4649
76.0614 | 757.7671 | 76.0614 | 1084.7087 | 2084.7087 | 76.0614 | 810.6316 | 4810.6316 | 76.0614 | 883.9726 | 76.0614 | 805.221 | 4805.221
76.0724 | 756.8193 | 76.0724 | 1084.7964 | 2084.7964 | 76.0724 | 810.3574 | 4810.3574 | 76.0724 | 883.4741 | 76.0724 | 804.9986 | 4804.9986
76.0834 | 755.941 | 76.0834 | 1084.8652 | 2084.8652 | 76.0834 | 810.0975 | 4810.0975 | 76.0834 | 882.9861 | 76.0834 | 804.7919 | 4804.7919
76.0944 | 755.0266 | 76.0944 | 1084.9119 | 2084.9119 | 76.0944 | 809.8449 | 4809.8449 | 76.0944 | 882.511 | 76.0944 | 804.6001 | 4804.6001
76.1054 | 754.053 | 76.1054 | 1084.9539 | 2084.9539 | 76.1054 | 809.5935 | 4809.5935 | 76.1054 | 882.0397 | 76.1054 | 804.4328 | 4804.4328
76.1164 | 753.2065 | 76.1164 | 1084.9987 | 2084.9987 | 76.1164 | 809.3345 | 4809.3345 | 76.1164 | 881.5788 | 76.1164 | 804.2751 | 4804.2751
76.1274 | 752.5846 | 76.1274 | 1085.0707 | 2085.0707 | 76.1274 | 809.0881 | 4809.0881 | 76.1274 | 881.1269 | 76.1274 | 804.0983 | 4804.0983
76.1384 | 751.8817 | 76.1384 | 1085.1233 | 2085.1233 | 76.1384 | 808.8596 | 4808.8596 | 76.1384 | 880.6902 | 76.1384 | 803.9227 | 4803.9227
76.1494 | 751.5812 | 76.1494 | 1085.1243 | 2085.1243 | 76.1494 | 808.6407 | 4808.6407 | 76.1494 | 880.2647 | 76.1494 | 803.7535 | 4803.7535
76.1604 | 751.4919 | 76.1604 | 1085.0999 | 2085.0999 | 76.1604 | 808.4461 | 4808.4461 | 76.1604 | 879.8359 | 76.1604 | 803.5867 | 4803.5867
76.1714 | 751.3628 | 76.1714 | 1084.9565 | 2084.9565 | 76.1714 | 808.2563 | 4808.2563 | 76.1714 | 879.4077 | 76.1714 | 803.4235 | 4803.4235
76.1824 | 751.1611 | 76.1824 | 1084.7843 | 2084.7843 | 76.1824 | 808.0667 | 4808.0667 | 76.1824 | 878.9775 | 76.1824 | 803.2593 | 4803.2593
76.1934 | 751.3801 | 76.1934 | 1084.5947 | 2084.5947 | 76.1934 | 807.8812 | 4807.8812 | 76.1934 | 878.5605 | 76.1934 | 803.0806 | 4803.0806
76.2044 | 751.6149 | 76.2044 | 1084.4013 | 2084.4013 | 76.2044 | 807.7019 | 4807.7019 | 76.2044 | 878.1702 | 76.2044 | 802.9029 | 4802.9029
76.2154 | 751.9862 | 76.2154 | 1084.2305 | 2084.2305 | 76.2154 | 807.5099 | 4807.5099 | 76.2154 | 877.8088 | 76.2154 | 802.7299 | 4802.7299
76.2264 | 752.7998 | 76.2264 | 1084.1693 | 2084.1693 | 76.2264 | 807.3313 | 4807.3313 | 76.2264 | 877.4586 | 76.2264 | 802.5806 | 4802.5806
76.2374 | 753.6936 | 76.2374 | 1084.1227 | 2084.1227 | 76.2374 | 807.193 | 4807.193 | 76.2374 | 877.1309 | 76.2374 | 802.4287 | 4802.4287
76.2484 | 754.8436 | 76.2484 | 1083.9709 | 2083.9709 | 76.2484 | 807.0764 | 4807.0764 | 76.2484 | 876.8275 | 76.2484 | 802.2943 | 4802.2943
76.2594 | 755.757 | 76.2594 | 1083.7721 | 2083.7721 | 76.2594 | 806.9734 | 4806.9734 | 76.2594 | 876.5384 | 76.2594 | 802.1849 | 4802.1849
76.2704 | 756.8182 | 76.2704 | 1083.5906 | 2083.5906 | 76.2704 | 806.8762 | 4806.8762 | 76.2704 | 876.2857 | 76.2704 | 802.0905 | 4802.0905
76.2814 | 758.1726 | 76.2814 | 1083.4276 | 2083.4276 | 76.2814 | 806.777 | 4806.777 | 76.2814 | 876.0398 | 76.2814 | 801.9909 | 4801.9909
76.2924 | 759.5927 | 76.2924 | 1083.3079 | 2083.3079 | 76.2924 | 806.688 | 4806.688 | 76.2924 | 875.8312 | 76.2924 | 801.8941 | 4801.8941
76.3034 | 760.9618 | 76.3034 | 1083.1427 | 2083.1427 | 76.3034 | 806.6156 | 4806.6156 | 76.3034 | 875.6533 | 76.3034 | 801.7778 | 4801.7778
76.3144 | 762.3816 | 76.3144 | 1082.9271 | 2082.9271 | 76.3144 | 806.5399 | 4806.5399 | 76.3144 | 875.5175 | 76.3144 | 801.6582 | 4801.6582
76.3254 | 763.6223 | 76.3254 | 1082.6996 | 2082.6996 | 76.3254 | 806.4655 | 4806.4655 | 76.3254 | 875.4154 | 76.3254 | 801.567 | 4801.567
76.3364 | 764.8324 | 76.3364 | 1082.4862 | 2082.4862 | 76.3364 | 806.3916 | 4806.3916 | 76.3364 | 875.3634 | 76.3364 | 801.4877 | 4801.4877
76.3474 | 766.087 | 76.3474 | 1082.2182 | 2082.2182 | 76.3474 | 806.3322 | 4806.3322 | 76.3474 | 875.3374 | 76.3474 | 801.4088 | 4801.4088
76.3584 | 767.2577 | 76.3584 | 1081.9861 | 2081.9861 | 76.3584 | 806.2882 | 4806.2882 | 76.3584 | 875.3408 | 76.3584 | 801.3485 | 4801.3485
76.3694 | 767.9857 | 76.3694 | 1081.787 | 2081.787 | 76.3694 | 806.247 | 4806.247 | 76.3694 | 875.3523 | 76.3694 | 801.287 | 4801.287
76.3804 | 768.7702 | 76.3804 | 1081.5347 | 2081.5347 | 76.3804 | 806.2067 | 4806.2067 | 76.3804 | 875.3716 | 76.3804 | 801.2226 | 4801.2226
76.3914 | 769.6921 | 76.3914 | 1081.3258 | 2081.3258 | 76.3914 | 806.1625 | 4806.1625 | 76.3914 | 875.421 | 76.3914 | 801.1396 | 4801.1396
76.4024 | 770.3337 | 76.4024 | 1081.1393 | 2081.1393 | 76.4024 | 806.1111 | 4806.1111 | 76.4024 | 875.4767 | 76.4024 | 801.0652 | 4801.0652
76.4134 | 770.8317 | 76.4134 | 1080.9733 | 2080.9733 | 76.4134 | 806.0557 | 4806.0557 | 76.4134 | 875.5214 | 76.4134 | 800.9872 | 4800.9872
76.4244 | 771.2092 | 76.4244 | 1080.796 | 2080.796 | 76.4244 | 805.9987 | 4805.9987 | 76.4244 | 875.5734 | 76.4244 | 800.9211 | 4800.9211
76.4354 | 771.8555 | 76.4354 | 1080.6798 | 2080.6798 | 76.4354 | 805.9327 | 4805.9327 | 76.4354 | 875.6487 | 76.4354 | 800.8793 | 4800.8793
76.4464 | 772.4454 | 76.4464 | 1080.5755 | 2080.5755 | 76.4464 | 805.8596 | 4805.8596 | 76.4464 | 875.7252 | 76.4464 | 800.8417 | 4800.8417
76.4574 | 772.4701 | 76.4574 | 1080.4198 | 2080.4198 | 76.4574 | 805.7909 | 4805.7909 | 76.4574 | 875.8033 | 76.4574 | 800.8072 | 4800.8072
76.4684 | 772.1364 | 76.4684 | 1080.2856 | 2080.2856 | 76.4684 | 805.7111 | 4805.7111 | 76.4684 | 875.8873 | 76.4684 | 800.8103 | 4800.8103
76.4794 | 771.6387 | 76.4794 | 1080.1233 | 2080.1233 | 76.4794 | 805.6257 | 4805.6257 | 76.4794 | 876.007 | 76.4794 | 800.8249 | 4800.8249
76.4904 | 770.8695 | 76.4904 | 1079.9674 | 2079.9674 | 76.4904 | 805.5435 | 4805.5435 | 76.4904 | 876.1497 | 76.4904 | 800.8539 | 4800.8539
76.5014 | 769.7921 | 76.5014 | 1079.9341 | 2079.9341 | 76.5014 | 805.4595 | 4805.4595 | 76.5014 | 876.3019 | 76.5014 | 800.8936 | 4800.8936
76.5124 | 768.5949 | 76.5124 | 1079.9109 | 2079.9109 | 76.5124 | 805.4022 | 4805.4022 | 76.5124 | 876.4518 | 76.5124 | 800.9214 | 4800.9214
76.5234 | 767.4016 | 76.5234 | 1079.9456 | 2079.9456 | 76.5234 | 805.335 | 4805.335 | 76.5234 | 876.6065 | 76.5234 | 800.9418 | 4800.9418
76.5344 | 766.3083 | 76.5344 | 1080.0175 | 2080.0175 | 76.5344 | 805.2599 | 4805.2599 | 76.5344 | 876.788 | 76.5344 | 800.9662 | 4800.9662
76.5454 | 765.414 | 76.5454 | 1080.093 | 2080.093 | 76.5454 | 805.168 | 4805.168 | 76.5454 | 876.9879 | 76.5454 | 801.0009 | 4801.0009
76.5564 | 764.3917 | 76.5564 | 1080.1125 | 2080.1125 | 76.5564 | 805.0625 | 4805.0625 | 76.5564 | 877.2173 | 76.5564 | 801.0558 | 4801.0558
76.5674 | 763.2419 | 76.5674 | 1080.0929 | 2080.0929 | 76.5674 | 804.9483 | 4804.9483 | 76.5674 | 877.4591 | 76.5674 | 801.1147 | 4801.1147
76.5784 | 762.3134 | 76.5784 | 1080.0321 | 2080.0321 | 76.5784 | 804.8207 | 4804.8207 | 76.5784 | 877.6978 | 76.5784 | 801.1823 | 4801.1823
76.5894 | 761.5146 | 76.5894 | 1079.9791 | 2079.9791 | 76.5894 | 804.6943 | 4804.6943 | 76.5894 | 877.9389 | 76.5894 | 801.2561 | 4801.2561
76.6004 | 760.6504 | 76.6004 | 1080.0189 | 2080.0189 | 76.6004 | 804.561 | 4804.561 | 76.6004 | 878.186 | 76.6004 | 801.3282 | 4801.3282
76.6114 | 759.5931 | 76.6114 | 1080.0905 | 2080.0905 | 76.6114 | 804.4191 | 4804.4191 | 76.6114 | 878.4283 | 76.6114 | 801.4143 | 4801.4143
76.6224 | 758.527 | 76.6224 | 1080.1737 | 2080.1737 | 76.6224 | 804.2676 | 4804.2676 | 76.6224 | 878.6811 | 76.6224 | 801.5148 | 4801.5148
76.6334 | 757.8704 | 76.6334 | 1080.2203 | 2080.2203 | 76.6334 | 804.1175 | 4804.1175 | 76.6334 | 878.9478 | 76.6334 | 801.6138 | 4801.6138
76.6444 | 757.5373 | 76.6444 | 1080.2449 | 2080.2449 | 76.6444 | 803.9799 | 4803.9799 | 76.6444 | 879.2064 | 76.6444 | 801.717 | 4801.717
76.6554 | 757.3781 | 76.6554 | 1080.2615 | 2080.2615 | 76.6554 | 803.8556 | 4803.8556 | 76.6554 | 879.4731 | 76.6554 | 801.8246 | 4801.8246
76.6664 | 757.4586 | 76.6664 | 1080.2849 | 2080.2849 | 76.6664 | 803.7376 | 4803.7376 | 76.6664 | 879.7625 | 76.6664 | 801.9261 | 4801.9261
76.6774 | 757.8257 | 76.6774 | 1080.2822 | 2080.2822 | 76.6774 | 803.615 | 4803.615 | 76.6774 | 880.0539 | 76.6774 | 802.028 | 4802.028
76.6884 | 758.3346 | 76.6884 | 1080.253 | 2080.253 | 76.6884 | 803.495 | 4803.495 | 76.6884 | 880.3324 | 76.6884 | 802.1422 | 4802.1422
76.6994 | 758.8102 | 76.6994 | 1080.2834 | 2080.2834 | 76.6994 | 803.3887 | 4803.3887 | 76.6994 | 880.6124 | 76.6994 | 802.2422 | 4802.2422
76.7104 | 759.3016 | 76.7104 | 1080.4086 | 2080.4086 | 76.7104 | 803.286 | 4803.286 | 76.7104 | 880.8952 | 76.7104 | 802.3438 | 4802.3438
76.7214 | 759.8184 | 76.7214 | 1080.5504 | 2080.5504 | 76.7214 | 803.1905 | 4803.1905 | 76.7214 | 881.1913 | 76.7214 | 802.46 | 4802.46
76.7324 | 760.4157 | 76.7324 | 1080.8093 | 2080.8093 | 76.7324 | 803.1015 | 4803.1015 | 76.7324 | 881.5121 | 76.7324 | 802.5782 | 4802.5782
76.7434 | 760.8471 | 76.7434 | 1081.0606 | 2081.0606 | 76.7434 | 803.0066 | 4803.0066 | 76.7434 | 881.8407 | 76.7434 | 802.6872 | 4802.6872
76.7544 | 761.0318 | 76.7544 | 1081.3449 | 2081.3449 | 76.7544 | 802.9091 | 4802.9091 | 76.7544 | 882.1648 | 76.7544 | 802.7934 | 4802.7934
76.7654 | 761.3289 | 76.7654 | 1081.5901 | 2081.5901 | 76.7654 | 802.7954 | 4802.7954 | 76.7654 | 882.4877 | 76.7654 | 802.893 | 4802.893
76.7764 | 761.6947 | 76.7764 | 1081.8386 | 2081.8386 | 76.7764 | 802.6858 | 4802.6858 | 76.7764 | 882.7916 | 76.7764 | 802.982 | 4802.982
76.7874 | 762.2153 | 76.7874 | 1082.019 | 2082.019 | 76.7874 | 802.5827 | 4802.5827 | 76.7874 | 883.0877 | 76.7874 | 803.0676 | 4803.0676
76.7984 | 762.6457 | 76.7984 | 1082.2747 | 2082.2747 | 76.7984 | 802.4751 | 4802.4751 | 76.7984 | 883.3899 | 76.7984 | 803.1518 | 4803.1518
76.8094 | 763.012 | 76.8094 | 1082.6192 | 2082.6192 | 76.8094 | 802.3673 | 4802.3673 | 76.8094 | 883.7028 | 76.8094 | 803.2195 | 4803.2195
76.8204 | 763.1894 | 76.8204 | 1083.0113 | 2083.0113 | 76.8204 | 802.2769 | 4802.2769 | 76.8204 | 884.0206 | 76.8204 | 803.288 | 4803.288
76.8314 | 763.4557 | 76.8314 | 1083.5394 | 2083.5394 | 76.8314 | 802.1913 | 4802.1913 | 76.8314 | 884.3258 | 76.8314 | 803.3805 | 4803.3805
76.8424 | 763.7852 | 76.8424 | 1084.1019 | 2084.1019 | 76.8424 | 802.1045 | 4802.1045 | 76.8424 | 884.6177 | 76.8424 | 803.4789 | 4803.4789
76.8534 | 764.1331 | 76.8534 | 1084.5689 | 2084.5689 | 76.8534 | 802.0114 | 4802.0114 | 76.8534 | 884.9042 | 76.8534 | 803.58 | 4803.58
76.8644 | 764.3367 | 76.8644 | 1085.0926 | 2085.0926 | 76.8644 | 801.9168 | 4801.9168 | 76.8644 | 885.1928 | 76.8644 | 803.6776 | 4803.6776
76.8754 | 764.4725 | 76.8754 | 1085.6368 | 2085.6368 | 76.8754 | 801.8401 | 4801.8401 | 76.8754 | 885.4776 | 76.8754 | 803.7752 | 4803.7752
76.8864 | 764.5088 | 76.8864 | 1086.1508 | 2086.1508 | 76.8864 | 801.7728 | 4801.7728 | 76.8864 | 885.7684 | 76.8864 | 803.8759 | 4803.8759
76.8974 | 764.4992 | 76.8974 | 1086.6426 | 2086.6426 | 76.8974 | 801.7074 | 4801.7074 | 76.8974 | 886.0612 | 76.8974 | 804 | 4804
76.9084 | 764.5765 | 76.9084 | 1087.1894 | 2087.1894 | 76.9084 | 801.6477 | 4801.6477 | 76.9084 | 886.3501 | 76.9084 | 804.1331 | 4804.1331
76.9194 | 764.849 | 76.9194 | 1087.7875 | 2087.7875 | 76.9194 | 801.6013 | 4801.6013 | 76.9194 | 886.6109 | 76.9194 | 804.2678 | 4804.2678
76.9304 | 765.3789 | 76.9304 | 1088.3694 | 2088.3694 | 76.9304 | 801.547 | 4801.547 | 76.9304 | 886.8674 | 76.9304 | 804.3955 | 4804.3955
76.9414 | 765.9373 | 76.9414 | 1088.9333 | 2088.9333 | 76.9414 | 801.4768 | 4801.4768 | 76.9414 | 887.1208 | 76.9414 | 804.5246 | 4804.5246
76.9524 | 766.561 | 76.9524 | 1089.4664 | 2089.4664 | 76.9524 | 801.3919 | 4801.3919 | 76.9524 | 887.3719 | 76.9524 | 804.6344 | 4804.6344
76.9634 | 766.9991 | 76.9634 | 1090.0264 | 2090.0264 | 76.9634 | 801.3011 | 4801.3011 | 76.9634 | 887.6226 | 76.9634 | 804.7397 | 4804.7397
76.9744 | 767.4952 | 76.9744 | 1090.5748 | 2090.5748 | 76.9744 | 801.2183 | 4801.2183 | 76.9744 | 887.8653 | 76.9744 | 804.8513 | 4804.8513
76.9854 | 767.841 | 76.9854 | 1091.1997 | 2091.1997 | 76.9854 | 801.1389 | 4801.1389 | 76.9854 | 888.1177 | 76.9854 | 804.9669 | 4804.9669
76.9964 | 768.3069 | 76.9964 | 1091.8423 | 2091.8423 | 76.9964 | 801.0668 | 4801.0668 | 76.9964 | 888.3508 | 76.9964 | 805.0842 | 4805.0842
77.0074 | 768.4674 | 77.0074 | 1092.5433 | 2092.5433 | 77.0074 | 800.991 | 4800.991 | 77.0074 | 888.5619 | 77.0074 | 805.2256 | 4805.2256
77.0184 | 768.3808 | 77.0184 | 1093.2824 | 2093.2824 | 77.0184 | 800.9177 | 4800.9177 | 77.0184 | 888.7403 | 77.0184 | 805.3868 | 4805.3868
77.0294 | 768.1262 | 77.0294 | 1094.0131 | 2094.0131 | 77.0294 | 800.8322 | 4800.8322 | 77.0294 | 888.8958 | 77.0294 | 805.5233 | 4805.5233
77.0404 | 767.9188 | 77.0404 | 1094.747 | 2094.747 | 77.0404 | 800.7488 | 4800.7488 | 77.0404 | 889.0324 | 77.0404 | 805.6411 | 4805.6411
77.0514 | 767.7918 | 77.0514 | 1095.4765 | 2095.4765 | 77.0514 | 800.6518 | 4800.6518 | 77.0514 | 889.1611 | 77.0514 | 805.7551 | 4805.7551
77.0624 | 767.5949 | 77.0624 | 1096.0071 | 2096.0071 | 77.0624 | 800.5391 | 4800.5391 | 77.0624 | 889.2785 | 77.0624 | 805.8671 | 4805.8671
77.0734 | 767.1862 | 77.0734 | 1096.4471 | 2096.4471 | 77.0734 | 800.4231 | 4800.4231 | 77.0734 | 889.3681 | 77.0734 | 805.9903 | 4805.9903
77.0844 | 766.4628 | 77.0844 | 1096.7166 | 2096.7166 | 77.0844 | 800.3059 | 4800.3059 | 77.0844 | 889.4564 | 77.0844 | 806.1022 | 4806.1022
77.0954 | 765.6549 | 77.0954 | 1096.9519 | 2096.9519 | 77.0954 | 800.18 | 4800.18 | 77.0954 | 889.5156 | 77.0954 | 806.2185 | 4806.2185
77.1064 | 764.4701 | 77.1064 | 1097.0916 | 2097.0916 | 77.1064 | 800.0547 | 4800.0547 | 77.1064 | 889.5515 | 77.1064 | 806.3518 | 4806.3518
77.1174 | 762.8732 | 77.1174 | 1097.2839 | 2097.2839 | 77.1174 | 799.9261 | 4799.9261 | 77.1174 | 889.5837 | 77.1174 | 806.5067 | 4806.5067
77.1284 | 761.2335 | 77.1284 | 1097.4856 | 2097.4856 | 77.1284 | 799.7892 | 4799.7892 | 77.1284 | 889.617 | 77.1284 | 806.646 | 4806.646
77.1394 | 759.5853 | 77.1394 | 1097.7487 | 2097.7487 | 77.1394 | 799.6567 | 4799.6567 | 77.1394 | 889.6334 | 77.1394 | 806.7384 | 4806.7384
77.1504 | 758.0538 | 77.1504 | 1097.8691 | 2097.8691 | 77.1504 | 799.5239 | 4799.5239 | 77.1504 | 889.6405 | 77.1504 | 806.8137 | 4806.8137
77.1614 | 756.7396 | 77.1614 | 1097.9038 | 2097.9038 | 77.1614 | 799.368 | 4799.368 | 77.1614 | 889.6518 | 77.1614 | 806.873 | 4806.873
77.1724 | 755.2877 | 77.1724 | 1097.8664 | 2097.8664 | 77.1724 | 799.221 | 4799.221 | 77.1724 | 889.6571 | 77.1724 | 806.9113 | 4806.9113
77.1834 | 753.9267 | 77.1834 | 1097.704 | 2097.704 | 77.1834 | 799.0848 | 4799.0848 | 77.1834 | 889.6438 | 77.1834 | 806.9459 | 4806.9459
77.1944 | 752.7011 | 77.1944 | 1097.5405 | 2097.5405 | 77.1944 | 798.9347 | 4798.9347 | 77.1944 | 889.615 | 77.1944 | 806.9629 | 4806.9629
77.2054 | 751.6168 | 77.2054 | 1097.4044 | 2097.4044 | 77.2054 | 798.8053 | 4798.8053 | 77.2054 | 889.5798 | 77.2054 | 806.9638 | 4806.9638
77.2164 | 750.5867 | 77.2164 | 1097.2454 | 2097.2454 | 77.2164 | 798.664 | 4798.664 | 77.2164 | 889.5365 | 77.2164 | 806.9626 | 4806.9626
77.2274 | 749.3952 | 77.2274 | 1097.0724 | 2097.0724 | 77.2274 | 798.5328 | 4798.5328 | 77.2274 | 889.4587 | 77.2274 | 806.952 | 4806.952
77.2384 | 748.3644 | 77.2384 | 1096.8768 | 2096.8768 | 77.2384 | 798.3889 | 4798.3889 | 77.2384 | 889.3771 | 77.2384 | 806.9356 | 4806.9356
77.2494 | 747.5731 | 77.2494 | 1096.7082 | 2096.7082 | 77.2494 | 798.2535 | 4798.2535 | 77.2494 | 889.2877 | 77.2494 | 806.9262 | 4806.9262
77.2604 | 747.0139 | 77.2604 | 1096.5267 | 2096.5267 | 77.2604 | 798.1323 | 4798.1323 | 77.2604 | 889.1764 | 77.2604 | 806.902 | 4806.902
77.2714 | 746.2643 | 77.2714 | 1096.2671 | 2096.2671 | 77.2714 | 798.0166 | 4798.0166 | 77.2714 | 889.0519 | 77.2714 | 806.8831 | 4806.8831
77.2824 | 745.6043 | 77.2824 | 1096.0073 | 2096.0073 | 77.2824 | 797.8974 | 4797.8974 | 77.2824 | 888.9314 | 77.2824 | 806.854 | 4806.854
77.2934 | 745.2257 | 77.2934 | 1095.7121 | 2095.7121 | 77.2934 | 797.7675 | 4797.7675 | 77.2934 | 888.8033 | 77.2934 | 806.8081 | 4806.8081
77.3044 | 744.8096 | 77.3044 | 1095.4059 | 2095.4059 | 77.3044 | 797.6307 | 4797.6307 | 77.3044 | 888.6723 | 77.3044 | 806.7784 | 4806.7784
77.3154 | 744.5799 | 77.3154 | 1095.0463 | 2095.0463 | 77.3154 | 797.489 | 4797.489 | 77.3154 | 888.5589 | 77.3154 | 806.7319 | 4806.7319
77.3264 | 744.3128 | 77.3264 | 1094.6367 | 2094.6367 | 77.3264 | 797.3577 | 4797.3577 | 77.3264 | 888.4344 | 77.3264 | 806.6694 | 4806.6694
77.3374 | 743.7449 | 77.3374 | 1094.1489 | 2094.1489 | 77.3374 | 797.2265 | 4797.2265 | 77.3374 | 888.2948 | 77.3374 | 806.6057 | 4806.6057
77.3484 | 743.1641 | 77.3484 | 1093.6482 | 2093.6482 | 77.3484 | 797.0847 | 4797.0847 | 77.3484 | 888.1647 | 77.3484 | 806.5347 | 4806.5347
77.3594 | 742.687 | 77.3594 | 1093.1536 | 2093.1536 | 77.3594 | 796.9397 | 4796.9397 | 77.3594 | 888.0293 | 77.3594 | 806.4637 | 4806.4637
77.3704 | 742.281 | 77.3704 | 1092.621 | 2092.621 | 77.3704 | 796.7881 | 4796.7881 | 77.3704 | 887.8709 | 77.3704 | 806.3954 | 4806.3954
77.3814 | 741.8855 | 77.3814 | 1092.0572 | 2092.0572 | 77.3814 | 796.6469 | 4796.6469 | 77.3814 | 887.7165 | 77.3814 | 806.3252 | 4806.3252
77.3924 | 741.3361 | 77.3924 | 1091.4118 | 2091.4118 | 77.3924 | 796.496 | 4796.496 | 77.3924 | 887.5594 | 77.3924 | 806.2362 | 4806.2362
77.4034 | 740.9624 | 77.4034 | 1090.7227 | 2090.7227 | 77.4034 | 796.3322 | 4796.3322 | 77.4034 | 887.3998 | 77.4034 | 806.1335 | 4806.1335
77.4144 | 740.5598 | 77.4144 | 1090.1308 | 2090.1308 | 77.4144 | 796.1678 | 4796.1678 | 77.4144 | 887.2323 | 77.4144 | 806.0161 | 4806.0161
77.4254 | 740.1174 | 77.4254 | 1089.6032 | 2089.6032 | 77.4254 | 795.9988 | 4795.9988 | 77.4254 | 887.0517 | 77.4254 | 805.8829 | 4805.8829
77.4364 | 739.7449 | 77.4364 | 1089.2222 | 2089.2222 | 77.4364 | 795.8288 | 4795.8288 | 77.4364 | 886.8618 | 77.4364 | 805.7459 | 4805.7459
77.4474 | 739.8704 | 77.4474 | 1088.8911 | 2088.8911 | 77.4474 | 795.6678 | 4795.6678 | 77.4474 | 886.662 | 77.4474 | 805.6231 | 4805.6231
77.4584 | 740.3136 | 77.4584 | 1088.611 | 2088.611 | 77.4584 | 795.522 | 4795.522 | 77.4584 | 886.4514 | 77.4584 | 805.5024 | 4805.5024
77.4694 | 740.7608 | 77.4694 | 1088.3076 | 2088.3076 | 77.4694 | 795.3844 | 4795.3844 | 77.4694 | 886.2343 | 77.4694 | 805.3735 | 4805.3735
77.4804 | 741.2533 | 77.4804 | 1088.0069 | 2088.0069 | 77.4804 | 795.2471 | 4795.2471 | 77.4804 | 886.0196 | 77.4804 | 805.2465 | 4805.2465
77.4914 | 741.5623 | 77.4914 | 1087.697 | 2087.697 | 77.4914 | 795.0932 | 4795.0932 | 77.4914 | 885.8059 | 77.4914 | 805.1085 | 4805.1085
77.5024 | 741.7367 | 77.5024 | 1087.4946 | 2087.4946 | 77.5024 | 794.9395 | 4794.9395 | 77.5024 | 885.5815 | 77.5024 | 804.9538 | 4804.9538
77.5134 | 742.1387 | 77.5134 | 1087.3479 | 2087.3479 | 77.5134 | 794.7994 | 4794.7994 | 77.5134 | 885.3328 | 77.5134 | 804.7992 | 4804.7992
77.5244 | 742.6788 | 77.5244 | 1087.1556 | 2087.1556 | 77.5244 | 794.6514 | 4794.6514 | 77.5244 | 885.0619 | 77.5244 | 804.6431 | 4804.6431
77.5354 | 743.1556 | 77.5354 | 1086.9509 | 2086.9509 | 77.5354 | 794.495 | 4794.495 | 77.5354 | 884.7774 | 77.5354 | 804.4764 | 4804.4764
77.5464 | 743.4525 | 77.5464 | 1086.6714 | 2086.6714 | 77.5464 | 794.3315 | 4794.3315 | 77.5464 | 884.4982 | 77.5464 | 804.3028 | 4804.3028
77.5574 | 743.5896 | 77.5574 | 1086.3243 | 2086.3243 | 77.5574 | 794.1635 | 4794.1635 | 77.5574 | 884.2155 | 77.5574 | 804.1113 | 4804.1113
77.5684 | 743.8033 | 77.5684 | 1085.8434 | 2085.8434 | 77.5684 | 793.9914 | 4793.9914 | 77.5684 | 883.9272 | 77.5684 | 803.9173 | 4803.9173
77.5794 | 743.851 | 77.5794 | 1085.3218 | 2085.3218 | 77.5794 | 793.8175 | 4793.8175 | 77.5794 | 883.6405 | 77.5794 | 803.7272 | 4803.7272
77.5904 | 743.8965 | 77.5904 | 1084.8377 | 2084.8377 | 77.5904 | 793.6438 | 4793.6438 | 77.5904 | 883.3388 | 77.5904 | 803.5295 | 4803.5295
77.6014 | 744.0001 | 77.6014 | 1084.3183 | 2084.3183 | 77.6014 | 793.4697 | 4793.4697 | 77.6014 | 883.0201 | 77.6014 | 803.3097 | 4803.3097
77.6124 | 743.8454 | 77.6124 | 1083.7406 | 2083.7406 | 77.6124 | 793.2866 | 4793.2866 | 77.6124 | 882.6938 | 77.6124 | 803.0829 | 4803.0829
77.6234 | 743.3195 | 77.6234 | 1083.1272 | 2083.1272 | 77.6234 | 793.1092 | 4793.1092 | 77.6234 | 882.368 | 77.6234 | 802.8507 | 4802.8507
77.6344 | 742.676 | 77.6344 | 1082.4512 | 2082.4512 | 77.6344 | 792.9391 | 4792.9391 | 77.6344 | 882.0275 | 77.6344 | 802.618 | 4802.618
77.6454 | 742.0528 | 77.6454 | 1081.7822 | 2081.7822 | 77.6454 | 792.7736 | 4792.7736 | 77.6454 | 881.6687 | 77.6454 | 802.3873 | 4802.3873
77.6564 | 741.3989 | 77.6564 | 1081.1068 | 2081.1068 | 77.6564 | 792.615 | 4792.615 | 77.6564 | 881.3052 | 77.6564 | 802.1684 | 4802.1684
77.6674 | 740.9334 | 77.6674 | 1080.3936 | 2080.3936 | 77.6674 | 792.4507 | 4792.4507 | 77.6674 | 880.9352 | 77.6674 | 801.9466 | 4801.9466
77.6784 | 740.7088 | 77.6784 | 1079.7147 | 2079.7147 | 77.6784 | 792.2732 | 4792.2732 | 77.6784 | 880.5611 | 77.6784 | 801.7157 | 4801.7157
77.6894 | 740.5699 | 77.6894 | 1079.0708 | 2079.0708 | 77.6894 | 792.088 | 4792.088 | 77.6894 | 880.1658 | 77.6894 | 801.4802 | 4801.4802
77.7004 | 740.5925 | 77.7004 | 1078.3838 | 2078.3838 | 77.7004 | 791.8986 | 4791.8986 | 77.7004 | 879.7579 | 77.7004 | 801.2412 | 4801.2412
77.7114 | 740.7219 | 77.7114 | 1077.6491 | 2077.6491 | 77.7114 | 791.7065 | 4791.7065 | 77.7114 | 879.3474 | 77.7114 | 800.9795 | 4800.9795
77.7224 | 740.9698 | 77.7224 | 1076.9586 | 2076.9586 | 77.7224 | 791.5114 | 4791.5114 | 77.7224 | 878.9376 | 77.7224 | 800.6979 | 4800.6979
77.7334 | 741.4074 | 77.7334 | 1076.3559 | 2076.3559 | 77.7334 | 791.3301 | 4791.3301 | 77.7334 | 878.5203 | 77.7334 | 800.4223 | 4800.4223
77.7444 | 741.9909 | 77.7444 | 1075.8402 | 2075.8402 | 77.7444 | 791.1573 | 4791.1573 | 77.7444 | 878.0827 | 77.7444 | 800.1548 | 4800.1548
77.7554 | 742.7215 | 77.7554 | 1075.3371 | 2075.3371 | 77.7554 | 790.9809 | 4790.9809 | 77.7554 | 877.6318 | 77.7554 | 799.8884 | 4799.8884
77.7664 | 743.6494 | 77.7664 | 1074.8248 | 2074.8248 | 77.7664 | 790.8068 | 4790.8068 | 77.7664 | 877.1761 | 77.7664 | 799.6147 | 4799.6147
77.7774 | 744.7628 | 77.7774 | 1074.3276 | 2074.3276 | 77.7774 | 790.6317 | 4790.6317 | 77.7774 | 876.7375 | 77.7774 | 799.3197 | 4799.3197
77.7884 | 746.3224 | 77.7884 | 1073.7529 | 2073.7529 | 77.7884 | 790.4585 | 4790.4585 | 77.7884 | 876.2833 | 77.7884 | 799.0309 | 4799.0309
77.7994 | 747.9983 | 77.7994 | 1073.1499 | 2073.1499 | 77.7994 | 790.3002 | 4790.3002 | 77.7994 | 875.822 | 77.7994 | 798.7435 | 4798.7435
77.8104 | 749.3815 | 77.8104 | 1072.5578 | 2072.5578 | 77.8104 | 790.1427 | 4790.1427 | 77.8104 | 875.3694 | 77.8104 | 798.4325 | 4798.4325
77.8214 | 750.6248 | 77.8214 | 1071.9624 | 2071.9624 | 77.8214 | 789.9775 | 4789.9775 | 77.8214 | 874.9158 | 77.8214 | 798.0964 | 4798.0964
77.8324 | 752.0152 | 77.8324 | 1071.352 | 2071.352 | 77.8324 | 789.829 | 4789.829 | 77.8324 | 874.4509 | 77.8324 | 797.7551 | 4797.7551
77.8434 | 753.4365 | 77.8434 | 1070.6837 | 2070.6837 | 77.8434 | 789.69 | 4789.69 | 77.8434 | 873.9843 | 77.8434 | 797.4497 | 4797.4497
77.8544 | 754.5665 | 77.8544 | 1069.9408 | 2069.9408 | 77.8544 | 789.5519 | 4789.5519 | 77.8544 | 873.5201 | 77.8544 | 797.1706 | 4797.1706
77.8654 | 755.5905 | 77.8654 | 1069.1476 | 2069.1476 | 77.8654 | 789.4313 | 4789.4313 | 77.8654 | 873.0502 | 77.8654 | 796.917 | 4796.917
77.8764 | 756.2978 | 77.8764 | 1068.4128 | 2068.4128 | 77.8764 | 789.31 | 4789.31 | 77.8764 | 872.5827 | 77.8764 | 796.6747 | 4796.6747
77.8874 | 756.8645 | 77.8874 | 1067.6663 | 2067.6663 | 77.8874 | 789.1816 | 4789.1816 | 77.8874 | 872.1249 | 77.8874 | 796.4354 | 4796.4354
77.8984 | 757.3161 | 77.8984 | 1066.9416 | 2066.9416 | 77.8984 | 789.0577 | 4789.0577 | 77.8984 | 871.67 | 77.8984 | 796.1994 | 4796.1994
77.9094 | 757.6784 | 77.9094 | 1066.2696 | 2066.2696 | 77.9094 | 788.9234 | 4788.9234 | 77.9094 | 871.2179 | 77.9094 | 795.9811 | 4795.9811
77.9204 | 757.918 | 77.9204 | 1065.6692 | 2065.6692 | 77.9204 | 788.7879 | 4788.7879 | 77.9204 | 870.7813 | 77.9204 | 795.7812 | 4795.7812
77.9314 | 758.2657 | 77.9314 | 1065.0355 | 2065.0355 | 77.9314 | 788.6608 | 4788.6608 | 77.9314 | 870.3818 | 77.9314 | 795.5885 | 4795.5885
77.9424 | 758.2552 | 77.9424 | 1064.3543 | 2064.3543 | 77.9424 | 788.5526 | 4788.5526 | 77.9424 | 869.9743 | 77.9424 | 795.3898 | 4795.3898
77.9534 | 757.7137 | 77.9534 | 1063.6704 | 2063.6704 | 77.9534 | 788.4367 | 4788.4367 | 77.9534 | 869.5613 | 77.9534 | 795.1811 | 4795.1811
77.9644 | 756.8608 | 77.9644 | 1063.014 | 2063.014 | 77.9644 | 788.2965 | 4788.2965 | 77.9644 | 869.1645 | 77.9644 | 794.97 | 4794.97
77.9754 | 755.8786 | 77.9754 | 1062.4277 | 2062.4277 | 77.9754 | 788.1425 | 4788.1425 | 77.9754 | 868.785 | 77.9754 | 794.7651 | 4794.7651
77.9864 | 755.0911 | 77.9864 | 1061.907 | 2061.907 | 77.9864 | 788.0124 | 4788.0124 | 77.9864 | 868.3965 | 77.9864 | 794.5661 | 4794.5661
77.9974 | 754.354 | 77.9974 | 1061.3733 | 2061.3733 | 77.9974 | 787.875 | 4787.875 | 77.9974 | 868.0054 | 77.9974 | 794.381 | 4794.381
78.0084 | 753.3069 | 78.0084 | 1060.8334 | 2060.8334 | 78.0084 | 787.7496 | 4787.7496 | 78.0084 | 867.6059 | 78.0084 | 794.1722 | 4794.1722
78.0194 | 751.917 | 78.0194 | 1060.3428 | 2060.3428 | 78.0194 | 787.6415 | 4787.6415 | 78.0194 | 867.1659 | 78.0194 | 793.9615 | 4793.9615
78.0304 | 750.5527 | 78.0304 | 1059.8379 | 2059.8379 | 78.0304 | 787.5359 | 4787.5359 | 78.0304 | 866.7153 | 78.0304 | 793.7564 | 4793.7564
78.0414 | 748.8806 | 78.0414 | 1059.3005 | 2059.3005 | 78.0414 | 787.4322 | 4787.4322 | 78.0414 | 866.2648 | 78.0414 | 793.548 | 4793.548
78.0524 | 747.2291 | 78.0524 | 1058.736 | 2058.736 | 78.0524 | 787.3285 | 4787.3285 | 78.0524 | 865.8044 | 78.0524 | 793.3359 | 4793.3359
78.0634 | 745.5236 | 78.0634 | 1058.1188 | 2058.1188 | 78.0634 | 787.2295 | 4787.2295 | 78.0634 | 865.3371 | 78.0634 | 793.1139 | 4793.1139
78.0744 | 744.1312 | 78.0744 | 1057.4233 | 2057.4233 | 78.0744 | 787.144 | 4787.144 | 78.0744 | 864.8814 | 78.0744 | 792.89 | 4792.89
78.0854 | 742.7564 | 78.0854 | 1056.6363 | 2056.6363 | 78.0854 | 787.0483 | 4787.0483 | 78.0854 | 864.4198 | 78.0854 | 792.6724 | 4792.6724
78.0964 | 741.3716 | 78.0964 | 1055.8257 | 2055.8257 | 78.0964 | 786.9739 | 4786.9739 | 78.0964 | 863.9637 | 78.0964 | 792.4643 | 4792.4643
78.1074 | 739.8101 | 78.1074 | 1055.0233 | 2055.0233 | 78.1074 | 786.9262 | 4786.9262 | 78.1074 | 863.5153 | 78.1074 | 792.2668 | 4792.2668
78.1184 | 738.2263 | 78.1184 | 1054.1953 | 2054.1953 | 78.1184 | 786.8759 | 4786.8759 | 78.1184 | 863.08 | 78.1184 | 792.0668 | 4792.0668
78.1294 | 736.9899 | 78.1294 | 1053.3196 | 2053.3196 | 78.1294 | 786.8279 | 4786.8279 | 78.1294 | 862.6441 | 78.1294 | 791.8793 | 4791.8793
78.1404 | 735.8501 | 78.1404 | 1052.5027 | 2052.5027 | 78.1404 | 786.7921 | 4786.7921 | 78.1404 | 862.1975 | 78.1404 | 791.6882 | 4791.6882
78.1514 | 735.053 | 78.1514 | 1051.705 | 2051.705 | 78.1514 | 786.7478 | 4786.7478 | 78.1514 | 861.7477 | 78.1514 | 791.4771 | 4791.4771
78.1624 | 734.3115 | 78.1624 | 1050.9389 | 2050.9389 | 78.1624 | 786.6945 | 4786.6945 | 78.1624 | 861.314 | 78.1624 | 791.2639 | 4791.2639
78.1734 | 733.6529 | 78.1734 | 1050.1343 | 2050.1343 | 78.1734 | 786.6291 | 4786.6291 | 78.1734 | 860.89 | 78.1734 | 791.0633 | 4791.0633
78.1844 | 733.132 | 78.1844 | 1049.273 | 2049.273 | 78.1844 | 786.5629 | 4786.5629 | 78.1844 | 860.4669 | 78.1844 | 790.8575 | 4790.8575
78.1954 | 732.8033 | 78.1954 | 1048.4345 | 2048.4345 | 78.1954 | 786.5218 | 4786.5218 | 78.1954 | 860.049 | 78.1954 | 790.6494 | 4790.6494
78.2064 | 732.535 | 78.2064 | 1047.6288 | 2047.6288 | 78.2064 | 786.4803 | 4786.4803 | 78.2064 | 859.6324 | 78.2064 | 790.4611 | 4790.4611
78.2174 | 732.6917 | 78.2174 | 1046.8961 | 2046.8961 | 78.2174 | 786.4224 | 4786.4224 | 78.2174 | 859.2251 | 78.2174 | 790.2727 | 4790.2727
78.2284 | 733.0029 | 78.2284 | 1046.2065 | 2046.2065 | 78.2284 | 786.3519 | 4786.3519 | 78.2284 | 858.8318 | 78.2284 | 790.0714 | 4790.0714
78.2394 | 733.5152 | 78.2394 | 1045.5645 | 2045.5645 | 78.2394 | 786.2778 | 4786.2778 | 78.2394 | 858.4694 | 78.2394 | 789.8647 | 4789.8647
78.2504 | 733.7218 | 78.2504 | 1044.96 | 2044.96 | 78.2504 | 786.2085 | 4786.2085 | 78.2504 | 858.1002 | 78.2504 | 789.6551 | 4789.6551
78.2614 | 733.8495 | 78.2614 | 1044.3536 | 2044.3536 | 78.2614 | 786.1426 | 4786.1426 | 78.2614 | 857.7236 | 78.2614 | 789.4799 | 4789.4799
78.2724 | 733.9343 | 78.2724 | 1043.8462 | 2043.8462 | 78.2724 | 786.078 | 4786.078 | 78.2724 | 857.3416 | 78.2724 | 789.313 | 4789.313
78.2834 | 733.9849 | 78.2834 | 1043.4343 | 2043.4343 | 78.2834 | 785.9951 | 4785.9951 | 78.2834 | 856.956 | 78.2834 | 789.1412 | 4789.1412
78.2944 | 734.2793 | 78.2944 | 1043.0427 | 2043.0427 | 78.2944 | 785.9205 | 4785.9205 | 78.2944 | 856.5712 | 78.2944 | 788.9799 | 4788.9799
78.3054 | 734.5456 | 78.3054 | 1042.6677 | 2042.6677 | 78.3054 | 785.8428 | 4785.8428 | 78.3054 | 856.2075 | 78.3054 | 788.8301 | 4788.8301
78.3164 | 734.5746 | 78.3164 | 1042.3101 | 2042.3101 | 78.3164 | 785.7665 | 4785.7665 | 78.3164 | 855.8436 | 78.3164 | 788.6735 | 4788.6735
78.3274 | 734.1692 | 78.3274 | 1041.9481 | 2041.9481 | 78.3274 | 785.6681 | 4785.6681 | 78.3274 | 855.4743 | 78.3274 | 788.5099 | 4788.5099
78.3384 | 733.752 | 78.3384 | 1041.5639 | 2041.5639 | 78.3384 | 785.5652 | 4785.5652 | 78.3384 | 855.1224 | 78.3384 | 788.3312 | 4788.3312
78.3494 | 733.2712 | 78.3494 | 1041.2337 | 2041.2337 | 78.3494 | 785.4593 | 4785.4593 | 78.3494 | 854.7835 | 78.3494 | 788.1422 | 4788.1422
78.3604 | 732.8111 | 78.3604 | 1040.9299 | 2040.9299 | 78.3604 | 785.3636 | 4785.3636 | 78.3604 | 854.444 | 78.3604 | 787.9536 | 4787.9536
78.3714 | 732.3873 | 78.3714 | 1040.6742 | 2040.6742 | 78.3714 | 785.2775 | 4785.2775 | 78.3714 | 854.1184 | 78.3714 | 787.7702 | 4787.7702
78.3824 | 732.063 | 78.3824 | 1040.4367 | 2040.4367 | 78.3824 | 785.196 | 4785.196 | 78.3824 | 853.8001 | 78.3824 | 787.5936 | 4787.5936
78.3934 | 731.4759 | 78.3934 | 1040.2662 | 2040.2662 | 78.3934 | 785.1193 | 4785.1193 | 78.3934 | 853.4938 | 78.3934 | 787.4199 | 4787.4199
78.4044 | 730.7889 | 78.4044 | 1040.1554 | 2040.1554 | 78.4044 | 785.035 | 4785.035 | 78.4044 | 853.2075 | 78.4044 | 787.2547 | 4787.2547
78.4154 | 730.0305 | 78.4154 | 1040.1573 | 2040.1573 | 78.4154 | 784.9529 | 4784.9529 | 78.4154 | 852.9343 | 78.4154 | 787.1006 | 4787.1006
78.4264 | 729.2976 | 78.4264 | 1040.2344 | 2040.2344 | 78.4264 | 784.8802 | 4784.8802 | 78.4264 | 852.6751 | 78.4264 | 786.9445 | 4786.9445
78.4374 | 728.6665 | 78.4374 | 1040.3955 | 2040.3955 | 78.4374 | 784.8016 | 4784.8016 | 78.4374 | 852.4343 | 78.4374 | 786.792 | 4786.792
78.4484 | 728.2046 | 78.4484 | 1040.579 | 2040.579 | 78.4484 | 784.7236 | 4784.7236 | 78.4484 | 852.2138 | 78.4484 | 786.641 | 4786.641
78.4594 | 727.7994 | 78.4594 | 1040.7203 | 2040.7203 | 78.4594 | 784.6573 | 4784.6573 | 78.4594 | 852.0088 | 78.4594 | 786.474 | 4786.474
78.4704 | 727.2731 | 78.4704 | 1040.8994 | 2040.8994 | 78.4704 | 784.5952 | 4784.5952 | 78.4704 | 851.8066 | 78.4704 | 786.2991 | 4786.2991
78.4814 | 726.664 | 78.4814 | 1041.056 | 2041.056 | 78.4814 | 784.538 | 4784.538 | 78.4814 | 851.6119 | 78.4814 | 786.1417 | 4786.1417
78.4924 | 726.1846 | 78.4924 | 1041.1303 | 2041.1303 | 78.4924 | 784.4794 | 4784.4794 | 78.4924 | 851.4338 | 78.4924 | 785.9801 | 4785.9801
78.5034 | 725.7863 | 78.5034 | 1041.1499 | 2041.1499 | 78.5034 | 784.4102 | 4784.4102 | 78.5034 | 851.2709 | 78.5034 | 785.81 | 4785.81
78.5144 | 725.3231 | 78.5144 | 1041.1235 | 2041.1235 | 78.5144 | 784.3401 | 4784.3401 | 78.5144 | 851.1099 | 78.5144 | 785.6497 | 4785.6497
78.5254 | 724.8628 | 78.5254 | 1041.0993 | 2041.0993 | 78.5254 | 784.2761 | 4784.2761 | 78.5254 | 850.9558 | 78.5254 | 785.4944 | 4785.4944
78.5364 | 724.4217 | 78.5364 | 1041.1524 | 2041.1524 | 78.5364 | 784.1963 | 4784.1963 | 78.5364 | 850.8085 | 78.5364 | 785.3462 | 4785.3462
78.5474 | 723.9204 | 78.5474 | 1041.2185 | 2041.2185 | 78.5474 | 784.1074 | 4784.1074 | 78.5474 | 850.6647 | 78.5474 | 785.1839 | 4785.1839
78.5584 | 723.3444 | 78.5584 | 1041.2638 | 2041.2638 | 78.5584 | 784.0227 | 4784.0227 | 78.5584 | 850.5367 | 78.5584 | 784.9931 | 4784.9931
78.5694 | 722.9083 | 78.5694 | 1041.2676 | 2041.2676 | 78.5694 | 783.9286 | 4783.9286 | 78.5694 | 850.4211 | 78.5694 | 784.7742 | 4784.7742
78.5804 | 722.3799 | 78.5804 | 1041.2114 | 2041.2114 | 78.5804 | 783.8272 | 4783.8272 | 78.5804 | 850.3192 | 78.5804 | 784.5536 | 4784.5536
78.5914 | 721.8936 | 78.5914 | 1041.157 | 2041.157 | 78.5914 | 783.7271 | 4783.7271 | 78.5914 | 850.213 | 78.5914 | 784.3298 | 4784.3298
78.6024 | 721.4616 | 78.6024 | 1041.1269 | 2041.1269 | 78.6024 | 783.6356 | 4783.6356 | 78.6024 | 850.1058 | 78.6024 | 784.1057 | 4784.1057
78.6134 | 721.0483 | 78.6134 | 1041.1161 | 2041.1161 | 78.6134 | 783.5405 | 4783.5405 | 78.6134 | 849.9848 | 78.6134 | 783.8594 | 4783.8594
78.6244 | 720.5143 | 78.6244 | 1041.0305 | 2041.0305 | 78.6244 | 783.4375 | 4783.4375 | 78.6244 | 849.8527 | 78.6244 | 783.588 | 4783.588
78.6354 | 720.0035 | 78.6354 | 1040.8915 | 2040.8915 | 78.6354 | 783.3139 | 4783.3139 | 78.6354 | 849.7068 | 78.6354 | 783.3114 | 4783.3114
78.6464 | 719.6913 | 78.6464 | 1040.7553 | 2040.7553 | 78.6464 | 783.171 | 4783.171 | 78.6464 | 849.5592 | 78.6464 | 783.037 | 4783.037
78.6574 | 719.4574 | 78.6574 | 1040.6185 | 2040.6185 | 78.6574 | 783.0319 | 4783.0319 | 78.6574 | 849.4195 | 78.6574 | 782.755 | 4782.755
78.6684 | 719.1312 | 78.6684 | 1040.4968 | 2040.4968 | 78.6684 | 782.9098 | 4782.9098 | 78.6684 | 849.2624 | 78.6684 | 782.4747 | 4782.4747
78.6794 | 718.7396 | 78.6794 | 1040.4159 | 2040.4159 | 78.6794 | 782.8071 | 4782.8071 | 78.6794 | 849.0946 | 78.6794 | 782.1753 | 4782.1753
78.6904 | 718.2004 | 78.6904 | 1040.4007 | 2040.4007 | 78.6904 | 782.6878 | 4782.6878 | 78.6904 | 848.9458 | 78.6904 | 781.8769 | 4781.8769
78.7014 | 717.5912 | 78.7014 | 1040.4302 | 2040.4302 | 78.7014 | 782.5854 | 4782.5854 | 78.7014 | 848.8072 | 78.7014 | 781.5756 | 4781.5756
78.7124 | 716.9186 | 78.7124 | 1040.428 | 2040.428 | 78.7124 | 782.4734 | 4782.4734 | 78.7124 | 848.6731 | 78.7124 | 781.2932 | 4781.2932
78.7234 | 716.2074 | 78.7234 | 1040.3481 | 2040.3481 | 78.7234 | 782.3351 | 4782.3351 | 78.7234 | 848.5675 | 78.7234 | 781.0291 | 4781.0291
78.7344 | 715.4875 | 78.7344 | 1040.2149 | 2040.2149 | 78.7344 | 782.1829 | 4782.1829 | 78.7344 | 848.4782 | 78.7344 | 780.7794 | 4780.7794
78.7454 | 714.8317 | 78.7454 | 1040.0201 | 2040.0201 | 78.7454 | 782.0226 | 4782.0226 | 78.7454 | 848.399 | 78.7454 | 780.5305 | 4780.5305
78.7564 | 714.3969 | 78.7564 | 1039.8572 | 2039.8572 | 78.7564 | 781.857 | 4781.857 | 78.7564 | 848.3305 | 78.7564 | 780.2966 | 4780.2966
78.7674 | 713.7518 | 78.7674 | 1039.6239 | 2039.6239 | 78.7674 | 781.6895 | 4781.6895 | 78.7674 | 848.2647 | 78.7674 | 780.0701 | 4780.0701
78.7784 | 713.2498 | 78.7784 | 1039.3483 | 2039.3483 | 78.7784 | 781.5069 | 4781.5069 | 78.7784 | 848.1876 | 78.7784 | 779.8399 | 4779.8399
78.7894 | 712.5775 | 78.7894 | 1038.9784 | 2038.9784 | 78.7894 | 781.3264 | 4781.3264 | 78.7894 | 848.1099 | 78.7894 | 779.6027 | 4779.6027
78.8004 | 711.9606 | 78.8004 | 1038.5937 | 2038.5937 | 78.8004 | 781.1276 | 4781.1276 | 78.8004 | 848.0419 | 78.8004 | 779.3656 | 4779.3656
78.8114 | 711.3834 | 78.8114 | 1038.2959 | 2038.2959 | 78.8114 | 780.9092 | 4780.9092 | 78.8114 | 847.96 | 78.8114 | 779.1272 | 4779.1272
78.8224 | 710.5319 | 78.8224 | 1037.9889 | 2037.9889 | 78.8224 | 780.6865 | 4780.6865 | 78.8224 | 847.8665 | 78.8224 | 778.9112 | 4778.9112
78.8334 | 709.6295 | 78.8334 | 1037.7902 | 2037.7902 | 78.8334 | 780.461 | 4780.461 | 78.8334 | 847.7863 | 78.8334 | 778.6841 | 4778.6841
78.8444 | 709.097 | 78.8444 | 1037.668 | 2037.668 | 78.8444 | 780.2262 | 4780.2262 | 78.8444 | 847.7052 | 78.8444 | 778.4608 | 4778.4608
78.8554 | 709.1999 | 78.8554 | 1037.5947 | 2037.5947 | 78.8554 | 779.9996 | 4779.9996 | 78.8554 | 847.625 | 78.8554 | 778.2469 | 4778.2469
78.8664 | 709.515 | 78.8664 | 1037.5095 | 2037.5095 | 78.8664 | 779.76 | 4779.76 | 78.8664 | 847.5391 | 78.8664 | 778.0252 | 4778.0252
78.8774 | 709.8161 | 78.8774 | 1037.5123 | 2037.5123 | 78.8774 | 779.5343 | 4779.5343 | 78.8774 | 847.4411 | 78.8774 | 777.8066 | 4777.8066
78.8884 | 710.213 | 78.8884 | 1037.5029 | 2037.5029 | 78.8884 | 779.291 | 4779.291 | 78.8884 | 847.3385 | 78.8884 | 777.5969 | 4777.5969
78.8994 | 710.7829 | 78.8994 | 1037.5215 | 2037.5215 | 78.8994 | 779.0159 | 4779.0159 | 78.8994 | 847.2277 | 78.8994 | 777.3986 | 4777.3986
78.9104 | 711.4877 | 78.9104 | 1037.5947 | 2037.5947 | 78.9104 | 778.7481 | 4778.7481 | 78.9104 | 847.1211 | 78.9104 | 777.2023 | 4777.2023
78.9214 | 712.0909 | 78.9214 | 1037.6471 | 2037.6471 | 78.9214 | 778.4899 | 4778.4899 | 78.9214 | 847.0389 | 78.9214 | 777.0125 | 4777.0125
78.9324 | 712.663 | 78.9324 | 1037.7323 | 2037.7323 | 78.9324 | 778.2493 | 4778.2493 | 78.9324 | 846.9713 | 78.9324 | 776.8271 | 4776.8271
78.9434 | 713.3153 | 78.9434 | 1037.8155 | 2037.8155 | 78.9434 | 778.0208 | 4778.0208 | 78.9434 | 846.8915 | 78.9434 | 776.6425 | 4776.6425
78.9544 | 713.6613 | 78.9544 | 1037.8568 | 2037.8568 | 78.9544 | 777.7987 | 4777.7987 | 78.9544 | 846.8361 | 78.9544 | 776.4593 | 4776.4593
78.9654 | 714.2533 | 78.9654 | 1037.9126 | 2037.9126 | 78.9654 | 777.5861 | 4777.5861 | 78.9654 | 846.8041 | 78.9654 | 776.2485 | 4776.2485
78.9764 | 714.8074 | 78.9764 | 1037.9752 | 2037.9752 | 78.9764 | 777.3787 | 4777.3787 | 78.9764 | 846.7944 | 78.9764 | 776.0322 | 4776.0322
78.9874 | 715.3299 | 78.9874 | 1038.0861 | 2038.0861 | 78.9874 | 777.1854 | 4777.1854 | 78.9874 | 846.8054 | 78.9874 | 775.8184 | 4775.8184
78.9984 | 716.0707 | 78.9984 | 1038.2063 | 2038.2063 | 78.9984 | 776.981 | 4776.981 | 78.9984 | 846.8467 | 78.9984 | 775.588 | 4775.588
79.0094 | 716.8698 | 79.0094 | 1038.3167 | 2038.3167 | 79.0094 | 776.7892 | 4776.7892 | 79.0094 | 846.8842 | 79.0094 | 775.3619 | 4775.3619
79.0204 | 717.5713 | 79.0204 | 1038.4048 | 2038.4048 | 79.0204 | 776.5976 | 4776.5976 | 79.0204 | 846.9534 | 79.0204 | 775.1438 | 4775.1438
79.0314 | 717.6724 | 79.0314 | 1038.453 | 2038.453 | 79.0314 | 776.4217 | 4776.4217 | 79.0314 | 847.0627 | 79.0314 | 774.9375 | 4774.9375
79.0424 | 717.9013 | 79.0424 | 1038.4485 | 2038.4485 | 79.0424 | 776.2483 | 4776.2483 | 79.0424 | 847.1896 | 79.0424 | 774.7604 | 4774.7604
79.0534 | 718.3495 | 79.0534 | 1038.3105 | 2038.3105 | 79.0534 | 776.093 | 4776.093 | 79.0534 | 847.3329 | 79.0534 | 774.6043 | 4774.6043
79.0644 | 718.8437 | 79.0644 | 1038.2049 | 2038.2049 | 79.0644 | 775.9309 | 4775.9309 | 79.0644 | 847.4856 | 79.0644 | 774.448 | 4774.448
79.0754 | 719.3765 | 79.0754 | 1038.1335 | 2038.1335 | 79.0754 | 775.7629 | 4775.7629 | 79.0754 | 847.6467 | 79.0754 | 774.2915 | 4774.2915
79.0864 | 719.7257 | 79.0864 | 1038.1472 | 2038.1472 | 79.0864 | 775.5908 | 4775.5908 | 79.0864 | 847.8143 | 79.0864 | 774.1226 | 4774.1226
79.0974 | 719.9966 | 79.0974 | 1038.194 | 2038.194 | 79.0974 | 775.4236 | 4775.4236 | 79.0974 | 847.9975 | 79.0974 | 773.9677 | 4773.9677
79.1084 | 720.1361 | 79.1084 | 1038.2219 | 2038.2219 | 79.1084 | 775.2796 | 4775.2796 | 79.1084 | 848.1783 | 79.1084 | 773.8107 | 4773.8107
79.1194 | 720.5497 | 79.1194 | 1038.3084 | 2038.3084 | 79.1194 | 775.1465 | 4775.1465 | 79.1194 | 848.3671 | 79.1194 | 773.6643 | 4773.6643
79.1304 | 721.2815 | 79.1304 | 1038.4109 | 2038.4109 | 79.1304 | 775.0023 | 4775.0023 | 79.1304 | 848.5752 | 79.1304 | 773.5279 | 4773.5279
79.1414 | 721.8358 | 79.1414 | 1038.5936 | 2038.5936 | 79.1414 | 774.8657 | 4774.8657 | 79.1414 | 848.8039 | 79.1414 | 773.3839 | 4773.3839
79.1524 | 722.3251 | 79.1524 | 1038.7826 | 2038.7826 | 79.1524 | 774.7292 | 4774.7292 | 79.1524 | 849.0376 | 79.1524 | 773.2475 | 4773.2475
79.1634 | 722.7584 | 79.1634 | 1038.9146 | 2038.9146 | 79.1634 | 774.5812 | 4774.5812 | 79.1634 | 849.275 | 79.1634 | 773.1441 | 4773.1441
79.1744 | 722.9745 | 79.1744 | 1039.0564 | 2039.0564 | 79.1744 | 774.458 | 4774.458 | 79.1744 | 849.528 | 79.1744 | 773.0761 | 4773.0761
79.1854 | 723.1161 | 79.1854 | 1039.1033 | 2039.1033 | 79.1854 | 774.3439 | 4774.3439 | 79.1854 | 849.7828 | 79.1854 | 773.021 | 4773.021
79.1964 | 722.9513 | 79.1964 | 1039.1342 | 2039.1342 | 79.1964 | 774.2371 | 4774.2371 | 79.1964 | 850.0437 | 79.1964 | 772.978 | 4772.978
79.2074 | 722.9073 | 79.2074 | 1039.1892 | 2039.1892 | 79.2074 | 774.1396 | 4774.1396 | 79.2074 | 849.9707 | 79.2074 | 772.9562 | 4772.9562
79.2184 | 722.6771 | 79.2184 | 1039.255 | 2039.255 | 79.2184 | 774.0414 | 4774.0414 | 79.2184 | 849.9095 | 79.2184 | 772.9325 | 4772.9325
79.2294 | 722.354 | 79.2294 | 1039.2467 | 2039.2467 | 79.2294 | 773.9538 | 4773.9538 | 79.2294 | 849.8515 | 79.2294 | 772.9281 | 4772.9281
79.2404 | 721.8876 | 79.2404 | 1039.2732 | 2039.2732 | 79.2404 | 773.8836 | 4773.8836 | 79.2404 | 849.7836 | 79.2404 | 772.9281 | 4772.9281
79.2514 | 721.3184 | 79.2514 | 1039.2831 | 2039.2831 | 79.2514 | 773.8081 | 4773.8081 | 79.2514 | 849.7185 | 79.2514 | 772.924 | 4772.924
79.2624 | 720.9371 | 79.2624 | 1039.2736 | 2039.2736 | 79.2624 | 773.7209 | 4773.7209 | 79.2624 | 849.6469 | 79.2624 | 772.9471 | 4772.9471
79.2734 | 720.7378 | 79.2734 | 1039.3204 | 2039.3204 | 79.2734 | 773.6405 | 4773.6405 | 79.2734 | 849.5718 | 79.2734 | 772.9854 | 4772.9854
79.2844 | 720.5901 | 79.2844 | 1039.3745 | 2039.3745 | 79.2844 | 773.5632 | 4773.5632 | 79.2844 | 849.494 | 79.2844 | 773.0241 | 4773.0241
79.2954 | 720.1232 | 79.2954 | 1039.3969 | 2039.3969 | 79.2954 | 773.4805 | 4773.4805 | 79.2954 | 849.414 | 79.2954 | 773.0684 | 4773.0684
79.3064 | 719.5085 | 79.3064 | 1039.4422 | 2039.4422 | 79.3064 | 773.3963 | 4773.3963 | 79.3064 | 849.3603 | 79.3064 | 773.1315 | 4773.1315
79.3174 | 719.0246 | 79.3174 | 1039.4441 | 2039.4441 | 79.3174 | 773.3202 | 4773.3202 | 79.3174 | 849.3505 | 79.3174 | 773.2255 | 4773.2255
79.3284 | 718.5869 | 79.3284 | 1039.4413 | 2039.4413 | 79.3284 | 773.2575 | 4773.2575 | 79.3284 | 849.7167 | 79.3284 | 773.3438 | 4773.3438
79.3394 | 718.1771 | 79.3394 | 1039.3862 | 2039.3862 | 79.3394 | 773.2059 | 4773.2059 | 79.3394 | 850.0997 | 79.3394 | 773.4734 | 4773.4734
79.3504 | 717.869 | 79.3504 | 1039.3341 | 2039.3341 | 79.3504 | 773.1749 | 4773.1749 | 79.3504 | 850.4971 | 79.3504 | 773.6276 | 4773.6276
79.3614 | 717.6851 | 79.3614 | 1039.3181 | 2039.3181 | 79.3614 | 773.1539 | 4773.1539 | 79.3614 | 850.8951 | 79.3614 | 773.8078 | 4773.8078
79.3724 | 717.6832 | 79.3724 | 1039.363 | 2039.363 | 79.3724 | 773.1265 | 4773.1265 | 79.3724 | 851.3089 | 79.3724 | 773.9982 | 4773.9982
79.3834 | 717.6907 | 79.3834 | 1039.4419 | 2039.4419 | 79.3834 | 773.0888 | 4773.0888 | 79.3834 | 851.723 | 79.3834 | 774.2056 | 4774.2056
79.3944 | 717.6418 | 79.3944 | 1039.5725 | 2039.5725 | 79.3944 | 773.0544 | 4773.0544 | 79.3944 | 852.1189 | 79.3944 | 774.4124 | 4774.4124
79.4054 | 717.5876 | 79.4054 | 1039.8158 | 2039.8158 | 79.4054 | 773.0202 | 4773.0202 | 79.4054 | 852.507 | 79.4054 | 774.6208 | 4774.6208
79.4164 | 717.6032 | 79.4164 | 1040.0971 | 2040.0971 | 79.4164 | 772.9936 | 4772.9936 | 79.4164 | 852.8934 | 79.4164 | 774.8108 | 4774.8108
79.4274 | 717.6046 | 79.4274 | 1040.3764 | 2040.3764 | 79.4274 | 772.9836 | 4772.9836 | 79.4274 | 853.2892 | 79.4274 | 774.9913 | 4774.9913
79.4384 | 717.3901 | 79.4384 | 1040.675 | 2040.675 | 79.4384 | 772.9695 | 4772.9695 | 79.4384 | 853.6879 | 79.4384 | 775.1585 | 4775.1585
79.4494 | 717.0496 | 79.4494 | 1040.982 | 2040.982 | 79.4494 | 772.9607 | 4772.9607 | 79.4494 | 854.0724 | 79.4494 | 775.3323 | 4775.3323
79.4604 | 716.7762 | 79.4604 | 1041.2623 | 2041.2623 | 79.4604 | 772.9623 | 4772.9623 | 79.4604 | 854.441 | 79.4604 | 775.5108 | 4775.5108
79.4714 | 716.659 | 79.4714 | 1041.5074 | 2041.5074 | 79.4714 | 772.9531 | 4772.9531 | 79.4714 | 854.8131 | 79.4714 | 775.6971 | 4775.6971
79.4824 | 716.3345 | 79.4824 | 1041.771 | 2041.771 | 79.4824 | 772.9542 | 4772.9542 | 79.4824 | 855.2041 | 79.4824 | 775.8874 | 4775.8874
79.4934 | 715.8263 | 79.4934 | 1042.0518 | 2042.0518 | 79.4934 | 772.9578 | 4772.9578 | 79.4934 | 855.603 | 79.4934 | 776.0753 | 4776.0753
79.5044 | 715.4644 | 79.5044 | 1042.4091 | 2042.4091 | 79.5044 | 772.9718 | 4772.9718 | 79.5044 | 855.9873 | 79.5044 | 776.2615 | 4776.2615
79.5154 | 715.2759 | 79.5154 | 1042.843 | 2042.843 | 79.5154 | 772.9872 | 4772.9872 | 79.5154 | 856.3803 | 79.5154 | 776.457 | 4776.457
79.5264 | 715.308 | 79.5264 | 1043.2351 | 2043.2351 | 79.5264 | 773.0093 | 4773.0093 | 79.5264 | 856.7728 | 79.5264 | 776.6435 | 4776.6435
79.5374 | 715.2148 | 79.5374 | 1043.7344 | 2043.7344 | 79.5374 | 773.0384 | 4773.0384 | 79.5374 | 857.1473 | 79.5374 | 776.8245 | 4776.8245
79.5484 | 715.1374 | 79.5484 | 1044.2912 | 2044.2912 | 79.5484 | 773.0626 | 4773.0626 | 79.5484 | 857.5299 | 79.5484 | 776.9998 | 4776.9998
79.5594 | 715.06 | 79.5594 | 1044.8052 | 2044.8052 | 79.5594 | 773.0703 | 4773.0703 | 79.5594 | 858.5909 | 79.5594 | 777.1765 | 4777.1765
79.5704 | 715.103 | 79.5704 | 1045.4051 | 2045.4051 | 79.5704 | 773.09 | 4773.09 | 79.5704 | 859.6651 | 79.5704 | 777.3687 | 4777.3687
79.5814 | 715.2035 | 79.5814 | 1046.0684 | 2046.0684 | 79.5814 | 773.1061 | 4773.1061 | 79.5814 | 861.1452 | 79.5814 | 777.5422 | 4777.5422
79.5924 | 715.3279 | 79.5924 | 1046.6992 | 2046.6992 | 79.5924 | 773.1504 | 4773.1504 | 79.5924 | 862.6522 | 79.5924 | 777.7147 | 4777.7147
79.6034 | 715.403 | 79.6034 | 1047.3548 | 2047.3548 | 79.6034 | 773.2186 | 4773.2186 | 79.6034 | 864.1905 | 79.6034 | 777.8829 | 4777.8829
79.6144 | 715.6958 | 79.6144 | 1048.0096 | 2048.0096 | 79.6144 | 773.2743 | 4773.2743 | 79.6144 | 865.7091 | 79.6144 | 778.0279 | 4778.0279
79.6254 | 716.144 | 79.6254 | 1048.5876 | 2048.5876 | 79.6254 | 773.327 | 4773.327 | 79.6254 | 867.2472 | 79.6254 | 778.1654 | 4778.1654
79.6364 | 716.4074 | 79.6364 | 1049.169 | 2049.169 | 79.6364 | 773.3648 | 4773.3648 | 79.6364 | 868.7437 | 79.6364 | 778.3192 | 4778.3192
79.6474 | 716.6817 | 79.6474 | 1049.8229 | 2049.8229 | 79.6474 | 773.3848 | 4773.3848 | 79.6474 | 870.2669 | 79.6474 | 778.4871 | 4778.4871
79.6584 | 717.4164 | 79.6584 | 1050.4534 | 2050.4534 | 79.6584 | 773.3912 | 4773.3912 | 79.6584 | 871.7475 | 79.6584 | 778.6578 | 4778.6578
79.6694 | 718.5008 | 79.6694 | 1051.1121 | 2051.1121 | 79.6694 | 773.3837 | 4773.3837 | 79.6694 | 873.1845 | 79.6694 | 778.8181 | 4778.8181
79.6804 | 719.4396 | 79.6804 | 1051.8436 | 2051.8436 | 79.6804 | 773.3647 | 4773.3647 | 79.6804 | 873.8867 | 79.6804 | 778.9731 | 4778.9731
79.6914 | 720.1821 | 79.6914 | 1052.6493 | 2052.6493 | 79.6914 | 773.3399 | 4773.3399 | 79.6914 | 874.5712 | 79.6914 | 779.122 | 4779.122
79.7024 | 720.6902 | 79.7024 | 1053.4293 | 2053.4293 | 79.7024 | 773.3175 | 4773.3175 | 79.7024 | 875.2195 | 79.7024 | 779.2792 | 4779.2792
79.7134 | 721.3984 | 79.7134 | 1054.1807 | 2054.1807 | 79.7134 | 773.2876 | 4773.2876 | 79.7134 | 875.8236 | 79.7134 | 779.4231 | 4779.4231
79.7244 | 722.0989 | 79.7244 | 1054.8642 | 2054.8642 | 79.7244 | 773.2584 | 4773.2584 | 79.7244 | 876.3415 | 79.7244 | 779.5583 | 4779.5583
79.7354 | 722.7479 | 79.7354 | 1055.5055 | 2055.5055 | 79.7354 | 773.2327 | 4773.2327 | 79.7354 | 876.8009 | 79.7354 | 779.681 | 4779.681
79.7464 | 723.3965 | 79.7464 | 1056.118 | 2056.118 | 79.7464 | 773.2035 | 4773.2035 | 79.7464 | 877.2106 | 79.7464 | 779.7744 | 4779.7744
79.7574 | 723.7568 | 79.7574 | 1056.6601 | 2056.6601 | 79.7574 | 773.1478 | 4773.1478 | 79.7574 | 877.5677 | 79.7574 | 779.8567 | 4779.8567
79.7684 | 724.0766 | 79.7684 | 1057.1481 | 2057.1481 | 79.7684 | 773.0857 | 4773.0857 | 79.7684 | 877.5613 | 79.7684 | 779.9358 | 4779.9358
79.7794 | 724.3658 | 79.7794 | 1057.655 | 2057.655 | 79.7794 | 773.0246 | 4773.0246 | 79.7794 | 877.5084 | 79.7794 | 780.0027 | 4780.0027
79.7904 | 724.4666 | 79.7904 | 1058.0391 | 2058.0391 | 79.7904 | 772.9656 | 4772.9656 | 79.7904 | 877.4214 | 79.7904 | 780.0907 | 4780.0907
79.8014 | 724.5271 | 79.8014 | 1058.3713 | 2058.3713 | 79.8014 | 772.8951 | 4772.8951 | 79.8014 | 877.3078 | 79.8014 | 780.1486 | 4780.1486
79.8124 | 725.0078 | 79.8124 | 1058.6995 | 2058.6995 | 79.8124 | 772.7983 | 4772.7983 | 79.8124 | 877.182 | 79.8124 | 780.1964 | 4780.1964
79.8234 | 725.5594 | 79.8234 | 1058.9972 | 2058.9972 | 79.8234 | 772.6898 | 4772.6898 | 79.8234 | 877.0341 | 79.8234 | 780.2204 | 4780.2204
79.8344 | 725.8395 | 79.8344 | 1059.2719 | 2059.2719 | 79.8344 | 772.5884 | 4772.5884 | 79.8344 | 876.8352 | 79.8344 | 780.2359 | 4780.2359
79.8454 | 725.8146 | 79.8454 | 1059.4943 | 2059.4943 | 79.8454 | 772.4753 | 4772.4753 | 79.8454 | 876.5808 | 79.8454 | 780.2602 | 4780.2602
79.8564 | 725.8456 | 79.8564 | 1059.5964 | 2059.5964 | 79.8564 | 772.3401 | 4772.3401 | 79.8564 | 876.3099 | 79.8564 | 780.2769 | 4780.2769
79.8674 | 725.9213 | 79.8674 | 1059.5794 | 2059.5794 | 79.8674 | 772.2213 | 4772.2213 | 79.8674 | 876.0204 | 79.8674 | 780.2677 | 4780.2677
79.8784 | 725.9301 | 79.8784 | 1059.61 | 2059.61 | 79.8784 | 772.0632 | 4772.0632 | 79.8784 | 875.7104 | 79.8784 | 780.2154 | 4780.2154
79.8894 | 725.8552 | 79.8894 | 1059.4907 | 2059.4907 | 79.8894 | 771.8911 | 4771.8911 | 79.8894 | 875.3839 | 79.8894 | 780.1243 | 4780.1243
79.9004 | 725.824 | 79.9004 | 1059.2303 | 2059.2303 | 79.9004 | 771.7168 | 4771.7168 | 79.9004 | 875.0398 | 79.9004 | 780.016 | 4780.016
79.9114 | 725.9993 | 79.9114 | 1058.9852 | 2058.9852 | 79.9114 | 771.541 | 4771.541 | 79.9114 | 874.3394 | 79.9114 | 779.8709 | 4779.8709
79.9224 | 726.1973 | 79.9224 | 1058.6075 | 2058.6075 | 79.9224 | 771.3716 | 4771.3716 | 79.9224 | 873.5958 | 79.9224 | 779.715 | 4779.715
79.9334 | 726.7677 | 79.9334 | 1058.2 | 2058.2 | 79.9334 | 771.1816 | 4771.1816 | 79.9334 | 872.0765 | 79.9334 | 779.5434 | 4779.5434
79.9444 | 727.3794 | 79.9444 | 1057.807 | 2057.807 | 79.9444 | 770.9764 | 4770.9764 | 79.9444 | 870.5374 | 79.9444 | 779.3672 | 4779.3672
79.9554 | 728.3064 | 79.9554 | 1057.3475 | 2057.3475 | 79.9554 | 770.7772 | 4770.7772 | 79.9554 | 868.9448 | 79.9554 | 779.2027 | 4779.2027
79.9664 | 729.3932 | 79.9664 | 1056.8263 | 2056.8263 | 79.9664 | 770.5845 | 4770.5845 | 79.9664 | 867.3502 | 79.9664 | 779.0021 | 4779.0021
79.9774 | 730.2489 | 79.9774 | 1056.2952 | 2056.2952 | 79.9774 | 770.3959 | 4770.3959 | 79.9774 | 865.6535 | 79.9774 | 778.801 | 4778.801
79.9884 | 730.7252 | 79.9884 | 1055.7052 | 2055.7052 | 79.9884 | 770.2127 | 4770.2127 | 79.9884 | 863.9721 | 79.9884 | 778.585 | 4778.585
79.9994 | 731.0319 | 79.9994 | 1055.0667 | 2055.0667 | 79.9994 | 770.0384 | 4770.0384 | 79.9994 | 862.2453 | 79.9994 | 778.3594 | 4778.3594
80.0104 | 731.4667 | 80.0104 | 1054.4239 | 2054.4239 | 80.0104 | 769.8741 | 4769.8741 | 80.0104 | 860.4853 | 80.0104 | 778.1295 | 4778.1295
80.0214 | 731.9353 | 80.0214 | 1053.7775 | 2053.7775 | 80.0214 | 769.7035 | 4769.7035 | 80.0214 | 858.6979 | 80.0214 | 777.8682 | 4777.8682
80.0324 | 732.3503 | 80.0324 | 1053.0442 | 2053.0442 | 80.0324 | 769.525 | 4769.525 | 80.0324 | 857.2147 | 80.0324 | 777.5907 | 4777.5907
80.0434 | 732.7187 | 80.0434 | 1052.2116 | 2052.2116 | 80.0434 | 769.3398 | 4769.3398 | 80.0434 | 855.6871 | 80.0434 | 777.3117 | 4777.3117
80.0544 | 733.153 | 80.0544 | 1051.425 | 2051.425 | 80.0544 | 769.1367 | 4769.1367 | 80.0544 | 854.157 | 80.0544 | 777.0139 | 4777.0139
80.0654 | 733.2762 | 80.0654 | 1050.6206 | 2050.6206 | 80.0654 | 768.9193 | 4768.9193 | 80.0654 | 852.654 | 80.0654 | 776.6836 | 4776.6836
80.0764 | 733.2492 | 80.0764 | 1049.7881 | 2049.7881 | 80.0764 | 768.7172 | 4768.7172 | 80.0764 | 851.2082 | 80.0764 | 776.3384 | 4776.3384
80.0874 | 732.9144 | 80.0874 | 1048.9983 | 2048.9983 | 80.0874 | 768.5088 | 4768.5088 | 80.0874 | 849.8031 | 80.0874 | 775.9812 | 4775.9812
80.0984 | 732.3818 | 80.0984 | 1048.1668 | 2048.1668 | 80.0984 | 768.296 | 4768.296 | 80.0984 | 848.437 | 80.0984 | 775.6166 | 4775.6166
80.1094 | 731.4909 | 80.1094 | 1047.3369 | 2047.3369 | 80.1094 | 768.0696 | 4768.0696 | 80.1094 | 847.1205 | 80.1094 | 775.2443 | 4775.2443
80.1204 | 730.4497 | 80.1204 | 1046.5 | 2046.5 | 80.1204 | 767.8445 | 4767.8445 | 80.1204 | 846.5126 | 80.1204 | 774.8865 | 4774.8865
80.1314 | 728.9513 | 80.1314 | 1045.6274 | 2045.6274 | 80.1314 | 767.6261 | 4767.6261 | 80.1314 | 845.8917 | 80.1314 | 774.5129 | 4774.5129
80.1424 | 727.3003 | 80.1424 | 1044.8483 | 2044.8483 | 80.1424 | 767.4238 | 4767.4238 | 80.1424 | 845.2709 | 80.1424 | 774.1379 | 4774.1379
80.1534 | 725.8231 | 80.1534 | 1044.1274 | 2044.1274 | 80.1534 | 767.2359 | 4767.2359 | 80.1534 | 844.6692 | 80.1534 | 773.7611 | 4773.7611
80.1644 | 724.4587 | 80.1644 | 1043.4413 | 2043.4413 | 80.1644 | 767.0534 | 4767.0534 | 80.1644 | 844.093 | 80.1644 | 773.3729 | 4773.3729
80.1754 | 722.9939 | 80.1754 | 1042.8159 | 2042.8159 | 80.1754 | 766.8873 | 4766.8873 | 80.1754 | 843.5251 | 80.1754 | 772.976 | 4772.976
80.1864 | 721.2727 | 80.1864 | 1042.2354 | 2042.2354 | 80.1864 | 766.7148 | 4766.7148 | 80.1864 | 842.9475 | 80.1864 | 772.5829 | 4772.5829
80.1974 | 719.4934 | 80.1974 | 1041.6723 | 2041.6723 | 80.1974 | 766.5472 | 4766.5472 | 80.1974 | 842.3736 | 80.1974 | 772.1927 | 4772.1927
80.2084 | 717.7334 | 80.2084 | 1041.1587 | 2041.1587 | 80.2084 | 766.3745 | 4766.3745 | 80.2084 | 841.8136 | 80.2084 | 771.8015 | 4771.8015
80.2194 | 716.0563 | 80.2194 | 1040.7609 | 2040.7609 | 80.2194 | 766.191 | 4766.191 | 80.2194 | 841.2615 | 80.2194 | 771.4081 | 4771.4081
80.2304 | 714.4634 | 80.2304 | 1040.3457 | 2040.3457 | 80.2304 | 766.002 | 4766.002 | 80.2304 | 840.7359 | 80.2304 | 771.0172 | 4771.0172
80.2414 | 713.126 | 80.2414 | 1040.004 | 2040.004 | 80.2414 | 765.8205 | 4765.8205 | 80.2414 | 840.2406 | 80.2414 | 770.6468 | 4770.6468
80.2524 | 711.857 | 80.2524 | 1039.7445 | 2039.7445 | 80.2524 | 765.652 | 4765.652 | 80.2524 | 839.7673 | 80.2524 | 770.2814 | 4770.2814
80.2634 | 710.8478 | 80.2634 | 1039.5444 | 2039.5444 | 80.2634 | 765.5046 | 4765.5046 | 80.2634 | 839.318 | 80.2634 | 769.9145 | 4769.9145
80.2744 | 710.116 | 80.2744 | 1039.4286 | 2039.4286 | 80.2744 | 765.3642 | 4765.3642 | 80.2744 | 838.8802 | 80.2744 | 769.5463 | 4769.5463
80.2854 | 709.7863 | 80.2854 | 1039.2862 | 2039.2862 | 80.2854 | 765.2254 | 4765.2254 | 80.2854 | 838.8031 | 80.2854 | 769.1976 | 4769.1976
80.2964 | 709.6602 | 80.2964 | 1039.0945 | 2039.0945 | 80.2964 | 765.0783 | 4765.0783 | 80.2964 | 838.7387 | 80.2964 | 768.8514 | 4768.8514
80.3074 | 709.889 | 80.3074 | 1038.9282 | 2038.9282 | 80.3074 | 764.9319 | 4764.9319 | 80.3074 | 838.7073 | 80.3074 | 768.5099 | 4768.5099
80.3184 | 710.3907 | 80.3184 | 1038.8324 | 2038.8324 | 80.3184 | 764.8082 | 4764.8082 | 80.3184 | 838.704 | 80.3184 | 768.1893 | 4768.1893
80.3294 | 710.8695 | 80.3294 | 1038.8061 | 2038.8061 | 80.3294 | 764.6904 | 4764.6904 | 80.3294 | 838.7611 | 80.3294 | 767.88 | 4767.88
80.3404 | 711.4511 | 80.3404 | 1038.8169 | 2038.8169 | 80.3404 | 764.5851 | 4764.5851 | 80.3404 | 838.8349 | 80.3404 | 767.5572 | 4767.5572
80.3514 | 712.2831 | 80.3514 | 1038.8422 | 2038.8422 | 80.3514 | 764.4969 | 4764.4969 | 80.3514 | 838.9338 | 80.3514 | 767.2187 | 4767.2187
80.3624 | 713.2692 | 80.3624 | 1038.8992 | 2038.8992 | 80.3624 | 764.4146 | 4764.4146 | 80.3624 | 839.068 | 80.3624 | 766.8832 | 4766.8832
80.3734 | 714.2895 | 80.3734 | 1038.9489 | 2038.9489 | 80.3734 | 764.3469 | 4764.3469 | 80.3734 | 839.2373 | 80.3734 | 766.5659 | 4766.5659
80.3844 | 715.244 | 80.3844 | 1039.0062 | 2039.0062 | 80.3844 | 764.2904 | 4764.2904 | 80.3844 | 839.469 | 80.3844 | 766.2608 | 4766.2608
80.3954 | 716.2694 | 80.3954 | 1039.1484 | 2039.1484 | 80.3954 | 764.24 | 4764.24 | 80.3954 | 839.3949 | 80.3954 | 765.9681 | 4765.9681
80.4064 | 717.1407 | 80.4064 | 1039.2551 | 2039.2551 | 80.4064 | 764.1884 | 4764.1884 | 80.4064 | 839.3416 | 80.4064 | 765.6909 | 4765.6909
80.4174 | 718.0563 | 80.4174 | 1039.4319 | 2039.4319 | 80.4174 | 764.1361 | 4764.1361 | 80.4174 | 839.298 | 80.4174 | 765.437 | 4765.437
80.4284 | 719.0689 | 80.4284 | 1039.6805 | 2039.6805 | 80.4284 | 764.0917 | 4764.0917 | 80.4284 | 839.2328 | 80.4284 | 765.1972 | 4765.1972
80.4394 | 720.0591 | 80.4394 | 1039.8501 | 2039.8501 | 80.4394 | 764.0438 | 4764.0438 | 80.4394 | 839.1796 | 80.4394 | 764.981 | 4764.981
80.4504 | 720.7347 | 80.4504 | 1040.0273 | 2040.0273 | 80.4504 | 764.004 | 4764.004 | 80.4504 | 839.1414 | 80.4504 | 764.7817 | 4764.7817
80.4614 | 721.1351 | 80.4614 | 1040.2 | 2040.2 | 80.4614 | 763.9783 | 4763.9783 | 80.4614 | 839.0727 | 80.4614 | 764.5729 | 4764.5729
80.4724 | 721.4563 | 80.4724 | 1040.3983 | 2040.3983 | 80.4724 | 763.9631 | 4763.9631 | 80.4724 | 838.6623 | 80.4724 | 764.3695 | 4764.3695
80.4834 | 721.6156 | 80.4834 | 1040.6467 | 2040.6467 | 80.4834 | 763.9569 | 4763.9569 | 80.4834 | 838.2975 | 80.4834 | 764.1812 | 4764.1812
80.4944 | 721.4503 | 80.4944 | 1040.8615 | 2040.8615 | 80.4944 | 763.9542 | 4763.9542 | 80.4944 | 837.9825 | 80.4944 | 763.9871 | 4763.9871
80.5054 | 721.1068 | 80.5054 | 1041.0127 | 2041.0127 | 80.5054 | 763.9679 | 4763.9679 | 80.5054 | 837.6841 | 80.5054 | 763.8281 | 4763.8281
80.5164 | 720.694 | 80.5164 | 1041.1407 | 2041.1407 | 80.5164 | 764.0009 | 4764.0009 | 80.5164 | 837.3965 | 80.5164 | 763.6824 | 4763.6824
80.5274 | 720.2167 | 80.5274 | 1041.2505 | 2041.2505 | 80.5274 | 764.034 | 4764.034 | 80.5274 | 837.145 | 80.5274 | 763.5552 | 4763.5552
80.5384 | 719.7825 | 80.5384 | 1041.2942 | 2041.2942 | 80.5384 | 764.0787 | 4764.0787 | 80.5384 | 836.9407 | 80.5384 | 763.443 | 4763.443
80.5494 | 719.4687 | 80.5494 | 1041.3787 | 2041.3787 | 80.5494 | 764.1348 | 4764.1348 | 80.5494 | 836.8109 | 80.5494 | 763.338 | 4763.338
80.5604 | 719.3382 | 80.5604 | 1041.4803 | 2041.4803 | 80.5604 | 764.2155 | 4764.2155 | 80.5604 | 836.7061 | 80.5604 | 763.2404 | 4763.2404
80.5714 | 719.0983 | 80.5714 | 1041.4857 | 2041.4857 | 80.5714 | 764.2892 | 4764.2892 | 80.5714 | 836.6348 | 80.5714 | 763.1689 | 4763.1689
80.5824 | 719.0946 | 80.5824 | 1041.4865 | 2041.4865 | 80.5824 | 764.3871 | 4764.3871 | 80.5824 | 836.6045 | 80.5824 | 763.1339 | 4763.1339
80.5934 | 719.1909 | 80.5934 | 1041.5257 | 2041.5257 | 80.5934 | 764.4914 | 4764.4914 | 80.5934 | 836.596 | 80.5934 | 763.1321 | 4763.1321
80.6044 | 719.2544 | 80.6044 | 1041.6416 | 2041.6416 | 80.6044 | 764.5972 | 4764.5972 | 80.6044 | 836.6137 | 80.6044 | 763.141 | 4763.141
80.6154 | 719.2819 | 80.6154 | 1041.6754 | 2041.6754 | 80.6154 | 764.7038 | 4764.7038 | 80.6154 | 836.667 | 80.6154 | 763.1884 | 4763.1884
80.6264 | 719.6626 | 80.6264 | 1041.7 | 2041.7 | 80.6264 | 764.812 | 4764.812 | 80.6264 | 836.7632 | 80.6264 | 763.2667 | 4763.2667
80.6374 | 720.0399 | 80.6374 | 1041.7464 | 2041.7464 | 80.6374 | 764.9481 | 4764.9481 | 80.6374 | 836.9042 | 80.6374 | 763.3525 | 4763.3525
80.6484 | 720.3369 | 80.6484 | 1041.8305 | 2041.8305 | 80.6484 | 765.0926 | 4765.0926 | 80.6484 | 837.074 | 80.6484 | 763.4542 | 4763.4542
80.6594 | 720.5532 | 80.6594 | 1041.899 | 2041.899 | 80.6594 | 765.2536 | 4765.2536 | 80.6594 | 837.2662 | 80.6594 | 763.5621 | 4763.5621
80.6704 | 720.6653 | 80.6704 | 1041.9715 | 2041.9715 | 80.6704 | 765.4336 | 4765.4336 | 80.6704 | 837.475 | 80.6704 | 763.7193 | 4763.7193
80.6814 | 721.1282 | 80.6814 | 1042.0736 | 2042.0736 | 80.6814 | 765.6119 | 4765.6119 | 80.6814 | 837.7422 | 80.6814 | 763.8919 | 4763.8919
80.6924 | 721.3627 | 80.6924 | 1042.2133 | 2042.2133 | 80.6924 | 765.8069 | 4765.8069 | 80.6924 | 838.0506 | 80.6924 | 764.0885 | 4764.0885
80.7034 | 721.5603 | 80.7034 | 1042.3472 | 2042.3472 | 80.7034 | 766.013 | 4766.013 | 80.7034 | 838.4196 | 80.7034 | 764.2996 | 4764.2996
80.7144 | 721.8217 | 80.7144 | 1042.4762 | 2042.4762 | 80.7144 | 766.2046 | 4766.2046 | 80.7144 | 838.864 | 80.7144 | 764.499 | 4764.499
80.7254 | 722.0765 | 80.7254 | 1042.5889 | 2042.5889 | 80.7254 | 766.3966 | 4766.3966 | 80.7254 | 839.3819 | 80.7254 | 764.7334 | 4764.7334
80.7364 | 722.2773 | 80.7364 | 1042.713 | 2042.713 | 80.7364 | 766.5987 | 4766.5987 | 80.7364 | 839.9811 | 80.7364 | 764.9794 | 4764.9794
80.7474 | 722.3814 | 80.7474 | 1042.823 | 2042.823 | 80.7474 | 766.8255 | 4766.8255 | 80.7474 | 841.35 | 80.7474 | 765.2373 | 4765.2373
80.7584 | 722.358 | 80.7584 | 1042.9584 | 2042.9584 | 80.7584 | 767.0743 | 4767.0743 | 80.7584 | 842.7828 | 80.7584 | 765.5114 | 4765.5114
80.7694 | 721.8437 | 80.7694 | 1043.0246 | 2043.0246 | 80.7694 | 767.3349 | 4767.3349 | 80.7694 | 844.6508 | 80.7694 | 765.8292 | 4765.8292
80.7804 | 721.1557 | 80.7804 | 1043.0747 | 2043.0747 | 80.7804 | 767.5832 | 4767.5832 | 80.7804 | 846.6306 | 80.7804 | 766.1804 | 4766.1804
80.7914 | 720.3585 | 80.7914 | 1043.2105 | 2043.2105 | 80.7914 | 767.8553 | 4767.8553 | 80.7914 | 848.6478 | 80.7914 | 766.5587 | 4766.5587
80.8024 | 719.2852 | 80.8024 | 1043.3819 | 2043.3819 | 80.8024 | 768.1369 | 4768.1369 | 80.8024 | 850.7017 | 80.8024 | 766.9607 | 4766.9607
80.8134 | 718.268 | 80.8134 | 1043.6709 | 2043.6709 | 80.8134 | 768.4386 | 4768.4386 | 80.8134 | 852.8686 | 80.8134 | 767.3825 | 4767.3825
80.8244 | 717.3234 | 80.8244 | 1044.0068 | 2044.0068 | 80.8244 | 768.7306 | 4768.7306 | 80.8244 | 855.0852 | 80.8244 | 767.8202 | 4767.8202
80.8354 | 716.5194 | 80.8354 | 1044.3596 | 2044.3596 | 80.8354 | 769.0074 | 4769.0074 | 80.8354 | 857.3605 | 80.8354 | 768.2991 | 4768.2991
80.8464 | 716.16 | 80.8464 | 1044.7648 | 2044.7648 | 80.8464 | 769.2929 | 4769.2929 | 80.8464 | 859.6359 | 80.8464 | 768.794 | 4768.794
80.8574 | 715.5982 | 80.8574 | 1045.2381 | 2045.2381 | 80.8574 | 769.559 | 4769.559 | 80.8574 | 861.9403 | 80.8574 | 769.2954 | 4769.2954
80.8684 | 715.1581 | 80.8684 | 1045.7209 | 2045.7209 | 80.8684 | 769.8158 | 4769.8158 | 80.8684 | 864.2551 | 80.8684 | 769.8052 | 4769.8052
80.8794 | 714.6614 | 80.8794 | 1046.185 | 2046.185 | 80.8794 | 770.0704 | 4770.0704 | 80.8794 | 866.5811 | 80.8794 | 770.3326 | 4770.3326
80.8904 | 714.0454 | 80.8904 | 1046.7142 | 2046.7142 | 80.8904 | 770.3327 | 4770.3327 | 80.8904 | 868.9296 | 80.8904 | 770.8699 | 4770.8699
80.9014 | 713.4286 | 80.9014 | 1047.1963 | 2047.1963 | 80.9014 | 770.5806 | 4770.5806 | 80.9014 | 871.2323 | 80.9014 | 771.4224 | 4771.4224
80.9124 | 712.6827 | 80.9124 | 1047.7077 | 2047.7077 | 80.9124 | 770.83 | 4770.83 | 80.9124 | 873.5434 | 80.9124 | 771.9889 | 4771.9889
80.9234 | 712.0312 | 80.9234 | 1048.3374 | 2048.3374 | 80.9234 | 771.1022 | 4771.1022 | 80.9234 | 875.8558 | 80.9234 | 772.5644 | 4772.5644
80.9344 | 711.5162 | 80.9344 | 1049.0308 | 2049.0308 | 80.9344 | 771.3893 | 4771.3893 | 80.9344 | 878.1251 | 80.9344 | 773.1479 | 4773.1479
80.9454 | 711.6088 | 80.9454 | 1049.7408 | 2049.7408 | 80.9454 | 771.6653 | 4771.6653 | 80.9454 | 880.3706 | 80.9454 | 773.7262 | 4773.7262
80.9564 | 712.1459 | 80.9564 | 1050.3777 | 2050.3777 | 80.9564 | 771.9286 | 4771.9286 | 80.9564 | 882.5845 | 80.9564 | 774.3118 | 4774.3118
80.9674 | 712.8269 | 80.9674 | 1051.0505 | 2051.0505 | 80.9674 | 772.186 | 4772.186 | 80.9674 | 884.7725 | 80.9674 | 774.9099 | 4774.9099
80.9784 | 713.6283 | 80.9784 | 1051.7294 | 2051.7294 | 80.9784 | 772.4406 | 4772.4406 | 80.9784 | 886.9572 | 80.9784 | 775.4978 | 4775.4978
80.9894 | 714.5441 | 80.9894 | 1052.4301 | 2052.4301 | 80.9894 | 772.7039 | 4772.7039 | 80.9894 | 889.1124 | 80.9894 | 776.0871 | 4776.0871
81.0004 | 715.5555 | 81.0004 | 1053.1639 | 2053.1639 | 81.0004 | 772.9686 | 4772.9686 | 81.0004 | 891.2581 | 81.0004 | 776.6882 | 4776.6882
81.0114 | 716.5931 | 81.0114 | 1054.008 | 2054.008 | 81.0114 | 773.22 | 4773.22 | 81.0114 | 893.3812 | 81.0114 | 777.2951 | 4777.2951
81.0224 | 717.4094 | 81.0224 | 1054.8827 | 2054.8827 | 81.0224 | 773.4453 | 4773.4453 | 81.0224 | 895.499 | 81.0224 | 777.901 | 4777.901
81.0334 | 718.3273 | 81.0334 | 1055.7308 | 2055.7308 | 81.0334 | 773.6689 | 4773.6689 | 81.0334 | 897.5426 | 81.0334 | 778.5095 | 4778.5095
81.0444 | 719.48 | 81.0444 | 1056.5421 | 2056.5421 | 81.0444 | 773.8899 | 4773.8899 | 81.0444 | 899.545 | 81.0444 | 779.1296 | 4779.1296
81.0554 | 720.8768 | 81.0554 | 1057.3474 | 2057.3474 | 81.0554 | 774.1031 | 4774.1031 | 81.0554 | 901.4428 | 81.0554 | 779.7619 | 4779.7619
81.0664 | 722.3195 | 81.0664 | 1058.1732 | 2058.1732 | 81.0664 | 774.3163 | 4774.3163 | 81.0664 | 903.6385 | 81.0664 | 780.4002 | 4780.4002
81.0774 | 723.6077 | 81.0774 | 1059.0567 | 2059.0567 | 81.0774 | 774.5222 | 4774.5222 | 81.0774 | 905.7624 | 81.0774 | 781.0424 | 4781.0424
81.0884 | 724.9542 | 81.0884 | 1060.0229 | 2060.0229 | 81.0884 | 774.7343 | 4774.7343 | 81.0884 | 907.7618 | 81.0884 | 781.6843 | 4781.6843
81.0994 | 726.3009 | 81.0994 | 1061.0001 | 2061.0001 | 81.0994 | 774.9424 | 4774.9424 | 81.0994 | 909.2979 | 81.0994 | 782.3112 | 4782.3112
81.1104 | 727.3243 | 81.1104 | 1061.9967 | 2061.9967 | 81.1104 | 775.1476 | 4775.1476 | 81.1104 | 927.708 | 81.1104 | 782.9203 | 4782.9203
81.1214 | 727.9883 | 81.1214 | 1063.031 | 2063.031 | 81.1214 | 775.3482 | 4775.3482 | 81.1214 | 927.0327 | 81.1214 | 783.5165 | 4783.5165
81.1324 | 728.1362 | 81.1324 | 1064.0792 | 2064.0792 | 81.1324 | 775.5329 | 4775.5329 | 81.1324 | 926.2538 | 81.1324 | 784.1054 | 4784.1054
81.1434 | 728.0986 | 81.1434 | 1065.147 | 2065.147 | 81.1434 | 775.7226 | 4775.7226 | 81.1434 | 925.4441 | 81.1434 | 784.6826 | 4784.6826
81.1544 | 728.0988 | 81.1544 | 1066.2832 | 2066.2832 | 81.1544 | 775.9024 | 4775.9024 | 81.1544 | 925.1103 | 81.1544 | 785.2598 | 4785.2598
81.1654 | 727.9699 | 81.1654 | 1067.3549 | 2067.3549 | 81.1654 | 776.0722 | 4776.0722 | 81.1654 | 923.9862 | 81.1654 | 785.8522 | 4785.8522
81.1764 | 727.5787 | 81.1764 | 1068.3868 | 2068.3868 | 81.1764 | 776.2364 | 4776.2364 | 81.1764 | 922.6793 | 81.1764 | 786.4334 | 4786.4334
81.1874 | 727.0439 | 81.1874 | 1069.3563 | 2069.3563 | 81.1874 | 776.4016 | 4776.4016 | 81.1874 | 921.6069 | 81.1874 | 786.9962 | 4786.9962
81.1984 | 726.5792 | 81.1984 | 1070.2873 | 2070.2873 | 81.1984 | 776.5706 | 4776.5706 | 81.1984 | 920.5995 | 81.1984 | 787.5449 | 4787.5449
81.2094 | 726.1154 | 81.2094 | 1071.2259 | 2071.2259 | 81.2094 | 776.7195 | 4776.7195 | 81.2094 | 919.5823 | 81.2094 | 788.0623 | 4788.0623
81.2204 | 725.5391 | 81.2204 | 1072.2208 | 2072.2208 | 81.2204 | 776.849 | 4776.849 | 81.2204 | 918.506 | 81.2204 | 788.5659 | 4788.5659
81.2314 | 724.6287 | 81.2314 | 1073.2404 | 2073.2404 | 81.2314 | 776.9838 | 4776.9838 | 81.2314 | 917.6647 | 81.2314 | 789.0564 | 4789.0564
81.2424 | 723.6373 | 81.2424 | 1074.2029 | 2074.2029 | 81.2424 | 777.1004 | 4777.1004 | 81.2424 | 916.7885 | 81.2424 | 789.5272 | 4789.5272
81.2534 | 722.7893 | 81.2534 | 1075.1445 | 2075.1445 | 81.2534 | 777.2027 | 4777.2027 | 81.2534 | 916.0356 | 81.2534 | 789.9769 | 4789.9769
81.2644 | 721.9579 | 81.2644 | 1075.9564 | 2075.9564 | 81.2644 | 777.2888 | 4777.2888 | 81.2644 | 915.2924 | 81.2644 | 790.411 | 4790.411
81.2754 | 721.1129 | 81.2754 | 1076.7001 | 2076.7001 | 81.2754 | 777.3627 | 4777.3627 | 81.2754 | 914.5251 | 81.2754 | 790.8195 | 4790.8195
81.2864 | 720.509 | 81.2864 | 1077.3684 | 2077.3684 | 81.2864 | 777.4229 | 4777.4229 | 81.2864 | 913.7022 | 81.2864 | 791.201 | 4791.201
81.2974 | 719.9653 | 81.2974 | 1077.9846 | 2077.9846 | 81.2974 | 777.4825 | 4777.4825 | 81.2974 | 912.8894 | 81.2974 | 791.5689 | 4791.5689
81.3084 | 719.5964 | 81.3084 | 1078.5578 | 2078.5578 | 81.3084 | 777.5295 | 4777.5295 | 81.3084 | 911.8795 | 81.3084 | 791.9457 | 4791.9457
81.3194 | 719.391 | 81.3194 | 1079.0534 | 2079.0534 | 81.3194 | 777.5629 | 4777.5629 | 81.3194 | 910.8305 | 81.3194 | 792.3013 | 4792.3013
81.3304 | 719.0337 | 81.3304 | 1079.5494 | 2079.5494 | 81.3304 | 777.5885 | 4777.5885 | 81.3304 | 909.7596 | 81.3304 | 792.6319 | 4792.6319
81.3414 | 718.7686 | 81.3414 | 1080.0153 | 2080.0153 | 81.3414 | 777.6039 | 4777.6039 | 81.3414 | 908.886 | 81.3414 | 792.957 | 4792.957
81.3524 | 718.7708 | 81.3524 | 1080.4253 | 2080.4253 | 81.3524 | 777.6168 | 4777.6168 | 81.3524 | 908.0769 | 81.3524 | 793.2568 | 4793.2568
81.3634 | 718.8004 | 81.3634 | 1080.7582 | 2080.7582 | 81.3634 | 777.5984 | 4777.5984 | 81.3634 | 907.6028 | 81.3634 | 793.5443 | 4793.5443
81.3744 | 718.7742 | 81.3744 | 1081.0106 | 2081.0106 | 81.3744 | 777.5496 | 4777.5496 | 81.3744 | 907.1925 | 81.3744 | 793.7983 | 4793.7983
81.3854 | 718.7003 | 81.3854 | 1081.2106 | 2081.2106 | 81.3854 | 777.4906 | 4777.4906 | 81.3854 | 906.7545 | 81.3854 | 794.36 | 4794.36
81.3964 | 718.1963 | 81.3964 | 1081.432 | 2081.432 | 81.3964 | 777.3954 | 4777.3954 | 81.3964 | 906.0465 | 81.3964 | 794.8916 | 4794.8916
81.4074 | 717.9894 | 81.4074 | 1081.7059 | 2081.7059 | 81.4074 | 777.2793 | 4777.2793 | 81.4074 | 905.546 | 81.4074 | 795.412 | 4795.412
81.4184 | 717.9475 | 81.4184 | 1081.869 | 2081.869 | 81.4184 | 777.1599 | 4777.1599 | 81.4184 | 908.628 | 81.4184 | 795.9402 | 4795.9402
81.4294 | 717.9789 | 81.4294 | 1081.9682 | 2081.9682 | 81.4294 | 777.0373 | 4777.0373 | 81.4294 | 906.7441 | 81.4294 | 796.4287 | 4796.4287
81.4404 | 718.0267 | 81.4404 | 1081.9373 | 2081.9373 | 81.4404 | 776.9008 | 4776.9008 | 81.4404 | 904.8372 | 81.4404 | 796.8986 | 4796.8986
81.4514 | 718.261 | 81.4514 | 1081.8086 | 2081.8086 | 81.4514 | 776.7355 | 4776.7355 | 81.4514 | 902.9363 | 81.4514 | 796.9765 | 4796.9765
81.4624 | 718.5516 | 81.4624 | 1081.618 | 2081.618 | 81.4624 | 776.5432 | 4776.5432 | 81.4624 | 901.0583 | 81.4624 | 797.0128 | 4797.0128
81.4734 | 718.8804 | 81.4734 | 1081.4563 | 2081.4563 | 81.4734 | 776.3369 | 4776.3369 | 81.4734 | 899.4238 | 81.4734 | 796.9947 | 4796.9947
81.4844 | 719.2963 | 81.4844 | 1081.2458 | 2081.2458 | 81.4844 | 776.1182 | 4776.1182 | 81.4844 | 897.7041 | 81.4844 | 796.9236 | 4796.9236
81.4954 | 719.8241 | 81.4954 | 1080.9273 | 2080.9273 | 81.4954 | 775.876 | 4775.876 | 81.4954 | 895.9255 | 81.4954 | 796.8095 | 4796.8095
81.5064 | 720.5343 | 81.5064 | 1080.4735 | 2080.4735 | 81.5064 | 775.6183 | 4775.6183 | 81.5064 | 894.0708 | 81.5064 | 796.6698 | 4796.6698
81.5174 | 721.0595 | 81.5174 | 1079.9483 | 2079.9483 | 81.5174 | 775.3404 | 4775.3404 | 81.5174 | 892.1297 | 81.5174 | 796.4994 | 4796.4994
81.5284 | 721.6536 | 81.5284 | 1079.3747 | 2079.3747 | 81.5284 | 775.0708 | 4775.0708 | 81.5284 | 890.1934 | 81.5284 | 796.2957 | 4796.2957
81.5394 | 722.3833 | 81.5394 | 1078.7914 | 2078.7914 | 81.5394 | 774.7982 | 4774.7982 | 81.5394 | 888.1838 | 81.5394 | 796.0537 | 4796.0537
81.5504 | 723.0473 | 81.5504 | 1078.2053 | 2078.2053 | 81.5504 | 774.5062 | 4774.5062 | 81.5504 | 886.1532 | 81.5504 | 795.7958 | 4795.7958
81.5614 | 723.81 | 81.5614 | 1077.5343 | 2077.5343 | 81.5614 | 774.2175 | 4774.2175 | 81.5614 | 884.0799 | 81.5614 | 795.5213 | 4795.5213
81.5724 | 725.2986 | 81.5724 | 1076.7355 | 2076.7355 | 81.5724 | 773.9276 | 4773.9276 | 81.5724 | 882.0167 | 81.5724 | 795.2221 | 4795.2221
81.5834 | 726.5339 | 81.5834 | 1075.8863 | 2075.8863 | 81.5834 | 773.629 | 4773.629 | 81.5834 | 879.8535 | 81.5834 | 794.8942 | 4794.8942
81.5944 | 727.4307 | 81.5944 | 1075.0332 | 2075.0332 | 81.5944 | 773.3241 | 4773.3241 | 81.5944 | 877.6847 | 81.5944 | 794.5402 | 4794.5402
81.6054 | 728.1094 | 81.6054 | 1074.1946 | 2074.1946 | 81.6054 | 773.0261 | 4773.0261 | 81.6054 | 875.5164 | 81.6054 | 794.1661 | 4794.1661
81.6164 | 728.8262 | 81.6164 | 1073.4651 | 2073.4651 | 81.6164 | 772.7257 | 4772.7257 | 81.6164 | 873.318 | 81.6164 | 793.7788 | 4793.7788
81.6274 | 729.3742 | 81.6274 | 1072.6802 | 2072.6802 | 81.6274 | 772.4097 | 4772.4097 | 81.6274 | 871.1134 | 81.6274 | 793.3685 | 4793.3685
81.6384 | 729.9576 | 81.6384 | 1071.8852 | 2071.8852 | 81.6384 | 772.075 | 4772.075 | 81.6384 | 868.9447 | 81.6384 | 792.9351 | 4792.9351
81.6494 | 730.5602 | 81.6494 | 1071.037 | 2071.037 | 81.6494 | 771.7336 | 4771.7336 | 81.6494 | 866.8244 | 81.6494 | 792.4915 | 4792.4915
81.6604 | 731.1788 | 81.6604 | 1070.2092 | 2070.2092 | 81.6604 | 771.4066 | 4771.4066 | 81.6604 | 864.6657 | 81.6604 | 792.0461 | 4792.0461
81.6714 | 731.6541 | 81.6714 | 1069.4652 | 2069.4652 | 81.6714 | 771.0657 | 4771.0657 | 81.6714 | 862.4873 | 81.6714 | 791.5828 | 4791.5828
81.6824 | 732.1466 | 81.6824 | 1068.6562 | 2068.6562 | 81.6824 | 770.7148 | 4770.7148 | 81.6824 | 860.3305 | 81.6824 | 791.1313 | 4791.1313
81.6934 | 732.8777 | 81.6934 | 1067.8225 | 2067.8225 | 81.6934 | 770.3388 | 4770.3388 | 81.6934 | 858.2707 | 81.6934 | 790.6692 | 4790.6692
81.7044 | 733.3171 | 81.7044 | 1066.9758 | 2066.9758 | 81.7044 | 769.9466 | 4769.9466 | 81.7044 | 856.1874 | 81.7044 | 790.1737 | 4790.1737
81.7154 | 733.8193 | 81.7154 | 1066.0683 | 2066.0683 | 81.7154 | 769.5564 | 4769.5564 | 81.7154 | 854.2041 | 81.7154 | 789.6554 | 4789.6554
81.7264 | 734.4312 | 81.7264 | 1065.1712 | 2065.1712 | 81.7264 | 769.1772 | 4769.1772 | 81.7264 | 852.2191 | 81.7264 | 789.1208 | 4789.1208
81.7374 | 734.9377 | 81.7374 | 1064.291 | 2064.291 | 81.7374 | 768.7918 | 4768.7918 | 81.7374 | 850.2899 | 81.7374 | 787.8761 | 4787.8761
81.7484 | 735.1191 | 81.7484 | 1063.3435 | 2063.3435 | 81.7484 | 768.4059 | 4768.4059 | 81.7484 | 848.3863 | 81.7484 | 786.6036 | 4786.6036
81.7594 | 735.4084 | 81.7594 | 1062.2924 | 2062.2924 | 81.7594 | 768.033 | 4768.033 | 81.7594 | 846.5843 | 81.7594 | 785.3024 | 4785.3024
81.7704 | 736.0411 | 81.7704 | 1061.3323 | 2061.3323 | 81.7704 | 767.6591 | 4767.6591 | 81.7704 | 845.8879 | 81.7704 | 783.9423 | 4783.9423
81.7814 | 736.7779 | 81.7814 | 1060.3666 | 2060.3666 | 81.7814 | 767.2809 | 4767.2809 | 81.7814 | 845.2385 | 81.7814 | 782.5725 | 4782.5725
81.7924 | 737.4853 | 81.7924 | 1059.4611 | 2059.4611 | 81.7924 | 766.8981 | 4766.8981 | 81.7924 | 844.626 | 81.7924 | 781.2118 | 4781.2118
81.8034 | 738.1663 | 81.8034 | 1058.6342 | 2058.6342 | 81.8034 | 766.5131 | 4766.5131 | 81.8034 | 844.0357 | 81.8034 | 780.5877 | 4780.5877
81.8144 | 738.629 | 81.8144 | 1057.8161 | 2057.8161 | 81.8144 | 766.1339 | 4766.1339 | 81.8144 | 843.4698 | 81.8144 | 779.961 | 4779.961
81.8254 | 739.1105 | 81.8254 | 1056.8852 | 2056.8852 | 81.8254 | 765.7593 | 4765.7593 | 81.8254 | 842.951 | 81.8254 | 779.3301 | 4779.3301
81.8364 | 739.5593 | 81.8364 | 1055.9633 | 2055.9633 | 81.8364 | 765.4 | 4765.4 | 81.8364 | 842.4706 | 81.8364 | 778.6918 | 4778.6918
81.8474 | 739.9159 | 81.8474 | 1055.0722 | 2055.0722 | 81.8474 | 765.0173 | 4765.0173 | 81.8474 | 842.0313 | 81.8474 | 778.0366 | 4778.0366
81.8584 | 740.1052 | 81.8584 | 1054.1784 | 2054.1784 | 81.8584 | 764.6422 | 4764.6422 | 81.8584 | 841.6281 | 81.8584 | 777.3754 | 4777.3754
81.8694 | 740.1877 | 81.8694 | 1053.3302 | 2053.3302 | 81.8694 | 764.2843 | 4764.2843 | 81.8694 | 841.2674 | 81.8694 | 776.707 | 4776.707
81.8804 | 740.3979 | 81.8804 | 1052.509 | 2052.509 | 81.8804 | 763.9127 | 4763.9127 | 81.8804 | 840.9095 | 81.8804 | 776.04 | 4776.04
81.8914 | 740.3487 | 81.8914 | 1051.7032 | 2051.7032 | 81.8914 | 763.52 | 4763.52 | 81.8914 | 840.5971 | 81.8914 | 775.3868 | 4775.3868
81.9024 | 740.3305 | 81.9024 | 1050.8383 | 2050.8383 | 81.9024 | 763.1124 | 4763.1124 | 81.9024 | 840.3188 | 81.9024 | 774.7352 | 4774.7352
81.9134 | 740.208 | 81.9134 | 1050.0118 | 2050.0118 | 81.9134 | 762.72 | 4762.72 | 81.9134 | 840.0679 | 81.9134 | 774.0963 | 4774.0963
81.9244 | 739.9346 | 81.9244 | 1049.2432 | 2049.2432 | 81.9244 | 762.3388 | 4762.3388 | 81.9244 | 839.8406 | 81.9244 | 773.4699 | 4773.4699
81.9354 | 739.7026 | 81.9354 | 1048.467 | 2048.467 | 81.9354 | 761.949 | 4761.949 | 81.9354 | 839.6589 | 81.9354 | 772.8651 | 4772.8651
81.9464 | 739.3402 | 81.9464 | 1047.7246 | 2047.7246 | 81.9464 | 761.5709 | 4761.5709 | 81.9464 | 839.4924 | 81.9464 | 772.2689 | 4772.2689
81.9574 | 739.0306 | 81.9574 | 1046.9713 | 2046.9713 | 81.9574 | 761.2083 | 4761.2083 | 81.9574 | 839.3283 | 81.9574 | 771.6963 | 4771.6963
81.9684 | 738.6772 | 81.9684 | 1046.124 | 2046.124 | 81.9684 | 760.8597 | 4760.8597 | 81.9684 | 839.1802 | 81.9684 | 771.1317 | 4771.1317
81.9794 | 738.3234 | 81.9794 | 1045.2514 | 2045.2514 | 81.9794 | 760.5293 | 4760.5293 | 81.9794 | 839.0455 | 81.9794 | 770.5726 | 4770.5726
81.9904 | 737.9672 | 81.9904 | 1044.3807 | 2044.3807 | 81.9904 | 760.2094 | 4760.2094 | 81.9904 | 838.9295 | 81.9904 | 770.0292 | 4770.0292
82.0014 | 737.4373 | 82.0014 | 1043.5404 | 2043.5404 | 82.0014 | 759.8879 | 4759.8879 | 82.0014 | 838.8201 | 82.0014 | 769.4808 | 4769.4808
82.0124 | 736.6935 | 82.0124 | 1042.72 | 2042.72 | 82.0124 | 759.5706 | 4759.5706 | 82.0124 | 838.747 | 82.0124 | 768.9168 | 4768.9168
82.0234 | 735.9948 | 82.0234 | 1041.864 | 2041.864 | 82.0234 | 759.2648 | 4759.2648 | 82.0234 | 838.703 | 82.0234 | 768.3575 | 4768.3575
82.0344 | 735.3032 | 82.0344 | 1040.9683 | 2040.9683 | 82.0344 | 758.9566 | 4758.9566 | 82.0344 | 838.6642 | 82.0344 | 767.7939 | 4767.7939
82.0454 | 734.5076 | 82.0454 | 1040.0454 | 2040.0454 | 82.0454 | 758.639 | 4758.639 | 82.0454 | 838.5988 | 82.0454 | 767.2258 | 4767.2258
82.0564 | 733.6906 | 82.0564 | 1039.1157 | 2039.1157 | 82.0564 | 758.3142 | 4758.3142 | 82.0564 | 838.5578 | 82.0564 | 766.671 | 4766.671
82.0674 | 732.9523 | 82.0674 | 1038.195 | 2038.195 | 82.0674 | 758.0028 | 4758.0028 | 82.0674 | 838.4878 | 82.0674 | 766.1183 | 4766.1183
82.0784 | 731.9548 | 82.0784 | 1037.2936 | 2037.2936 | 82.0784 | 757.7052 | 4757.7052 | 82.0784 | 838.4338 | 82.0784 | 765.578 | 4765.578
82.0894 | 731.0236 | 82.0894 | 1036.4253 | 2036.4253 | 82.0894 | 757.411 | 4757.411 | 82.0894 | 838.3713 | 82.0894 | 765.409 | 4765.409
82.1004 | 730.296 | 82.1004 | 1035.6081 | 2035.6081 | 82.1004 | 757.1302 | 4757.1302 | 82.1004 | 838.326 | 82.1004 | 765.275 | 4765.275
82.1114 | 729.5346 | 82.1114 | 1034.8457 | 2034.8457 | 82.1114 | 756.8538 | 4756.8538 | 82.1114 | 838.281 | 82.1114 | 765.1661 | 4765.1661
82.1224 | 728.9281 | 82.1224 | 1034.0521 | 2034.0521 | 82.1224 | 756.5842 | 4756.5842 | 82.1224 | 837.9039 | 82.1224 | 765.0948 | 4765.0948
82.1334 | 728.3228 | 82.1334 | 1033.3341 | 2033.3341 | 82.1334 | 756.3198 | 4756.3198 | 82.1334 | 837.5463 | 82.1334 | 765.037 | 4765.037
82.1444 | 727.727 | 82.1444 | 1032.5604 | 2032.5604 | 82.1444 | 756.0591 | 4756.0591 | 82.1444 | 837.2041 | 82.1444 | 764.9756 | 4764.9756
82.1554 | 727.0713 | 82.1554 | 1031.688 | 2031.688 | 82.1554 | 755.8135 | 4755.8135 | 82.1554 | 836.8763 | 82.1554 | 764.5771 | 4764.5771
82.1664 | 726.4265 | 82.1664 | 1030.7887 | 2030.7887 | 82.1664 | 755.5909 | 4755.5909 | 82.1664 | 836.5445 | 82.1664 | 764.211 | 4764.211
82.1774 | 725.9157 | 82.1774 | 1029.9262 | 2029.9262 | 82.1774 | 755.384 | 4755.384 | 82.1774 | 836.2244 | 82.1774 | 763.8821 | 4763.8821
82.1884 | 725.6333 | 82.1884 | 1029.0447 | 2029.0447 | 82.1884 | 755.202 | 4755.202 | 82.1884 | 835.9349 | 82.1884 | 763.5873 | 4763.5873
82.1994 | 725.49 | 82.1994 | 1028.1707 | 2028.1707 | 82.1994 | 755.033 | 4755.033 | 82.1994 | 835.6711 | 82.1994 | 763.3143 | 4763.3143
82.2104 | 725.3132 | 82.2104 | 1027.3653 | 2027.3653 | 82.2104 | 754.8824 | 4754.8824 | 82.2104 | 835.4316 | 82.2104 | 763.0469 | 4763.0469
82.2214 | 725.1887 | 82.2214 | 1026.5373 | 2026.5373 | 82.2214 | 754.7409 | 4754.7409 | 82.2214 | 835.2142 | 82.2214 | 762.8022 | 4762.8022
82.2324 | 725.094 | 82.2324 | 1025.7342 | 2025.7342 | 82.2324 | 754.5915 | 4754.5915 | 82.2324 | 835.003 | 82.2324 | 762.5762 | 4762.5762
82.2434 | 725.1035 | 82.2434 | 1024.9229 | 2024.9229 | 82.2434 | 754.4574 | 4754.4574 | 82.2434 | 834.8008 | 82.2434 | 762.3641 | 4762.3641
82.2544 | 725.4301 | 82.2544 | 1024.1728 | 2024.1728 | 82.2544 | 754.3265 | 4754.3265 | 82.2544 | 834.5885 | 82.2544 | 762.1501 | 4762.1501
82.2654 | 725.5413 | 82.2654 | 1023.4192 | 2023.4192 | 82.2654 | 754.2063 | 4754.2063 | 82.2654 | 834.381 | 82.2654 | 761.9387 | 4761.9387
82.2764 | 725.4356 | 82.2764 | 1022.6455 | 2022.6455 | 82.2764 | 754.0955 | 4754.0955 | 82.2764 | 834.1742 | 82.2764 | 761.7499 | 4761.7499
82.2874 | 725.1958 | 82.2874 | 1021.9029 | 2021.9029 | 82.2874 | 753.9868 | 4753.9868 | 82.2874 | 833.9939 | 82.2874 | 761.5622 | 4761.5622
82.2984 | 724.6874 | 82.2984 | 1021.1219 | 2021.1219 | 82.2984 | 753.8719 | 4753.8719 | 82.2984 | 833.833 | 82.2984 | 761.3796 | 4761.3796
82.3094 | 723.9456 | 82.3094 | 1020.3653 | 2020.3653 | 82.3094 | 753.7545 | 4753.7545 | 82.3094 | 833.6912 | 82.3094 | 761.1967 | 4761.1967
82.3204 | 723.1468 | 82.3204 | 1019.6871 | 2019.6871 | 82.3204 | 753.6372 | 4753.6372 | 82.3204 | 833.5749 | 82.3204 | 761.0155 | 4761.0155
82.3314 | 722.5799 | 82.3314 | 1019.1122 | 2019.1122 | 82.3314 | 753.5189 | 4753.5189 | 82.3314 | 833.4765 | 82.3314 | 760.8451 | 4760.8451
82.3424 | 722.0611 | 82.3424 | 1018.5351 | 2018.5351 | 82.3424 | 753.4121 | 4753.4121 | 82.3424 | 833.3772 | 82.3424 | 760.6895 | 4760.6895
82.3534 | 721.5194 | 82.3534 | 1017.9549 | 2017.9549 | 82.3534 | 753.3259 | 4753.3259 | 82.3534 | 833.272 | 82.3534 | 760.5421 | 4760.5421
82.3644 | 720.8369 | 82.3644 | 1017.3217 | 2017.3217 | 82.3644 | 753.2334 | 4753.2334 | 82.3644 | 833.1832 | 82.3644 | 760.3878 | 4760.3878
82.3754 | 719.8846 | 82.3754 | 1016.7145 | 2016.7145 | 82.3754 | 753.159 | 4753.159 | 82.3754 | 833.1015 | 82.3754 | 760.2296 | 4760.2296
82.3864 | 718.9756 | 82.3864 | 1016.2264 | 2016.2264 | 82.3864 | 753.0891 | 4753.0891 | 82.3864 | 833.009 | 82.3864 | 760.0538 | 4760.0538
82.3974 | 717.9979 | 82.3974 | 1015.8426 | 2015.8426 | 82.3974 | 753.0441 | 4753.0441 | 82.3974 | 832.9087 | 82.3974 | 759.8691 | 4759.8691
82.4084 | 716.9513 | 82.4084 | 1015.5324 | 2015.5324 | 82.4084 | 753.0245 | 4753.0245 | 82.4084 | 832.8341 | 82.4084 | 759.7007 | 4759.7007
82.4194 | 715.793 | 82.4194 | 1015.3065 | 2015.3065 | 82.4194 | 753.0171 | 4753.0171 | 82.4194 | 832.757 | 82.4194 | 759.5373 | 4759.5373
82.4304 | 714.4486 | 82.4304 | 1015.0562 | 2015.0562 | 82.4304 | 753.0163 | 4753.0163 | 82.4304 | 832.6848 | 82.4304 | 759.3784 | 4759.3784
82.4414 | 713.6454 | 82.4414 | 1014.7636 | 2014.7636 | 82.4414 | 753.0267 | 4753.0267 | 82.4414 | 832.623 | 82.4414 | 759.2305 | 4759.2305
82.4524 | 712.9766 | 82.4524 | 1014.4568 | 2014.4568 | 82.4524 | 753.0348 | 4753.0348 | 82.4524 | 832.5586 | 82.4524 | 759.0988 | 4759.0988
82.4634 | 712.5994 | 82.4634 | 1014.1271 | 2014.1271 | 82.4634 | 753.017 | 4753.017 | 82.4634 | 832.4789 | 82.4634 | 758.971 | 4758.971
82.4744 | 712.3441 | 82.4744 | 1013.7925 | 2013.7925 | 82.4744 | 752.9986 | 4752.9986 | 82.4744 | 832.4026 | 82.4744 | 758.8682 | 4758.8682
82.4854 | 712.3601 | 82.4854 | 1013.3296 | 2013.3296 | 82.4854 | 752.9898 | 4752.9898 | 82.4854 | 832.3253 | 82.4854 | 758.7734 | 4758.7734
82.4964 | 712.5319 | 82.4964 | 1012.9153 | 2012.9153 | 82.4964 | 752.9687 | 4752.9687 | 82.4964 | 832.2377 | 82.4964 | 758.6865 | 4758.6865
82.5074 | 712.4007 | 82.5074 | 1012.613 | 2012.613 | 82.5074 | 752.952 | 4752.952 | 82.5074 | 832.1312 | 82.5074 | 758.5771 | 4758.5771
82.5184 | 712.2268 | 82.5184 | 1012.3302 | 2012.3302 | 82.5184 | 752.9333 | 4752.9333 | 82.5184 | 832.0184 | 82.5184 | 758.4785 | 4758.4785
82.5294 | 712.0726 | 82.5294 | 1012.1018 | 2012.1018 | 82.5294 | 752.9179 | 4752.9179 | 82.5294 | 831.9017 | 82.5294 | 758.376 | 4758.376
82.5404 | 712.0869 | 82.5404 | 1011.9282 | 2011.9282 | 82.5404 | 752.893 | 4752.893 | 82.5404 | 831.7829 | 82.5404 | 758.2854 | 4758.2854
82.5514 | 712.2903 | 82.5514 | 1011.7924 | 2011.7924 | 82.5514 | 752.8864 | 4752.8864 | 82.5514 | 831.6554 | 82.5514 | 758.2099 | 4758.2099
82.5624 | 712.7688 | 82.5624 | 1011.6127 | 2011.6127 | 82.5624 | 752.8737 | 4752.8737 | 82.5624 | 831.5387 | 82.5624 | 758.1383 | 4758.1383
82.5734 | 713.4233 | 82.5734 | 1011.4544 | 2011.4544 | 82.5734 | 752.8449 | 4752.8449 | 82.5734 | 831.4213 | 82.5734 | 758.0667 | 4758.0667
82.5844 | 714.1675 | 82.5844 | 1011.1975 | 2011.1975 | 82.5844 | 752.8382 | 4752.8382 | 82.5844 | 831.3152 | 82.5844 | 758.0099 | 4758.0099
82.5954 | 714.8765 | 82.5954 | 1010.9149 | 2010.9149 | 82.5954 | 752.8479 | 4752.8479 | 82.5954 | 831.208 | 82.5954 | 757.9543 | 4757.9543
82.6064 | 715.469 | 82.6064 | 1010.611 | 2010.611 | 82.6064 | 752.8731 | 4752.8731 | 82.6064 | 831.1005 | 82.6064 | 757.9112 | 4757.9112
82.6174 | 715.6517 | 82.6174 | 1010.2977 | 2010.2977 | 82.6174 | 752.8851 | 4752.8851 | 82.6174 | 830.9931 | 82.6174 | 757.8736 | 4757.8736
82.6284 | 715.9811 | 82.6284 | 1010.0281 | 2010.0281 | 82.6284 | 752.8927 | 4752.8927 | 82.6284 | 830.8853 | 82.6284 | 757.8251 | 4757.8251
82.6394 | 716.0767 | 82.6394 | 1009.7635 | 2009.7635 | 82.6394 | 752.9025 | 4752.9025 | 82.6394 | 830.7999 | 82.6394 | 757.7477 | 4757.7477
82.6504 | 716.1122 | 82.6504 | 1009.5304 | 2009.5304 | 82.6504 | 752.9021 | 4752.9021 | 82.6504 | 830.7244 | 82.6504 | 757.6753 | 4757.6753
82.6614 | 715.9505 | 82.6614 | 1009.2942 | 2009.2942 | 82.6614 | 752.883 | 4752.883 | 82.6614 | 830.6707 | 82.6614 | 757.5801 | 4757.5801
82.6724 | 715.4884 | 82.6724 | 1009.0346 | 2009.0346 | 82.6724 | 752.8513 | 4752.8513 | 82.6724 | 830.5992 | 82.6724 | 757.481 | 4757.481
82.6834 | 715.1072 | 82.6834 | 1008.7302 | 2008.7302 | 82.6834 | 752.8077 | 4752.8077 | 82.6834 | 830.5303 | 82.6834 | 757.3821 | 4757.3821
82.6944 | 714.8969 | 82.6944 | 1008.4964 | 2008.4964 | 82.6944 | 752.7539 | 4752.7539 | 82.6944 | 830.4634 | 82.6944 | 757.2822 | 4757.2822
82.7054 | 714.6689 | 82.7054 | 1008.3478 | 2008.3478 | 82.7054 | 752.6966 | 4752.6966 | 82.7054 | 830.3933 | 82.7054 | 757.2091 | 4757.2091
82.7164 | 714.3803 | 82.7164 | 1008.2877 | 2008.2877 | 82.7164 | 752.6542 | 4752.6542 | 82.7164 | 830.297 | 82.7164 | 757.1359 | 4757.1359
82.7274 | 713.9567 | 82.7274 | 1008.2044 | 2008.2044 | 82.7274 | 752.6078 | 4752.6078 | 82.7274 | 830.1901 | 82.7274 | 757.0633 | 4757.0633
82.7384 | 713.1535 | 82.7384 | 1008.1062 | 2008.1062 | 82.7384 | 752.5614 | 4752.5614 | 82.7384 | 830.0812 | 82.7384 | 757.0041 | 4757.0041
82.7494 | 712.4404 | 82.7494 | 1007.9567 | 2007.9567 | 82.7494 | 752.5074 | 4752.5074 | 82.7494 | 829.9846 | 82.7494 | 756.9543 | 4756.9543
82.7604 | 711.7566 | 82.7604 | 1007.7987 | 2007.7987 | 82.7604 | 752.4716 | 4752.4716 | 82.7604 | 829.8944 | 82.7604 | 756.9107 | 4756.9107
82.7714 | 711.1697 | 82.7714 | 1007.6042 | 2007.6042 | 82.7714 | 752.4427 | 4752.4427 | 82.7714 | 829.8103 | 82.7714 | 756.8725 | 4756.8725
82.7824 | 710.748 | 82.7824 | 1007.4532 | 2007.4532 | 82.7824 | 752.4242 | 4752.4242 | 82.7824 | 829.7242 | 82.7824 | 756.8266 | 4756.8266
82.7934 | 710.2629 | 82.7934 | 1007.3285 | 2007.3285 | 82.7934 | 752.4165 | 4752.4165 | 82.7934 | 829.6284 | 82.7934 | 756.7646 | 4756.7646
82.8044 | 709.4389 | 82.8044 | 1007.2212 | 2007.2212 | 82.8044 | 752.4251 | 4752.4251 | 82.8044 | 829.5151 | 82.8044 | 756.6783 | 4756.6783
82.8154 | 708.5459 | 82.8154 | 1007.1581 | 2007.1581 | 82.8154 | 752.4391 | 4752.4391 | 82.8154 | 829.3832 | 82.8154 | 756.575 | 4756.575
82.8264 | 707.6549 | 82.8264 | 1007.2148 | 2007.2148 | 82.8264 | 752.4655 | 4752.4655 | 82.8264 | 829.2512 | 82.8264 | 756.441 | 4756.441
82.8374 | 706.9068 | 82.8374 | 1007.4268 | 2007.4268 | 82.8374 | 752.4901 | 4752.4901 | 82.8374 | 829.13 | 82.8374 | 756.3033 | 4756.3033
82.8484 | 706.4741 | 82.8484 | 1007.6386 | 2007.6386 | 82.8484 | 752.5205 | 4752.5205 | 82.8484 | 829.0245 | 82.8484 | 756.1624 | 4756.1624
82.8594 | 706.2205 | 82.8594 | 1007.8 | 2007.8 | 82.8594 | 752.5432 | 4752.5432 | 82.8594 | 828.9164 | 82.8594 | 756.0253 | 4756.0253
82.8704 | 705.763 | 82.8704 | 1007.9622 | 2007.9622 | 82.8704 | 752.5453 | 4752.5453 | 82.8704 | 828.8177 | 82.8704 | 755.8874 | 4755.8874
82.8814 | 705.291 | 82.8814 | 1008.1049 | 2008.1049 | 82.8814 | 752.5375 | 4752.5375 | 82.8814 | 828.724 | 82.8814 | 755.7412 | 4755.7412
82.8924 | 704.7595 | 82.8924 | 1008.1923 | 2008.1923 | 82.8924 | 752.5262 | 4752.5262 | 82.8924 | 828.6203 | 82.8924 | 755.5927 | 4755.5927
82.9034 | 704.3732 | 82.9034 | 1008.2332 | 2008.2332 | 82.9034 | 752.5115 | 4752.5115 | 82.9034 | 828.5176 | 82.9034 | 755.4489 | 4755.4489
82.9144 | 704.0896 | 82.9144 | 1008.3081 | 2008.3081 | 82.9144 | 752.4902 | 4752.4902 | 82.9144 | 828.4107 | 82.9144 | 755.3137 | 4755.3137
82.9254 | 703.4908 | 82.9254 | 1008.3829 | 2008.3829 | 82.9254 | 752.4757 | 4752.4757 | 82.9254 | 828.2899 | 82.9254 | 755.1649 | 4755.1649
82.9364 | 702.7462 | 82.9364 | 1008.5834 | 2008.5834 | 82.9364 | 752.4706 | 4752.4706 | 82.9364 | 828.1697 | 82.9364 | 755.0114 | 4755.0114
82.9474 | 702.0335 | 82.9474 | 1008.8469 | 2008.8469 | 82.9474 | 752.4604 | 4752.4604 | 82.9474 | 828.065 | 82.9474 | 754.8592 | 4754.8592
82.9584 | 701.2861 | 82.9584 | 1009.1445 | 2009.1445 | 82.9584 | 752.4526 | 4752.4526 | 82.9584 | 827.9788 | 82.9584 | 754.7169 | 4754.7169
82.9694 | 700.8276 | 82.9694 | 1009.4923 | 2009.4923 | 82.9694 | 752.4359 | 4752.4359 | 82.9694 | 827.9067 | 82.9694 | 754.5824 | 4754.5824
82.9804 | 700.7168 | 82.9804 | 1009.8473 | 2009.8473 | 82.9804 | 752.4134 | 4752.4134 | 82.9804 | 827.8427 | 82.9804 | 754.4519 | 4754.4519
82.9914 | 700.8723 | 82.9914 | 1010.2375 | 2010.2375 | 82.9914 | 752.4 | 4752.4 | 82.9914 | 827.7807 | 82.9914 | 754.3413 | 4754.3413
83.0024 | 701.1973 | 83.0024 | 1010.6556 | 2010.6556 | 83.0024 | 752.4074 | 4752.4074 | 83.0024 | 827.7222 | 83.0024 | 754.2525 | 4754.2525
83.0134 | 701.4338 | 83.0134 | 1011.0521 | 2011.0521 | 83.0134 | 752.4292 | 4752.4292 | 83.0134 | 827.6634 | 83.0134 | 754.1785 | 4754.1785
83.0244 | 701.5603 | 83.0244 | 1011.4842 | 2011.4842 | 83.0244 | 752.4541 | 4752.4541 | 83.0244 | 827.6044 | 83.0244 | 754.1076 | 4754.1076
83.0354 | 701.4697 | 83.0354 | 1011.9964 | 2011.9964 | 83.0354 | 752.4915 | 4752.4915 | 83.0354 | 827.552 | 83.0354 | 754.044 | 4754.044
83.0464 | 701.3558 | 83.0464 | 1012.4974 | 2012.4974 | 83.0464 | 752.5334 | 4752.5334 | 83.0464 | 827.5168 | 83.0464 | 753.9813 | 4753.9813
83.0574 | 701.1339 | 83.0574 | 1012.9676 | 2012.9676 | 83.0574 | 752.564 | 4752.564 | 83.0574 | 827.4996 | 83.0574 | 753.9256 | 4753.9256
83.0684 | 700.8739 | 83.0684 | 1013.3977 | 2013.3977 | 83.0684 | 752.6044 | 4752.6044 | 83.0684 | 827.5062 | 83.0684 | 753.8788 | 4753.8788
83.0794 | 700.5149 | 83.0794 | 1013.7971 | 2013.7971 | 83.0794 | 752.6372 | 4752.6372 | 83.0794 | 827.539 | 83.0794 | 753.854 | 4753.854
83.0904 | 700.0576 | 83.0904 | 1014.1452 | 2014.1452 | 83.0904 | 752.6726 | 4752.6726 | 83.0904 | 827.6072 | 83.0904 | 753.866 | 4753.866
83.1014 | 699.8068 | 83.1014 | 1014.4842 | 2014.4842 | 83.1014 | 752.6931 | 4752.6931 | 83.1014 | 827.696 | 83.1014 | 753.9178 | 4753.9178
83.1124 | 699.6353 | 83.1124 | 1014.7938 | 2014.7938 | 83.1124 | 752.6906 | 4752.6906 | 83.1124 | 827.7749 | 83.1124 | 753.9987 | 4753.9987
83.1234 | 699.3381 | 83.1234 | 1015.0816 | 2015.0816 | 83.1234 | 752.6798 | 4752.6798 | 83.1234 | 827.8583 | 83.1234 | 754.1214 | 4754.1214
83.1344 | 699.2332 | 83.1344 | 1015.4012 | 2015.4012 | 83.1344 | 752.663 | 4752.663 | 83.1344 | 827.953 | 83.1344 | 754.2809 | 4754.2809
83.1454 | 698.9509 | 83.1454 | 1015.6822 | 2015.6822 | 83.1454 | 752.6414 | 4752.6414 | 83.1454 | 828.0483 | 83.1454 | 754.4695 | 4754.4695
83.1564 | 698.3698 | 83.1564 | 1015.9552 | 2015.9552 | 83.1564 | 752.6351 | 4752.6351 | 83.1564 | 828.1684 | 83.1564 | 754.6907 | 4754.6907
83.1674 | 697.7608 | 83.1674 | 1016.1594 | 2016.1594 | 83.1674 | 752.6558 | 4752.6558 | 83.1674 | 828.3155 | 83.1674 | 754.964 | 4754.964
83.1784 | 696.8805 | 83.1784 | 1016.1933 | 2016.1933 | 83.1784 | 752.6792 | 4752.6792 | 83.1784 | 828.476 | 83.1784 | 754.9372 | 4754.9372
83.1894 | 696.007 | 83.1894 | 1016.1205 | 2016.1205 | 83.1894 | 752.6907 | 4752.6907 | 83.1894 | 828.6517 | 83.1894 | 754.9305 | 4754.9305
83.2004 | 695.0476 | 83.2004 | 1016.0886 | 2016.0886 | 83.2004 | 752.7048 | 4752.7048 | 83.2004 | 828.8574 | 83.2004 | 754.9098 | 4754.9098
83.2114 | 694.2522 | 83.2114 | 1016.1299 | 2016.1299 | 83.2114 | 752.7248 | 4752.7248 | 83.2114 | 829.0957 | 83.2114 | 754.9045 | 4754.9045
83.2224 | 693.5854 | 83.2224 | 1016.2752 | 2016.2752 | 83.2224 | 752.7505 | 4752.7505 | 83.2224 | 829.3349 | 83.2224 | 754.913 | 4754.913
83.2334 | 693.3173 | 83.2334 | 1016.4511 | 2016.4511 | 83.2334 | 752.7691 | 4752.7691 | 83.2334 | 829.5957 | 83.2334 | 754.9307 | 4754.9307
83.2444 | 693.3581 | 83.2444 | 1016.6884 | 2016.6884 | 83.2444 | 752.7867 | 4752.7867 | 83.2444 | 829.8704 | 83.2444 | 754.95 | 4754.95
83.2554 | 693.6761 | 83.2554 | 1016.9806 | 2016.9806 | 83.2554 | 752.8104 | 4752.8104 | 83.2554 | 830.1698 | 83.2554 | 754.9724 | 4754.9724
83.2664 | 694.4184 | 83.2664 | 1017.319 | 2017.319 | 83.2664 | 752.8475 | 4752.8475 | 83.2664 | 830.4705 | 83.2664 | 754.9911 | 4754.9911
83.2774 | 695.219 | 83.2774 | 1017.718 | 2017.718 | 83.2774 | 752.8926 | 4752.8926 | 83.2774 | 830.7809 | 83.2774 | 755.0061 | 4755.0061
83.2884 | 696.1211 | 83.2884 | 1018.062 | 2018.062 | 83.2884 | 752.9332 | 4752.9332 | 83.2884 | 831.0854 | 83.2884 | 755.0265 | 4755.0265
83.2994 | 697.1697 | 83.2994 | 1018.4418 | 2018.4418 | 83.2994 | 752.9733 | 4752.9733 | 83.2994 | 831.407 | 83.2994 | 755.0464 | 4755.0464
83.3104 | 697.934 | 83.3104 | 1018.8362 | 2018.8362 | 83.3104 | 753.0035 | 4753.0035 | 83.3104 | 831.7344 | 83.3104 | 755.0545 | 4755.0545
83.3214 | 698.9525 | 83.3214 | 1019.2511 | 2019.2511 | 83.3214 | 753.0533 | 4753.0533 | 83.3214 | 832.0717 | 83.3214 | 755.0625 | 4755.0625
83.3324 | 700.3488 | 83.3324 | 1019.671 | 2019.671 | 83.3324 | 753.1134 | 4753.1134 | 83.3324 | 832.4039 | 83.3324 | 755.1012 | 4755.1012
83.3434 | 701.5295 | 83.3434 | 1020.1177 | 2020.1177 | 83.3434 | 753.1867 | 4753.1867 | 83.3434 | 832.7273 | 83.3434 | 755.1679 | 4755.1679
83.3544 | 702.9415 | 83.3544 | 1020.5417 | 2020.5417 | 83.3544 | 753.262 | 4753.262 | 83.3544 | 833.0336 | 83.3544 | 755.2399 | 4755.2399
83.3654 | 704.571 | 83.3654 | 1021.0147 | 2021.0147 | 83.3654 | 753.3476 | 4753.3476 | 83.3654 | 833.3246 | 83.3654 | 755.3295 | 4755.3295
83.3764 | 706.2728 | 83.3764 | 1021.4873 | 2021.4873 | 83.3764 | 753.4359 | 4753.4359 | 83.3764 | 833.6528 | 83.3764 | 755.455 | 4755.455
83.3874 | 708.0157 | 83.3874 | 1021.9014 | 2021.9014 | 83.3874 | 753.5246 | 4753.5246 | 83.3874 | 833.9843 | 83.3874 | 755.6119 | 4755.6119
83.3984 | 709.8667 | 83.3984 | 1022.3306 | 2022.3306 | 83.3984 | 753.62 | 4753.62 | 83.3984 | 834.3145 | 83.3984 | 755.7565 | 4755.7565
83.4094 | 711.5168 | 83.4094 | 1022.7369 | 2022.7369 | 83.4094 | 753.7308 | 4753.7308 | 83.4094 | 834.6622 | 83.4094 | 755.8766 | 4755.8766
83.4204 | 712.8388 | 83.4204 | 1023.199 | 2023.199 | 83.4204 | 753.821 | 4753.821 | 83.4204 | 835.0527 | 83.4204 | 756.0359 | 4756.0359
83.4314 | 713.8213 | 83.4314 | 1023.8016 | 2023.8016 | 83.4314 | 753.9175 | 4753.9175 | 83.4314 | 835.4713 | 83.4314 | 756.217 | 4756.217
83.4424 | 714.4764 | 83.4424 | 1024.5329 | 2024.5329 | 83.4424 | 754.0255 | 4754.0255 | 83.4424 | 835.9046 | 83.4424 | 756.4303 | 4756.4303
83.4534 | 714.9581 | 83.4534 | 1025.3216 | 2025.3216 | 83.4534 | 754.1466 | 4754.1466 | 83.4534 | 836.3263 | 83.4534 | 756.6696 | 4756.6696
83.4644 | 715.2412 | 83.4644 | 1026.1151 | 2026.1151 | 83.4644 | 754.2548 | 4754.2548 | 83.4644 | 836.7425 | 83.4644 | 756.9396 | 4756.9396
83.4754 | 715.4395 | 83.4754 | 1026.9893 | 2026.9893 | 83.4754 | 754.365 | 4754.365 | 83.4754 | 837.1709 | 83.4754 | 757.2495 | 4757.2495
83.4864 | 715.8919 | 83.4864 | 1027.7881 | 2027.7881 | 83.4864 | 754.4554 | 4754.4554 | 83.4864 | 837.6053 | 83.4864 | 757.6081 | 4757.6081
83.4974 | 716.0777 | 83.4974 | 1028.7107 | 2028.7107 | 83.4974 | 754.5375 | 4754.5375 | 83.4974 | 838.0497 | 83.4974 | 758.3072 | 4758.3072
83.5084 | 715.8091 | 83.5084 | 1029.6988 | 2029.6988 | 83.5084 | 754.6027 | 4754.6027 | 83.5084 | 838.511 | 83.5084 | 759.0302 | 4759.0302
83.5194 | 715.7851 | 83.5194 | 1030.789 | 2030.789 | 83.5194 | 754.666 | 4754.666 | 83.5194 | 838.9902 | 83.5194 | 759.7682 | 4759.7682
83.5304 | 715.965 | 83.5304 | 1031.9896 | 2031.9896 | 83.5304 | 754.7049 | 4754.7049 | 83.5304 | 839.4656 | 83.5304 | 761.1979 | 4761.1979
83.5414 | 716.0873 | 83.5414 | 1033.2727 | 2033.2727 | 83.5414 | 754.745 | 4754.745 | 83.5414 | 839.9322 | 83.5414 | 762.6466 | 4762.6466
83.5524 | 716.4469 | 83.5524 | 1034.5633 | 2034.5633 | 83.5524 | 754.7716 | 4754.7716 | 83.5524 | 840.3741 | 83.5524 | 764.1629 | 4764.1629
83.5634 | 716.7957 | 83.5634 | 1035.8528 | 2035.8528 | 83.5634 | 754.799 | 4754.799 | 83.5634 | 840.824 | 83.5634 | 764.5263 | 4764.5263
83.5744 | 717.2483 | 83.5744 | 1037.0675 | 2037.0675 | 83.5744 | 754.8378 | 4754.8378 | 83.5744 | 841.2827 | 83.5744 | 764.8586 | 4764.8586
83.5854 | 717.7254 | 83.5854 | 1038.2517 | 2038.2517 | 83.5854 | 754.8747 | 4754.8747 | 83.5854 | 841.76 | 83.5854 | 765.2617 | 4765.2617
83.5964 | 718.4253 | 83.5964 | 1039.4685 | 2039.4685 | 83.5964 | 754.8831 | 4754.8831 | 83.5964 | 842.2487 | 83.5964 | 765.6994 | 4765.6994
83.6074 | 719.2751 | 83.6074 | 1040.7005 | 2040.7005 | 83.6074 | 754.8951 | 4754.8951 | 83.6074 | 842.7305 | 83.6074 | 766.1417 | 4766.1417
83.6184 | 720.1435 | 83.6184 | 1041.8841 | 2041.8841 | 83.6184 | 754.9063 | 4754.9063 | 83.6184 | 843.2188 | 83.6184 | 767.8164 | 4767.8164
83.6294 | 721.0944 | 83.6294 | 1043.0179 | 2043.0179 | 83.6294 | 754.9059 | 4754.9059 | 83.6294 | 843.7117 | 83.6294 | 769.549 | 4769.549
83.6404 | 722.1744 | 83.6404 | 1044.2293 | 2044.2293 | 83.6404 | 754.8999 | 4754.8999 | 83.6404 | 844.1896 | 83.6404 | 771.269 | 4771.269
83.6514 | 723.3818 | 83.6514 | 1045.4298 | 2045.4298 | 83.6514 | 754.8862 | 4754.8862 | 83.6514 | 844.6496 | 83.6514 | 773.0153 | 4773.0153
83.6624 | 724.5052 | 83.6624 | 1046.6037 | 2046.6037 | 83.6624 | 754.8682 | 4754.8682 | 83.6624 | 845.0948 | 83.6624 | 774.7965 | 4774.7965
83.6734 | 725.7964 | 83.6734 | 1047.7069 | 2047.7069 | 83.6734 | 754.8469 | 4754.8469 | 83.6734 | 845.5267 | 83.6734 | 776.573 | 4776.573
83.6844 | 727.518 | 83.6844 | 1048.8192 | 2048.8192 | 83.6844 | 754.8125 | 4754.8125 | 83.6844 | 845.9329 | 83.6844 | 778.2992 | 4778.2992
83.6954 | 729.1536 | 83.6954 | 1049.8806 | 2049.8806 | 83.6954 | 754.7683 | 4754.7683 | 83.6954 | 846.3211 | 83.6954 | 778.0985 | 4778.0985
83.7064 | 730.5289 | 83.7064 | 1050.9245 | 2050.9245 | 83.7064 | 754.7054 | 4754.7054 | 83.7064 | 846.6807 | 83.7064 | 777.7991 | 4777.7991
83.7174 | 731.7528 | 83.7174 | 1051.9466 | 2051.9466 | 83.7174 | 754.6393 | 4754.6393 | 83.7174 | 847.0256 | 83.7174 | 777.7922 | 4777.7922
83.7284 | 732.7235 | 83.7284 | 1052.9199 | 2052.9199 | 83.7284 | 754.5748 | 4754.5748 | 83.7284 | 847.3437 | 83.7284 | 779.868 | 4779.868
83.7394 | 733.5797 | 83.7394 | 1053.872 | 2053.872 | 83.7394 | 754.5004 | 4754.5004 | 83.7394 | 847.6337 | 83.7394 | 784.2878 | 4784.2878
83.7504 | 734.123 | 83.7504 | 1054.6885 | 2054.6885 | 83.7504 | 754.4036 | 4754.4036 | 83.7504 | 847.902 | 83.7504 | 788.7909 | 4788.7909
83.7614 | 734.4923 | 83.7614 | 1055.4543 | 2055.4543 | 83.7614 | 754.2913 | 4754.2913 | 83.7614 | 848.1429 | 83.7614 | 793.2242 | 4793.2242
83.7724 | 734.7175 | 83.7724 | 1056.1559 | 2056.1559 | 83.7724 | 754.1679 | 4754.1679 | 83.7724 | 848.3448 | 83.7724 | 797.621 | 4797.621
83.7834 | 734.9749 | 83.7834 | 1056.6851 | 2056.6851 | 83.7834 | 754.0412 | 4754.0412 | 83.7834 | 848.5143 | 83.7834 | 806.6299 | 4806.6299
83.7944 | 735.3795 | 83.7944 | 1057.0534 | 2057.0534 | 83.7944 | 753.9153 | 4753.9153 | 83.7944 | 848.6386 | 83.7944 | 813.3207 | 4813.3207
83.8054 | 736.0366 | 83.8054 | 1057.3547 | 2057.3547 | 83.8054 | 753.808 | 4753.808 | 83.8054 | 848.7352 | 83.8054 | 846.2656 | 4846.2656
83.8164 | 736.823 | 83.8164 | 1057.643 | 2057.643 | 83.8164 | 753.7137 | 4753.7137 | 83.8164 | 848.8228 | 83.8164 | 848.5302 | 4848.5302
83.8274 | 737.4429 | 83.8274 | 1057.8922 | 2057.8922 | 83.8274 | 753.6233 | 4753.6233 | 83.8274 | 848.8917 | 83.8274 | 850.7144 | 4850.7144
83.8384 | 738.0239 | 83.8384 | 1058.1844 | 2058.1844 | 83.8384 | 753.5361 | 4753.5361 | 83.8384 | 848.9517 | 83.8384 | 852.6697 | 4852.6697
83.8494 | 738.5223 | 83.8494 | 1058.3524 | 2058.3524 | 83.8494 | 753.4461 | 4753.4461 | 83.8494 | 848.9994 | 83.8494 | 853.5316 | 4853.5316
83.8604 | 738.6544 | 83.8604 | 1058.3597 | 2058.3597 | 83.8604 | 753.3388 | 4753.3388 | 83.8604 | 849.0186 | 83.8604 | 854.2567 | 4854.2567
83.8714 | 738.678 | 83.8714 | 1058.2874 | 2058.2874 | 83.8714 | 753.2152 | 4753.2152 | 83.8714 | 849.0044 | 83.8714 | 850.6396 | 4850.6396
83.8824 | 738.5438 | 83.8824 | 1058.1361 | 2058.1361 | 83.8824 | 753.0878 | 4753.0878 | 83.8824 | 848.9693 | 83.8824 | 846.1186 | 4846.1186
83.8934 | 738.3264 | 83.8934 | 1057.9326 | 2057.9326 | 83.8934 | 752.9684 | 4752.9684 | 83.8934 | 848.9086 | 83.8934 | 841.8645 | 4841.8645
83.9044 | 738.1038 | 83.9044 | 1057.6435 | 2057.6435 | 83.9044 | 752.8545 | 4752.8545 | 83.9044 | 848.804 | 83.9044 | 840.5324 | 4840.5324
83.9154 | 737.8727 | 83.9154 | 1057.2845 | 2057.2845 | 83.9154 | 752.737 | 4752.737 | 83.9154 | 848.6652 | 83.9154 | 837.2702 | 4837.2702
83.9264 | 737.7163 | 83.9264 | 1056.9048 | 2056.9048 | 83.9264 | 752.6234 | 4752.6234 | 83.9264 | 848.5137 | 83.9264 | 833.8986 | 4833.8986
83.9374 | 737.563 | 83.9374 | 1056.5084 | 2056.5084 | 83.9374 | 752.5134 | 4752.5134 | 83.9374 | 848.3425 | 83.9374 | 815.7971 | 4815.7971
83.9484 | 737.3206 | 83.9484 | 1055.9748 | 2055.9748 | 83.9484 | 752.4033 | 4752.4033 | 83.9484 | 848.153 | 83.9484 | 814.3881 | 4814.3881
83.9594 | 737.0294 | 83.9594 | 1055.3811 | 2055.3811 | 83.9594 | 752.2856 | 4752.2856 | 83.9594 | 847.9284 | 83.9594 | 812.8708 | 4812.8708
83.9704 | 736.6469 | 83.9704 | 1054.7708 | 2054.7708 | 83.9704 | 752.1484 | 4752.1484 | 83.9704 | 847.6845 | 83.9704 | 812.5176 | 4812.5176
83.9814 | 735.7328 | 83.9814 | 1054.1243 | 2054.1243 | 83.9814 | 752.0126 | 4752.0126 | 83.9814 | 847.4267 | 83.9814 | 812.1338 | 4812.1338
83.9924 | 734.5158 | 83.9924 | 1053.2988 | 2053.2988 | 83.9924 | 751.872 | 4751.872 | 83.9924 | 847.1587 | 83.9924 | 811.6886 | 4811.6886
84.0034 | 733.3647 | 84.0034 | 1052.3743 | 2052.3743 | 84.0034 | 751.7381 | 4751.7381 | 84.0034 | 846.8701 | 84.0034 | 810.8687 | 4810.8687
84.0144 | 732.1618 | 84.0144 | 1051.3665 | 2051.3665 | 84.0144 | 751.6273 | 4751.6273 | 84.0144 | 846.5667 | 84.0144 | 810.0059 | 4810.0059
84.0254 | 730.8982 | 84.0254 | 1050.352 | 2050.352 | 84.0254 | 751.4999 | 4751.4999 | 84.0254 | 846.2461 | 84.0254 | 809.119 | 4809.119
84.0364 | 729.9072 | 84.0364 | 1049.1747 | 2049.1747 | 84.0364 | 751.3531 | 4751.3531 | 84.0364 | 845.9316 | 84.0364 | 808.2207 | 4808.2207
84.0474 | 728.7886 | 84.0474 | 1047.9373 | 2047.9373 | 84.0474 | 751.1918 | 4751.1918 | 84.0474 | 845.6099 | 84.0474 | 806.5933 | 4806.5933
84.0584 | 727.878 | 84.0584 | 1046.6788 | 2046.6788 | 84.0584 | 751.0346 | 4751.0346 | 84.0584 | 845.293 | 84.0584 | 804.912 | 4804.912
84.0694 | 727.0181 | 84.0694 | 1045.3837 | 2045.3837 | 84.0694 | 750.8823 | 4750.8823 | 84.0694 | 844.9776 | 84.0694 | 803.158 | 4803.158
84.0804 | 726.1717 | 84.0804 | 1044.1124 | 2044.1124 | 84.0804 | 750.7362 | 4750.7362 | 84.0804 | 844.6331 | 84.0804 | 801.3092 | 4801.3092
84.0914 | 725.4294 | 84.0914 | 1042.8309 | 2042.8309 | 84.0914 | 750.5988 | 4750.5988 | 84.0914 | 844.2784 | 84.0914 | 799.4315 | 4799.4315
84.1024 | 724.7481 | 84.1024 | 1041.6503 | 2041.6503 | 84.1024 | 750.4668 | 4750.4668 | 84.1024 | 843.9204 | 84.1024 | 797.4971 | 4797.4971
84.1134 | 724.1316 | 84.1134 | 1040.4743 | 2040.4743 | 84.1134 | 750.3201 | 4750.3201 | 84.1134 | 843.5433 | 84.1134 | 795.5188 | 4795.5188
84.1244 | 723.6524 | 84.1244 | 1039.1877 | 2039.1877 | 84.1244 | 750.1822 | 4750.1822 | 84.1244 | 843.1352 | 84.1244 | 793.4698 | 4793.4698
84.1354 | 722.9377 | 84.1354 | 1037.9795 | 2037.9795 | 84.1354 | 750.0382 | 4750.0382 | 84.1354 | 842.7008 | 84.1354 | 791.3245 | 4791.3245
84.1464 | 722.0738 | 84.1464 | 1036.8442 | 2036.8442 | 84.1464 | 749.884 | 4749.884 | 84.1464 | 842.251 | 84.1464 | 789.1887 | 4789.1887
84.1574 | 721.3586 | 84.1574 | 1035.7094 | 2035.7094 | 84.1574 | 749.7373 | 4749.7373 | 84.1574 | 841.8078 | 84.1574 | 787.073 | 4787.073
84.1684 | 720.9197 | 84.1684 | 1034.5778 | 2034.5778 | 84.1684 | 749.5871 | 4749.5871 | 84.1684 | 841.3669 | 84.1684 | 784.945 | 4784.945
84.1794 | 720.4128 | 84.1794 | 1033.3265 | 2033.3265 | 84.1794 | 749.4149 | 4749.4149 | 84.1794 | 840.9092 | 84.1794 | 782.8632 | 4782.8632
84.1904 | 719.842 | 84.1904 | 1031.9805 | 2031.9805 | 84.1904 | 749.2394 | 4749.2394 | 84.1904 | 840.4444 | 84.1904 | 780.7919 | 4780.7919
84.2014 | 719.2697 | 84.2014 | 1030.626 | 2030.626 | 84.2014 | 749.0638 | 4749.0638 | 84.2014 | 839.9766 | 84.2014 | 779.053 | 4779.053
84.2124 | 718.519 | 84.2124 | 1029.3583 | 2029.3583 | 84.2124 | 748.8803 | 4748.8803 | 84.2124 | 839.5012 | 84.2124 | 777.3324 | 4777.3324
84.2234 | 718.0105 | 84.2234 | 1028.0853 | 2028.0853 | 84.2234 | 748.6929 | 4748.6929 | 84.2234 | 839.0088 | 84.2234 | 775.6572 | 4775.6572
84.2344 | 717.287 | 84.2344 | 1026.8829 | 2026.8829 | 84.2344 | 748.5289 | 4748.5289 | 84.2344 | 838.5236 | 84.2344 | 773.9425 | 4773.9425
84.2454 | 716.6771 | 84.2454 | 1025.6653 | 2025.6653 | 84.2454 | 748.3686 | 4748.3686 | 84.2454 | 838.0418 | 84.2454 | 772.2925 | 4772.2925
84.2564 | 715.8683 | 84.2564 | 1024.4759 | 2024.4759 | 84.2564 | 748.228 | 4748.228 | 84.2564 | 837.5702 | 84.2564 | 770.7004 | 4770.7004
84.2674 | 715.0147 | 84.2674 | 1023.2784 | 2023.2784 | 84.2674 | 748.0929 | 4748.0929 | 84.2674 | 837.0818 | 84.2674 | 769.1237 | 4769.1237
84.2784 | 713.9594 | 84.2784 | 1022.0658 | 2022.0658 | 84.2784 | 747.9587 | 4747.9587 | 84.2784 | 836.5886 | 84.2784 | 767.5486 | 4767.5486
84.2894 | 712.8773 | 84.2894 | 1020.8403 | 2020.8403 | 84.2894 | 747.8331 | 4747.8331 | 84.2894 | 836.0747 | 84.2894 | 765.952 | 4765.952
84.3004 | 711.7886 | 84.3004 | 1019.7023 | 2019.7023 | 84.3004 | 747.7396 | 4747.7396 | 84.3004 | 835.5508 | 84.3004 | 764.3371 | 4764.3371
84.3114 | 710.9052 | 84.3114 | 1018.5102 | 2018.5102 | 84.3114 | 747.6271 | 4747.6271 | 84.3114 | 835.0237 | 84.3114 | 762.7479 | 4762.7479
84.3224 | 710.0216 | 84.3224 | 1017.3022 | 2017.3022 | 84.3224 | 747.5146 | 4747.5146 | 84.3224 | 834.4753 | 84.3224 | 761.1662 | 4761.1662
84.3334 | 709.3961 | 84.3334 | 1016.1389 | 2016.1389 | 84.3334 | 747.4038 | 4747.4038 | 84.3334 | 833.9315 | 84.3334 | 759.5395 | 4759.5395
84.3444 | 708.4467 | 84.3444 | 1015.1491 | 2015.1491 | 84.3444 | 747.2958 | 4747.2958 | 84.3444 | 833.402 | 84.3444 | 757.9958 | 4757.9958
84.3554 | 707.5596 | 84.3554 | 1014.1984 | 2014.1984 | 84.3554 | 747.2023 | 4747.2023 | 84.3554 | 832.8811 | 84.3554 | 757.0922 | 4757.0922
84.3664 | 706.7718 | 84.3664 | 1013.3701 | 2013.3701 | 84.3664 | 747.1171 | 4747.1171 | 84.3664 | 832.3712 | 84.3664 | 756.1778 | 4756.1778
84.3774 | 706.0157 | 84.3774 | 1012.5685 | 2012.5685 | 84.3774 | 747.0413 | 4747.0413 | 84.3774 | 831.8687 | 84.3774 | 755.271 | 4755.271
84.3884 | 705.2961 | 84.3884 | 1011.9498 | 2011.9498 | 84.3884 | 746.978 | 4746.978 | 84.3884 | 831.3948 | 84.3884 | 754.3881 | 4754.3881
84.3994 | 704.5427 | 84.3994 | 1011.3635 | 2011.3635 | 84.3994 | 746.9027 | 4746.9027 | 84.3994 | 830.9377 | 84.3994 | 753.8638 | 4753.8638
84.4104 | 704.0109 | 84.4104 | 1010.8177 | 2010.8177 | 84.4104 | 746.8246 | 4746.8246 | 84.4104 | 830.5108 | 84.4104 | 753.3641 | 4753.3641
84.4214 | 703.4498 | 84.4214 | 1010.3038 | 2010.3038 | 84.4214 | 746.7264 | 4746.7264 | 84.4214 | 830.0952 | 84.4214 | 752.8939 | 4752.8939
84.4324 | 703.1966 | 84.4324 | 1009.7451 | 2009.7451 | 84.4324 | 746.6192 | 4746.6192 | 84.4324 | 829.7131 | 84.4324 | 752.4688 | 4752.4688
84.4434 | 702.7466 | 84.4434 | 1009.1547 | 2009.1547 | 84.4434 | 746.5083 | 4746.5083 | 84.4434 | 829.3512 | 84.4434 | 752.0443 | 4752.0443
84.4544 | 702.4766 | 84.4544 | 1008.5512 | 2008.5512 | 84.4544 | 746.4064 | 4746.4064 | 84.4544 | 829.002 | 84.4544 | 751.6511 | 4751.6511
84.4654 | 702.2239 | 84.4654 | 1008.0277 | 2008.0277 | 84.4654 | 746.3215 | 4746.3215 | 84.4654 | 828.6781 | 84.4654 | 751.2928 | 4751.2928
84.4764 | 701.8139 | 84.4764 | 1007.7016 | 2007.7016 | 84.4764 | 746.223 | 4746.223 | 84.4764 | 828.3901 | 84.4764 | 750.9733 | 4750.9733
84.4874 | 701.5857 | 84.4874 | 1007.3984 | 2007.3984 | 84.4874 | 746.1281 | 4746.1281 | 84.4874 | 828.1052 | 84.4874 | 750.6932 | 4750.6932
84.4984 | 701.4936 | 84.4984 | 1007.0521 | 2007.0521 | 84.4984 | 746.0249 | 4746.0249 | 84.4984 | 827.8408 | 84.4984 | 750.4186 | 4750.4186
84.5094 | 701.1585 | 84.5094 | 1006.7223 | 2006.7223 | 84.5094 | 745.8948 | 4745.8948 | 84.5094 | 827.5882 | 84.5094 | 750.1721 | 4750.1721
84.5204 | 701.0845 | 84.5204 | 1006.3858 | 2006.3858 | 84.5204 | 745.7529 | 4745.7529 | 84.5204 | 827.3509 | 84.5204 | 749.9527 | 4749.9527
84.5314 | 701.0374 | 84.5314 | 1006.1539 | 2006.1539 | 84.5314 | 745.5989 | 4745.5989 | 84.5314 | 827.1352 | 84.5314 | 749.7486 | 4749.7486
84.5424 | 701.109 | 84.5424 | 1006.0138 | 2006.0138 | 84.5424 | 745.4349 | 4745.4349 | 84.5424 | 826.912 | 84.5424 | 749.5813 | 4749.5813
84.5534 | 701.2998 | 84.5534 | 1005.9478 | 2005.9478 | 84.5534 | 745.2649 | 4745.2649 | 84.5534 | 826.6911 | 84.5534 | 749.432 | 4749.432
84.5644 | 701.4961 | 84.5644 | 1005.9593 | 2005.9593 | 84.5644 | 745.0894 | 4745.0894 | 84.5644 | 826.4743 | 84.5644 | 749.2847 | 4749.2847
84.5754 | 701.5533 | 84.5754 | 1006.0178 | 2006.0178 | 84.5754 | 744.9231 | 4744.9231 | 84.5754 | 826.2664 | 84.5754 | 749.143 | 4749.143
84.5864 | 701.493 | 84.5864 | 1006.0013 | 2006.0013 | 84.5864 | 744.7689 | 4744.7689 | 84.5864 | 826.051 | 84.5864 | 749.0287 | 4749.0287
84.5974 | 701.3571 | 84.5974 | 1005.9962 | 2005.9962 | 84.5974 | 744.6167 | 4744.6167 | 84.5974 | 825.8474 | 84.5974 | 748.9266 | 4748.9266
84.6084 | 701.159 | 84.6084 | 1005.9715 | 2005.9715 | 84.6084 | 744.4679 | 4744.4679 | 84.6084 | 825.6693 | 84.6084 | 748.8368 | 4748.8368
84.6194 | 701.21 | 84.6194 | 1005.9756 | 2005.9756 | 84.6194 | 744.3121 | 4744.3121 | 84.6194 | 825.4999 | 84.6194 | 748.7462 | 4748.7462
84.6304 | 701.1524 | 84.6304 | 1005.9996 | 2005.9996 | 84.6304 | 744.1287 | 4744.1287 | 84.6304 | 825.3377 | 84.6304 | 748.6554 | 4748.6554
84.6414 | 701.0308 | 84.6414 | 1006.0262 | 2006.0262 | 84.6414 | 743.9408 | 4743.9408 | 84.6414 | 825.1782 | 84.6414 | 748.5717 | 4748.5717
84.6524 | 701.1093 | 84.6524 | 1006.0419 | 2006.0419 | 84.6524 | 743.7604 | 4743.7604 | 84.6524 | 825.023 | 84.6524 | 748.4914 | 4748.4914
84.6634 | 701.1102 | 84.6634 | 1006.1274 | 2006.1274 | 84.6634 | 743.5775 | 4743.5775 | 84.6634 | 824.8865 | 84.6634 | 748.3956 | 4748.3956
84.6744 | 701.1445 | 84.6744 | 1006.2663 | 2006.2663 | 84.6744 | 743.3943 | 4743.3943 | 84.6744 | 824.7576 | 84.6744 | 748.3028 | 4748.3028
84.6854 | 701.2647 | 84.6854 | 1006.3845 | 2006.3845 | 84.6854 | 743.2015 | 4743.2015 | 84.6854 | 824.6199 | 84.6854 | 748.2362 | 4748.2362
84.6964 | 701.301 | 84.6964 | 1006.4334 | 2006.4334 | 84.6964 | 743.008 | 4743.008 | 84.6964 | 824.4897 | 84.6964 | 748.1595 | 4748.1595
84.7074 | 701.316 | 84.7074 | 1006.5014 | 2006.5014 | 84.7074 | 742.7982 | 4742.7982 | 84.7074 | 824.3646 | 84.7074 | 747.7755 | 4747.7755
84.7184 | 701.0974 | 84.7184 | 1006.5172 | 2006.5172 | 84.7184 | 742.5519 | 4742.5519 | 84.7184 | 824.2417 | 84.7184 | 747.4055 | 4747.4055
84.7294 | 700.6944 | 84.7294 | 1006.5534 | 2006.5534 | 84.7294 | 742.3116 | 4742.3116 | 84.7294 | 824.1279 | 84.7294 | 747.0551 | 4747.0551
84.7404 | 700.2962 | 84.7404 | 1006.5864 | 2006.5864 | 84.7404 | 742.0904 | 4742.0904 | 84.7404 | 823.9942 | 84.7404 | 746.7114 | 4746.7114
84.7514 | 700.0658 | 84.7514 | 1006.6594 | 2006.6594 | 84.7514 | 741.8778 | 4741.8778 | 84.7514 | 823.8546 | 84.7514 | 746.3709 | 4746.3709
84.7624 | 699.813 | 84.7624 | 1006.7277 | 2006.7277 | 84.7624 | 741.6659 | 4741.6659 | 84.7624 | 823.7155 | 84.7624 | 746.0414 | 4746.0414
84.7734 | 699.5643 | 84.7734 | 1006.7853 | 2006.7853 | 84.7734 | 741.4438 | 4741.4438 | 84.7734 | 823.5718 | 84.7734 | 745.7297 | 4745.7297
84.7844 | 699.295 | 84.7844 | 1006.8919 | 2006.8919 | 84.7844 | 741.2149 | 4741.2149 | 84.7844 | 823.4334 | 84.7844 | 745.4382 | 4745.4382
84.7954 | 699.0827 | 84.7954 | 1007.0546 | 2007.0546 | 84.7954 | 740.9723 | 4740.9723 | 84.7954 | 823.2975 | 84.7954 | 745.1472 | 4745.1472
84.8064 | 699.1117 | 84.8064 | 1007.1895 | 2007.1895 | 84.8064 | 740.7143 | 4740.7143 | 84.8064 | 823.1582 | 84.8064 | 744.8634 | 4744.8634
84.8174 | 699.3333 | 84.8174 | 1007.2765 | 2007.2765 | 84.8174 | 740.4565 | 4740.4565 | 84.8174 | 823.0199 | 84.8174 | 744.5933 | 4744.5933
84.8284 | 699.5068 | 84.8284 | 1007.2349 | 2007.2349 | 84.8284 | 740.192 | 4740.192 | 84.8284 | 822.8875 | 84.8284 | 744.3348 | 4744.3348
84.8394 | 699.5311 | 84.8394 | 1007.1042 | 2007.1042 | 84.8394 | 739.9169 | 4739.9169 | 84.8394 | 822.7526 | 84.8394 | 744.0874 | 4744.0874
84.8504 | 699.5118 | 84.8504 | 1006.9783 | 2006.9783 | 84.8504 | 739.6388 | 4739.6388 | 84.8504 | 822.6148 | 84.8504 | 743.8437 | 4743.8437
84.8614 | 699.4899 | 84.8614 | 1006.8826 | 2006.8826 | 84.8614 | 739.3506 | 4739.3506 | 84.8614 | 822.4704 | 84.8614 | 743.616 | 4743.616
84.8724 | 699.4499 | 84.8724 | 1006.8117 | 2006.8117 | 84.8724 | 739.0703 | 4739.0703 | 84.8724 | 822.317 | 84.8724 | 743.4064 | 4743.4064
84.8834 | 699.3514 | 84.8834 | 1006.7702 | 2006.7702 | 84.8834 | 738.8141 | 4738.8141 | 84.8834 | 822.1623 | 84.8834 | 743.2028 | 4743.2028
84.8944 | 699.5144 | 84.8944 | 1006.7371 | 2006.7371 | 84.8944 | 738.5741 | 4738.5741 | 84.8944 | 821.9997 | 84.8944 | 743.0045 | 4743.0045
84.9054 | 699.8275 | 84.9054 | 1006.6928 | 2006.6928 | 84.9054 | 738.3287 | 4738.3287 | 84.9054 | 821.8272 | 84.9054 | 742.8065 | 4742.8065
84.9164 | 700.2206 | 84.9164 | 1006.5399 | 2006.5399 | 84.9164 | 738.0988 | 4738.0988 | 84.9164 | 821.6511 | 84.9164 | 742.612 | 4742.612
84.9274 | 700.6286 | 84.9274 | 1006.3271 | 2006.3271 | 84.9274 | 737.8732 | 4737.8732 | 84.9274 | 821.4779 | 84.9274 | 742.4143 | 4742.4143
84.9384 | 701.174 | 84.9384 | 1006.1421 | 2006.1421 | 84.9384 | 737.6308 | 4737.6308 | 84.9384 | 821.2939 | 84.9384 | 742.2297 | 4742.2297
84.9494 | 701.8208 | 84.9494 | 1005.991 | 2005.991 | 84.9494 | 737.3795 | 4737.3795 | 84.9494 | 821.1048 | 84.9494 | 742.0375 | 4742.0375
84.9604 | 702.6014 | 84.9604 | 1005.8867 | 2005.8867 | 84.9604 | 737.1113 | 4737.1113 | 84.9604 | 820.9062 | 84.9604 | 741.8404 | 4741.8404
84.9714 | 703.16 | 84.9714 | 1005.7746 | 2005.7746 | 84.9714 | 736.8373 | 4736.8373 | 84.9714 | 820.7084 | 84.9714 | 741.6539 | 4741.6539
84.9824 | 703.4981 | 84.9824 | 1005.6991 | 2005.6991 | 84.9824 | 736.5583 | 4736.5583 | 84.9824 | 820.4953 | 84.9824 | 741.474 | 4741.474
84.9934 | 703.7567 | 84.9934 | 1005.6752 | 2005.6752 | 84.9934 | 736.2686 | 4736.2686 | 84.9934 | 820.2842 | 84.9934 | 741.3061 | 4741.3061
85.0044 | 703.8344 | 85.0044 | 1005.6474 | 2005.6474 | 85.0044 | 735.9655 | 4735.9655 | 85.0044 | 820.0683 | 85.0044 | 741.1376 | 4741.1376
85.0154 | 703.8075 | 85.0154 | 1005.6247 | 2005.6247 | 85.0154 | 735.6833 | 4735.6833 | 85.0154 | 819.8397 | 85.0154 | 740.9757 | 4740.9757
85.0264 | 703.7729 | 85.0264 | 1005.5578 | 2005.5578 | 85.0264 | 735.3946 | 4735.3946 | 85.0264 | 819.6208 | 85.0264 | 740.8164 | 4740.8164
85.0374 | 703.6908 | 85.0374 | 1005.4813 | 2005.4813 | 85.0374 | 735.1135 | 4735.1135 | 85.0374 | 819.3909 | 85.0374 | 740.6492 | 4740.6492
85.0484 | 703.6126 | 85.0484 | 1005.413 | 2005.413 | 85.0484 | 734.8252 | 4734.8252 | 85.0484 | 819.1519 | 85.0484 | 740.4687 | 4740.4687
85.0594 | 703.5972 | 85.0594 | 1005.3181 | 2005.3181 | 85.0594 | 734.5284 | 4734.5284 | 85.0594 | 818.9058 | 85.0594 | 740.3013 | 4740.3013
85.0704 | 703.2555 | 85.0704 | 1005.2345 | 2005.2345 | 85.0704 | 734.2298 | 4734.2298 | 85.0704 | 818.6556 | 85.0704 | 740.1421 | 4740.1421
85.0814 | 702.7534 | 85.0814 | 1005.0997 | 2005.0997 | 85.0814 | 733.9205 | 4733.9205 | 85.0814 | 818.3928 | 85.0814 | 739.9899 | 4739.9899
85.0924 | 702.2115 | 85.0924 | 1004.8383 | 2004.8383 | 85.0924 | 733.6068 | 4733.6068 | 85.0924 | 818.1139 | 85.0924 | 739.83 | 4739.83
85.1034 | 701.5907 | 85.1034 | 1004.5149 | 2004.5149 | 85.1034 | 733.3144 | 4733.3144 | 85.1034 | 817.8237 | 85.1034 | 739.6674 | 4739.6674
85.1144 | 700.8802 | 85.1144 | 1004.1249 | 2004.1249 | 85.1144 | 733.0345 | 4733.0345 | 85.1144 | 817.5168 | 85.1144 | 739.5045 | 4739.5045
85.1254 | 700.0773 | 85.1254 | 1003.7307 | 2003.7307 | 85.1254 | 732.7702 | 4732.7702 | 85.1254 | 817.2064 | 85.1254 | 739.3304 | 4739.3304
85.1364 | 698.9813 | 85.1364 | 1003.371 | 2003.371 | 85.1364 | 732.5145 | 4732.5145 | 85.1364 | 816.8671 | 85.1364 | 739.1491 | 4739.1491
85.1474 | 697.8685 | 85.1474 | 1003.036 | 2003.036 | 85.1474 | 732.2679 | 4732.2679 | 85.1474 | 816.5223 | 85.1474 | 738.9713 | 4738.9713
85.1584 | 696.6804 | 85.1584 | 1002.7479 | 2002.7479 | 85.1584 | 732.024 | 4732.024 | 85.1584 | 816.1543 | 85.1584 | 738.787 | 4738.787
85.1694 | 695.2283 | 85.1694 | 1002.4534 | 2002.4534 | 85.1694 | 731.7721 | 4731.7721 | 85.1694 | 815.7611 | 85.1694 | 738.5927 | 4738.5927
85.1804 | 694.0152 | 85.1804 | 1002.2047 | 2002.2047 | 85.1804 | 731.5326 | 4731.5326 | 85.1804 | 815.3417 | 85.1804 | 738.3976 | 4738.3976
85.1914 | 693.1127 | 85.1914 | 1002.0188 | 2002.0188 | 85.1914 | 731.297 | 4731.297 | 85.1914 | 814.9335 | 85.1914 | 738.1895 | 4738.1895
85.2024 | 692.29 | 85.2024 | 1001.8613 | 2001.8613 | 85.2024 | 731.0766 | 4731.0766 | 85.2024 | 814.5337 | 85.2024 | 737.9713 | 4737.9713
85.2134 | 691.7513 | 85.2134 | 1001.619 | 2001.619 | 85.2134 | 730.8661 | 4730.8661 | 85.2134 | 814.1311 | 85.2134 | 737.7255 | 4737.7255
85.2244 | 691.343 | 85.2244 | 1001.3427 | 2001.3427 | 85.2244 | 730.6521 | 4730.6521 | 85.2244 | 813.7196 | 85.2244 | 737.4785 | 4737.4785
85.2354 | 690.9838 | 85.2354 | 1001.0023 | 2001.0023 | 85.2354 | 730.4516 | 4730.4516 | 85.2354 | 813.2935 | 85.2354 | 737.2314 | 4737.2314
85.2464 | 690.8439 | 85.2464 | 1000.6218 | 2000.6218 | 85.2464 | 730.2557 | 4730.2557 | 85.2464 | 812.8668 | 85.2464 | 736.9672 | 4736.9672
85.2574 | 690.832 | 85.2574 | 1000.1811 | 2000.1811 | 85.2574 | 730.0682 | 4730.0682 | 85.2574 | 812.4328 | 85.2574 | 736.6917 | 4736.6917
85.2684 | 690.6297 | 85.2684 | 999.7424 | 1999.7424 | 85.2684 | 729.8935 | 4729.8935 | 85.2684 | 812.0046 | 85.2684 | 736.4176 | 4736.4176
85.2794 | 690.4353 | 85.2794 | 999.3233 | 1999.3233 | 85.2794 | 729.706 | 4729.706 | 85.2794 | 811.5749 | 85.2794 | 736.1567 | 4736.1567
85.2904 | 690.244 | 85.2904 | 998.9088 | 1998.9088 | 85.2904 | 729.4976 | 4729.4976 | 85.2904 | 811.1606 | 85.2904 | 735.9011 | 4735.9011
85.3014 | 690.0241 | 85.3014 | 998.4009 | 1998.4009 | 85.3014 | 729.2848 | 4729.2848 | 85.3014 | 810.7403 | 85.3014 | 735.6411 | 4735.6411
85.3124 | 689.8923 | 85.3124 | 997.8877 | 1997.8877 | 85.3124 | 729.0559 | 4729.0559 | 85.3124 | 810.2988 | 85.3124 | 735.3741 | 4735.3741
85.3234 | 689.7969 | 85.3234 | 997.3921 | 1997.3921 | 85.3234 | 728.826 | 4728.826 | 85.3234 | 809.8653 | 85.3234 | 735.1417 | 4735.1417
85.3344 | 689.8637 | 85.3344 | 996.8329 | 1996.8329 | 85.3344 | 728.6305 | 4728.6305 | 85.3344 | 809.4366 | 85.3344 | 734.9239 | 4734.9239
85.3454 | 690.208 | 85.3454 | 996.2338 | 1996.2338 | 85.3454 | 728.4416 | 4728.4416 | 85.3454 | 809.0123 | 85.3454 | 734.7129 | 4734.7129
85.3564 | 690.3813 | 85.3564 | 995.6422 | 1995.6422 | 85.3564 | 728.2474 | 4728.2474 | 85.3564 | 808.5831 | 85.3564 | 734.4998 | 4734.4998
85.3674 | 690.2824 | 85.3674 | 995.0341 | 1995.0341 | 85.3674 | 728.0557 | 4728.0557 | 85.3674 | 808.1473 | 85.3674 | 734.2925 | 4734.2925
85.3784 | 690.015 | 85.3784 | 994.4358 | 1994.4358 | 85.3784 | 727.8833 | 4727.8833 | 85.3784 | 807.7117 | 85.3784 | 734.0842 | 4734.0842
85.3894 | 689.437 | 85.3894 | 993.8527 | 1993.8527 | 85.3894 | 727.72 | 4727.72 | 85.3894 | 807.2966 | 85.3894 | 733.8733 | 4733.8733
85.4004 | 688.5688 | 85.4004 | 993.2765 | 1993.2765 | 85.4004 | 727.5649 | 4727.5649 | 85.4004 | 806.8784 | 85.4004 | 733.6546 | 4733.6546
85.4114 | 687.4704 | 85.4114 | 992.7604 | 1992.7604 | 85.4114 | 727.41 | 4727.41 | 85.4114 | 806.4642 | 85.4114 | 733.43 | 4733.43
85.4224 | 686.4073 | 85.4224 | 992.2389 | 1992.2389 | 85.4224 | 727.2783 | 4727.2783 | 85.4224 | 806.0505 | 85.4224 | 733.1993 | 4733.1993
85.4334 | 685.2709 | 85.4334 | 991.7471 | 1991.7471 | 85.4334 | 727.146 | 4727.146 | 85.4334 | 805.6366 | 85.4334 | 732.9581 | 4732.9581
85.4444 | 684.2203 | 85.4444 | 991.3247 | 1991.3247 | 85.4444 | 727.0003 | 4727.0003 | 85.4444 | 805.2372 | 85.4444 | 732.7252 | 4732.7252
85.4554 | 683.13 | 85.4554 | 990.9518 | 1990.9518 | 85.4554 | 726.8392 | 4726.8392 | 85.4554 | 804.8398 | 85.4554 | 732.5026 | 4732.5026
85.4664 | 682.1229 | 85.4664 | 990.6501 | 1990.6501 | 85.4664 | 726.67 | 4726.67 | 85.4664 | 804.4353 | 85.4664 | 732.2831 | 4732.2831
85.4774 | 681.2785 | 85.4774 | 990.3811 | 1990.3811 | 85.4774 | 726.5116 | 4726.5116 | 85.4774 | 804.0242 | 85.4774 | 732.0593 | 4732.0593
85.4884 | 680.5616 | 85.4884 | 990.0245 | 1990.0245 | 85.4884 | 726.3594 | 4726.3594 | 85.4884 | 803.6145 | 85.4884 | 731.833 | 4731.833
85.4994 | 679.9236 | 85.4994 | 989.6252 | 1989.6252 | 85.4994 | 726.2249 | 4726.2249 | 85.4994 | 803.2061 | 85.4994 | 731.6099 | 4731.6099
85.5104 | 679.2013 | 85.5104 | 989.2459 | 1989.2459 | 85.5104 | 726.107 | 4726.107 | 85.5104 | 802.7989 | 85.5104 | 731.3717 | 4731.3717
85.5214 | 678.623 | 85.5214 | 988.8823 | 1988.8823 | 85.5214 | 725.9952 | 4725.9952 | 85.5214 | 802.3854 | 85.5214 | 731.1211 | 4731.1211
85.5324 | 678.1952 | 85.5324 | 988.5302 | 1988.5302 | 85.5324 | 725.9013 | 4725.9013 | 85.5324 | 801.9763 | 85.5324 | 730.8771 | 4730.8771
85.5434 | 677.9322 | 85.5434 | 988.2064 | 1988.2064 | 85.5434 | 725.8314 | 4725.8314 | 85.5434 | 801.5845 | 85.5434 | 730.6352 | 4730.6352
85.5544 | 677.763 | 85.5544 | 987.8799 | 1987.8799 | 85.5544 | 725.7794 | 4725.7794 | 85.5544 | 801.2003 | 85.5544 | 730.3865 | 4730.3865
85.5654 | 677.5685 | 85.5654 | 987.6073 | 1987.6073 | 85.5654 | 725.7286 | 4725.7286 | 85.5654 | 800.818 | 85.5654 | 730.1215 | 4730.1215
85.5764 | 677.5742 | 85.5764 | 987.3178 | 1987.3178 | 85.5764 | 725.6824 | 4725.6824 | 85.5764 | 800.4451 | 85.5764 | 729.8459 | 4729.8459
85.5874 | 677.7281 | 85.5874 | 987.0227 | 1987.0227 | 85.5874 | 725.6201 | 4725.6201 | 85.5874 | 800.0811 | 85.5874 | 729.5657 | 4729.5657
85.5984 | 677.6694 | 85.5984 | 986.6814 | 1986.6814 | 85.5984 | 725.5674 | 4725.5674 | 85.5984 | 799.7271 | 85.5984 | 729.2823 | 4729.2823
85.6094 | 677.5583 | 85.6094 | 986.3767 | 1986.3767 | 85.6094 | 725.5371 | 4725.5371 | 85.6094 | 799.3895 | 85.6094 | 729.0017 | 4729.0017
85.6204 | 677.6058 | 85.6204 | 986.1428 | 1986.1428 | 85.6204 | 725.5052 | 4725.5052 | 85.6204 | 799.0631 | 85.6204 | 728.7335 | 4728.7335
85.6314 | 677.7645 | 85.6314 | 985.9885 | 1985.9885 | 85.6314 | 725.4779 | 4725.4779 | 85.6314 | 798.7462 | 85.6314 | 728.4832 | 4728.4832
85.6424 | 678.0171 | 85.6424 | 985.894 | 1985.894 | 85.6424 | 725.4536 | 4725.4536 | 85.6424 | 798.4336 | 85.6424 | 728.2366 | 4728.2366
85.6534 | 678.2542 | 85.6534 | 985.8637 | 1985.8637 | 85.6534 | 725.4335 | 4725.4335 | 85.6534 | 798.1227 | 85.6534 | 727.9873 | 4727.9873
85.6644 | 678.2688 | 85.6644 | 985.7828 | 1985.7828 | 85.6644 | 725.4188 | 4725.4188 | 85.6644 | 797.8264 | 85.6644 | 727.7393 | 4727.7393
85.6754 | 678.2934 | 85.6754 | 985.6677 | 1985.6677 | 85.6754 | 725.4086 | 4725.4086 | 85.6754 | 797.5439 | 85.6754 | 727.4957 | 4727.4957
85.6864 | 678.5417 | 85.6864 | 985.5745 | 1985.5745 | 85.6864 | 725.4078 | 4725.4078 | 85.6864 | 797.2799 | 85.6864 | 727.2566 | 4727.2566
85.6974 | 678.5423 | 85.6974 | 985.4844 | 1985.4844 | 85.6974 | 725.4241 | 4725.4241 | 85.6974 | 797.02 | 85.6974 | 727.0288 | 4727.0288
85.7084 | 678.6335 | 85.7084 | 985.3614 | 1985.3614 | 85.7084 | 725.4473 | 4725.4473 | 85.7084 | 796.7643 | 85.7084 | 726.8141 | 4726.8141
85.7194 | 678.8456 | 85.7194 | 985.2209 | 1985.2209 | 85.7194 | 725.4589 | 4725.4589 | 85.7194 | 796.5345 | 85.7194 | 726.5953 | 4726.5953
85.7304 | 679.1206 | 85.7304 | 985.0846 | 1985.0846 | 85.7304 | 725.4779 | 4725.4779 | 85.7304 | 796.3224 | 85.7304 | 726.3684 | 4726.3684
85.7414 | 679.5068 | 85.7414 | 984.9237 | 1984.9237 | 85.7414 | 725.4903 | 4725.4903 | 85.7414 | 796.1346 | 85.7414 | 726.1516 | 4726.1516
85.7524 | 679.8749 | 85.7524 | 984.7353 | 1984.7353 | 85.7524 | 725.5054 | 4725.5054 | 85.7524 | 795.9612 | 85.7524 | 725.9464 | 4725.9464
85.7634 | 680.273 | 85.7634 | 984.4981 | 1984.4981 | 85.7634 | 725.5219 | 4725.5219 | 85.7634 | 795.7951 | 85.7634 | 725.7489 | 4725.7489
85.7744 | 680.7988 | 85.7744 | 984.2626 | 1984.2626 | 85.7744 | 725.533 | 4725.533 | 85.7744 | 795.6312 | 85.7744 | 725.5449 | 4725.5449
85.7854 | 681.4624 | 85.7854 | 984.0318 | 1984.0318 | 85.7854 | 725.5535 | 4725.5535 | 85.7854 | 795.4873 | 85.7854 | 725.3313 | 4725.3313
85.7964 | 682.0609 | 85.7964 | 983.8021 | 1983.8021 | 85.7964 | 725.5906 | 4725.5906 | 85.7964 | 795.3544 | 85.7964 | 725.1182 | 4725.1182
85.8074 | 682.5165 | 85.8074 | 983.5524 | 1983.5524 | 85.8074 | 725.6247 | 4725.6247 | 85.8074 | 795.2285 | 85.8074 | 724.9053 | 4724.9053
85.8184 | 682.4408 | 85.8184 | 983.3128 | 1983.3128 | 85.8184 | 725.6607 | 4725.6607 | 85.8184 | 795.1135 | 85.8184 | 724.6923 | 4724.6923
85.8294 | 682.2759 | 85.8294 | 983.0097 | 1983.0097 | 85.8294 | 725.6997 | 4725.6997 | 85.8294 | 795.0034 | 85.8294 | 724.4858 | 4724.4858
85.8404 | 682.3358 | 85.8404 | 982.7924 | 1982.7924 | 85.8404 | 725.7459 | 4725.7459 | 85.8404 | 794.9081 | 85.8404 | 724.2896 | 4724.2896
85.8514 | 682.3101 | 85.8514 | 982.5495 | 1982.5495 | 85.8514 | 725.8003 | 4725.8003 | 85.8514 | 794.8141 | 85.8514 | 724.1015 | 4724.1015
85.8624 | 681.9204 | 85.8624 | 982.2032 | 1982.2032 | 85.8624 | 725.8627 | 4725.8627 | 85.8624 | 794.7456 | 85.8624 | 723.9199 | 4723.9199
85.8734 | 681.6208 | 85.8734 | 981.8619 | 1981.8619 | 85.8734 | 725.9359 | 4725.9359 | 85.8734 | 794.6877 | 85.8734 | 723.7417 | 4723.7417
85.8844 | 680.9586 | 85.8844 | 981.5344 | 1981.5344 | 85.8844 | 726.0058 | 4726.0058 | 85.8844 | 794.6294 | 85.8844 | 723.548 | 4723.548
85.8954 | 679.8774 | 85.8954 | 981.1832 | 1981.1832 | 85.8954 | 726.056 | 4726.056 | 85.8954 | 794.5598 | 85.8954 | 723.3696 | 4723.3696
85.9064 | 678.6884 | 85.9064 | 980.8441 | 1980.8441 | 85.9064 | 726.0894 | 4726.0894 | 85.9064 | 794.4851 | 85.9064 | 723.2133 | 4723.2133
85.9174 | 677.5639 | 85.9174 | 980.5375 | 1980.5375 | 85.9174 | 726.1249 | 4726.1249 | 85.9174 | 794.413 | 85.9174 | 723.089 | 4723.089
85.9284 | 676.4076 | 85.9284 | 980.3078 | 1980.3078 | 85.9284 | 726.1851 | 4726.1851 | 85.9284 | 794.346 | 85.9284 | 722.9636 | 4722.9636
85.9394 | 675.152 | 85.9394 | 980.1036 | 1980.1036 | 85.9394 | 726.2413 | 4726.2413 | 85.9394 | 794.2806 | 85.9394 | 722.8315 | 4722.8315
85.9504 | 673.8069 | 85.9504 | 980.0169 | 1980.0169 | 85.9504 | 726.3004 | 4726.3004 | 85.9504 | 794.2227 | 85.9504 | 722.7193 | 4722.7193
85.9614 | 672.2829 | 85.9614 | 979.9478 | 1979.9478 | 85.9614 | 726.3582 | 4726.3582 | 85.9614 | 794.1801 | 85.9614 | 722.6213 | 4722.6213
85.9724 | 670.6135 | 85.9724 | 979.8128 | 1979.8128 | 85.9724 | 726.4107 | 4726.4107 | 85.9724 | 794.1537 | 85.9724 | 722.5315 | 4722.5315
85.9834 | 669.0244 | 85.9834 | 979.6161 | 1979.6161 | 85.9834 | 726.4766 | 4726.4766 | 85.9834 | 794.1385 | 85.9834 | 722.4363 | 4722.4363
85.9944 | 667.8505 | 85.9944 | 979.368 | 1979.368 | 85.9944 | 726.5624 | 4726.5624 | 85.9944 | 794.1261 | 85.9944 | 722.3462 | 4722.3462
86.0054 | 666.6442 | 86.0054 | 979.1256 | 1979.1256 | 86.0054 | 726.6483 | 4726.6483 | 86.0054 | 794.1206 | 86.0054 | 722.2576 | 4722.2576
86.0164 | 665.446 | 86.0164 | 978.9462 | 1978.9462 | 86.0164 | 726.7523 | 4726.7523 | 86.0164 | 794.1413 | 86.0164 | 722.1712 | 4722.1712
86.0274 | 664.3291 | 86.0274 | 978.7903 | 1978.7903 | 86.0274 | 726.8628 | 4726.8628 | 86.0274 | 794.1574 | 86.0274 | 722.0589 | 4722.0589
86.0384 | 663.5068 | 86.0384 | 978.6281 | 1978.6281 | 86.0384 | 726.9661 | 4726.9661 | 86.0384 | 794.1807 | 86.0384 | 721.942 | 4721.942
86.0494 | 662.5689 | 86.0494 | 978.4226 | 1978.4226 | 86.0494 | 727.0802 | 4727.0802 | 86.0494 | 794.205 | 86.0494 | 721.8263 | 4721.8263
86.0604 | 661.9524 | 86.0604 | 978.2427 | 1978.2427 | 86.0604 | 727.208 | 4727.208 | 86.0604 | 794.2498 | 86.0604 | 721.7199 | 4721.7199
86.0714 | 661.6746 | 86.0714 | 978.1088 | 1978.1088 | 86.0714 | 727.3396 | 4727.3396 | 86.0714 | 794.3063 | 86.0714 | 721.6224 | 4721.6224
86.0824 | 661.4139 | 86.0824 | 977.9672 | 1977.9672 | 86.0824 | 727.4669 | 4727.4669 | 86.0824 | 794.3782 | 86.0824 | 721.5265 | 4721.5265
86.0934 | 661.0292 | 86.0934 | 977.8502 | 1977.8502 | 86.0934 | 727.5888 | 4727.5888 | 86.0934 | 794.4458 | 86.0934 | 721.4326 | 4721.4326
86.1044 | 660.6353 | 86.1044 | 977.7435 | 1977.7435 | 86.1044 | 727.704 | 4727.704 | 86.1044 | 794.5218 | 86.1044 | 721.337 | 4721.337
86.1154 | 660.4738 | 86.1154 | 977.6137 | 1977.6137 | 86.1154 | 727.8387 | 4727.8387 | 86.1154 | 794.5911 | 86.1154 | 721.2441 | 4721.2441
86.1264 | 660.5209 | 86.1264 | 977.4644 | 1977.4644 | 86.1264 | 727.9672 | 4727.9672 | 86.1264 | 794.6725 | 86.1264 | 721.1578 | 4721.1578
86.1374 | 660.6583 | 86.1374 | 977.2969 | 1977.2969 | 86.1374 | 728.093 | 4728.093 | 86.1374 | 794.7399 | 86.1374 | 721.0825 | 4721.0825
86.1484 | 660.9626 | 86.1484 | 977.1453 | 1977.1453 | 86.1484 | 728.2343 | 4728.2343 | 86.1484 | 794.8147 | 86.1484 | 721.0156 | 4721.0156
86.1594 | 661.2629 | 86.1594 | 977.0171 | 1977.0171 | 86.1594 | 728.3935 | 4728.3935 | 86.1594 | 794.9055 | 86.1594 | 720.9552 | 4720.9552
86.1704 | 661.5684 | 86.1704 | 976.864 | 1976.864 | 86.1704 | 728.5658 | 4728.5658 | 86.1704 | 795.0179 | 86.1704 | 720.8976 | 4720.8976
86.1814 | 661.8567 | 86.1814 | 976.7652 | 1976.7652 | 86.1814 | 728.7413 | 4728.7413 | 86.1814 | 795.1605 | 86.1814 | 720.8517 | 4720.8517
86.1924 | 662.0295 | 86.1924 | 976.5794 | 1976.5794 | 86.1924 | 728.9141 | 4728.9141 | 86.1924 | 795.2997 | 86.1924 | 720.8162 | 4720.8162
86.2034 | 662.199 | 86.2034 | 976.4921 | 1976.4921 | 86.2034 | 729.0768 | 4729.0768 | 86.2034 | 795.4449 | 86.2034 | 720.7849 | 4720.7849
86.2144 | 662.0917 | 86.2144 | 976.4863 | 1976.4863 | 86.2144 | 729.2313 | 4729.2313 | 86.2144 | 795.5859 | 86.2144 | 720.7824 | 4720.7824
86.2254 | 661.9863 | 86.2254 | 976.4356 | 1976.4356 | 86.2254 | 729.3919 | 4729.3919 | 86.2254 | 795.7468 | 86.2254 | 720.795 | 4720.795
86.2364 | 661.7043 | 86.2364 | 976.3644 | 1976.3644 | 86.2364 | 729.5417 | 4729.5417 | 86.2364 | 795.9079 | 86.2364 | 720.795 | 4720.795
86.2474 | 661.3221 | 86.2474 | 976.2901 | 1976.2901 | 86.2474 | 729.6808 | 4729.6808 | 86.2474 | 796.0594 | 86.2474 | 720.8006 | 4720.8006
86.2584 | 660.872 | 86.2584 | 976.2061 | 1976.2061 | 86.2584 | 729.8071 | 4729.8071 | 86.2584 | 796.2071 | 86.2584 | 720.8254 | 4720.8254
86.2694 | 660.5504 | 86.2694 | 976.0798 | 1976.0798 | 86.2694 | 729.9366 | 4729.9366 | 86.2694 | 796.3549 | 86.2694 | 720.8782 | 4720.8782
86.2804 | 660.3975 | 86.2804 | 975.9355 | 1975.9355 | 86.2804 | 730.0509 | 4730.0509 | 86.2804 | 796.4994 | 86.2804 | 720.949 | 4720.949
86.2914 | 660.0347 | 86.2914 | 975.8348 | 1975.8348 | 86.2914 | 730.1917 | 4730.1917 | 86.2914 | 796.6314 | 86.2914 | 721.0314 | 4721.0314
86.3024 | 659.5386 | 86.3024 | 975.6857 | 1975.6857 | 86.3024 | 730.3211 | 4730.3211 | 86.3024 | 796.78 | 86.3024 | 721.1271 | 4721.1271
86.3134 | 659.2002 | 86.3134 | 975.5444 | 1975.5444 | 86.3134 | 730.4332 | 4730.4332 | 86.3134 | 796.9258 | 86.3134 | 721.2369 | 4721.2369
86.3244 | 658.8175 | 86.3244 | 975.4579 | 1975.4579 | 86.3244 | 730.5392 | 4730.5392 | 86.3244 | 797.0732 | 86.3244 | 721.3416 | 4721.3416
86.3354 | 658.5277 | 86.3354 | 975.347 | 1975.347 | 86.3354 | 730.6357 | 4730.6357 | 86.3354 | 797.2136 | 86.3354 | 721.4383 | 4721.4383
86.3464 | 658.383 | 86.3464 | 975.2337 | 1975.2337 | 86.3464 | 730.7415 | 4730.7415 | 86.3464 | 797.3584 | 86.3464 | 721.5477 | 4721.5477
86.3574 | 658.4054 | 86.3574 | 975.1273 | 1975.1273 | 86.3574 | 730.8536 | 4730.8536 | 86.3574 | 797.5036 | 86.3574 | 721.6634 | 4721.6634
86.3684 | 658.6237 | 86.3684 | 975.0029 | 1975.0029 | 86.3684 | 730.9747 | 4730.9747 | 86.3684 | 797.646 | 86.3684 | 721.7855 | 4721.7855
86.3794 | 658.9944 | 86.3794 | 974.9063 | 1974.9063 | 86.3794 | 731.1014 | 4731.1014 | 86.3794 | 797.7868 | 86.3794 | 721.9032 | 4721.9032
86.3904 | 659.7684 | 86.3904 | 974.8489 | 1974.8489 | 86.3904 | 731.23 | 4731.23 | 86.3904 | 797.9262 | 86.3904 | 722.0209 | 4722.0209
86.4014 | 660.8011 | 86.4014 | 974.8582 | 1974.8582 | 86.4014 | 731.3534 | 4731.3534 | 86.4014 | 798.0757 | 86.4014 | 722.1353 | 4722.1353
86.4124 | 661.9828 | 86.4124 | 974.9156 | 1974.9156 | 86.4124 | 731.4735 | 4731.4735 | 86.4124 | 798.2457 | 86.4124 | 722.246 | 4722.246
86.4234 | 663.3325 | 86.4234 | 974.9618 | 1974.9618 | 86.4234 | 731.6117 | 4731.6117 | 86.4234 | 798.4152 | 86.4234 | 722.3704 | 4722.3704
86.4344 | 664.8479 | 86.4344 | 975.0253 | 1975.0253 | 86.4344 | 731.7534 | 4731.7534 | 86.4344 | 798.5803 | 86.4344 | 722.5169 | 4722.5169
86.4454 | 666.3077 | 86.4454 | 975.1038 | 1975.1038 | 86.4454 | 731.9092 | 4731.9092 | 86.4454 | 798.731 | 86.4454 | 722.6765 | 4722.6765
86.4564 | 667.6992 | 86.4564 | 975.1925 | 1975.1925 | 86.4564 | 732.0746 | 4732.0746 | 86.4564 | 798.8724 | 86.4564 | 722.8365 | 4722.8365
86.4674 | 669.3054 | 86.4674 | 975.3598 | 1975.3598 | 86.4674 | 732.2457 | 4732.2457 | 86.4674 | 799.0203 | 86.4674 | 722.983 | 4722.983
86.4784 | 671.119 | 86.4784 | 975.6051 | 1975.6051 | 86.4784 | 732.4231 | 4732.4231 | 86.4784 | 799.1801 | 86.4784 | 723.1413 | 4723.1413
86.4894 | 673.0242 | 86.4894 | 975.9184 | 1975.9184 | 86.4894 | 732.6012 | 4732.6012 | 86.4894 | 799.328 | 86.4894 | 723.3082 | 4723.3082
86.5004 | 675.1324 | 86.5004 | 976.1913 | 1976.1913 | 86.5004 | 732.7657 | 4732.7657 | 86.5004 | 799.4731 | 86.5004 | 723.4644 | 4723.4644
86.5114 | 677.0951 | 86.5114 | 976.4706 | 1976.4706 | 86.5114 | 732.9353 | 4732.9353 | 86.5114 | 799.6294 | 86.5114 | 723.6172 | 4723.6172
86.5224 | 678.7585 | 86.5224 | 976.7724 | 1976.7724 | 86.5224 | 733.1092 | 4733.1092 | 86.5224 | 799.7793 | 86.5224 | 723.7721 | 4723.7721
86.5334 | 680.3201 | 86.5334 | 977.1443 | 1977.1443 | 86.5334 | 733.2787 | 4733.2787 | 86.5334 | 799.9258 | 86.5334 | 723.9338 | 4723.9338
86.5444 | 681.7161 | 86.5444 | 977.63 | 1977.63 | 86.5444 | 733.4359 | 4733.4359 | 86.5444 | 800.0723 | 86.5444 | 724.0854 | 4724.0854
86.5554 | 682.9502 | 86.5554 | 978.0318 | 1978.0318 | 86.5554 | 733.5797 | 4733.5797 | 86.5554 | 800.2331 | 86.5554 | 724.2427 | 4724.2427
86.5664 | 684.0196 | 86.5664 | 978.4405 | 1978.4405 | 86.5664 | 733.7267 | 4733.7267 | 86.5664 | 800.3987 | 86.5664 | 724.4172 | 4724.4172
86.5774 | 685.0263 | 86.5774 | 978.9139 | 1978.9139 | 86.5774 | 733.8826 | 4733.8826 | 86.5774 | 800.5781 | 86.5774 | 724.6133 | 4724.6133
86.5884 | 686.0129 | 86.5884 | 979.3781 | 1979.3781 | 86.5884 | 734.0598 | 4734.0598 | 86.5884 | 800.7768 | 86.5884 | 724.8488 | 4724.8488
86.5994 | 686.7715 | 86.5994 | 979.8168 | 1979.8168 | 86.5994 | 734.2679 | 4734.2679 | 86.5994 | 800.9909 | 86.5994 | 725.092 | 4725.092
86.6104 | 687.3695 | 86.6104 | 980.2927 | 1980.2927 | 86.6104 | 734.4971 | 4734.4971 | 86.6104 | 801.2096 | 86.6104 | 725.3347 | 4725.3347
86.6214 | 688.0365 | 86.6214 | 980.7679 | 1980.7679 | 86.6214 | 734.7388 | 4734.7388 | 86.6214 | 801.431 | 86.6214 | 725.5656 | 4725.5656
86.6324 | 688.655 | 86.6324 | 981.2161 | 1981.2161 | 86.6324 | 734.976 | 4734.976 | 86.6324 | 801.6548 | 86.6324 | 725.7997 | 4725.7997
86.6434 | 688.9551 | 86.6434 | 981.6163 | 1981.6163 | 86.6434 | 735.2208 | 4735.2208 | 86.6434 | 801.8915 | 86.6434 | 726.052 | 4726.052
86.6544 | 689.0223 | 86.6544 | 981.9936 | 1981.9936 | 86.6544 | 735.4719 | 4735.4719 | 86.6544 | 802.1364 | 86.6544 | 726.3073 | 4726.3073
86.6654 | 688.7717 | 86.6654 | 982.3714 | 1982.3714 | 86.6654 | 735.7237 | 4735.7237 | 86.6654 | 802.3868 | 86.6654 | 726.5611 | 4726.5611
86.6764 | 688.3406 | 86.6764 | 982.769 | 1982.769 | 86.6764 | 735.9851 | 4735.9851 | 86.6764 | 802.6312 | 86.6764 | 726.8101 | 4726.8101
86.6874 | 688.1 | 86.6874 | 983.2135 | 1983.2135 | 86.6874 | 736.2531 | 4736.2531 | 86.6874 | 802.8816 | 86.6874 | 727.0588 | 4727.0588
86.6984 | 688.0912 | 86.6984 | 983.6522 | 1983.6522 | 86.6984 | 736.522 | 4736.522 | 86.6984 | 803.1389 | 86.6984 | 727.3069 | 4727.3069
86.7094 | 688.0637 | 86.7094 | 984.1293 | 1984.1293 | 86.7094 | 736.7994 | 4736.7994 | 86.7094 | 803.4027 | 86.7094 | 727.5592 | 4727.5592
86.7204 | 688.033 | 86.7204 | 984.5956 | 1984.5956 | 86.7204 | 737.0749 | 4737.0749 | 86.7204 | 803.6691 | 86.7204 | 727.8265 | 4727.8265
86.7314 | 688.071 | 86.7314 | 985.0111 | 1985.0111 | 86.7314 | 737.343 | 4737.343 | 86.7314 | 803.9585 | 86.7314 | 728.1024 | 4728.1024
86.7424 | 688.1229 | 86.7424 | 985.4513 | 1985.4513 | 86.7424 | 737.596 | 4737.596 | 86.7424 | 804.2449 | 86.7424 | 728.383 | 4728.383
86.7534 | 688.0622 | 86.7534 | 985.8937 | 1985.8937 | 86.7534 | 737.8393 | 4737.8393 | 86.7534 | 804.5283 | 86.7534 | 728.6734 | 4728.6734
86.7644 | 688.1325 | 86.7644 | 986.2733 | 1986.2733 | 86.7644 | 738.0758 | 4738.0758 | 86.7644 | 804.8089 | 86.7644 | 728.9683 | 4728.9683
86.7754 | 688.4681 | 86.7754 | 986.6948 | 1986.6948 | 86.7754 | 738.3168 | 4738.3168 | 86.7754 | 805.0926 | 86.7754 | 729.26 | 4729.26
86.7864 | 689.0327 | 86.7864 | 987.1478 | 1987.1478 | 86.7864 | 738.5566 | 4738.5566 | 86.7864 | 805.3653 | 86.7864 | 729.559 | 4729.559
86.7974 | 689.3849 | 86.7974 | 987.6127 | 1987.6127 | 86.7974 | 738.811 | 4738.811 | 86.7974 | 805.637 | 86.7974 | 729.8702 | 4729.8702
86.8084 | 689.6731 | 86.8084 | 988.1047 | 1988.1047 | 86.8084 | 739.0714 | 4739.0714 | 86.8084 | 805.9231 | 86.8084 | 730.1949 | 4730.1949
86.8194 | 690.192 | 86.8194 | 988.5048 | 1988.5048 | 86.8194 | 739.3183 | 4739.3183 | 86.8194 | 806.2304 | 86.8194 | 730.5354 | 4730.5354
86.8304 | 690.7143 | 86.8304 | 988.7974 | 1988.7974 | 86.8304 | 739.5723 | 4739.5723 | 86.8304 | 806.5399 | 86.8304 | 730.894 | 4730.894
86.8414 | 691.1764 | 86.8414 | 988.977 | 1988.977 | 86.8414 | 739.8439 | 4739.8439 | 86.8414 | 806.8711 | 86.8414 | 731.2568 | 4731.2568
86.8524 | 691.5351 | 86.8524 | 989.2312 | 1989.2312 | 86.8524 | 740.1072 | 4740.1072 | 86.8524 | 807.1986 | 86.8524 | 731.6147 | 4731.6147
86.8634 | 691.6483 | 86.8634 | 989.4519 | 1989.4519 | 86.8634 | 740.3683 | 4740.3683 | 86.8634 | 807.515 | 86.8634 | 731.9836 | 4731.9836
86.8744 | 691.6464 | 86.8744 | 989.6631 | 1989.6631 | 86.8744 | 740.6203 | 4740.6203 | 86.8744 | 807.8166 | 86.8744 | 732.3576 | 4732.3576
86.8854 | 691.6728 | 86.8854 | 989.7514 | 1989.7514 | 86.8854 | 740.863 | 4740.863 | 86.8854 | 808.1008 | 86.8854 | 732.7365 | 4732.7365
86.8964 | 691.6985 | 86.8964 | 989.7475 | 1989.7475 | 86.8964 | 741.1083 | 4741.1083 | 86.8964 | 808.4079 | 86.8964 | 733.1136 | 4733.1136
86.9074 | 691.6196 | 86.9074 | 989.7994 | 1989.7994 | 86.9074 | 741.3582 | 4741.3582 | 86.9074 | 808.702 | 86.9074 | 733.4985 | 4733.4985
86.9184 | 691.4527 | 86.9184 | 989.8612 | 1989.8612 | 86.9184 | 741.6072 | 4741.6072 | 86.9184 | 809.0114 | 86.9184 | 733.8859 | 4733.8859
86.9294 | 691.1332 | 86.9294 | 989.9501 | 1989.9501 | 86.9294 | 741.8445 | 4741.8445 | 86.9294 | 809.3074 | 86.9294 | 734.2891 | 4734.2891
86.9404 | 690.3411 | 86.9404 | 990.0679 | 1990.0679 | 86.9404 | 742.0808 | 4742.0808 | 86.9404 | 809.6083 | 86.9404 | 734.7197 | 4734.7197
86.9514 | 689.2558 | 86.9514 | 990.2394 | 1990.2394 | 86.9514 | 742.3195 | 4742.3195 | 86.9514 | 809.9247 | 86.9514 | 735.1626 | 4735.1626
86.9624 | 688.1179 | 86.9624 | 990.3762 | 1990.3762 | 86.9624 | 742.557 | 4742.557 | 86.9624 | 810.2516 | 86.9624 | 735.6021 | 4735.6021
86.9734 | 687.152 | 86.9734 | 990.5881 | 1990.5881 | 86.9734 | 742.7876 | 4742.7876 | 86.9734 | 810.5843 | 86.9734 | 736.0303 | 4736.0303
86.9844 | 686.3321 | 86.9844 | 990.8353 | 1990.8353 | 86.9844 | 743.0197 | 4743.0197 | 86.9844 | 810.9147 | 86.9844 | 736.4616 | 4736.4616
86.9954 | 685.5223 | 86.9954 | 991.1165 | 1991.1165 | 86.9954 | 743.2217 | 4743.2217 | 86.9954 | 811.2769 | 86.9954 | 736.8997 | 4736.8997
87.0064 | 684.9196 | 87.0064 | 991.4696 | 1991.4696 | 87.0064 | 743.4139 | 4743.4139 | 87.0064 | 811.6274 | 87.0064 | 737.3409 | 4737.3409
87.0174 | 684.8572 | 87.0174 | 991.8178 | 1991.8178 | 87.0174 | 743.6101 | 4743.6101 | 87.0174 | 811.9744 | 87.0174 | 737.7714 | 4737.7714
87.0284 | 684.8684 | 87.0284 | 992.1484 | 1992.1484 | 87.0284 | 743.8164 | 4743.8164 | 87.0284 | 812.3087 | 87.0284 | 738.2214 | 4738.2214
87.0394 | 685.0909 | 87.0394 | 992.4983 | 1992.4983 | 87.0394 | 744.0175 | 4744.0175 | 87.0394 | 812.6537 | 87.0394 | 738.6757 | 4738.6757
87.0504 | 685.3853 | 87.0504 | 992.9089 | 1992.9089 | 87.0504 | 744.2165 | 4744.2165 | 87.0504 | 813.0046 | 87.0504 | 739.115 | 4739.115
87.0614 | 685.7076 | 87.0614 | 993.2713 | 1993.2713 | 87.0614 | 744.4023 | 4744.4023 | 87.0614 | 813.3556 | 87.0614 | 739.5686 | 4739.5686
87.0724 | 686.0552 | 87.0724 | 993.6502 | 1993.6502 | 87.0724 | 744.5784 | 4744.5784 | 87.0724 | 813.7097 | 87.0724 | 740.026 | 4740.026
87.0834 | 686.2853 | 87.0834 | 994.0869 | 1994.0869 | 87.0834 | 744.7461 | 4744.7461 | 87.0834 | 814.0611 | 87.0834 | 740.5014 | 4740.5014
87.0944 | 686.2878 | 87.0944 | 994.4723 | 1994.4723 | 87.0944 | 744.9066 | 4744.9066 | 87.0944 | 814.402 | 87.0944 | 740.9846 | 4740.9846
87.1054 | 686.4694 | 87.1054 | 994.8762 | 1994.8762 | 87.1054 | 745.0526 | 4745.0526 | 87.1054 | 814.737 | 87.1054 | 741.4628 | 4741.4628
87.1164 | 686.9993 | 87.1164 | 995.3467 | 1995.3467 | 87.1164 | 745.2002 | 4745.2002 | 87.1164 | 815.0605 | 87.1164 | 741.9543 | 4741.9543
87.1274 | 687.7703 | 87.1274 | 995.76 | 1995.76 | 87.1274 | 745.3285 | 4745.3285 | 87.1274 | 815.3793 | 87.1274 | 742.4397 | 4742.4397
87.1384 | 688.4298 | 87.1384 | 996.1798 | 1996.1798 | 87.1384 | 745.4383 | 4745.4383 | 87.1384 | 815.6948 | 87.1384 | 742.9215 | 4742.9215
87.1494 | 689.183 | 87.1494 | 996.6028 | 1996.6028 | 87.1494 | 745.5319 | 4745.5319 | 87.1494 | 816.0101 | 87.1494 | 743.3962 | 4743.3962
87.1604 | 689.8514 | 87.1604 | 996.9942 | 1996.9942 | 87.1604 | 745.6179 | 4745.6179 | 87.1604 | 816.3313 | 87.1604 | 743.8725 | 4743.8725
87.1714 | 690.3225 | 87.1714 | 997.4606 | 1997.4606 | 87.1714 | 745.6907 | 4745.6907 | 87.1714 | 816.6437 | 87.1714 | 744.3704 | 4744.3704
87.1824 | 690.6236 | 87.1824 | 997.9963 | 1997.9963 | 87.1824 | 745.7564 | 4745.7564 | 87.1824 | 816.9389 | 87.1824 | 744.8696 | 4744.8696
87.1934 | 690.497 | 87.1934 | 998.6461 | 1998.6461 | 87.1934 | 745.8144 | 4745.8144 | 87.1934 | 817.2376 | 87.1934 | 745.3704 | 4745.3704
87.2044 | 690.495 | 87.2044 | 999.2635 | 1999.2635 | 87.2044 | 745.8815 | 4745.8815 | 87.2044 | 817.5289 | 87.2044 | 745.9028 | 4745.9028
87.2154 | 690.4722 | 87.2154 | 999.9392 | 1999.9392 | 87.2154 | 745.9307 | 4745.9307 | 87.2154 | 817.7973 | 87.2154 | 746.4503 | 4746.4503
87.2264 | 690.4159 | 87.2264 | 1000.6393 | 2000.6393 | 87.2264 | 745.9553 | 4745.9553 | 87.2264 | 818.0662 | 87.2264 | 747.0073 | 4747.0073
87.2374 | 690.4533 | 87.2374 | 1001.4156 | 2001.4156 | 87.2374 | 745.9807 | 4745.9807 | 87.2374 | 818.3499 | 87.2374 | 747.5592 | 4747.5592
87.2484 | 690.6526 | 87.2484 | 1002.222 | 2002.222 | 87.2484 | 746.0054 | 4746.0054 | 87.2484 | 818.636 | 87.2484 | 748.1162 | 4748.1162
87.2594 | 691.3343 | 87.2594 | 1002.9858 | 2002.9858 | 87.2594 | 746.0296 | 4746.0296 | 87.2594 | 818.8996 | 87.2594 | 748.6676 | 4748.6676
87.2704 | 692.5546 | 87.2704 | 1003.6956 | 2003.6956 | 87.2704 | 746.037 | 4746.037 | 87.2704 | 819.1564 | 87.2704 | 749.1981 | 4749.1981
87.2814 | 693.9303 | 87.2814 | 1004.3104 | 2004.3104 | 87.2814 | 746.0208 | 4746.0208 | 87.2814 | 819.4008 | 87.2814 | 749.7061 | 4749.7061
87.2924 | 695.331 | 87.2924 | 1004.9182 | 2004.9182 | 87.2924 | 745.9795 | 4745.9795 | 87.2924 | 819.6429 | 87.2924 | 750.1749 | 4750.1749
87.3034 | 696.6771 | 87.3034 | 1005.5143 | 2005.5143 | 87.3034 | 745.9249 | 4745.9249 | 87.3034 | 819.883 | 87.3034 | 750.6277 | 4750.6277
87.3144 | 698.2119 | 87.3144 | 1006.1253 | 2006.1253 | 87.3144 | 745.8475 | 4745.8475 | 87.3144 | 820.1143 | 87.3144 | 751.0747 | 4751.0747
87.3254 | 699.7231 | 87.3254 | 1006.6672 | 2006.6672 | 87.3254 | 745.7583 | 4745.7583 | 87.3254 | 820.3423 | 87.3254 | 751.5273 | 4751.5273
87.3364 | 701.4014 | 87.3364 | 1007.1786 | 2007.1786 | 87.3364 | 745.6412 | 4745.6412 | 87.3364 | 820.558 | 87.3364 | 751.9729 | 4751.9729
87.3474 | 703.492 | 87.3474 | 1007.6867 | 2007.6867 | 87.3474 | 745.5087 | 4745.5087 | 87.3474 | 820.7636 | 87.3474 | 752.4003 | 4752.4003
87.3584 | 705.7206 | 87.3584 | 1008.1162 | 2008.1162 | 87.3584 | 745.3654 | 4745.3654 | 87.3584 | 820.9633 | 87.3584 | 752.8046 | 4752.8046
87.3694 | 708.1525 | 87.3694 | 1008.5109 | 2008.5109 | 87.3694 | 745.2204 | 4745.2204 | 87.3694 | 821.1458 | 87.3694 | 753.2021 | 4753.2021
87.3804 | 710.6328 | 87.3804 | 1008.8656 | 2008.8656 | 87.3804 | 745.0721 | 4745.0721 | 87.3804 | 821.3143 | 87.3804 | 753.609 | 4753.609
87.3914 | 713.1325 | 87.3914 | 1009.2273 | 2009.2273 | 87.3914 | 744.9097 | 4744.9097 | 87.3914 | 821.4722 | 87.3914 | 754.006 | 4754.006
87.4024 | 715.7052 | 87.4024 | 1009.5162 | 2009.5162 | 87.4024 | 744.7245 | 4744.7245 | 87.4024 | 821.6126 | 87.4024 | 754.3936 | 4754.3936
87.4134 | 718.1641 | 87.4134 | 1009.7826 | 2009.7826 | 87.4134 | 744.5307 | 4744.5307 | 87.4134 | 821.7455 | 87.4134 | 754.7675 | 4754.7675
87.4244 | 720.3696 | 87.4244 | 1010.0536 | 2010.0536 | 87.4244 | 744.3411 | 4744.3411 | 87.4244 | 821.8581 | 87.4244 | 755.125 | 4755.125
87.4354 | 722.2545 | 87.4354 | 1010.2721 | 2010.2721 | 87.4354 | 744.1645 | 4744.1645 | 87.4354 | 821.9371 | 87.4354 | 755.4773 | 4755.4773
87.4464 | 724.0515 | 87.4464 | 1010.4779 | 2010.4779 | 87.4464 | 743.998 | 4743.998 | 87.4464 | 822.007 | 87.4464 | 755.822 | 4755.822
87.4574 | 725.9006 | 87.4574 | 1010.6909 | 2010.6909 | 87.4574 | 743.8277 | 4743.8277 | 87.4574 | 822.0825 | 87.4574 | 756.1515 | 4756.1515
87.4684 | 727.919 | 87.4684 | 1010.8784 | 2010.8784 | 87.4684 | 743.6437 | 4743.6437 | 87.4684 | 822.1402 | 87.4684 | 756.4662 | 4756.4662
87.4794 | 749.726 | 87.4794 | 1011.0831 | 2011.0831 | 87.4794 | 743.4428 | 4743.4428 | 87.4794 | 822.1801 | 87.4794 | 756.775 | 4756.775
87.4904 | 752.5357 | 87.4904 | 1011.1799 | 2011.1799 | 87.4904 | 743.2309 | 4743.2309 | 87.4904 | 822.2134 | 87.4904 | 757.0733 | 4757.0733
87.5014 | 755.1176 | 87.5014 | 1011.2156 | 2011.2156 | 87.5014 | 742.9976 | 4742.9976 | 87.5014 | 822.2401 | 87.5014 | 757.3494 | 4757.3494
87.5124 | 757.3872 | 87.5124 | 1011.2456 | 2011.2456 | 87.5124 | 742.7501 | 4742.7501 | 87.5124 | 822.2366 | 87.5124 | 757.602 | 4757.602
87.5234 | 759.0471 | 87.5234 | 1011.2437 | 2011.2437 | 87.5234 | 742.498 | 4742.498 | 87.5234 | 822.2076 | 87.5234 | 757.829 | 4757.829
87.5344 | 760.0835 | 87.5344 | 1011.2101 | 2011.2101 | 87.5344 | 742.2319 | 4742.2319 | 87.5344 | 822.1574 | 87.5344 | 758.0264 | 4758.0264
87.5454 | 760.4907 | 87.5454 | 1011.1412 | 2011.1412 | 87.5454 | 741.9411 | 4741.9411 | 87.5454 | 822.0946 | 87.5454 | 758.2024 | 4758.2024
87.5564 | 760.6614 | 87.5564 | 1011.0586 | 2011.0586 | 87.5564 | 741.6398 | 4741.6398 | 87.5564 | 822.025 | 87.5564 | 758.3608 | 4758.3608
87.5674 | 760.9512 | 87.5674 | 1010.9086 | 2010.9086 | 87.5674 | 741.3262 | 4741.3262 | 87.5674 | 821.9542 | 87.5674 | 758.4882 | 4758.4882
87.5784 | 761.0001 | 87.5784 | 1010.6992 | 2010.6992 | 87.5784 | 741.0122 | 4741.0122 | 87.5784 | 821.8813 | 87.5784 | 758.5997 | 4758.5997
87.5894 | 760.7339 | 87.5894 | 1010.4454 | 2010.4454 | 87.5894 | 740.6972 | 4740.6972 | 87.5894 | 821.7997 | 87.5894 | 758.6875 | 4758.6875
87.6004 | 760.4004 | 87.6004 | 1010.2109 | 2010.2109 | 87.6004 | 740.3802 | 4740.3802 | 87.6004 | 821.6824 | 87.6004 | 758.7606 | 4758.7606
87.6114 | 759.7468 | 87.6114 | 1009.9998 | 2009.9998 | 87.6114 | 740.0592 | 4740.0592 | 87.6114 | 821.5757 | 87.6114 | 758.8203 | 4758.8203
87.6224 | 758.3348 | 87.6224 | 1009.8004 | 2009.8004 | 87.6224 | 739.7474 | 4739.7474 | 87.6224 | 821.463 | 87.6224 | 758.8509 | 4758.8509
87.6334 | 756.1107 | 87.6334 | 1009.6353 | 2009.6353 | 87.6334 | 739.4334 | 4739.4334 | 87.6334 | 821.3536 | 87.6334 | 758.8484 | 4758.8484
87.6444 | 752.7972 | 87.6444 | 1009.4718 | 2009.4718 | 87.6444 | 739.1288 | 4739.1288 | 87.6444 | 821.2335 | 87.6444 | 758.8191 | 4758.8191
87.6554 | 749.1706 | 87.6554 | 1009.2748 | 2009.2748 | 87.6554 | 738.8268 | 4738.8268 | 87.6554 | 821.0905 | 87.6554 | 758.7643 | 4758.7643
87.6664 | 745.2711 | 87.6664 | 1009.0194 | 2009.0194 | 87.6664 | 738.5365 | 4738.5365 | 87.6664 | 820.9422 | 87.6664 | 758.6901 | 4758.6901
87.6774 | 741.5584 | 87.6774 | 1008.7507 | 2008.7507 | 87.6774 | 738.2638 | 4738.2638 | 87.6774 | 820.7938 | 87.6774 | 758.5981 | 4758.5981
87.6884 | 737.7975 | 87.6884 | 1008.4686 | 2008.4686 | 87.6884 | 738.0114 | 4738.0114 | 87.6884 | 820.6542 | 87.6884 | 758.4863 | 4758.4863
87.6994 | 733.9289 | 87.6994 | 1008.1333 | 2008.1333 | 87.6994 | 737.7805 | 4737.7805 | 87.6994 | 820.4866 | 87.6994 | 758.3525 | 4758.3525
87.7104 | 730.4899 | 87.7104 | 1007.8147 | 2007.8147 | 87.7104 | 737.5606 | 4737.5606 | 87.7104 | 820.2983 | 87.7104 | 758.2067 | 4758.2067
87.7214 | 727.0007 | 87.7214 | 1007.481 | 2007.481 | 87.7214 | 737.3362 | 4737.3362 | 87.7214 | 820.1055 | 87.7214 | 758.0597 | 4758.0597
87.7324 | 723.2231 | 87.7324 | 1007.1156 | 2007.1156 | 87.7324 | 737.1046 | 4737.1046 | 87.7324 | 819.9178 | 87.7324 | 757.8795 | 4757.8795
87.7434 | 718.9348 | 87.7434 | 1006.6101 | 2006.6101 | 87.7434 | 736.8937 | 4736.8937 | 87.7434 | 819.711 | 87.7434 | 757.6826 | 4757.6826
87.7544 | 725.2496 | 87.7544 | 1006.1466 | 2006.1466 | 87.7544 | 736.6731 | 4736.6731 | 87.7544 | 819.4873 | 87.7544 | 757.48 | 4757.48
87.7654 | 723.4391 | 87.7654 | 1005.7105 | 2005.7105 | 87.7654 | 736.4577 | 4736.4577 | 87.7654 | 819.2777 | 87.7654 | 757.249 | 4757.249
87.7764 | 721.7956 | 87.7764 | 1005.2452 | 2005.2452 | 87.7764 | 736.2477 | 4736.2477 | 87.7764 | 819.0642 | 87.7764 | 756.9974 | 4756.9974
87.7874 | 720.4044 | 87.7874 | 1004.8254 | 2004.8254 | 87.7874 | 736.0322 | 4736.0322 | 87.7874 | 818.8432 | 87.7874 | 756.7147 | 4756.7147
87.7984 | 719.0654 | 87.7984 | 1004.4149 | 2004.4149 | 87.7984 | 735.8009 | 4735.8009 | 87.7984 | 818.6227 | 87.7984 | 756.4146 | 4756.4146
87.8094 | 717.9178 | 87.8094 | 1003.908 | 2003.908 | 87.8094 | 735.5752 | 4735.5752 | 87.8094 | 818.3866 | 87.8094 | 756.1058 | 4756.1058
87.8204 | 717.3197 | 87.8204 | 1003.3441 | 2003.3441 | 87.8204 | 735.341 | 4735.341 | 87.8204 | 818.1373 | 87.8204 | 755.7691 | 4755.7691
87.8314 | 716.7629 | 87.8314 | 1002.7468 | 2002.7468 | 87.8314 | 735.1163 | 4735.1163 | 87.8314 | 817.8741 | 87.8314 | 755.4187 | 4755.4187
87.8424 | 716.203 | 87.8424 | 1002.2318 | 2002.2318 | 87.8424 | 734.9034 | 4734.9034 | 87.8424 | 817.6025 | 87.8424 | 755.0441 | 4755.0441
87.8534 | 715.3398 | 87.8534 | 1001.7557 | 2001.7557 | 87.8534 | 734.6755 | 4734.6755 | 87.8534 | 817.3304 | 87.8534 | 754.6522 | 4754.6522
87.8644 | 714.6086 | 87.8644 | 1001.316 | 2001.316 | 87.8644 | 734.4396 | 4734.4396 | 87.8644 | 817.0478 | 87.8644 | 754.2367 | 4754.2367
87.8754 | 714.1556 | 87.8754 | 1000.8564 | 2000.8564 | 87.8754 | 734.2056 | 4734.2056 | 87.8754 | 816.7647 | 87.8754 | 753.7877 | 4753.7877
87.8864 | 713.294 | 87.8864 | 1000.3549 | 2000.3549 | 87.8864 | 733.9741 | 4733.9741 | 87.8864 | 816.4737 | 87.8864 | 753.3236 | 4753.3236
87.8974 | 712.6058 | 87.8974 | 999.7628 | 1999.7628 | 87.8974 | 733.7468 | 4733.7468 | 87.8974 | 816.1669 | 87.8974 | 752.8436 | 4752.8436
87.9084 | 712.1602 | 87.9084 | 999.1422 | 1999.1422 | 87.9084 | 733.5072 | 4733.5072 | 87.9084 | 815.8618 | 87.9084 | 752.3291 | 4752.3291
87.9194 | 711.6964 | 87.9194 | 998.5175 | 1998.5175 | 87.9194 | 733.2682 | 4733.2682 | 87.9194 | 815.5647 | 87.9194 | 751.7881 | 4751.7881
87.9304 | 711.3166 | 87.9304 | 997.9099 | 1997.9099 | 87.9304 | 733.0426 | 4733.0426 | 87.9304 | 815.2612 | 87.9304 | 751.2296 | 4751.2296
87.9414 | 710.8668 | 87.9414 | 997.2793 | 1997.2793 | 87.9414 | 732.8071 | 4732.8071 | 87.9414 | 814.9212 | 87.9414 | 750.6604 | 4750.6604
87.9524 | 710.276 | 87.9524 | 996.5868 | 1996.5868 | 87.9524 | 732.5705 | 4732.5705 | 87.9524 | 814.5752 | 87.9524 | 750.0802 | 4750.0802
87.9634 | 709.2476 | 87.9634 | 995.865 | 1995.865 | 87.9634 | 732.3351 | 4732.3351 | 87.9634 | 814.242 | 87.9634 | 749.4881 | 4749.4881
87.9744 | 708.0664 | 87.9744 | 995.1299 | 1995.1299 | 87.9744 | 732.1052 | 4732.1052 | 87.9744 | 813.9011 | 87.9744 | 748.8911 | 4748.8911
87.9854 | 706.7426 | 87.9854 | 994.3989 | 1994.3989 | 87.9854 | 731.8802 | 4731.8802 | 87.9854 | 813.5598 | 87.9854 | 748.2839 | 4748.2839
87.9964 | 705.0998 | 87.9964 | 993.5886 | 1993.5886 | 87.9964 | 731.6654 | 4731.6654 | 87.9964 | 813.2075 | 87.9964 | 747.6926 | 4747.6926
88.0074 | 703.4337 | 88.0074 | 992.7753 | 1992.7753 | 88.0074 | 731.4454 | 4731.4454 | 88.0074 | 812.8458 | 88.0074 | 747.0937 | 4747.0937
88.0184 | 701.8153 | 88.0184 | 991.9966 | 1991.9966 | 88.0184 | 731.2294 | 4731.2294 | 88.0184 | 812.4778 | 88.0184 | 746.4873 | 4746.4873
88.0294 | 700.2791 | 88.0294 | 991.2389 | 1991.2389 | 88.0294 | 730.9948 | 4730.9948 | 88.0294 | 812.0932 | 88.0294 | 745.8573 | 4745.8573
88.0404 | 698.5279 | 88.0404 | 990.4877 | 1990.4877 | 88.0404 | 730.7869 | 4730.7869 | 88.0404 | 811.719 | 88.0404 | 745.2314 | 4745.2314
88.0514 | 696.6105 | 88.0514 | 989.7714 | 1989.7714 | 88.0514 | 730.5893 | 4730.5893 | 88.0514 | 811.3417 | 88.0514 | 744.6095 | 4744.6095
88.0624 | 694.881 | 88.0624 | 989.0599 | 1989.0599 | 88.0624 | 730.3993 | 4730.3993 | 88.0624 | 810.9528 | 88.0624 | 743.987 | 4743.987
88.0734 | 692.9286 | 88.0734 | 988.3995 | 1988.3995 | 88.0734 | 730.2005 | 4730.2005 | 88.0734 | 810.5599 | 88.0734 | 743.3544 | 4743.3544
88.0844 | 690.6158 | 88.0844 | 987.7891 | 1987.7891 | 88.0844 | 729.9913 | 4729.9913 | 88.0844 | 810.1613 | 88.0844 | 742.6969 | 4742.6969
88.0954 | 688.3595 | 88.0954 | 987.289 | 1987.289 | 88.0954 | 729.763 | 4729.763 | 88.0954 | 809.7448 | 88.0954 | 742.0495 | 4742.0495
88.1064 | 686.0879 | 88.1064 | 986.7582 | 1986.7582 | 88.1064 | 729.5459 | 4729.5459 | 88.1064 | 809.3306 | 88.1064 | 741.4033 | 4741.4033
88.1174 | 683.7435 | 88.1174 | 986.185 | 1986.185 | 88.1174 | 729.3249 | 4729.3249 | 88.1174 | 808.9024 | 88.1174 | 740.7575 | 4740.7575
88.1284 | 681.4822 | 88.1284 | 985.612 | 1985.612 | 88.1284 | 729.0849 | 4729.0849 | 88.1284 | 808.4763 | 88.1284 | 740.1064 | 4740.1064
88.1394 | 679.4717 | 88.1394 | 985.0111 | 1985.0111 | 88.1394 | 728.8338 | 4728.8338 | 88.1394 | 808.0674 | 88.1394 | 739.4442 | 4739.4442
88.1504 | 677.5929 | 88.1504 | 984.4342 | 1984.4342 | 88.1504 | 728.5743 | 4728.5743 | 88.1504 | 807.6674 | 88.1504 | 738.7799 | 4738.7799
88.1614 | 675.6717 | 88.1614 | 983.9339 | 1983.9339 | 88.1614 | 728.3086 | 4728.3086 | 88.1614 | 807.2501 | 88.1614 | 738.1147 | 4738.1147
88.1724 | 673.7347 | 88.1724 | 983.4725 | 1983.4725 | 88.1724 | 728.0467 | 4728.0467 | 88.1724 | 806.8465 | 88.1724 | 737.4501 | 4737.4501
88.1834 | 671.867 | 88.1834 | 983.0294 | 1983.0294 | 88.1834 | 727.7956 | 4727.7956 | 88.1834 | 806.4377 | 88.1834 | 736.7906 | 4736.7906
88.1944 | 669.9742 | 88.1944 | 982.586 | 1982.586 | 88.1944 | 727.5526 | 4727.5526 | 88.1944 | 806.0235 | 88.1944 | 736.1354 | 4736.1354
88.2054 | 668.0807 | 88.2054 | 982.0904 | 1982.0904 | 88.2054 | 727.3209 | 4727.3209 | 88.2054 | 805.6018 | 88.2054 | 735.4852 | 4735.4852
88.2164 | 666.3733 | 88.2164 | 981.5213 | 1981.5213 | 88.2164 | 727.1008 | 4727.1008 | 88.2164 | 805.1919 | 88.2164 | 734.8449 | 4734.8449
88.2274 | 664.8128 | 88.2274 | 980.9534 | 1980.9534 | 88.2274 | 726.8896 | 4726.8896 | 88.2274 | 804.78 | 88.2274 | 734.2198 | 4734.2198
88.2384 | 663.4255 | 88.2384 | 980.4762 | 1980.4762 | 88.2384 | 726.6935 | 4726.6935 | 88.2384 | 804.3769 | 88.2384 | 733.597 | 4733.597
88.2494 | 662.1122 | 88.2494 | 980.0942 | 1980.0942 | 88.2494 | 726.5039 | 4726.5039 | 88.2494 | 803.9683 | 88.2494 | 732.9752 | 4732.9752
88.2604 | 660.9577 | 88.2604 | 979.7369 | 1979.7369 | 88.2604 | 726.3278 | 4726.3278 | 88.2604 | 803.5518 | 88.2604 | 732.3528 | 4732.3528
88.2714 | 659.9058 | 88.2714 | 979.4294 | 1979.4294 | 88.2714 | 726.1617 | 4726.1617 | 88.2714 | 803.1321 | 88.2714 | 731.7395 | 4731.7395
88.2824 | 658.9826 | 88.2824 | 979.1336 | 1979.1336 | 88.2824 | 726.0031 | 4726.0031 | 88.2824 | 802.704 | 88.2824 | 731.1268 | 4731.1268
88.2934 | 658.199 | 88.2934 | 978.8524 | 1978.8524 | 88.2934 | 725.8464 | 4725.8464 | 88.2934 | 802.2836 | 88.2934 | 730.5203 | 4730.5203
88.3044 | 657.3517 | 88.3044 | 978.6105 | 1978.6105 | 88.3044 | 725.6951 | 4725.6951 | 88.3044 | 801.8835 | 88.3044 | 729.9194 | 4729.9194
88.3154 | 656.496 | 88.3154 | 978.3905 | 1978.3905 | 88.3154 | 725.538 | 4725.538 | 88.3154 | 801.4721 | 88.3154 | 729.3217 | 4729.3217
88.3264 | 655.6872 | 88.3264 | 978.2439 | 1978.2439 | 88.3264 | 725.3641 | 4725.3641 | 88.3264 | 801.0516 | 88.3264 | 728.742 | 4728.742
88.3374 | 655.0907 | 88.3374 | 978.1264 | 1978.1264 | 88.3374 | 725.1979 | 4725.1979 | 88.3374 | 800.6288 | 88.3374 | 728.1773 | 4728.1773
88.3484 | 654.8249 | 88.3484 | 978.0999 | 1978.0999 | 88.3484 | 725.0167 | 4725.0167 | 88.3484 | 800.203 | 88.3484 | 727.6248 | 4727.6248
88.3594 | 654.6299 | 88.3594 | 978.0762 | 1978.0762 | 88.3594 | 724.8197 | 4724.8197 | 88.3594 | 799.7794 | 88.3594 | 727.0861 | 4727.0861
88.3704 | 654.6467 | 88.3704 | 978.0461 | 1978.0461 | 88.3704 | 724.5989 | 4724.5989 | 88.3704 | 799.3486 | 88.3704 | 726.5582 | 4726.5582
88.3814 | 654.9015 | 88.3814 | 977.9775 | 1977.9775 | 88.3814 | 724.3531 | 4724.3531 | 88.3814 | 798.9125 | 88.3814 | 726.0445 | 4726.0445
88.3924 | 655.0187 | 88.3924 | 977.887 | 1977.887 | 88.3924 | 724.0879 | 4724.0879 | 88.3924 | 798.4627 | 88.3924 | 725.5393 | 4725.5393
88.4034 | 655.1341 | 88.4034 | 977.7289 | 1977.7289 | 88.4034 | 723.7983 | 4723.7983 | 88.4034 | 798.0105 | 88.4034 | 725.0364 | 4725.0364
88.4144 | 655.324 | 88.4144 | 977.5307 | 1977.5307 | 88.4144 | 723.4956 | 4723.4956 | 88.4144 | 797.5717 | 88.4144 | 724.5251 | 4724.5251
88.4254 | 655.796 | 88.4254 | 977.2903 | 1977.2903 | 88.4254 | 723.1933 | 4723.1933 | 88.4254 | 797.1312 | 88.4254 | 723.9947 | 4723.9947
88.4364 | 656.4321 | 88.4364 | 977.0711 | 1977.0711 | 88.4364 | 722.8986 | 4722.8986 | 88.4364 | 796.6838 | 88.4364 | 723.4656 | 4723.4656
88.4474 | 657.069 | 88.4474 | 976.8473 | 1976.8473 | 88.4474 | 722.5954 | 4722.5954 | 88.4474 | 796.242 | 88.4474 | 722.9546 | 4722.9546
88.4584 | 657.7661 | 88.4584 | 976.6181 | 1976.6181 | 88.4584 | 722.2988 | 4722.2988 | 88.4584 | 795.8012 | 88.4584 | 722.4462 | 4722.4462
88.4694 | 658.4083 | 88.4694 | 976.4245 | 1976.4245 | 88.4694 | 722.0121 | 4722.0121 | 88.4694 | 795.3304 | 88.4694 | 721.947 | 4721.947
88.4804 | 659.1026 | 88.4804 | 976.2106 | 1976.2106 | 88.4804 | 721.7287 | 4721.7287 | 88.4804 | 794.8456 | 88.4804 | 721.465 | 4721.465
88.4914 | 659.8707 | 88.4914 | 976.0188 | 1976.0188 | 88.4914 | 721.4587 | 4721.4587 | 88.4914 | 794.3686 | 88.4914 | 720.9923 | 4720.9923
88.5024 | 660.5863 | 88.5024 | 975.7859 | 1975.7859 | 88.5024 | 721.1983 | 4721.1983 | 88.5024 | 793.8929 | 88.5024 | 720.5214 | 4720.5214
88.5134 | 661.2983 | 88.5134 | 975.5513 | 1975.5513 | 88.5134 | 720.9374 | 4720.9374 | 88.5134 | 793.4205 | 88.5134 | 720.0618 | 4720.0618
88.5244 | 661.7816 | 88.5244 | 975.2794 | 1975.2794 | 88.5244 | 720.6815 | 4720.6815 | 88.5244 | 792.9406 | 88.5244 | 719.6169 | 4719.6169
88.5354 | 662.1955 | 88.5354 | 974.9848 | 1974.9848 | 88.5354 | 720.4099 | 4720.4099 | 88.5354 | 792.464 | 88.5354 | 719.1827 | 4719.1827
88.5464 | 662.6033 | 88.5464 | 974.6509 | 1974.6509 | 88.5464 | 720.144 | 4720.144 | 88.5464 | 791.9838 | 88.5464 | 718.7636 | 4718.7636
88.5574 | 662.8286 | 88.5574 | 974.3515 | 1974.3515 | 88.5574 | 719.9125 | 4719.9125 | 88.5574 | 791.4949 | 88.5574 | 718.366 | 4718.366
88.5684 | 663.2518 | 88.5684 | 974.0755 | 1974.0755 | 88.5684 | 719.6929 | 4719.6929 | 88.5684 | 791.0119 | 88.5684 | 717.9888 | 4717.9888
88.5794 | 663.6578 | 88.5794 | 973.8522 | 1973.8522 | 88.5794 | 719.4811 | 4719.4811 | 88.5794 | 790.5318 | 88.5794 | 717.6217 | 4717.6217
88.5904 | 663.8113 | 88.5904 | 973.581 | 1973.581 | 88.5904 | 719.2741 | 4719.2741 | 88.5904 | 790.0642 | 88.5904 | 717.2649 | 4717.2649
88.6014 | 663.5241 | 88.6014 | 973.2421 | 1973.2421 | 88.6014 | 719.0606 | 4719.0606 | 88.6014 | 789.6164 | 88.6014 | 716.9172 | 4716.9172
88.6124 | 663.0805 | 88.6124 | 972.9089 | 1972.9089 | 88.6124 | 718.8409 | 4718.8409 | 88.6124 | 789.1705 | 88.6124 | 716.5798 | 4716.5798
88.6234 | 662.5478 | 88.6234 | 972.4972 | 1972.4972 | 88.6234 | 718.6405 | 4718.6405 | 88.6234 | 788.7246 | 88.6234 | 716.2464 | 4716.2464
88.6344 | 661.6726 | 88.6344 | 972.0388 | 1972.0388 | 88.6344 | 718.443 | 4718.443 | 88.6344 | 788.2858 | 88.6344 | 715.9063 | 4715.9063
88.6454 | 660.7612 | 88.6454 | 971.5714 | 1971.5714 | 88.6454 | 718.2562 | 4718.2562 | 88.6454 | 787.878 | 88.6454 | 715.5729 | 4715.5729
88.6564 | 659.9158 | 88.6564 | 971.0838 | 1971.0838 | 88.6564 | 718.0854 | 4718.0854 | 88.6564 | 787.4802 | 88.6564 | 715.2509 | 4715.2509
88.6674 | 659.107 | 88.6674 | 970.6136 | 1970.6136 | 88.6674 | 717.9142 | 4717.9142 | 88.6674 | 787.0798 | 88.6674 | 714.9335 | 4714.9335
88.6784 | 658.6003 | 88.6784 | 970.0148 | 1970.0148 | 88.6784 | 717.7464 | 4717.7464 | 88.6784 | 786.6761 | 88.6784 | 714.624 | 4714.624
88.6894 | 658.1933 | 88.6894 | 969.3372 | 1969.3372 | 88.6894 | 717.5848 | 4717.5848 | 88.6894 | 786.2727 | 88.6894 | 714.3329 | 4714.3329
88.7004 | 657.8743 | 88.7004 | 968.5813 | 1968.5813 | 88.7004 | 717.4147 | 4717.4147 | 88.7004 | 785.8684 | 88.7004 | 714.033 | 4714.033
88.7114 | 657.6379 | 88.7114 | 967.8192 | 1967.8192 | 88.7114 | 717.2344 | 4717.2344 | 88.7114 | 785.4757 | 88.7114 | 713.745 | 4713.745
88.7224 | 657.1938 | 88.7224 | 967.058 | 1967.058 | 88.7224 | 717.0649 | 4717.0649 | 88.7224 | 785.0981 | 88.7224 | 713.4554 | 4713.4554
88.7334 | 656.8528 | 88.7334 | 966.3522 | 1966.3522 | 88.7334 | 716.9267 | 4716.9267 | 88.7334 | 784.7475 | 88.7334 | 713.1896 | 4713.1896
88.7444 | 656.3577 | 88.7444 | 965.6941 | 1965.6941 | 88.7444 | 716.7874 | 4716.7874 | 88.7444 | 784.3918 | 88.7444 | 712.9287 | 4712.9287
88.7554 | 655.6701 | 88.7554 | 965.1501 | 1965.1501 | 88.7554 | 716.6354 | 4716.6354 | 88.7554 | 784.0268 | 88.7554 | 712.667 | 4712.667
88.7664 | 654.9096 | 88.7664 | 964.6502 | 1964.6502 | 88.7664 | 716.4697 | 4716.4697 | 88.7664 | 783.6657 | 88.7664 | 712.424 | 4712.424
88.7774 | 654.4129 | 88.7774 | 964.1602 | 1964.1602 | 88.7774 | 716.3174 | 4716.3174 | 88.7774 | 783.3228 | 88.7774 | 712.204 | 4712.204
88.7884 | 654.0147 | 88.7884 | 963.6102 | 1963.6102 | 88.7884 | 716.1625 | 4716.1625 | 88.7884 | 782.9921 | 88.7884 | 712.007 | 4712.007
88.7994 | 653.7778 | 88.7994 | 963.0116 | 1963.0116 | 88.7994 | 716.0369 | 4716.0369 | 88.7994 | 782.6795 | 88.7994 | 711.8182 | 4711.8182
88.8104 | 654.0461 | 88.8104 | 962.4259 | 1962.4259 | 88.8104 | 715.9161 | 4715.9161 | 88.8104 | 782.3668 | 88.8104 | 711.6235 | 4711.6235
88.8214 | 654.5616 | 88.8214 | 961.852 | 1961.852 | 88.8214 | 715.7941 | 4715.7941 | 88.8214 | 782.0649 | 88.8214 | 711.438 | 4711.438
88.8324 | 654.9559 | 88.8324 | 961.3337 | 1961.3337 | 88.8324 | 715.6819 | 4715.6819 | 88.8324 | 781.7751 | 88.8324 | 711.2532 | 4711.2532
88.8434 | 655.12 | 88.8434 | 960.7194 | 1960.7194 | 88.8434 | 715.5653 | 4715.5653 | 88.8434 | 781.4787 | 88.8434 | 711.0841 | 4711.0841
88.8544 | 654.9189 | 88.8544 | 960.1129 | 1960.1129 | 88.8544 | 715.4475 | 4715.4475 | 88.8544 | 781.1637 | 88.8544 | 710.9149 | 4710.9149
88.8654 | 654.4217 | 88.8654 | 959.4247 | 1959.4247 | 88.8654 | 715.3375 | 4715.3375 | 88.8654 | 780.8554 | 88.8654 | 710.7476 | 4710.7476
88.8764 | 653.8956 | 88.8764 | 958.7572 | 1958.7572 | 88.8764 | 715.2358 | 4715.2358 | 88.8764 | 780.5261 | 88.8764 | 710.5768 | 4710.5768
88.8874 | 653.3109 | 88.8874 | 958.1137 | 1958.1137 | 88.8874 | 715.1186 | 4715.1186 | 88.8874 | 780.2051 | 88.8874 | 710.3934 | 4710.3934
88.8984 | 652.8527 | 88.8984 | 957.4868 | 1957.4868 | 88.8984 | 714.9979 | 4714.9979 | 88.8984 | 779.901 | 88.8984 | 710.2106 | 4710.2106
88.9094 | 652.3381 | 88.9094 | 956.8671 | 1956.8671 | 88.9094 | 714.8621 | 4714.8621 | 88.9094 | 779.6109 | 88.9094 | 710.0395 | 4710.0395
88.9204 | 651.9404 | 88.9204 | 956.274 | 1956.274 | 88.9204 | 714.7236 | 4714.7236 | 88.9204 | 779.3165 | 88.9204 | 709.8633 | 4709.8633
88.9314 | 651.7534 | 88.9314 | 955.6325 | 1955.6325 | 88.9314 | 714.5822 | 4714.5822 | 88.9314 | 779.0296 | 88.9314 | 709.6752 | 4709.6752
88.9424 | 651.8098 | 88.9424 | 955.0298 | 1955.0298 | 88.9424 | 714.4245 | 4714.4245 | 88.9424 | 778.7306 | 88.9424 | 709.4908 | 4709.4908
88.9534 | 652.0375 | 88.9534 | 954.5055 | 1954.5055 | 88.9534 | 714.2721 | 4714.2721 | 88.9534 | 778.4418 | 88.9534 | 709.334 | 4709.334
88.9644 | 652.3935 | 88.9644 | 953.9613 | 1953.9613 | 88.9644 | 714.1216 | 4714.1216 | 88.9644 | 778.1717 | 88.9644 | 709.1906 | 4709.1906
88.9754 | 652.7048 | 88.9754 | 953.5065 | 1953.5065 | 88.9754 | 713.974 | 4713.974 | 88.9754 | 777.9159 | 88.9754 | 709.047 | 4709.047
88.9864 | 652.6653 | 88.9864 | 953.1204 | 1953.1204 | 88.9864 | 713.814 | 4713.814 | 88.9864 | 777.6766 | 88.9864 | 708.9142 | 4708.9142
88.9974 | 652.3956 | 88.9974 | 952.8272 | 1952.8272 | 88.9974 | 713.6491 | 4713.6491 | 88.9974 | 777.4431 | 88.9974 | 708.7844 | 4708.7844
89.0084 | 652.2325 | 89.0084 | 952.5774 | 1952.5774 | 89.0084 | 713.4641 | 4713.4641 | 89.0084 | 777.2088 | 89.0084 | 708.6646 | 4708.6646
89.0194 | 652.2686 | 89.0194 | 952.2792 | 1952.2792 | 89.0194 | 713.2817 | 4713.2817 | 89.0194 | 776.9862 | 89.0194 | 708.5431 | 4708.5431
89.0304 | 652.5212 | 89.0304 | 952.0804 | 1952.0804 | 89.0304 | 713.0999 | 4713.0999 | 89.0304 | 776.7637 | 89.0304 | 708.4078 | 4708.4078
89.0414 | 653.0101 | 89.0414 | 951.9531 | 1951.9531 | 89.0414 | 712.9129 | 4712.9129 | 89.0414 | 776.5438 | 89.0414 | 708.2744 | 4708.2744
89.0524 | 653.5052 | 89.0524 | 951.9601 | 1951.9601 | 89.0524 | 712.7268 | 4712.7268 | 89.0524 | 776.3233 | 89.0524 | 708.13 | 4708.13
89.0634 | 654.0893 | 89.0634 | 952.0651 | 1952.0651 | 89.0634 | 712.5419 | 4712.5419 | 89.0634 | 776.102 | 89.0634 | 707.9766 | 4707.9766
89.0744 | 654.6808 | 89.0744 | 952.2286 | 1952.2286 | 89.0744 | 712.3834 | 4712.3834 | 89.0744 | 775.8849 | 89.0744 | 707.8196 | 4707.8196
89.0854 | 655.2925 | 89.0854 | 952.3823 | 1952.3823 | 89.0854 | 712.2377 | 4712.2377 | 89.0854 | 775.672 | 89.0854 | 707.6643 | 4707.6643
89.0964 | 655.9919 | 89.0964 | 952.5156 | 1952.5156 | 89.0964 | 712.0881 | 4712.0881 | 89.0964 | 775.4646 | 89.0964 | 707.504 | 4707.504
89.1074 | 656.7725 | 89.1074 | 952.6124 | 1952.6124 | 89.1074 | 711.9547 | 4711.9547 | 89.1074 | 775.2582 | 89.1074 | 707.3512 | 4707.3512
89.1184 | 657.7036 | 89.1184 | 952.7622 | 1952.7622 | 89.1184 | 711.8261 | 4711.8261 | 89.1184 | 775.052 | 89.1184 | 707.2095 | 4707.2095
89.1294 | 658.5411 | 89.1294 | 952.9543 | 1952.9543 | 89.1294 | 711.6934 | 4711.6934 | 89.1294 | 774.8516 | 89.1294 | 707.0944 | 4707.0944
89.1404 | 659.1566 | 89.1404 | 953.2298 | 1953.2298 | 89.1404 | 711.5482 | 4711.5482 | 89.1404 | 774.6678 | 89.1404 | 706.9888 | 4706.9888
89.1514 | 659.7282 | 89.1514 | 953.6037 | 1953.6037 | 89.1514 | 711.3931 | 4711.3931 | 89.1514 | 774.4994 | 89.1514 | 706.8629 | 4706.8629
89.1624 | 660.4701 | 89.1624 | 954.0104 | 1954.0104 | 89.1624 | 711.2361 | 4711.2361 | 89.1624 | 774.3547 | 89.1624 | 706.7419 | 4706.7419
89.1734 | 661.3452 | 89.1734 | 954.4164 | 1954.4164 | 89.1734 | 711.0731 | 4711.0731 | 89.1734 | 774.2265 | 89.1734 | 706.6369 | 4706.6369
89.1844 | 662.3026 | 89.1844 | 954.812 | 1954.812 | 89.1844 | 710.898 | 4710.898 | 89.1844 | 774.1147 | 89.1844 | 706.5245 | 4706.5245
89.1954 | 663.3942 | 89.1954 | 955.3484 | 1955.3484 | 89.1954 | 710.7125 | 4710.7125 | 89.1954 | 774.0017 | 89.1954 | 706.4084 | 4706.4084
89.2064 | 664.4879 | 89.2064 | 955.9691 | 1955.9691 | 89.2064 | 710.5365 | 4710.5365 | 89.2064 | 773.8921 | 89.2064 | 706.2984 | 4706.2984
89.2174 | 665.6586 | 89.2174 | 956.6961 | 1956.6961 | 89.2174 | 710.365 | 4710.365 | 89.2174 | 773.8023 | 89.2174 | 706.1877 | 4706.1877
89.2284 | 666.8445 | 89.2284 | 957.4246 | 1957.4246 | 89.2284 | 710.1956 | 4710.1956 | 89.2284 | 773.7365 | 89.2284 | 706.0704 | 4706.0704
89.2394 | 667.9607 | 89.2394 | 958.104 | 1958.104 | 89.2394 | 710.0472 | 4710.0472 | 89.2394 | 773.6867 | 89.2394 | 705.9555 | 4705.9555
89.2504 | 669.2317 | 89.2504 | 958.7754 | 1958.7754 | 89.2504 | 709.8935 | 4709.8935 | 89.2504 | 773.6383 | 89.2504 | 705.8416 | 4705.8416
89.2614 | 670.6953 | 89.2614 | 959.4547 | 1959.4547 | 89.2614 | 709.7156 | 4709.7156 | 89.2614 | 773.5973 | 89.2614 | 705.7125 | 4705.7125
89.2724 | 672.0752 | 89.2724 | 960.1495 | 1960.1495 | 89.2724 | 709.5371 | 4709.5371 | 89.2724 | 773.556 | 89.2724 | 705.5849 | 4705.5849
89.2834 | 673.4168 | 89.2834 | 960.8641 | 1960.8641 | 89.2834 | 709.358 | 4709.358 | 89.2834 | 773.5138 | 89.2834 | 705.471 | 4705.471
89.2944 | 674.5337 | 89.2944 | 961.5648 | 1961.5648 | 89.2944 | 709.1649 | 4709.1649 | 89.2944 | 773.469 | 89.2944 | 705.3439 | 4705.3439
89.3054 | 675.5704 | 89.3054 | 962.2524 | 1962.2524 | 89.3054 | 708.9852 | 4708.9852 | 89.3054 | 773.4177 | 89.3054 | 705.2117 | 4705.2117
89.3164 | 676.8344 | 89.3164 | 962.973 | 1962.973 | 89.3164 | 708.8248 | 4708.8248 | 89.3164 | 773.3607 | 89.3164 | 705.0889 | 4705.0889
89.3274 | 678.1965 | 89.3274 | 963.6502 | 1963.6502 | 89.3274 | 708.6457 | 4708.6457 | 89.3274 | 773.303 | 89.3274 | 704.9766 | 4704.9766
89.3384 | 679.4969 | 89.3384 | 964.2577 | 1964.2577 | 89.3384 | 708.4652 | 4708.4652 | 89.3384 | 773.2347 | 89.3384 | 704.8851 | 4704.8851
89.3494 | 680.6849 | 89.3494 | 964.7774 | 1964.7774 | 89.3494 | 708.2888 | 4708.2888 | 89.3494 | 773.1495 | 89.3494 | 704.8006 | 4704.8006
89.3604 | 681.5356 | 89.3604 | 965.2074 | 1965.2074 | 89.3604 | 708.0954 | 4708.0954 | 89.3604 | 773.0482 | 89.3604 | 704.7089 | 4704.7089
89.3714 | 682.054 | 89.3714 | 965.6898 | 1965.6898 | 89.3714 | 707.9003 | 4707.9003 | 89.3714 | 772.944 | 89.3714 | 704.6277 | 4704.6277
89.3824 | 682.5516 | 89.3824 | 966.1395 | 1966.1395 | 89.3824 | 707.7037 | 4707.7037 | 89.3824 | 772.8463 | 89.3824 | 704.5425 | 4704.5425
89.3934 | 682.8619 | 89.3934 | 966.536 | 1966.536 | 89.3934 | 707.5028 | 4707.5028 | 89.3934 | 772.7557 | 89.3934 | 704.4408 | 4704.4408
89.4044 | 683.3199 | 89.4044 | 966.8023 | 1966.8023 | 89.4044 | 707.309 | 4707.309 | 89.4044 | 772.6689 | 89.4044 | 704.344 | 4704.344
89.4154 | 683.8916 | 89.4154 | 966.912 | 1966.912 | 89.4154 | 707.1431 | 4707.1431 | 89.4154 | 772.5666 | 89.4154 | 704.255 | 4704.255
89.4264 | 684.2077 | 89.4264 | 966.9501 | 1966.9501 | 89.4264 | 706.9747 | 4706.9747 | 89.4264 | 772.4728 | 89.4264 | 704.171 | 4704.171
89.4374 | 684.1835 | 89.4374 | 967.0015 | 1967.0015 | 89.4374 | 706.7917 | 4706.7917 | 89.4374 | 772.367 | 89.4374 | 704.0777 | 4704.0777
89.4484 | 684.0572 | 89.4484 | 967.0612 | 1967.0612 | 89.4484 | 706.6012 | 4706.6012 | 89.4484 | 772.2713 | 89.4484 | 703.9785 | 4703.9785
89.4594 | 683.6329 | 89.4594 | 967.1061 | 1967.1061 | 89.4594 | 706.4219 | 4706.4219 | 89.4594 | 772.1939 | 89.4594 | 703.8849 | 4703.8849
89.4704 | 683.239 | 89.4704 | 967.0702 | 1967.0702 | 89.4704 | 706.2501 | 4706.2501 | 89.4704 | 772.1274 | 89.4704 | 703.7865 | 4703.7865
89.4814 | 682.7939 | 89.4814 | 966.9947 | 1966.9947 | 89.4814 | 706.0796 | 4706.0796 | 89.4814 | 772.0427 | 89.4814 | 703.6714 | 4703.6714
89.4924 | 682.0722 | 89.4924 | 966.8503 | 1966.8503 | 89.4924 | 705.9155 | 4705.9155 | 89.4924 | 771.9614 | 89.4924 | 703.5496 | 4703.5496
89.5034 | 681.051 | 89.5034 | 966.5961 | 1966.5961 | 89.5034 | 705.747 | 4705.747 | 89.5034 | 771.8902 | 89.5034 | 703.4195 | 4703.4195
89.5144 | 680.0324 | 89.5144 | 966.3118 | 1966.3118 | 89.5144 | 705.5849 | 4705.5849 | 89.5144 | 771.8302 | 89.5144 | 703.2979 | 4703.2979
89.5254 | 679.0758 | 89.5254 | 966.0079 | 1966.0079 | 89.5254 | 705.4279 | 4705.4279 | 89.5254 | 771.7746 | 89.5254 | 703.1738 | 4703.1738
89.5364 | 678.4327 | 89.5364 | 965.6838 | 1965.6838 | 89.5364 | 705.2681 | 4705.2681 | 89.5364 | 771.7039 | 89.5364 | 703.0554 | 4703.0554
89.5474 | 678.0559 | 89.5474 | 965.2069 | 1965.2069 | 89.5474 | 705.1249 | 4705.1249 | 89.5474 | 771.6383 | 89.5474 | 702.936 | 4702.936
89.5584 | 677.4866 | 89.5584 | 964.597 | 1964.597 | 89.5584 | 704.9866 | 4704.9866 | 89.5584 | 771.5893 | 89.5584 | 702.8151 | 4702.8151
89.5694 | 677.1033 | 89.5694 | 963.8949 | 1963.8949 | 89.5694 | 704.9823 | 4704.9823 | 89.5694 | 771.5733 | 89.5694 | 702.709 | 4702.709
89.5804 | 676.4223 | 89.5804 | 963.2157 | 1963.2157 | 89.5804 | 704.8008 | 4704.8008 | 89.5804 | 771.585 | 89.5804 | 702.6249 | 4702.6249
89.5914 | 675.5693 | 89.5914 | 962.652 | 1962.652 | 89.5914 | 704.6594 | 4704.6594 | 89.5914 | 771.6115 | 89.5914 | 702.5639 | 4702.5639
89.6024 | 674.8621 | 89.6024 | 962.1243 | 1962.1243 | 89.6024 | 704.5206 | 4704.5206 | 89.6024 | 771.6083 | 89.6024 | 702.4961 | 4702.4961
89.6134 | 674.2674 | 89.6134 | 961.6045 | 1961.6045 | 89.6134 | 704.4077 | 4704.4077 | 89.6134 | 771.6007 | 89.6134 | 702.4088 | 4702.4088
89.6244 | 673.7099 | 89.6244 | 961.0463 | 1961.0463 | 89.6244 | 704.3003 | 4704.3003 | 89.6244 | 771.5981 | 89.6244 | 702.3557 | 4702.3557
89.6354 | 673.3839 | 89.6354 | 960.5079 | 1960.5079 | 89.6354 | 704.1965 | 4704.1965 | 89.6354 | 771.6102 | 89.6354 | 702.3225 | 4702.3225
89.6464 | 672.8601 | 89.6464 | 959.9223 | 1959.9223 | 89.6464 | 704.0988 | 4704.0988 | 89.6464 | 771.6551 | 89.6464 | 702.3089 | 4702.3089
89.6574 | 672.2459 | 89.6574 | 959.3119 | 1959.3119 | 89.6574 | 704.0078 | 4704.0078 | 89.6574 | 771.7102 | 89.6574 | 702.2565 | 4702.2565
89.6684 | 671.7275 | 89.6684 | 958.6715 | 1958.6715 | 89.6684 | 703.9132 | 4703.9132 | 89.6684 | 771.742 | 89.6684 | 702.2066 | 4702.2066
89.6794 | 671.5921 | 89.6794 | 958.0631 | 1958.0631 | 89.6794 | 703.8042 | 4703.8042 | 89.6794 | 771.7361 | 89.6794 | 702.1553 | 4702.1553
89.6904 | 671.4254 | 89.6904 | 957.5232 | 1957.5232 | 89.6904 | 703.7063 | 4703.7063 | 89.6904 | 771.7085 | 89.6904 | 702.0837 | 4702.0837
89.7014 | 671.1379 | 89.7014 | 956.9966 | 1956.9966 | 89.7014 | 703.6356 | 4703.6356 | 89.7014 | 771.6602 | 89.7014 | 702.0275 | 4702.0275
89.7124 | 670.789 | 89.7124 | 956.5795 | 1956.5795 | 89.7124 | 703.6028 | 4703.6028 | 89.7124 | 771.6177 | 89.7124 | 701.9357 | 4701.9357
89.7234 | 670.1714 | 89.7234 | 956.1008 | 1956.1008 | 89.7234 | 703.5698 | 4703.5698 | 89.7234 | 771.584 | 89.7234 | 701.8473 | 4701.8473
89.7344 | 669.711 | 89.7344 | 955.6296 | 1955.6296 | 89.7344 | 703.5672 | 4703.5672 | 89.7344 | 771.5719 | 89.7344 | 701.774 | 4701.774
89.7454 | 668.942 | 89.7454 | 955.2055 | 1955.2055 | 89.7454 | 703.5648 | 4703.5648 | 89.7454 | 771.5661 | 89.7454 | 701.6698 | 4701.6698
89.7564 | 668.2838 | 89.7564 | 954.8413 | 1954.8413 | 89.7564 | 703.5775 | 4703.5775 | 89.7564 | 771.5795 | 89.7564 | 701.5828 | 4701.5828
89.7674 | 667.6545 | 89.7674 | 954.5925 | 1954.5925 | 89.7674 | 703.6297 | 4703.6297 | 89.7674 | 771.6025 | 89.7674 | 701.5179 | 4701.5179
89.7784 | 666.9252 | 89.7784 | 954.3777 | 1954.3777 | 89.7784 | 703.6603 | 4703.6603 | 89.7784 | 771.6468 | 89.7784 | 701.4616 | 4701.4616
89.7894 | 666.1201 | 89.7894 | 954.1142 | 1954.1142 | 89.7894 | 703.6912 | 4703.6912 | 89.7894 | 771.6762 | 89.7894 | 701.379 | 4701.379
89.8004 | 665.2776 | 89.8004 | 953.8524 | 1953.8524 | 89.8004 | 703.7503 | 4703.7503 | 89.8004 | 771.722 | 89.8004 | 701.2947 | 4701.2947
89.8114 | 664.4458 | 89.8114 | 953.5835 | 1953.5835 | 89.8114 | 703.8017 | 4703.8017 | 89.8114 | 771.7861 | 89.8114 | 701.219 | 4701.219
89.8224 | 663.7865 | 89.8224 | 953.3417 | 1953.3417 | 89.8224 | 703.8588 | 4703.8588 | 89.8224 | 771.8536 | 89.8224 | 701.1437 | 4701.1437
89.8334 | 663.3164 | 89.8334 | 953.127 | 1953.127 | 89.8334 | 703.9301 | 4703.9301 | 89.8334 | 771.9127 | 89.8334 | 701.0533 | 4701.0533
89.8444 | 662.8086 | 89.8444 | 952.9326 | 1952.9326 | 89.8444 | 703.991 | 4703.991 | 89.8444 | 771.9508 | 89.8444 | 700.9733 | 4700.9733
89.8554 | 661.9212 | 89.8554 | 952.8219 | 1952.8219 | 89.8554 | 704.0597 | 4704.0597 | 89.8554 | 771.993 | 89.8554 | 700.9319 | 4700.9319
89.8664 | 661.004 | 89.8664 | 952.7092 | 1952.7092 | 89.8664 | 704.1416 | 4704.1416 | 89.8664 | 772.0009 | 89.8664 | 700.8892 | 4700.8892
89.8774 | 660.2532 | 89.8774 | 952.5742 | 1952.5742 | 89.8774 | 704.1923 | 4704.1923 | 89.8774 | 772.0097 | 89.8774 | 700.8208 | 4700.8208
89.8884 | 659.4626 | 89.8884 | 952.4398 | 1952.4398 | 89.8884 | 704.2424 | 4704.2424 | 89.8884 | 772.005 | 89.8884 | 700.7481 | 4700.7481
89.8994 | 658.9491 | 89.8994 | 952.3844 | 1952.3844 | 89.8994 | 704.3012 | 4704.3012 | 89.8994 | 771.9946 | 89.8994 | 700.7132 | 4700.7132
89.9104 | 658.4225 | 89.9104 | 952.4055 | 1952.4055 | 89.9104 | 704.3354 | 4704.3354 | 89.9104 | 771.9708 | 89.9104 | 700.6758 | 4700.6758
89.9214 | 657.9472 | 89.9214 | 952.4236 | 1952.4236 | 89.9214 | 704.6454 | 4704.6454 | 89.9214 | 771.8288 | 89.9214 | 700.596 | 4700.596
89.9324 | 657.4994 | 89.9324 | 952.4474 | 1952.4474 | 89.9324 | 705.9003 | 4705.9003 | 89.9324 | 771.662 | 89.9324 | 700.536 | 4700.536
89.9434 | 657.0183 | 89.9434 | 952.4385 | 1952.4385 | 89.9434 | 706.1564 | 4706.1564 | 89.9434 | 771.4399 | 89.9434 | 700.477 | 4700.477
89.9544 | 656.6347 | 89.9544 | 952.4431 | 1952.4431 | 89.9544 | 706.4117 | 4706.4117 | 89.9544 | 771.4324 | 89.9544 | 700.3893 | 4700.3893
89.9654 | 656.5715 | 89.9654 | 952.4026 | 1952.4026 | 89.9654 | 706.6888 | 4706.6888 | 89.9654 | 771.4632 | 89.9654 | 700.3347 | 4700.3347
89.9764 | 656.6433 | 89.9764 | 952.4151 | 1952.4151 | 89.9764 | 706.947 | 4706.947 | 89.9764 | 771.5527 | 89.9764 | 700.198 | 4700.198
89.9874 | 656.6384 | 89.9874 | 952.3828 | 1952.3828 | 89.9874 | 707.1338 | 4707.1338 | 89.9874 | 771.5973 | 89.9874 | 700.0519 | 4700.0519

## Biochar B XRD Data
BCM raw biochar 10052021 |  | BCM demin biochar 10052021 |  |  |  | BCM Zn500 biochar 10052021
Biochar B Raw |  | Biochar B demineralized |  |  |  | Biochar B Zinc-laden
Pos. [°2θ] | Intensity [Counts] | Pos. [°2θ] | Intensity [Counts] | Intensity + 1000 |  | Pos. [°2θ] | Intensity [Counts] | Intensity+5000 | 3000
10.0064 | 11792.4124 | 10.0064 | 8638.3146 | 9638.3146 | 1000 | 10.0064 | 8835.7613 | 11835.7613
10.0174 | 11730.3439 | 10.0174 | 8612.7361 | 9612.7361 |  | 10.0174 | 8867.9136 | 11867.9136
10.0284 | 11709.012 | 10.0284 | 8598.2022 | 9598.2022 |  | 10.0284 | 8890.0434 | 11890.0434
10.0394 | 11706.8539 | 10.0394 | 8595.4478 | 9595.4478 |  | 10.0394 | 8890.8212 | 11890.8212
10.0504 | 11700.1022 | 10.0504 | 8594.4208 | 9594.4208 |  | 10.0504 | 8896.3319 | 11896.3319
10.0614 | 11695.4076 | 10.0614 | 8595.8209 | 9595.8209 |  | 10.0614 | 8902.2568 | 11902.2568
10.0724 | 11692.6828 | 10.0724 | 8594.8332 | 9594.8332 |  | 10.0724 | 8903.0924 | 11903.0924
10.0834 | 11691.089 | 10.0834 | 8590.9179 | 9590.9179 |  | 10.0834 | 8901.8697 | 11901.8697
10.0944 | 11687.6189 | 10.0944 | 8587.9839 | 9587.9839 |  | 10.0944 | 8898.518 | 11898.518
10.1054 | 11686.0807 | 10.1054 | 8585.5234 | 9585.5234 |  | 10.1054 | 8893.5073 | 11893.5073
10.1164 | 11684.6105 | 10.1164 | 8584.2777 | 9584.2777 |  | 10.1164 | 8887.1659 | 11887.1659
10.1274 | 11683.2533 | 10.1274 | 8582.2337 | 9582.2337 |  | 10.1274 | 8879.7927 | 11879.7927
10.1384 | 11682.3181 | 10.1384 | 8579.0556 | 9579.0556 |  | 10.1384 | 8872.0845 | 11872.0845
10.1494 | 11680.5375 | 10.1494 | 8575.3228 | 9575.3228 |  | 10.1494 | 8863.1039 | 11863.1039
10.1604 | 11678.3424 | 10.1604 | 8573.167 | 9573.167 |  | 10.1604 | 8854.84 | 11854.84
10.1714 | 11674.4528 | 10.1714 | 8571.4225 | 9571.4225 |  | 10.1714 | 8848.0368 | 11848.0368
10.1824 | 11671.3527 | 10.1824 | 8569.7924 | 9569.7924 |  | 10.1824 | 8844.2118 | 11844.2118
10.1934 | 11667.9873 | 10.1934 | 8568.1893 | 9568.1893 |  | 10.1934 | 8840.2561 | 11840.2561
10.2044 | 11664.3503 | 10.2044 | 8566.5683 | 9566.5683 |  | 10.2044 | 8835.969 | 11835.969
10.2154 | 11660.2729 | 10.2154 | 8564.8628 | 9564.8628 |  | 10.2154 | 8832.0459 | 11832.0459
10.2264 | 11656.0185 | 10.2264 | 8563.0976 | 9563.0976 |  | 10.2264 | 8828.1765 | 11828.1765
10.2374 | 11651.6879 | 10.2374 | 8561.3886 | 9561.3886 |  | 10.2374 | 8824.133 | 11824.133
10.2484 | 11647.1226 | 10.2484 | 8559.7536 | 9559.7536 |  | 10.2484 | 8820.0411 | 11820.0411
10.2594 | 11642.325 | 10.2594 | 8558.2001 | 9558.2001 |  | 10.2594 | 8816.0941 | 11816.0941
10.2704 | 11637.4229 | 10.2704 | 8556.8227 | 9556.8227 |  | 10.2704 | 8812.2961 | 11812.2961
10.2814 | 11632.1069 | 10.2814 | 8555.4705 | 9555.4705 |  | 10.2814 | 8808.4953 | 11808.4953
10.2924 | 11626.7253 | 10.2924 | 8554.1951 | 9554.1951 |  | 10.2924 | 8804.6563 | 11804.6563
10.3034 | 11620.9798 | 10.3034 | 8553.0919 | 9553.0919 |  | 10.3034 | 8801.033 | 11801.033
10.3144 | 11615.1336 | 10.3144 | 8551.8491 | 9551.8491 |  | 10.3144 | 8797.5147 | 11797.5147
10.3254 | 11609.3677 | 10.3254 | 8550.5507 | 9550.5507 |  | 10.3254 | 8794.1521 | 11794.1521
10.3364 | 11603.4569 | 10.3364 | 8548.8311 | 9548.8311 |  | 10.3364 | 8790.6666 | 11790.6666
10.3474 | 11597.6304 | 10.3474 | 8546.9891 | 9546.9891 |  | 10.3474 | 8786.8939 | 11786.8939
10.3584 | 11591.1505 | 10.3584 | 8545.6353 | 9545.6353 |  | 10.3584 | 8784.2413 | 11784.2413
10.3694 | 11584.8593 | 10.3694 | 8544.313 | 9544.313 |  | 10.3694 | 8779.3506 | 11779.3506
10.3804 | 11578.545 | 10.3804 | 8543.0437 | 9543.0437 |  | 10.3804 | 8774.3942 | 11774.3942
10.3914 | 11572.2581 | 10.3914 | 8541.7873 | 9541.7873 |  | 10.3914 | 8771.7654 | 11771.7654
10.4024 | 11565.7468 | 10.4024 | 8540.54 | 9540.54 |  | 10.4024 | 8766.8465 | 11766.8465
10.4134 | 11558.971 | 10.4134 | 8539.3388 | 9539.3388 |  | 10.4134 | 8761.8633 | 11761.8633
10.4244 | 11552.0534 | 10.4244 | 8538.2033 | 9538.2033 |  | 10.4244 | 8759.1456 | 11759.1456
10.4354 | 11544.8307 | 10.4354 | 8537.1118 | 9537.1118 |  | 10.4354 | 8756.5172 | 11756.5172
10.4464 | 11537.6737 | 10.4464 | 8536.0308 | 9536.0308 |  | 10.4464 | 8753.9486 | 11753.9486
10.4574 | 11530.5765 | 10.4574 | 8534.9601 | 9534.9601 |  | 10.4574 | 8751.4619 | 11751.4619
10.4684 | 11523.5711 | 10.4684 | 8533.8127 | 9533.8127 |  | 10.4684 | 8748.9993 | 11748.9993
10.4794 | 11516.3917 | 10.4794 | 8532.6534 | 9532.6534 |  | 10.4794 | 8746.6299 | 11746.6299
10.4904 | 11509.2044 | 10.4904 | 8531.5248 | 9531.5248 |  | 10.4904 | 8744.3299 | 11744.3299
10.5014 | 11502.174 | 10.5014 | 8530.4643 | 9530.4643 |  | 10.5014 | 8742.1173 | 11742.1173
10.5124 | 11495.1195 | 10.5124 | 8529.3852 | 9529.3852 |  | 10.5124 | 8739.8832 | 11739.8832
10.5234 | 11488.0028 | 10.5234 | 8528.2631 | 9528.2631 |  | 10.5234 | 8737.6416 | 11737.6416
10.5344 | 11480.8898 | 10.5344 | 8527.0568 | 9527.0568 |  | 10.5344 | 8735.3901 | 11735.3901
10.5454 | 11474.2359 | 10.5454 | 8525.8637 | 9525.8637 |  | 10.5454 | 8733.1927 | 11733.1927
10.5564 | 11467.872 | 10.5564 | 8524.6978 | 9524.6978 |  | 10.5564 | 8731.0834 | 11731.0834
10.5674 | 11461.6307 | 10.5674 | 8523.5381 | 9523.5381 |  | 10.5674 | 8728.9744 | 11728.9744
10.5784 | 11455.3239 | 10.5784 | 8522.3693 | 9522.3693 |  | 10.5784 | 8726.8567 | 11726.8567
10.5894 | 11448.986 | 10.5894 | 8521.1272 | 9521.1272 |  | 10.5894 | 8724.7878 | 11724.7878
10.6004 | 11442.6325 | 10.6004 | 8519.9048 | 9519.9048 |  | 10.6004 | 8722.7498 | 11722.7498
10.6114 | 11436.4914 | 10.6114 | 8518.7066 | 9518.7066 |  | 10.6114 | 8720.7891 | 11720.7891
10.6224 | 11430.3198 | 10.6224 | 8517.452 | 9517.452 |  | 10.6224 | 8718.8165 | 11718.8165
10.6334 | 11424.1142 | 10.6334 | 8516.1586 | 9516.1586 |  | 10.6334 | 8716.8832 | 11716.8832
10.6444 | 11417.8265 | 10.6444 | 8514.7614 | 9514.7614 |  | 10.6444 | 8714.9855 | 11714.9855
10.6554 | 11411.8735 | 10.6554 | 8513.2715 | 9513.2715 |  | 10.6554 | 8713.1228 | 11713.1228
10.6664 | 11405.97 | 10.6664 | 8511.8031 | 9511.8031 |  | 10.6664 | 8711.2363 | 11711.2363
10.6774 | 11400.2506 | 10.6774 | 8510.3516 | 9510.3516 |  | 10.6774 | 8709.4162 | 11709.4162
10.6884 | 11394.7546 | 10.6884 | 8508.9171 | 9508.9171 |  | 10.6884 | 8707.6242 | 11707.6242
10.6994 | 11389.386 | 10.6994 | 8507.5707 | 9507.5707 |  | 10.6994 | 8705.9423 | 11705.9423
10.7104 | 11384.0626 | 10.7104 | 8505.7561 | 9505.7561 |  | 10.7104 | 8703.2054 | 11703.2054
10.7214 | 11378.709 | 10.7214 | 8503.8884 | 9503.8884 |  | 10.7214 | 8701.6245 | 11701.6245
10.7324 | 11373.4397 | 10.7324 | 8502.0577 | 9502.0577 |  | 10.7324 | 8700.0862 | 11700.0862
10.7434 | 11368.0939 | 10.7434 | 8500.3037 | 9500.3037 |  | 10.7434 | 8697.4859 | 11697.4859
10.7544 | 11362.9092 | 10.7544 | 8498.5752 | 9498.5752 |  | 10.7544 | 8696.0156 | 11696.0156
10.7654 | 11357.9322 | 10.7654 | 8496.8782 | 9496.8782 |  | 10.7654 | 8694.4745 | 11694.4745
10.7764 | 11352.7524 | 10.7764 | 8495.2317 | 9495.2317 |  | 10.7764 | 8691.7249 | 11691.7249
10.7874 | 11347.6663 | 10.7874 | 8493.6433 | 9493.6433 |  | 10.7874 | 8689.0133 | 11689.0133
10.7984 | 11342.5458 | 10.7984 | 8492.0904 | 9492.0904 |  | 10.7984 | 8686.3701 | 11686.3701
10.8094 | 11337.1383 | 10.8094 | 8490.5454 | 9490.5454 |  | 10.8094 | 8683.7528 | 11683.7528
10.8204 | 11331.4776 | 10.8204 | 8488.9311 | 9488.9311 |  | 10.8204 | 8681.2166 | 11681.2166
10.8314 | 11325.9198 | 10.8314 | 8487.2935 | 9487.2935 |  | 10.8314 | 8678.7778 | 11678.7778
10.8424 | 11320.1862 | 10.8424 | 8485.6754 | 9485.6754 |  | 10.8424 | 8676.378 | 11676.378
10.8534 | 11314.4643 | 10.8534 | 8484.1066 | 9484.1066 |  | 10.8534 | 8673.9995 | 11673.9995
10.8644 | 11308.6971 | 10.8644 | 8482.5453 | 9482.5453 |  | 10.8644 | 8671.6161 | 11671.6161
10.8754 | 11303.2023 | 10.8754 | 8480.9862 | 9480.9862 |  | 10.8754 | 8669.2173 | 11669.2173
10.8864 | 11297.8138 | 10.8864 | 8479.4255 | 9479.4255 |  | 10.8864 | 8666.8024 | 11666.8024
10.8974 | 11292.1899 | 10.8974 | 8477.8228 | 9477.8228 |  | 10.8974 | 8664.3169 | 11664.3169
10.9084 | 11286.4607 | 10.9084 | 8476.1932 | 9476.1932 |  | 10.9084 | 8661.8876 | 11661.8876
10.9194 | 11280.6292 | 10.9194 | 8474.5535 | 9474.5535 |  | 10.9194 | 8659.4491 | 11659.4491
10.9304 | 11274.9888 | 10.9304 | 8472.882 | 9472.882 |  | 10.9304 | 8656.9425 | 11656.9425
10.9414 | 11269.3862 | 10.9414 | 8471.15 | 9471.15 |  | 10.9414 | 8654.465 | 11654.465
10.9524 | 11263.7495 | 10.9524 | 8469.5015 | 9469.5015 |  | 10.9524 | 8652.0498 | 11652.0498
10.9634 | 11256.6707 | 10.9634 | 8467.7865 | 9467.7865 |  | 10.9634 | 8649.6823 | 11649.6823
10.9744 | 11249.7271 | 10.9744 | 8466.056 | 9466.056 |  | 10.9744 | 8647.2626 | 11647.2626
10.9854 | 11244.0926 | 10.9854 | 8464.3159 | 9464.3159 |  | 10.9854 | 8644.8163 | 11644.8163
10.9964 | 11238.583 | 10.9964 | 8462.5408 | 9462.5408 |  | 10.9964 | 8642.4115 | 11642.4115
11.0074 | 11231.5241 | 11.0074 | 8460.7847 | 9460.7847 |  | 11.0074 | 8640.0577 | 11640.0577
11.0184 | 11224.4602 | 11.0184 | 8459.0748 | 9459.0748 |  | 11.0184 | 8637.6976 | 11637.6976
11.0294 | 11218.5977 | 11.0294 | 8457.4417 | 9457.4417 |  | 11.0294 | 8635.4053 | 11635.4053
11.0404 | 11212.4862 | 11.0404 | 8455.8619 | 9455.8619 |  | 11.0404 | 8633.1535 | 11633.1535
11.0514 | 11204.9398 | 11.0514 | 8454.3493 | 9454.3493 |  | 11.0514 | 8630.9837 | 11630.9837
11.0624 | 11197.4119 | 11.0624 | 8452.8679 | 9452.8679 |  | 11.0624 | 8628.8336 | 11628.8336
11.0734 | 11189.8446 | 11.0734 | 8451.3357 | 9451.3357 |  | 11.0734 | 8626.6779 | 11626.6779
11.0844 | 11182.2234 | 11.0844 | 8449.7982 | 9449.7982 |  | 11.0844 | 8624.5411 | 11624.5411
11.0954 | 11174.7749 | 11.0954 | 8448.2361 | 9448.2361 |  | 11.0954 | 8622.4207 | 11622.4207
11.1064 | 11167.4267 | 11.1064 | 8446.6684 | 9446.6684 |  | 11.1064 | 8620.3868 | 11620.3868
11.1174 | 11160.1845 | 11.1174 | 8445.069 | 9445.069 |  | 11.1174 | 8618.3879 | 11618.3879
11.1284 | 11153.1865 | 11.1284 | 8443.4274 | 9443.4274 |  | 11.1284 | 8616.332 | 11616.332
11.1394 | 11146.2832 | 11.1394 | 8441.8117 | 9441.8117 |  | 11.1394 | 8614.2458 | 11614.2458
11.1504 | 11139.4313 | 11.1504 | 8440.2364 | 9440.2364 |  | 11.1504 | 8612.1358 | 11612.1358
11.1614 | 11132.8019 | 11.1614 | 8438.6436 | 9438.6436 |  | 11.1614 | 8610.0454 | 11610.0454
11.1724 | 11127.6975 | 11.1724 | 8437.0424 | 9437.0424 |  | 11.1724 | 8607.9513 | 11607.9513
11.1834 | 11122.616 | 11.1834 | 8435.4424 | 9435.4424 |  | 11.1834 | 8605.8536 | 11605.8536
11.1944 | 11116.3009 | 11.1944 | 8433.8682 | 9433.8682 |  | 11.1944 | 8603.745 | 11603.745
11.2054 | 11109.9314 | 11.2054 | 8432.2459 | 9432.2459 |  | 11.2054 | 8601.6688 | 11601.6688
11.2164 | 11103.708 | 11.2164 | 8430.6092 | 9430.6092 |  | 11.2164 | 8599.6528 | 11599.6528
11.2274 | 11097.4117 | 11.2274 | 8429.0145 | 9429.0145 |  | 11.2274 | 8597.7091 | 11597.7091
11.2384 | 11091.0321 | 11.2384 | 8427.4801 | 9427.4801 |  | 11.2384 | 8595.7923 | 11595.7923
11.2494 | 11084.7232 | 11.2494 | 8425.9438 | 9425.9438 |  | 11.2494 | 8593.8646 | 11593.8646
11.2604 | 11078.4665 | 11.2604 | 8424.4319 | 9424.4319 |  | 11.2604 | 8591.9016 | 11591.9016
11.2714 | 11072.288 | 11.2714 | 8422.9227 | 9422.9227 |  | 11.2714 | 8589.9458 | 11589.9458
11.2824 | 11066.0975 | 11.2824 | 8421.3892 | 9421.3892 |  | 11.2824 | 8588.0297 | 11588.0297
11.2934 | 11060.0127 | 11.2934 | 8419.9103 | 9419.9103 |  | 11.2934 | 8586.1463 | 11586.1463
11.3044 | 11054.0225 | 11.3044 | 8418.4187 | 9418.4187 |  | 11.3044 | 8584.2377 | 11584.2377
11.3154 | 11050.5675 | 11.3154 | 8416.9253 | 9416.9253 |  | 11.3154 | 8582.2556 | 11582.2556
11.3264 | 11047.103 | 11.3264 | 8415.4513 | 9415.4513 |  | 11.3264 | 8580.2725 | 11580.2725
11.3374 | 11041.1278 | 11.3374 | 8414.0241 | 9414.0241 |  | 11.3374 | 8578.3258 | 11578.3258
11.3484 | 11035.0727 | 11.3484 | 8412.6272 | 9412.6272 |  | 11.3484 | 8576.4305 | 11576.4305
11.3594 | 11031.6457 | 11.3594 | 8411.2811 | 9411.2811 |  | 11.3594 | 8574.5431 | 11574.5431
11.3704 | 11028.247 | 11.3704 | 8409.9659 | 9409.9659 |  | 11.3704 | 8572.6702 | 11572.6702
11.3814 | 11022.3526 | 11.3814 | 8408.6802 | 9408.6802 |  | 11.3814 | 8570.7825 | 11570.7825
11.3924 | 11016.4777 | 11.3924 | 8407.4 | 9407.4 |  | 11.3924 | 8568.8886 | 11568.8886
11.4034 | 11013.2488 | 11.4034 | 8406.0743 | 9406.0743 |  | 11.4034 | 8566.9684 | 11566.9684
11.4144 | 11010.065 | 11.4144 | 8404.7886 | 9404.7886 |  | 11.4144 | 8565.0985 | 11565.0985
11.4254 | 11006.9148 | 11.4254 | 8403.5934 | 9403.5934 |  | 11.4254 | 8563.2118 | 11563.2118
11.4364 | 11003.7157 | 11.4364 | 8402.4027 | 9402.4027 |  | 11.4364 | 8561.3168 | 11561.3168
11.4474 | 11000.4404 | 11.4474 | 8401.1776 | 9401.1776 |  | 11.4474 | 8559.4466 | 11559.4466
11.4584 | 10997.1039 | 11.4584 | 8399.9676 | 9399.9676 |  | 11.4584 | 8557.6079 | 11557.6079
11.4694 | 10993.7184 | 11.4694 | 8398.7484 | 9398.7484 |  | 11.4694 | 8555.8435 | 11555.8435
11.4804 | 10990.3559 | 11.4804 | 8397.5153 | 9397.5153 |  | 11.4804 | 8554.1665 | 11554.1665
11.4914 | 10987.0171 | 11.4914 | 8396.2618 | 9396.2618 |  | 11.4914 | 8552.5154 | 11552.5154
11.5024 | 10983.6631 | 11.5024 | 8394.9998 | 9394.9998 |  | 11.5024 | 8550.8744 | 11550.8744
11.5134 | 10980.2535 | 11.5134 | 8393.753 | 9393.753 |  | 11.5134 | 8549.2593 | 11549.2593
11.5244 | 10974.184 | 11.5244 | 8392.5265 | 9392.5265 |  | 11.5244 | 8547.6142 | 11547.6142
11.5354 | 10968.147 | 11.5354 | 8391.3119 | 9391.3119 |  | 11.5354 | 8545.9472 | 11545.9472
11.5464 | 10964.8291 | 11.5464 | 8390.126 | 9390.126 |  | 11.5464 | 8544.2715 | 11544.2715
11.5574 | 10961.6475 | 11.5574 | 8388.8949 | 9388.8949 |  | 11.5574 | 8542.6062 | 11542.6062
11.5684 | 10958.4502 | 11.5684 | 8387.6494 | 9387.6494 |  | 11.5684 | 8540.946 | 11540.946
11.5794 | 10956.5607 | 11.5794 | 8386.4298 | 9386.4298 |  | 11.5794 | 8539.2927 | 11539.2927
11.5904 | 10954.7184 | 11.5904 | 8385.2063 | 9385.2063 |  | 11.5904 | 8537.6645 | 11537.6645
11.6014 | 10952.9153 | 11.6014 | 8383.9959 | 9383.9959 |  | 11.6014 | 8536.1424 | 11536.1424
11.6124 | 10951.1126 | 11.6124 | 8382.8358 | 9382.8358 |  | 11.6124 | 8534.6177 | 11534.6177
11.6234 | 10949.3551 | 11.6234 | 8381.6558 | 9381.6558 |  | 11.6234 | 8533.1184 | 11533.1184
11.6344 | 10947.5113 | 11.6344 | 8380.5234 | 9380.5234 |  | 11.6344 | 8531.6757 | 11531.6757
11.6454 | 10944.3647 | 11.6454 | 8379.4639 | 9379.4639 |  | 11.6454 | 8530.2192 | 11530.2192
11.6564 | 10941.2397 | 11.6564 | 8378.3728 | 9378.3728 |  | 11.6564 | 8528.7268 | 11528.7268
11.6674 | 10936.9531 | 11.6674 | 8377.3854 | 9377.3854 |  | 11.6674 | 8527.2204 | 11527.2204
11.6784 | 10932.6406 | 11.6784 | 8376.4561 | 9376.4561 |  | 11.6784 | 8525.8028 | 11525.8028
11.6894 | 10929.5818 | 11.6894 | 8375.5768 | 9375.5768 |  | 11.6894 | 8524.4878 | 11524.4878
11.7004 | 10926.5701 | 11.7004 | 8374.7049 | 9374.7049 |  | 11.7004 | 8523.1312 | 11523.1312
11.7114 | 10922.3813 | 11.7114 | 8373.8266 | 9373.8266 |  | 11.7114 | 8521.7866 | 11521.7866
11.7224 | 10918.192 | 11.7224 | 8372.9017 | 9372.9017 |  | 11.7224 | 8520.4743 | 11520.4743
11.7334 | 10915.2396 | 11.7334 | 8371.9372 | 9371.9372 |  | 11.7334 | 8519.1249 | 11519.1249
11.7444 | 10912.4641 | 11.7444 | 8370.957 | 9370.957 |  | 11.7444 | 8517.7766 | 11517.7766
11.7554 | 10908.5247 | 11.7554 | 8369.9346 | 9369.9346 |  | 11.7554 | 8516.4247 | 11516.4247
11.7664 | 10904.5338 | 11.7664 | 8368.8883 | 9368.8883 |  | 11.7664 | 8515.1085 | 11515.1085
11.7774 | 10900.5364 | 11.7774 | 8367.9518 | 9367.9518 |  | 11.7774 | 8513.8216 | 11513.8216
11.7884 | 10896.563 | 11.7884 | 8367.0608 | 9367.0608 |  | 11.7884 | 8512.5825 | 11512.5825
11.7994 | 10892.5093 | 11.7994 | 8366.2374 | 9366.2374 |  | 11.7994 | 8511.3186 | 11511.3186
11.8104 | 10888.3893 | 11.8104 | 8365.4061 | 9365.4061 |  | 11.8104 | 8510.0344 | 11510.0344
11.8214 | 10884.2668 | 11.8214 | 8364.6168 | 9364.6168 |  | 11.8214 | 8508.7598 | 11508.7598
11.8324 | 10880.114 | 11.8324 | 8363.8656 | 9363.8656 |  | 11.8324 | 8507.562 | 11507.562
11.8434 | 10875.8998 | 11.8434 | 8363.0829 | 9363.0829 |  | 11.8434 | 8506.4446 | 11506.4446
11.8544 | 10871.7255 | 11.8544 | 8362.2198 | 9362.2198 |  | 11.8544 | 8505.4194 | 11505.4194
11.8654 | 10867.6102 | 11.8654 | 8361.3569 | 9361.3569 |  | 11.8654 | 8504.3841 | 11504.3841
11.8764 | 10864.8244 | 11.8764 | 8360.5169 | 9360.5169 |  | 11.8764 | 8503.4177 | 11503.4177
11.8874 | 10862.0781 | 11.8874 | 8359.7131 | 9359.7131 |  | 11.8874 | 8502.4642 | 11502.4642
11.8984 | 10858.0385 | 11.8984 | 8358.8854 | 9358.8854 |  | 11.8984 | 8501.5496 | 11501.5496
11.9094 | 10853.9038 | 11.9094 | 8358.1063 | 9358.1063 |  | 11.9094 | 8500.6804 | 11500.6804
11.9204 | 10849.7043 | 11.9204 | 8357.3853 | 9357.3853 |  | 11.9204 | 8499.8168 | 11499.8168
11.9314 | 10842.9739 | 11.9314 | 8356.6514 | 9356.6514 |  | 11.9314 | 8498.9041 | 11498.9041
11.9424 | 10836.2711 | 11.9424 | 8355.8767 | 9355.8767 |  | 11.9424 | 8498.0361 | 11498.0361
11.9534 | 10829.5776 | 11.9534 | 8355.1292 | 9355.1292 |  | 11.9534 | 8497.2098 | 11497.2098
11.9644 | 10822.8372 | 11.9644 | 8354.3615 | 9354.3615 |  | 11.9644 | 8496.418 | 11496.418
11.9754 | 10816.147 | 11.9754 | 8353.596 | 9353.596 |  | 11.9754 | 8495.6134 | 11495.6134
11.9864 | 10809.514 | 11.9864 | 8352.8897 | 9352.8897 |  | 11.9864 | 8494.8277 | 11494.8277
11.9974 | 10805.4106 | 11.9974 | 8352.1876 | 9352.1876 |  | 11.9974 | 8494.0622 | 11494.0622
12.0084 | 10801.3928 | 12.0084 | 8351.4905 | 9351.4905 |  | 12.0084 | 8493.3471 | 11493.3471
12.0194 | 10797.4162 | 12.0194 | 8350.803 | 9350.803 |  | 12.0194 | 8492.7512 | 11492.7512
12.0304 | 10793.4894 | 12.0304 | 8350.1258 | 9350.1258 |  | 12.0304 | 8492.248 | 11492.248
12.0414 | 10789.683 | 12.0414 | 8349.4355 | 9349.4355 |  | 12.0414 | 8491.7912 | 11491.7912
12.0524 | 10785.9279 | 12.0524 | 8348.7428 | 9348.7428 |  | 12.0524 | 8491.3225 | 11491.3225
12.0634 | 10782.175 | 12.0634 | 8348.0237 | 9348.0237 |  | 12.0634 | 8490.8771 | 11490.8771
12.0744 | 10778.4361 | 12.0744 | 8347.2746 | 9347.2746 |  | 12.0744 | 8490.4059 | 11490.4059
12.0854 | 10774.7363 | 12.0854 | 8346.4781 | 9346.4781 |  | 12.0854 | 8489.9281 | 11489.9281
12.0964 | 10771.1113 | 12.0964 | 8345.7406 | 9345.7406 |  | 12.0964 | 8489.4662 | 11489.4662
12.1074 | 10767.4597 | 12.1074 | 8345.065 | 9345.065 |  | 12.1074 | 8489.0184 | 11489.0184
12.1184 | 10763.7884 | 12.1184 | 8344.3944 | 9344.3944 |  | 12.1184 | 8488.5891 | 11488.5891
12.1294 | 10760.1442 | 12.1294 | 8343.6861 | 9343.6861 |  | 12.1294 | 8488.191 | 11488.191
12.1404 | 10756.6195 | 12.1404 | 8342.9855 | 9342.9855 |  | 12.1404 | 8487.8092 | 11487.8092
12.1514 | 10753.1105 | 12.1514 | 8342.2763 | 9342.2763 |  | 12.1514 | 8487.4245 | 11487.4245
12.1624 | 10749.6406 | 12.1624 | 8341.5385 | 9341.5385 |  | 12.1624 | 8487.0111 | 11487.0111
12.1734 | 10746.2199 | 12.1734 | 8340.7869 | 9340.7869 |  | 12.1734 | 8486.6443 | 11486.6443
12.1844 | 10742.8059 | 12.1844 | 8340.056 | 9340.056 |  | 12.1844 | 8486.3114 | 11486.3114
12.1954 | 10739.3883 | 12.1954 | 8339.38 | 9339.38 |  | 12.1954 | 8485.9843 | 11485.9843
12.2064 | 10735.9808 | 12.2064 | 8338.7004 | 9338.7004 |  | 12.2064 | 8485.662 | 11485.662
12.2174 | 10732.565 | 12.2174 | 8338.0104 | 9338.0104 |  | 12.2174 | 8485.3685 | 11485.3685
12.2284 | 10729.1651 | 12.2284 | 8337.3442 | 9337.3442 |  | 12.2284 | 8485.1336 | 11485.1336
12.2394 | 10725.7438 | 12.2394 | 8336.6987 | 9336.6987 |  | 12.2394 | 8484.9537 | 11484.9537
12.2504 | 10722.2545 | 12.2504 | 8336.0453 | 9336.0453 |  | 12.2504 | 8484.7665 | 11484.7665
12.2614 | 10718.7169 | 12.2614 | 8335.4015 | 9335.4015 |  | 12.2614 | 8484.6019 | 11484.6019
12.2724 | 10715.2088 | 12.2724 | 8334.7591 | 9334.7591 |  | 12.2724 | 8484.4947 | 11484.4947
12.2834 | 10712.9255 | 12.2834 | 8334.1068 | 9334.1068 |  | 12.2834 | 8484.4659 | 11484.4659
12.2944 | 10710.687 | 12.2944 | 8333.5181 | 9333.5181 |  | 12.2944 | 8484.4913 | 11484.4913
12.3054 | 10708.5026 | 12.3054 | 8333.0173 | 9333.0173 |  | 12.3054 | 8484.483 | 11484.483
12.3164 | 10706.3482 | 12.3164 | 8332.4932 | 9332.4932 |  | 12.3164 | 8484.4654 | 11484.4654
12.3274 | 10704.196 | 12.3274 | 8331.9875 | 9331.9875 |  | 12.3274 | 8484.4793 | 11484.4793
12.3384 | 10702.0729 | 12.3384 | 8331.4545 | 9331.4545 |  | 12.3384 | 8484.545 | 11484.545
12.3494 | 10698.7404 | 12.3494 | 8330.9178 | 9330.9178 |  | 12.3494 | 8484.6364 | 11484.6364
12.3604 | 10695.3951 | 12.3604 | 8330.3749 | 9330.3749 |  | 12.3604 | 8484.7694 | 11484.7694
12.3714 | 10692.0765 | 12.3714 | 8329.8025 | 9329.8025 |  | 12.3714 | 8484.9538 | 11484.9538
12.3824 | 10688.8269 | 12.3824 | 8329.1996 | 9329.1996 |  | 12.3824 | 8485.1299 | 11485.1299
12.3934 | 10685.6221 | 12.3934 | 8328.594 | 9328.594 |  | 12.3934 | 8485.2635 | 11485.2635
12.4044 | 10682.4808 | 12.4044 | 8328.0063 | 9328.0063 |  | 12.4044 | 8485.4352 | 11485.4352
12.4154 | 10679.4015 | 12.4154 | 8327.4576 | 9327.4576 |  | 12.4154 | 8485.5848 | 11485.5848
12.4264 | 10676.3819 | 12.4264 | 8327.027 | 9327.027 |  | 12.4264 | 8485.7026 | 11485.7026
12.4374 | 10673.4244 | 12.4374 | 8326.6512 | 9326.6512 |  | 12.4374 | 8485.8279 | 11485.8279
12.4484 | 10670.4503 | 12.4484 | 8326.3022 | 9326.3022 |  | 12.4484 | 8485.9588 | 11485.9588
12.4594 | 10667.4559 | 12.4594 | 8326.026 | 9326.026 |  | 12.4594 | 8486.0437 | 11486.0437
12.4704 | 10664.5148 | 12.4704 | 8325.767 | 9325.767 |  | 12.4704 | 8486.1047 | 11486.1047
12.4814 | 10661.6239 | 12.4814 | 8325.4674 | 9325.4674 |  | 12.4814 | 8486.1269 | 11486.1269
12.4924 | 10658.77 | 12.4924 | 8325.1695 | 9325.1695 |  | 12.4924 | 8486.0794 | 11486.0794
12.5034 | 10656.0348 | 12.5034 | 8324.8611 | 9324.8611 |  | 12.5034 | 8486.0701 | 11486.0701
12.5144 | 10653.3827 | 12.5144 | 8324.608 | 9324.608 |  | 12.5144 | 8486.0511 | 11486.0511
12.5254 | 10650.728 | 12.5254 | 8324.3036 | 9324.3036 |  | 12.5254 | 8486.0546 | 11486.0546
12.5364 | 10648.1554 | 12.5364 | 8323.9876 | 9323.9876 |  | 12.5364 | 8486.0419 | 11486.0419
12.5474 | 10645.6891 | 12.5474 | 8323.7545 | 9323.7545 |  | 12.5474 | 8485.9614 | 11485.9614
12.5584 | 10643.256 | 12.5584 | 8323.6406 | 9323.6406 |  | 12.5584 | 8485.8051 | 11485.8051
12.5694 | 10640.8018 | 12.5694 | 8323.576 | 9323.576 |  | 12.5694 | 8485.6835 | 11485.6835
12.5804 | 10638.3307 | 12.5804 | 8323.556 | 9323.556 |  | 12.5804 | 8485.5459 | 11485.5459
12.5914 | 10635.8495 | 12.5914 | 8323.5653 | 9323.5653 |  | 12.5914 | 8485.4036 | 11485.4036
12.6024 | 10633.4712 | 12.6024 | 8323.6292 | 9323.6292 |  | 12.6024 | 8485.2204 | 11485.2204
12.6134 | 10631.189 | 12.6134 | 8323.7283 | 9323.7283 |  | 12.6134 | 8484.99 | 11484.99
12.6244 | 10628.995 | 12.6244 | 8323.8193 | 9323.8193 |  | 12.6244 | 8484.7399 | 11484.7399
12.6354 | 10626.8691 | 12.6354 | 8323.9762 | 9323.9762 |  | 12.6354 | 8484.5206 | 11484.5206
12.6464 | 10624.722 | 12.6464 | 8324.1995 | 9324.1995 |  | 12.6464 | 8484.273 | 11484.273
12.6574 | 10622.5882 | 12.6574 | 8324.4346 | 9324.4346 |  | 12.6574 | 8484.0035 | 11484.0035
12.6684 | 10620.5222 | 12.6684 | 8324.6873 | 9324.6873 |  | 12.6684 | 8483.742 | 11483.742
12.6794 | 10618.4281 | 12.6794 | 8324.9808 | 9324.9808 |  | 12.6794 | 8483.5402 | 11483.5402
12.6904 | 10616.3809 | 12.6904 | 8325.2882 | 9325.2882 |  | 12.6904 | 8483.309 | 11483.309
12.7014 | 10614.3555 | 12.7014 | 8325.6343 | 9325.6343 |  | 12.7014 | 8483.0085 | 11483.0085
12.7124 | 10612.3057 | 12.7124 | 8326.0577 | 9326.0577 |  | 12.7124 | 8482.7158 | 11482.7158
12.7234 | 10610.2959 | 12.7234 | 8326.4731 | 9326.4731 |  | 12.7234 | 8482.3827 | 11482.3827
12.7344 | 10608.2849 | 12.7344 | 8326.8726 | 9326.8726 |  | 12.7344 | 8481.9969 | 11481.9969
12.7454 | 10606.2704 | 12.7454 | 8327.2391 | 9327.2391 |  | 12.7454 | 8481.5845 | 11481.5845
12.7564 | 10604.3162 | 12.7564 | 8327.681 | 9327.681 |  | 12.7564 | 8481.1868 | 11481.1868
12.7674 | 10602.3785 | 12.7674 | 8328.2174 | 9328.2174 |  | 12.7674 | 8480.7531 | 11480.7531
12.7784 | 10600.4719 | 12.7784 | 8328.8407 | 9328.8407 |  | 12.7784 | 8480.3229 | 11480.3229
12.7894 | 10598.5941 | 12.7894 | 8329.5182 | 9329.5182 |  | 12.7894 | 8479.8977 | 11479.8977
12.8004 | 10596.6565 | 12.8004 | 8330.1873 | 9330.1873 |  | 12.8004 | 8479.4632 | 11479.4632
12.8114 | 10594.7996 | 12.8114 | 8330.8605 | 9330.8605 |  | 12.8114 | 8479.0253 | 11479.0253
12.8224 | 10592.9956 | 12.8224 | 8331.5673 | 9331.5673 |  | 12.8224 | 8478.5541 | 11478.5541
12.8334 | 10591.2114 | 12.8334 | 8332.307 | 9332.307 |  | 12.8334 | 8478.0522 | 11478.0522
12.8444 | 10589.3659 | 12.8444 | 8333.0585 | 9333.0585 |  | 12.8444 | 8477.5691 | 11477.5691
12.8554 | 10587.6174 | 12.8554 | 8333.8331 | 9333.8331 |  | 12.8554 | 8477.0593 | 11477.0593
12.8664 | 10585.9147 | 12.8664 | 8334.6728 | 9334.6728 |  | 12.8664 | 8476.5744 | 11476.5744
12.8774 | 10584.2682 | 12.8774 | 8335.5553 | 9335.5553 |  | 12.8774 | 8476.041 | 11476.041
12.8884 | 10582.6272 | 12.8884 | 8336.4863 | 9336.4863 |  | 12.8884 | 8475.475 | 11475.475
12.8994 | 10581.0317 | 12.8994 | 8337.3804 | 9337.3804 |  | 12.8994 | 8474.9283 | 11474.9283
12.9104 | 10579.4972 | 12.9104 | 8338.2983 | 9338.2983 |  | 12.9104 | 8474.3842 | 11474.3842
12.9214 | 10578.062 | 12.9214 | 8339.3023 | 9339.3023 |  | 12.9214 | 8473.8597 | 11473.8597
12.9324 | 10576.7266 | 12.9324 | 8340.3597 | 9340.3597 |  | 12.9324 | 8473.2792 | 11473.2792
12.9434 | 10575.4951 | 12.9434 | 8341.4927 | 9341.4927 |  | 12.9434 | 8472.671 | 11472.671
12.9544 | 10574.3668 | 12.9544 | 8342.6861 | 9342.6861 |  | 12.9544 | 8472.1436 | 11472.1436
12.9654 | 10573.3329 | 12.9654 | 8343.9546 | 9343.9546 |  | 12.9654 | 8471.6003 | 11471.6003
12.9764 | 10572.3019 | 12.9764 | 8345.2944 | 9345.2944 |  | 12.9764 | 8470.995 | 11470.995
12.9874 | 10571.2977 | 12.9874 | 8346.6932 | 9346.6932 |  | 12.9874 | 8470.3271 | 11470.3271
12.9984 | 10570.2991 | 12.9984 | 8348.083 | 9348.083 |  | 12.9984 | 8469.6323 | 11469.6323
13.0094 | 10569.3008 | 13.0094 | 8349.4118 | 9349.4118 |  | 13.0094 | 8468.9659 | 11468.9659
13.0204 | 10568.3367 | 13.0204 | 8350.8248 | 9350.8248 |  | 13.0204 | 8468.3524 | 11468.3524
13.0314 | 10567.4125 | 13.0314 | 8352.2882 | 9352.2882 |  | 13.0314 | 8467.7268 | 11467.7268
13.0424 | 10566.5458 | 13.0424 | 8353.8026 | 9353.8026 |  | 13.0424 | 8467.0471 | 11467.0471
13.0534 | 10565.7205 | 13.0534 | 8355.313 | 9355.313 |  | 13.0534 | 8466.389 | 11466.389
13.0644 | 10564.9609 | 13.0644 | 8356.8588 | 9356.8588 |  | 13.0644 | 8465.717 | 11465.717
13.0754 | 10564.2059 | 13.0754 | 8358.403 | 9358.403 |  | 13.0754 | 8464.9981 | 11464.9981
13.0864 | 10563.4604 | 13.0864 | 8359.9656 | 9359.9656 |  | 13.0864 | 8464.2629 | 11464.2629
13.0974 | 10562.7089 | 13.0974 | 8361.5648 | 9361.5648 |  | 13.0974 | 8463.5126 | 11463.5126
13.1084 | 10561.9092 | 13.1084 | 8363.2097 | 9363.2097 |  | 13.1084 | 8462.7896 | 11462.7896
13.1194 | 10561.0662 | 13.1194 | 8364.8532 | 9364.8532 |  | 13.1194 | 8462.1372 | 11462.1372
13.1304 | 10560.2216 | 13.1304 | 8366.4604 | 9366.4604 |  | 13.1304 | 8461.5549 | 11461.5549
13.1414 | 10559.3732 | 13.1414 | 8368.0681 | 9368.0681 |  | 13.1414 | 8461.035 | 11461.035
13.1524 | 10558.4781 | 13.1524 | 8369.6842 | 9369.6842 |  | 13.1524 | 8460.5468 | 11460.5468
13.1634 | 10557.587 | 13.1634 | 8371.2991 | 9371.2991 |  | 13.1634 | 8460.0884 | 11460.0884
13.1744 | 10556.7163 | 13.1744 | 8372.9754 | 9372.9754 |  | 13.1744 | 8459.6547 | 11459.6547
13.1854 | 10555.8938 | 13.1854 | 8374.6983 | 9374.6983 |  | 13.1854 | 8459.2758 | 11459.2758
13.1964 | 10555.1072 | 13.1964 | 8376.4158 | 9376.4158 |  | 13.1964 | 8458.9425 | 11458.9425
13.2074 | 10554.3158 | 13.2074 | 8378.1173 | 9378.1173 |  | 13.2074 | 8458.6023 | 11458.6023
13.2184 | 10553.5212 | 13.2184 | 8379.8386 | 9379.8386 |  | 13.2184 | 8458.2752 | 11458.2752
13.2294 | 10552.7691 | 13.2294 | 8381.623 | 9381.623 |  | 13.2294 | 8457.9523 | 11457.9523
13.2404 | 10552.081 | 13.2404 | 8383.4862 | 9383.4862 |  | 13.2404 | 8457.6654 | 11457.6654
13.2514 | 10551.4296 | 13.2514 | 8385.3344 | 9385.3344 |  | 13.2514 | 8457.453 | 11457.453
13.2624 | 10550.8168 | 13.2624 | 8387.1318 | 9387.1318 |  | 13.2624 | 8457.3206 | 11457.3206
13.2734 | 10550.2726 | 13.2734 | 8388.9285 | 9388.9285 |  | 13.2734 | 8457.1959 | 11457.1959
13.2844 | 10549.8079 | 13.2844 | 8390.7218 | 9390.7218 |  | 13.2844 | 8457.0656 | 11457.0656
13.2954 | 10549.4196 | 13.2954 | 8392.5195 | 9392.5195 |  | 13.2954 | 8456.963 | 11456.963
13.3064 | 10548.9818 | 13.3064 | 8394.3191 | 9394.3191 |  | 13.3064 | 8456.9154 | 11456.9154
13.3174 | 10548.5402 | 13.3174 | 8396.1383 | 9396.1383 |  | 13.3174 | 8456.8817 | 11456.8817
13.3284 | 10548.1408 | 13.3284 | 8397.9773 | 9397.9773 |  | 13.3284 | 8456.87 | 11456.87
13.3394 | 10547.7737 | 13.3394 | 8399.744 | 9399.744 |  | 13.3394 | 8456.8639 | 11456.8639
13.3504 | 10547.4852 | 13.3504 | 8401.467 | 9401.467 |  | 13.3504 | 8456.8527 | 11456.8527
13.3614 | 10547.2326 | 13.3614 | 8403.2038 | 9403.2038 |  | 13.3614 | 8456.851 | 11456.851
13.3724 | 10547.0137 | 13.3724 | 8404.9805 | 9404.9805 |  | 13.3724 | 8456.8621 | 11456.8621
13.3834 | 10546.855 | 13.3834 | 8406.7599 | 9406.7599 |  | 13.3834 | 8456.8376 | 11456.8376
13.3944 | 10546.7345 | 13.3944 | 8408.5688 | 9408.5688 |  | 13.3944 | 8456.8596 | 11456.8596
13.4054 | 10546.6439 | 13.4054 | 8410.3616 | 9410.3616 |  | 13.4054 | 8456.9784 | 11456.9784
13.4164 | 10546.596 | 13.4164 | 8412.1341 | 9412.1341 |  | 13.4164 | 8457.1116 | 11457.1116
13.4274 | 10546.5831 | 13.4274 | 8413.9613 | 9413.9613 |  | 13.4274 | 8457.2444 | 11457.2444
13.4384 | 10546.613 | 13.4384 | 8415.8558 | 9415.8558 |  | 13.4384 | 8457.4131 | 11457.4131
13.4494 | 10546.6012 | 13.4494 | 8417.804 | 9417.804 |  | 13.4494 | 8457.5815 | 11457.5815
13.4604 | 10546.6097 | 13.4604 | 8419.6942 | 9419.6942 |  | 13.4604 | 8457.7812 | 11457.7812
13.4714 | 10546.6454 | 13.4714 | 8421.5656 | 9421.5656 |  | 13.4714 | 8458.0276 | 11458.0276
13.4824 | 10546.7049 | 13.4824 | 8423.4402 | 9423.4402 |  | 13.4824 | 8458.3471 | 11458.3471
13.4934 | 10546.7843 | 13.4934 | 8425.3909 | 9425.3909 |  | 13.4934 | 8458.711 | 11458.711
13.5044 | 10546.9497 | 13.5044 | 8427.3562 | 9427.3562 |  | 13.5044 | 8459.1027 | 11459.1027
13.5154 | 10547.1209 | 13.5154 | 8429.3484 | 9429.3484 |  | 13.5154 | 8459.5338 | 11459.5338
13.5264 | 10547.3244 | 13.5264 | 8431.3577 | 9431.3577 |  | 13.5264 | 8459.9866 | 11459.9866
13.5374 | 10547.5889 | 13.5374 | 8433.4017 | 9433.4017 |  | 13.5374 | 8460.4338 | 11460.4338
13.5484 | 10547.9685 | 13.5484 | 8435.4634 | 9435.4634 |  | 13.5484 | 8460.7962 | 11460.7962
13.5594 | 10548.3342 | 13.5594 | 8437.6075 | 9437.6075 |  | 13.5594 | 8461.1934 | 11461.1934
13.5704 | 10548.7371 | 13.5704 | 8439.718 | 9439.718 |  | 13.5704 | 8461.6103 | 11461.6103
13.5814 | 10549.059 | 13.5814 | 8441.8971 | 9441.8971 |  | 13.5814 | 8462.0204 | 11462.0204
13.5924 | 10549.4384 | 13.5924 | 8444.0501 | 9444.0501 |  | 13.5924 | 8462.4635 | 11462.4635
13.6034 | 10549.8318 | 13.6034 | 8446.2612 | 9446.2612 |  | 13.6034 | 8462.9425 | 11462.9425
13.6144 | 10550.231 | 13.6144 | 8448.5706 | 9448.5706 |  | 13.6144 | 8463.4413 | 11463.4413
13.6254 | 10550.6475 | 13.6254 | 8450.8222 | 9450.8222 |  | 13.6254 | 8463.9024 | 11463.9024
13.6364 | 10551.0899 | 13.6364 | 8452.9936 | 9452.9936 |  | 13.6364 | 8464.4144 | 11464.4144
13.6474 | 10551.4985 | 13.6474 | 8455.1131 | 9455.1131 |  | 13.6474 | 8464.9286 | 11464.9286
13.6584 | 10551.9231 | 13.6584 | 8457.2284 | 9457.2284 |  | 13.6584 | 8465.3893 | 11465.3893
13.6694 | 10552.3506 | 13.6694 | 8459.3033 | 9459.3033 |  | 13.6694 | 8465.9021 | 11465.9021
13.6804 | 10552.8168 | 13.6804 | 8461.3686 | 9461.3686 |  | 13.6804 | 8466.5135 | 11466.5135
13.6914 | 10553.3229 | 13.6914 | 8463.3859 | 9463.3859 |  | 13.6914 | 8467.16 | 11467.16
13.7024 | 10553.8549 | 13.7024 | 8465.3987 | 9465.3987 |  | 13.7024 | 8467.8228 | 11467.8228
13.7134 | 10554.4082 | 13.7134 | 8467.4607 | 9467.4607 |  | 13.7134 | 8468.5288 | 11468.5288
13.7244 | 10554.9824 | 13.7244 | 8469.4907 | 9469.4907 |  | 13.7244 | 8469.1816 | 11469.1816
13.7354 | 10555.5785 | 13.7354 | 8471.5064 | 9471.5064 |  | 13.7354 | 8469.8177 | 11469.8177
13.7464 | 10556.1758 | 13.7464 | 8473.4979 | 9473.4979 |  | 13.7464 | 8470.5396 | 11470.5396
13.7574 | 10556.7927 | 13.7574 | 8475.5309 | 9475.5309 |  | 13.7574 | 8471.2681 | 11471.2681
13.7684 | 10557.3536 | 13.7684 | 8477.5946 | 9477.5946 |  | 13.7684 | 8472.0768 | 11472.0768
13.7794 | 10557.9299 | 13.7794 | 8479.7239 | 9479.7239 |  | 13.7794 | 8472.9599 | 11472.9599
13.7904 | 10558.5099 | 13.7904 | 8481.8705 | 9481.8705 |  | 13.7904 | 8473.8898 | 11473.8898
13.8014 | 10559.129 | 13.8014 | 8483.9853 | 9483.9853 |  | 13.8014 | 8474.927 | 11474.927
13.8124 | 10559.8229 | 13.8124 | 8486.1067 | 9486.1067 |  | 13.8124 | 8476.0218 | 11476.0218
13.8234 | 10560.5404 | 13.8234 | 8488.2527 | 9488.2527 |  | 13.8234 | 8477.1161 | 11477.1161
13.8344 | 10561.3308 | 13.8344 | 8490.3956 | 9490.3956 |  | 13.8344 | 8478.2044 | 11478.2044
13.8454 | 10562.1145 | 13.8454 | 8492.5369 | 9492.5369 |  | 13.8454 | 8479.2585 | 11479.2585
13.8564 | 10563.0076 | 13.8564 | 8494.7159 | 9494.7159 |  | 13.8564 | 8480.3061 | 11480.3061
13.8674 | 10563.9783 | 13.8674 | 8496.9047 | 9496.9047 |  | 13.8674 | 8481.3739 | 11481.3739
13.8784 | 10564.9832 | 13.8784 | 8499.0758 | 9499.0758 |  | 13.8784 | 8482.4874 | 11482.4874
13.8894 | 10565.9651 | 13.8894 | 8501.2145 | 9501.2145 |  | 13.8894 | 8483.6298 | 11483.6298
13.9004 | 10566.9349 | 13.9004 | 8503.3787 | 9503.3787 |  | 13.9004 | 8484.8283 | 11484.8283
13.9114 | 10567.8805 | 13.9114 | 8505.6064 | 9505.6064 |  | 13.9114 | 8486.0589 | 11486.0589
13.9224 | 10568.8545 | 13.9224 | 8507.8341 | 9507.8341 |  | 13.9224 | 8487.3367 | 11487.3367
13.9334 | 10569.8711 | 13.9334 | 8510.1192 | 9510.1192 |  | 13.9334 | 8488.6395 | 11488.6395
13.9444 | 10570.7975 | 13.9444 | 8512.3819 | 9512.3819 |  | 13.9444 | 8489.9868 | 11489.9868
13.9554 | 10571.6902 | 13.9554 | 8514.6234 | 9514.6234 |  | 13.9554 | 8491.3552 | 11491.3552
13.9664 | 10572.568 | 13.9664 | 8516.912 | 9516.912 |  | 13.9664 | 8492.7248 | 11492.7248
13.9774 | 10573.4184 | 13.9774 | 8519.2313 | 9519.2313 |  | 13.9774 | 8494.1281 | 11494.1281
13.9884 | 10574.2718 | 13.9884 | 8521.5475 | 9521.5475 |  | 13.9884 | 8495.608 | 11495.608
13.9994 | 10575.1057 | 13.9994 | 8523.8523 | 9523.8523 |  | 13.9994 | 8497.1319 | 11497.1319
14.0104 | 10576.0023 | 14.0104 | 8526.1622 | 9526.1622 |  | 14.0104 | 8498.6856 | 11498.6856
14.0214 | 10576.9276 | 14.0214 | 8528.4731 | 9528.4731 |  | 14.0214 | 8500.2978 | 11500.2978
14.0324 | 10577.7993 | 14.0324 | 8530.8159 | 9530.8159 |  | 14.0324 | 8501.9545 | 11501.9545
14.0434 | 10578.6147 | 14.0434 | 8533.2376 | 9533.2376 |  | 14.0434 | 8503.6794 | 11503.6794
14.0544 | 10579.3677 | 14.0544 | 8535.7398 | 9535.7398 |  | 14.0544 | 8505.4877 | 11505.4877
14.0654 | 10580.0779 | 14.0654 | 8538.2394 | 9538.2394 |  | 14.0654 | 8507.3709 | 11507.3709
14.0764 | 10580.7508 | 14.0764 | 8540.7414 | 9540.7414 |  | 14.0764 | 8509.2858 | 11509.2858
14.0874 | 10581.4317 | 14.0874 | 8543.2604 | 9543.2604 |  | 14.0874 | 8511.2444 | 11511.2444
14.0984 | 10582.0857 | 14.0984 | 8545.7464 | 9545.7464 |  | 14.0984 | 8513.2154 | 11513.2154
14.1094 | 10582.6818 | 14.1094 | 8548.2277 | 9548.2277 |  | 14.1094 | 8515.1899 | 11515.1899
14.1204 | 10583.248 | 14.1204 | 8550.7036 | 9550.7036 |  | 14.1204 | 8517.1878 | 11517.1878
14.1314 | 10583.7724 | 14.1314 | 8553.1754 | 9553.1754 |  | 14.1314 | 8519.2624 | 11519.2624
14.1424 | 10584.2631 | 14.1424 | 8555.667 | 9555.667 |  | 14.1424 | 8520.2929 | 11520.2929
14.1534 | 10584.8002 | 14.1534 | 8558.204 | 9558.204 |  | 14.1534 | 8522.4483 | 11522.4483
14.1644 | 10585.31 | 14.1644 | 8560.782 | 9560.782 |  | 14.1644 | 8524.5753 | 11524.5753
14.1754 | 10585.8184 | 14.1754 | 8563.334 | 9563.334 |  | 14.1754 | 8526.7274 | 11526.7274
14.1864 | 10586.3358 | 14.1864 | 8565.8321 | 9565.8321 |  | 14.1864 | 8528.8855 | 11528.8855
14.1974 | 10586.8804 | 14.1974 | 8568.2454 | 9568.2454 |  | 14.1974 | 8531.0491 | 11531.0491
14.2084 | 10587.4266 | 14.2084 | 8570.6561 | 9570.6561 |  | 14.2084 | 8533.2403 | 11533.2403
14.2194 | 10587.9604 | 14.2194 | 8573.0099 | 9573.0099 |  | 14.2194 | 8535.4413 | 11535.4413
14.2304 | 10588.4592 | 14.2304 | 8575.3382 | 9575.3382 |  | 14.2304 | 8537.679 | 11537.679
14.2414 | 10588.8991 | 14.2414 | 8577.646 | 9577.646 |  | 14.2414 | 8540.0069 | 11540.0069
14.2524 | 10589.2671 | 14.2524 | 8579.9446 | 9579.9446 |  | 14.2524 | 8542.5195 | 11542.5195
14.2634 | 10589.6382 | 14.2634 | 8582.1883 | 9582.1883 |  | 14.2634 | 8545.0649 | 11545.0649
14.2744 | 10589.9463 | 14.2744 | 8584.4816 | 9584.4816 |  | 14.2744 | 8547.6208 | 11547.6208
14.2854 | 10590.304 | 14.2854 | 8586.7289 | 9586.7289 |  | 14.2854 | 8550.2193 | 11550.2193
14.2964 | 10590.6716 | 14.2964 | 8589.0156 | 9589.0156 |  | 14.2964 | 8552.8092 | 11552.8092
14.3074 | 10591.0419 | 14.3074 | 8591.3025 | 9591.3025 |  | 14.3074 | 8555.3215 | 11555.3215
14.3184 | 10591.3845 | 14.3184 | 8593.5222 | 9593.5222 |  | 14.3184 | 8557.8436 | 11557.8436
14.3294 | 10591.6683 | 14.3294 | 8595.7616 | 9595.7616 |  | 14.3294 | 8560.4056 | 11560.4056
14.3404 | 10591.863 | 14.3404 | 8598.0976 | 9598.0976 |  | 14.3404 | 8562.9662 | 11562.9662
14.3514 | 10592.0238 | 14.3514 | 8600.4434 | 9600.4434 |  | 14.3514 | 8565.5492 | 11565.5492
14.3624 | 10592.0705 | 14.3624 | 8602.749 | 9602.749 |  | 14.3624 | 8568.1513 | 11568.1513
14.3734 | 10592.0716 | 14.3734 | 8605.0716 | 9605.0716 |  | 14.3734 | 8570.7432 | 11570.7432
14.3844 | 10592.0836 | 14.3844 | 8607.3462 | 9607.3462 |  | 14.3844 | 8573.2958 | 11573.2958
14.3954 | 10592.0793 | 14.3954 | 8609.7105 | 9609.7105 |  | 14.3954 | 8575.8869 | 11575.8869
14.4064 | 10592.0819 | 14.4064 | 8612.1191 | 9612.1191 |  | 14.4064 | 8578.4772 | 11578.4772
14.4174 | 10592.0555 | 14.4174 | 8614.5736 | 9614.5736 |  | 14.4174 | 8581.0138 | 11581.0138
14.4284 | 10592.0275 | 14.4284 | 8617.0249 | 9617.0249 |  | 14.4284 | 8583.6454 | 11583.6454
14.4394 | 10591.9803 | 14.4394 | 8619.507 | 9619.507 |  | 14.4394 | 8586.3239 | 11586.3239
14.4504 | 10591.9214 | 14.4504 | 8622.0153 | 9622.0153 |  | 14.4504 | 8588.906 | 11588.906
14.4614 | 10591.8485 | 14.4614 | 8624.5243 | 9624.5243 |  | 14.4614 | 8591.5001 | 11591.5001
14.4724 | 10591.8469 | 14.4724 | 8627.0189 | 9627.0189 |  | 14.4724 | 8594.0692 | 11594.0692
14.4834 | 10591.8339 | 14.4834 | 8629.4681 | 9629.4681 |  | 14.4834 | 8596.6329 | 11596.6329
14.4944 | 10591.8741 | 14.4944 | 8631.9271 | 9631.9271 |  | 14.4944 | 8601.3782 | 11601.3782
14.5054 | 10591.8851 | 14.5054 | 8634.4337 | 9634.4337 |  | 14.5054 | 8603.8913 | 11603.8913
14.5164 | 10591.8576 | 14.5164 | 8636.9016 | 9636.9016 |  | 14.5164 | 8606.3086 | 11606.3086
14.5274 | 10591.8877 | 14.5274 | 8639.3524 | 9639.3524 |  | 14.5274 | 8608.7002 | 11608.7002
14.5384 | 10591.8424 | 14.5384 | 8641.8162 | 9641.8162 |  | 14.5384 | 8611.1006 | 11611.1006
14.5494 | 10591.8331 | 14.5494 | 8644.2843 | 9644.2843 |  | 14.5494 | 8613.519 | 11613.519
14.5604 | 10591.7659 | 14.5604 | 8646.739 | 9646.739 |  | 14.5604 | 8615.9552 | 11615.9552
14.5714 | 10591.6797 | 14.5714 | 8649.1848 | 9649.1848 |  | 14.5714 | 8618.4293 | 11618.4293
14.5824 | 10591.5866 | 14.5824 | 8651.6311 | 9651.6311 |  | 14.5824 | 8620.8762 | 11620.8762
14.5934 | 10591.4858 | 14.5934 | 8654.1325 | 9654.1325 |  | 14.5934 | 8623.2875 | 11623.2875
14.6044 | 10591.4106 | 14.6044 | 8656.6335 | 9656.6335 |  | 14.6044 | 8625.6953 | 11625.6953
14.6154 | 10591.402 | 14.6154 | 8659.1114 | 9659.1114 |  | 14.6154 | 8628.1361 | 11628.1361
14.6264 | 10591.414 | 14.6264 | 8661.5723 | 9661.5723 |  | 14.6264 | 8630.5832 | 11630.5832
14.6374 | 10591.3752 | 14.6374 | 8663.974 | 9663.974 |  | 14.6374 | 8633.0561 | 11633.0561
14.6484 | 10591.3979 | 14.6484 | 8666.3839 | 9666.3839 |  | 14.6484 | 8635.4656 | 11635.4656
14.6594 | 10591.376 | 14.6594 | 8668.8671 | 9668.8671 |  | 14.6594 | 8637.7795 | 11637.7795
14.6704 | 10591.3428 | 14.6704 | 8671.3413 | 9671.3413 |  | 14.6704 | 8640.0742 | 11640.0742
14.6814 | 10591.3151 | 14.6814 | 8673.8012 | 9673.8012 |  | 14.6814 | 8642.3142 | 11642.3142
14.6924 | 10591.27 | 14.6924 | 8676.3023 | 9676.3023 |  | 14.6924 | 8644.4723 | 11644.4723
14.7034 | 10591.222 | 14.7034 | 8678.8309 | 9678.8309 |  | 14.7034 | 8646.6095 | 11646.6095
14.7144 | 10591.1714 | 14.7144 | 8681.3829 | 9681.3829 |  | 14.7144 | 8648.7173 | 11648.7173
14.7254 | 10591.1008 | 14.7254 | 8683.9619 | 9683.9619 |  | 14.7254 | 8650.8012 | 11650.8012
14.7364 | 10591.0579 | 14.7364 | 8686.5183 | 9686.5183 |  | 14.7364 | 8652.8762 | 11652.8762
14.7474 | 10591.1205 | 14.7474 | 8689.0686 | 9689.0686 |  | 14.7474 | 8654.9206 | 11654.9206
14.7584 | 10591.2749 | 14.7584 | 8691.5646 | 9691.5646 |  | 14.7584 | 8656.9423 | 11656.9423
14.7694 | 10591.491 | 14.7694 | 8694.0968 | 9694.0968 |  | 14.7694 | 8658.9428 | 11658.9428
14.7804 | 10591.775 | 14.7804 | 8696.6064 | 9696.6064 |  | 14.7804 | 8660.9481 | 11660.9481
14.7914 | 10592.063 | 14.7914 | 8699.1249 | 9699.1249 |  | 14.7914 | 8662.9423 | 11662.9423
14.8024 | 10592.3938 | 14.8024 | 8701.6697 | 9701.6697 |  | 14.8024 | 8664.9172 | 11664.9172
14.8134 | 10592.8265 | 14.8134 | 8704.2515 | 9704.2515 |  | 14.8134 | 8666.8479 | 11666.8479
14.8244 | 10593.3048 | 14.8244 | 8706.8881 | 9706.8881 |  | 14.8244 | 8668.7873 | 11668.7873
14.8354 | 10593.8348 | 14.8354 | 8709.557 | 9709.557 |  | 14.8354 | 8670.6973 | 11670.6973
14.8464 | 10594.4322 | 14.8464 | 8712.231 | 9712.231 |  | 14.8464 | 8671.4793 | 11671.4793
14.8574 | 10595.086 | 14.8574 | 8714.9466 | 9714.9466 |  | 14.8574 | 8673.3418 | 11673.3418
14.8684 | 10595.7294 | 14.8684 | 8717.7572 | 9717.7572 |  | 14.8684 | 8675.263 | 11675.263
14.8794 | 10596.3489 | 14.8794 | 8720.6518 | 9720.6518 |  | 14.8794 | 8677.201 | 11677.201
14.8904 | 10596.9687 | 14.8904 | 8722.551 | 9722.551 |  | 14.8904 | 8679.1055 | 11679.1055
14.9014 | 10597.5553 | 14.9014 | 8724.4984 | 9724.4984 |  | 14.9014 | 8681.0631 | 11681.0631
14.9124 | 10598.0987 | 14.9124 | 8726.4896 | 9726.4896 |  | 14.9124 | 8683.0469 | 11683.0469
14.9234 | 10598.6691 | 14.9234 | 8728.5537 | 9728.5537 |  | 14.9234 | 8685.0254 | 11685.0254
14.9344 | 10599.3094 | 14.9344 | 8731.7643 | 9731.7643 |  | 14.9344 | 8687.0094 | 11687.0094
14.9454 | 10600.0194 | 14.9454 | 8735.008 | 9735.008 |  | 14.9454 | 8688.9661 | 11688.9661
14.9564 | 10600.774 | 14.9564 | 8738.2939 | 9738.2939 |  | 14.9564 | 8690.8413 | 11690.8413
14.9674 | 10601.5441 | 14.9674 | 8741.5905 | 9741.5905 |  | 14.9674 | 8692.7306 | 11692.7306
14.9784 | 10602.3989 | 14.9784 | 8744.8265 | 9744.8265 |  | 14.9784 | 8694.6553 | 11694.6553
14.9894 | 10603.3245 | 14.9894 | 8748.0508 | 9748.0508 |  | 14.9894 | 8696.6312 | 11696.6312
15.0004 | 10604.2515 | 15.0004 | 8751.2186 | 9751.2186 |  | 15.0004 | 8698.6763 | 11698.6763
15.0114 | 10605.2341 | 15.0114 | 8754.3611 | 9754.3611 |  | 15.0114 | 8700.8481 | 11700.8481
15.0224 | 10606.3121 | 15.0224 | 8756.4021 | 9756.4021 |  | 15.0224 | 8703.0535 | 11703.0535
15.0334 | 10607.4692 | 15.0334 | 8759.5807 | 9759.5807 |  | 15.0334 | 8704.1603 | 11704.1603
15.0444 | 10608.7195 | 15.0444 | 8762.7623 | 9762.7623 |  | 15.0444 | 8705.3251 | 11705.3251
15.0554 | 10610.056 | 15.0554 | 8764.8823 | 9764.8823 |  | 15.0554 | 8707.6435 | 11707.6435
15.0664 | 10611.5171 | 15.0664 | 8767.1131 | 9767.1131 |  | 15.0664 | 8708.8818 | 11708.8818
15.0774 | 10613.0622 | 15.0774 | 8770.5122 | 9770.5122 |  | 15.0774 | 8710.1555 | 11710.1555
15.0884 | 10614.6284 | 15.0884 | 8773.9925 | 9773.9925 |  | 15.0884 | 8712.5632 | 11712.5632
15.0994 | 10616.2185 | 15.0994 | 8776.3374 | 9776.3374 |  | 15.0994 | 8714.9585 | 11714.9585
15.1104 | 10617.8416 | 15.1104 | 8778.5814 | 9778.5814 |  | 15.1104 | 8717.4159 | 11717.4159
15.1214 | 10619.5607 | 15.1214 | 8780.7507 | 9780.7507 |  | 15.1214 | 8719.959 | 11719.959
15.1324 | 10621.3174 | 15.1324 | 8782.8954 | 9782.8954 |  | 15.1324 | 8722.4869 | 11722.4869
15.1434 | 10623.1215 | 15.1434 | 8785.1166 | 9785.1166 |  | 15.1434 | 8725.0423 | 11725.0423
15.1544 | 10624.9574 | 15.1544 | 8787.3981 | 9787.3981 |  | 15.1544 | 8727.6839 | 11727.6839
15.1654 | 10626.8436 | 15.1654 | 8789.6796 | 9789.6796 |  | 15.1654 | 8730.3095 | 11730.3095
15.1764 | 10628.7103 | 15.1764 | 8792.0164 | 9792.0164 |  | 15.1764 | 8732.9275 | 11732.9275
15.1874 | 10630.5853 | 15.1874 | 8794.4335 | 9794.4335 |  | 15.1874 | 8735.5675 | 11735.5675
15.1984 | 10632.4078 | 15.1984 | 8796.9031 | 9796.9031 |  | 15.1984 | 8738.212 | 11738.212
15.2094 | 10634.3322 | 15.2094 | 8800.4355 | 9800.4355 |  | 15.2094 | 8740.8951 | 11740.8951
15.2204 | 10636.3111 | 15.2204 | 8804.0025 | 9804.0025 |  | 15.2204 | 8743.6281 | 11743.6281
15.2314 | 10638.3071 | 15.2314 | 8807.6602 | 9807.6602 |  | 15.2314 | 8746.3823 | 11746.3823
15.2424 | 10640.4009 | 15.2424 | 8813.5653 | 9813.5653 |  | 15.2424 | 8749.1564 | 11749.1564
15.2534 | 10642.5657 | 15.2534 | 8819.5838 | 9819.5838 |  | 15.2534 | 8751.967 | 11751.967
15.2644 | 10644.8179 | 15.2644 | 8825.6464 | 9825.6464 |  | 15.2644 | 8754.7994 | 11754.7994
15.2754 | 10658.6898 | 15.2754 | 8831.707 | 9831.707 |  | 15.2754 | 8757.6382 | 11757.6382
15.2864 | 10660.9638 | 15.2864 | 8835.5656 | 9835.5656 |  | 15.2864 | 8760.4928 | 11760.4928
15.2974 | 10663.3133 | 15.2974 | 8839.4099 | 9839.4099 |  | 15.2974 | 8763.4429 | 11763.4429
15.3084 | 10665.6014 | 15.3084 | 8843.2933 | 9843.2933 |  | 15.3084 | 8766.394 | 11766.394
15.3194 | 10667.8693 | 15.3194 | 8847.1939 | 9847.1939 |  | 15.3194 | 8769.3342 | 11769.3342
15.3304 | 10670.096 | 15.3304 | 8851.1222 | 9851.1222 |  | 15.3304 | 8772.2788 | 11772.2788
15.3414 | 10672.4337 | 15.3414 | 8855.0952 | 9855.0952 |  | 15.3414 | 8775.1812 | 11775.1812
15.3524 | 10674.7775 | 15.3524 | 8859.0809 | 9859.0809 |  | 15.3524 | 8778.1297 | 11778.1297
15.3634 | 10677.3231 | 15.3634 | 8863.0696 | 9863.0696 |  | 15.3634 | 8781.1908 | 11781.1908
15.3744 | 10679.8599 | 15.3744 | 8869.2719 | 9869.2719 |  | 15.3744 | 8784.2683 | 11784.2683
15.3854 | 10682.4127 | 15.3854 | 8886.3022 | 9886.3022 |  | 15.3854 | 8789.6596 | 11789.6596
15.3964 | 10684.8843 | 15.3964 | 8890.2561 | 9890.2561 |  | 15.3964 | 8795.1233 | 11795.1233
15.4074 | 10687.3659 | 15.4074 | 8896.987 | 9896.987 |  | 15.4074 | 8798.3822 | 11798.3822
15.4184 | 10689.8122 | 15.4184 | 8903.7358 | 9903.7358 |  | 15.4184 | 8803.9327 | 11803.9327
15.4294 | 10692.3279 | 15.4294 | 8907.7736 | 9907.7736 |  | 15.4294 | 8809.5053 | 11809.5053
15.4404 | 10694.9207 | 15.4404 | 8911.0939 | 9911.0939 |  | 15.4404 | 8812.826 | 11812.826
15.4514 | 10697.4443 | 15.4514 | 8917.0501 | 9917.0501 |  | 15.4514 | 8816.1534 | 11816.1534
15.4624 | 10699.8835 | 15.4624 | 8924.0122 | 9924.0122 |  | 15.4624 | 8819.4933 | 11819.4933
15.4734 | 10702.2492 | 15.4734 | 8931.9136 | 9931.9136 |  | 15.4734 | 8822.8159 | 11822.8159
15.4844 | 10704.5486 | 15.4844 | 8939.5847 | 9939.5847 |  | 15.4844 | 8826.0964 | 11826.0964
15.4954 | 10706.8604 | 15.4954 | 8946.1814 | 9946.1814 |  | 15.4954 | 8829.4221 | 11829.4221
15.5064 | 10709.1434 | 15.5064 | 8952.2088 | 9952.2088 |  | 15.5064 | 8844.4064 | 11844.4064
15.5174 | 10711.365 | 15.5174 | 8958.043 | 9958.043 |  | 15.5174 | 8847.8164 | 11847.8164
15.5284 | 10713.5729 | 15.5284 | 8963.967 | 9963.967 |  | 15.5284 | 8851.0057 | 11851.0057
15.5394 | 10715.7454 | 15.5394 | 8970.1804 | 9970.1804 |  | 15.5394 | 8854.1501 | 11854.1501
15.5504 | 10717.8722 | 15.5504 | 8976.5294 | 9976.5294 |  | 15.5504 | 8857.4719 | 11857.4719
15.5614 | 10719.9359 | 15.5614 | 8979.5068 | 9979.5068 |  | 15.5614 | 8860.9093 | 11860.9093
15.5724 | 10722.1231 | 15.5724 | 8982.2266 | 9982.2266 |  | 15.5724 | 8864.3535 | 11864.3535
15.5834 | 10724.4658 | 15.5834 | 8984.747 | 9984.747 |  | 15.5834 | 8867.8105 | 11867.8105
15.5944 | 10726.8675 | 15.5944 | 8986.268 | 9986.268 |  | 15.5944 | 8871.2499 | 11871.2499
15.6054 | 10729.3276 | 15.6054 | 8988.672 | 9988.672 |  | 15.6054 | 8874.5438 | 11874.5438
15.6164 | 10731.801 | 15.6164 | 8991.1298 | 9991.1298 |  | 15.6164 | 8877.8222 | 11877.8222
15.6274 | 10734.1959 | 15.6274 | 8993.8688 | 9993.8688 |  | 15.6274 | 8881.1411 | 11881.1411
15.6384 | 10736.4795 | 15.6384 | 8998.358 | 9998.358 |  | 15.6384 | 8884.5303 | 11884.5303
15.6494 | 10738.6843 | 15.6494 | 9002.568 | 10002.568 |  | 15.6494 | 8888.007 | 11888.007
15.6604 | 10740.8684 | 15.6604 | 9006.7124 | 10006.7124 |  | 15.6604 | 8891.5413 | 11891.5413
15.6714 | 10743.0521 | 15.6714 | 9010.4066 | 10010.4066 |  | 15.6714 | 8895.0327 | 11895.0327
15.6824 | 10745.1589 | 15.6824 | 9013.7998 | 10013.7998 |  | 15.6824 | 8898.421 | 11898.421
15.6934 | 10747.1328 | 15.6934 | 9017.3608 | 10017.3608 |  | 15.6934 | 8901.7162 | 11901.7162
15.7044 | 10749.0302 | 15.7044 | 9021.138 | 10021.138 |  | 15.7044 | 8904.9416 | 11904.9416
15.7154 | 10750.8376 | 15.7154 | 9025.1633 | 10025.1633 |  | 15.7154 | 8908.0442 | 11908.0442
15.7264 | 10752.627 | 15.7264 | 9027.6534 | 10027.6534 |  | 15.7264 | 8911.1408 | 11911.1408
15.7374 | 10754.43 | 15.7374 | 9031.7543 | 10031.7543 |  | 15.7374 | 8912.5258 | 11912.5258
15.7484 | 10756.2436 | 15.7484 | 9035.6458 | 10035.6458 |  | 15.7484 | 8913.9091 | 11913.9091
15.7594 | 10758.0376 | 15.7594 | 9037.9554 | 10037.9554 |  | 15.7594 | 8916.9365 | 11916.9365
15.7704 | 10759.7878 | 15.7704 | 9040.2253 | 10040.2253 |  | 15.7704 | 8918.6055 | 11918.6055
15.7814 | 10761.5287 | 15.7814 | 9043.7535 | 10043.7535 |  | 15.7814 | 8920.7044 | 11920.7044
15.7924 | 10763.2742 | 15.7924 | 9047.6233 | 10047.6233 |  | 15.7924 | 8924.1402 | 11924.1402
15.8034 | 10765.029 | 15.8034 | 9050.2695 | 10050.2695 |  | 15.8034 | 8927.3658 | 11927.3658
15.8144 | 10766.68 | 15.8144 | 9052.4791 | 10052.4791 |  | 15.8144 | 8930.7936 | 11930.7936
15.8254 | 10768.1434 | 15.8254 | 9054.187 | 10054.187 |  | 15.8254 | 8933.6731 | 11933.6731
15.8364 | 10769.5212 | 15.8364 | 9055.959 | 10055.959 |  | 15.8364 | 8936.1541 | 11936.1541
15.8474 | 10770.8493 | 15.8474 | 9058.192 | 10058.192 |  | 15.8474 | 8938.6487 | 11938.6487
15.8584 | 10772.1624 | 15.8584 | 9060.6951 | 10060.6951 |  | 15.8584 | 8941.1708 | 11941.1708
15.8694 | 10773.449 | 15.8694 | 9063.4028 | 10063.4028 |  | 15.8694 | 8944.005 | 11944.005
15.8804 | 10774.8121 | 15.8804 | 9066.1525 | 10066.1525 |  | 15.8804 | 8946.9673 | 11946.9673
15.8914 | 10776.2316 | 15.8914 | 9068.6735 | 10068.6735 |  | 15.8914 | 8949.8684 | 11949.8684
15.9024 | 10777.6794 | 15.9024 | 9071.0466 | 10071.0466 |  | 15.9024 | 8952.7047 | 11952.7047
15.9134 | 10778.9771 | 15.9134 | 9075.0643 | 10075.0643 |  | 15.9134 | 8955.488 | 11955.488
15.9244 | 10780.1367 | 15.9244 | 9079.1095 | 10079.1095 |  | 15.9244 | 8958.3621 | 11958.3621
15.9354 | 10781.0755 | 15.9354 | 9083.0962 | 10083.0962 |  | 15.9354 | 8961.3175 | 11961.3175
15.9464 | 10781.8388 | 15.9464 | 9086.7263 | 10086.7263 |  | 15.9464 | 8964.2603 | 11964.2603
15.9574 | 10782.5132 | 15.9574 | 9089.7599 | 10089.7599 |  | 15.9574 | 8967.1569 | 11967.1569
15.9684 | 10783.0712 | 15.9684 | 9092.7048 | 10092.7048 |  | 15.9684 | 8969.992 | 11969.992
15.9794 | 10783.6271 | 15.9794 | 9095.6516 | 10095.6516 |  | 15.9794 | 8972.7943 | 11972.7943
15.9904 | 10784.2213 | 15.9904 | 9098.7419 | 10098.7419 |  | 15.9904 | 8975.6118 | 11975.6118
16.0014 | 10784.7684 | 16.0014 | 9101.9991 | 10101.9991 |  | 16.0014 | 8978.3167 | 11978.3167
16.0124 | 10785.3621 | 16.0124 | 9105.2128 | 10105.2128 |  | 16.0124 | 8980.9704 | 11980.9704
16.0234 | 10785.9101 | 16.0234 | 9108.347 | 10108.347 |  | 16.0234 | 8983.5955 | 11983.5955
16.0344 | 10786.4537 | 16.0344 | 9111.4032 | 10111.4032 |  | 16.0344 | 8986.194 | 11986.194
16.0454 | 10786.8732 | 16.0454 | 9114.4366 | 10114.4366 |  | 16.0454 | 8988.8956 | 11988.8956
16.0564 | 10787.2321 | 16.0564 | 9117.5036 | 10117.5036 |  | 16.0564 | 8991.6172 | 11991.6172
16.0674 | 10787.4441 | 16.0674 | 9120.4895 | 10120.4895 |  | 16.0674 | 8994.3302 | 11994.3302
16.0784 | 10787.667 | 16.0784 | 9123.5063 | 10123.5063 |  | 16.0784 | 8997.0409 | 11997.0409
16.0894 | 10787.8687 | 16.0894 | 9126.5623 | 10126.5623 |  | 16.0894 | 8999.6296 | 11999.6296
16.1004 | 10788.1442 | 16.1004 | 9129.6068 | 10129.6068 |  | 16.1004 | 9002.1201 | 12002.1201
16.1114 | 10788.417 | 16.1114 | 9132.6488 | 10132.6488 |  | 16.1114 | 9004.5686 | 12004.5686
16.1224 | 10788.6592 | 16.1224 | 9135.6678 | 10135.6678 |  | 16.1224 | 9006.9555 | 12006.9555
16.1334 | 10788.882 | 16.1334 | 9138.712 | 10138.712 |  | 16.1334 | 9009.3847 | 12009.3847
16.1444 | 10789.0098 | 16.1444 | 9141.7747 | 10141.7747 |  | 16.1444 | 9011.8505 | 12011.8505
16.1554 | 10789.1268 | 16.1554 | 9144.8175 | 10144.8175 |  | 16.1554 | 9014.2903 | 12014.2903
16.1664 | 10789.2065 | 16.1664 | 9147.8462 | 10147.8462 |  | 16.1664 | 9016.6859 | 12016.6859
16.1774 | 10789.3347 | 16.1774 | 9150.8256 | 10150.8256 |  | 16.1774 | 9019.0484 | 12019.0484
16.1884 | 10789.5427 | 16.1884 | 9153.7125 | 10153.7125 |  | 16.1884 | 9021.4699 | 12021.4699
16.1994 | 10789.7551 | 16.1994 | 9156.6398 | 10156.6398 |  | 16.1994 | 9023.8145 | 12023.8145
16.2104 | 10789.9942 | 16.2104 | 9159.5556 | 10159.5556 |  | 16.2104 | 9026.2158 | 12026.2158
16.2214 | 10790.2494 | 16.2214 | 9162.3992 | 10162.3992 |  | 16.2214 | 9028.5813 | 12028.5813
16.2324 | 10790.4697 | 16.2324 | 9165.2221 | 10165.2221 |  | 16.2324 | 9030.9967 | 12030.9967
16.2434 | 10790.6636 | 16.2434 | 9168.0487 | 10168.0487 |  | 16.2434 | 9033.4532 | 12033.4532
16.2544 | 10790.9155 | 16.2544 | 9170.8131 | 10170.8131 |  | 16.2544 | 9035.8024 | 12035.8024
16.2654 | 10791.1662 | 16.2654 | 9173.5977 | 10173.5977 |  | 16.2654 | 9038.1842 | 12038.1842
16.2764 | 10791.3081 | 16.2764 | 9176.37 | 10176.37 |  | 16.2764 | 9040.6034 | 12040.6034
16.2874 | 10791.2999 | 16.2874 | 9179.1531 | 10179.1531 |  | 16.2874 | 9042.9118 | 12042.9118
16.2984 | 10791.147 | 16.2984 | 9181.9517 | 10181.9517 |  | 16.2984 | 9045.2834 | 12045.2834
16.3094 | 10790.9446 | 16.3094 | 9184.7182 | 10184.7182 |  | 16.3094 | 9047.701 | 12047.701
16.3204 | 10790.7258 | 16.3204 | 9187.4853 | 10187.4853 |  | 16.3204 | 9050.061 | 12050.061
16.3314 | 10790.5474 | 16.3314 | 9190.2968 | 10190.2968 |  | 16.3314 | 9052.4244 | 12052.4244
16.3424 | 10790.4263 | 16.3424 | 9193.0569 | 10193.0569 |  | 16.3424 | 9054.7013 | 12054.7013
16.3534 | 10790.3056 | 16.3534 | 9195.8492 | 10195.8492 |  | 16.3534 | 9056.8953 | 12056.8953
16.3644 | 10790.1617 | 16.3644 | 9198.571 | 10198.571 |  | 16.3644 | 9059.0329 | 12059.0329
16.3754 | 10790.0237 | 16.3754 | 9201.2984 | 10201.2984 |  | 16.3754 | 9061.1983 | 12061.1983
16.3864 | 10789.9289 | 16.3864 | 9203.9835 | 10203.9835 |  | 16.3864 | 9063.4907 | 12063.4907
16.3974 | 10789.9491 | 16.3974 | 9206.6334 | 10206.6334 |  | 16.3974 | 9065.8461 | 12065.8461
16.4084 | 10790.0874 | 16.4084 | 9209.3236 | 10209.3236 |  | 16.4084 | 9068.1805 | 12068.1805
16.4194 | 10790.256 | 16.4194 | 9211.9118 | 10211.9118 |  | 16.4194 | 9070.5581 | 12070.5581
16.4304 | 10790.2817 | 16.4304 | 9214.4025 | 10214.4025 |  | 16.4304 | 9072.8973 | 12072.8973
16.4414 | 10790.1765 | 16.4414 | 9216.7633 | 10216.7633 |  | 16.4414 | 9075.3093 | 12075.3093
16.4524 | 10789.965 | 16.4524 | 9219.1811 | 10219.1811 |  | 16.4524 | 9077.674 | 12077.674
16.4634 | 10789.7564 | 16.4634 | 9221.7588 | 10221.7588 |  | 16.4634 | 9080.0983 | 12080.0983
16.4744 | 10789.5979 | 16.4744 | 9224.4236 | 10224.4236 |  | 16.4744 | 9082.5936 | 12082.5936
16.4854 | 10789.3305 | 16.4854 | 9227.0846 | 10227.0846 |  | 16.4854 | 9085.069 | 12085.069
16.4964 | 10789.0751 | 16.4964 | 9229.6362 | 10229.6362 |  | 16.4964 | 9087.5542 | 12087.5542
16.5074 | 10788.7199 | 16.5074 | 9232.1686 | 10232.1686 |  | 16.5074 | 9090.0397 | 12090.0397
16.5184 | 10788.4592 | 16.5184 | 9234.6771 | 10234.6771 |  | 16.5184 | 9092.5366 | 12092.5366
16.5294 | 10788.3699 | 16.5294 | 9237.2285 | 10237.2285 |  | 16.5294 | 9095.1842 | 12095.1842
16.5404 | 10788.3512 | 16.5404 | 9239.8319 | 10239.8319 |  | 16.5404 | 9097.8539 | 12097.8539
16.5514 | 10788.3963 | 16.5514 | 9242.4551 | 10242.4551 |  | 16.5514 | 9100.522 | 12100.522
16.5624 | 10788.4531 | 16.5624 | 9245.0486 | 10245.0486 |  | 16.5624 | 9103.2108 | 12103.2108
16.5734 | 10788.4901 | 16.5734 | 9247.5156 | 10247.5156 |  | 16.5734 | 9105.8194 | 12105.8194
16.5844 | 10788.4446 | 16.5844 | 9249.8652 | 10249.8652 |  | 16.5844 | 9108.4363 | 12108.4363
16.5954 | 10788.3426 | 16.5954 | 9252.2703 | 10252.2703 |  | 16.5954 | 9111.0609 | 12111.0609
16.6064 | 10788.2172 | 16.6064 | 9254.7475 | 10254.7475 |  | 16.6064 | 9113.6451 | 12113.6451
16.6174 | 10788.1232 | 16.6174 | 9257.2358 | 10257.2358 |  | 16.6174 | 9116.1369 | 12116.1369
16.6284 | 10788.1273 | 16.6284 | 9259.7629 | 10259.7629 |  | 16.6284 | 9118.4822 | 12118.4822
16.6394 | 10788.3368 | 16.6394 | 9262.3952 | 10262.3952 |  | 16.6394 | 9120.8273 | 12120.8273
16.6504 | 10788.7028 | 16.6504 | 9265.0742 | 10265.0742 |  | 16.6504 | 9123.2325 | 12123.2325
16.6614 | 10789.1115 | 16.6614 | 9267.8128 | 10267.8128 |  | 16.6614 | 9125.7165 | 12125.7165
16.6724 | 10789.6341 | 16.6724 | 9270.5667 | 10270.5667 |  | 16.6724 | 9128.2789 | 12128.2789
16.6834 | 10790.234 | 16.6834 | 9273.3318 | 10273.3318 |  | 16.6834 | 9130.8055 | 12130.8055
16.6944 | 10790.8354 | 16.6944 | 9276.1499 | 10276.1499 |  | 16.6944 | 9133.3164 | 12133.3164
16.7054 | 10791.4122 | 16.7054 | 9278.9514 | 10278.9514 |  | 16.7054 | 9135.8655 | 12135.8655
16.7164 | 10791.9927 | 16.7164 | 9281.8006 | 10281.8006 |  | 16.7164 | 9138.4927 | 12138.4927
16.7274 | 10792.558 | 16.7274 | 9284.6676 | 10284.6676 |  | 16.7274 | 9141.2369 | 12141.2369
16.7384 | 10793.1309 | 16.7384 | 9287.4665 | 10287.4665 |  | 16.7384 | 9144.0498 | 12144.0498
16.7494 | 10793.7714 | 16.7494 | 9290.2166 | 10290.2166 |  | 16.7494 | 9146.8036 | 12146.8036
16.7604 | 10794.4376 | 16.7604 | 9292.9331 | 10292.9331 |  | 16.7604 | 9149.5153 | 12149.5153
16.7714 | 10795.1664 | 16.7714 | 9295.7949 | 10295.7949 |  | 16.7714 | 9152.1971 | 12152.1971
16.7824 | 10795.9308 | 16.7824 | 9298.7417 | 10298.7417 |  | 16.7824 | 9154.9046 | 12154.9046
16.7934 | 10796.767 | 16.7934 | 9301.6695 | 10301.6695 |  | 16.7934 | 9157.7273 | 12157.7273
16.8044 | 10797.6127 | 16.8044 | 9304.5419 | 10304.5419 |  | 16.8044 | 9160.6586 | 12160.6586
16.8154 | 10798.4426 | 16.8154 | 9307.3281 | 10307.3281 |  | 16.8154 | 9163.634 | 12163.634
16.8264 | 10799.3151 | 16.8264 | 9310.0632 | 10310.0632 |  | 16.8264 | 9166.6436 | 12166.6436
16.8374 | 10800.136 | 16.8374 | 9312.8083 | 10312.8083 |  | 16.8374 | 9169.5729 | 12169.5729
16.8484 | 10800.9909 | 16.8484 | 9313.7702 | 10313.7702 |  | 16.8484 | 9172.4844 | 12172.4844
16.8594 | 10801.8897 | 16.8594 | 9314.8371 | 10314.8371 |  | 16.8594 | 9175.4426 | 12175.4426
16.8704 | 10802.8708 | 16.8704 | 9315.9053 | 10315.9053 |  | 16.8704 | 9178.4536 | 12178.4536
16.8814 | 10803.9066 | 16.8814 | 9317.1207 | 10317.1207 |  | 16.8814 | 9181.5773 | 12181.5773
16.8924 | 10804.885 | 16.8924 | 9319.1471 | 10319.1471 |  | 16.8924 | 9184.6881 | 12184.6881
16.9034 | 10805.9039 | 16.9034 | 9321.1296 | 10321.1296 |  | 16.9034 | 9187.8466 | 12187.8466
16.9144 | 10806.956 | 16.9144 | 9323.2269 | 10323.2269 |  | 16.9144 | 9191.0338 | 12191.0338
16.9254 | 10807.9193 | 16.9254 | 9325.2756 | 10325.2756 |  | 16.9254 | 9194.1859 | 12194.1859
16.9364 | 10808.9131 | 16.9364 | 9327.0589 | 10327.0589 |  | 16.9364 | 9197.3358 | 12197.3358
16.9474 | 10809.9592 | 16.9474 | 9328.9786 | 10328.9786 |  | 16.9474 | 9200.5361 | 12200.5361
16.9584 | 10810.906 | 16.9584 | 9330.9748 | 10330.9748 |  | 16.9584 | 9203.8387 | 12203.8387
16.9694 | 10811.8761 | 16.9694 | 9333.1132 | 10333.1132 |  | 16.9694 | 9205.4614 | 12205.4614
16.9804 | 10812.9048 | 16.9804 | 9335.4492 | 10335.4492 |  | 16.9804 | 9207.0739 | 12207.0739
16.9914 | 10814.0166 | 16.9914 | 9337.8611 | 10337.8611 |  | 16.9914 | 9210.455 | 12210.455
17.0024 | 10815.295 | 17.0024 | 9340.323 | 10340.323 |  | 17.0024 | 9212.1796 | 12212.1796
17.0134 | 10816.6342 | 17.0134 | 9342.7624 | 10342.7624 |  | 17.0134 | 9214.6353 | 12214.6353
17.0244 | 10818.0911 | 17.0244 | 9345.0571 | 10345.0571 |  | 17.0244 | 9217.0784 | 12217.0784
17.0354 | 10819.5743 | 17.0354 | 9347.3199 | 10347.3199 |  | 17.0354 | 9218.8916 | 12218.8916
17.0464 | 10821.0348 | 17.0464 | 9349.6296 | 10349.6296 |  | 17.0464 | 9221.4568 | 12221.4568
17.0574 | 10822.5249 | 17.0574 | 9351.8423 | 10351.8423 |  | 17.0574 | 9223.7944 | 12223.7944
17.0684 | 10824.0693 | 17.0684 | 9354.1923 | 10354.1923 |  | 17.0684 | 9226.2655 | 12226.2655
17.0794 | 10825.6206 | 17.0794 | 9356.5064 | 10356.5064 |  | 17.0794 | 9228.9971 | 12228.9971
17.0904 | 10827.2273 | 17.0904 | 9358.783 | 10358.783 |  | 17.0904 | 9233.0798 | 12233.0798
17.1014 | 10828.8165 | 17.1014 | 9361.0984 | 10361.0984 |  | 17.1014 | 9235.5062 | 12235.5062
17.1124 | 10830.2785 | 17.1124 | 9363.3019 | 10363.3019 |  | 17.1124 | 9239.6366 | 12239.6366
17.1234 | 10831.6917 | 17.1234 | 9365.8421 | 10365.8421 |  | 17.1234 | 9243.6513 | 12243.6513
17.1344 | 10833.2253 | 17.1344 | 9368.6174 | 10368.6174 |  | 17.1344 | 9247.1887 | 12247.1887
17.1454 | 10834.8956 | 17.1454 | 9371.434 | 10371.434 |  | 17.1454 | 9251.4079 | 12251.4079
17.1564 | 10836.6739 | 17.1564 | 9374.2888 | 10374.2888 |  | 17.1564 | 9255.0321 | 12255.0321
17.1674 | 10838.4698 | 17.1674 | 9376.8761 | 10376.8761 |  | 17.1674 | 9258.6965 | 12258.6965
17.1784 | 10840.228 | 17.1784 | 9379.5075 | 10379.5075 |  | 17.1784 | 9262.5221 | 12262.5221
17.1894 | 10842.068 | 17.1894 | 9382.1039 | 10382.1039 |  | 17.1894 | 9266.0993 | 12266.0993
17.2004 | 10843.8235 | 17.2004 | 9388.5648 | 10388.5648 |  | 17.2004 | 9270.0098 | 12270.0098
17.2114 | 10845.6961 | 17.2114 | 9395.1301 | 10395.1301 |  | 17.2114 | 9273.896 | 12273.896
17.2224 | 10847.5509 | 17.2224 | 9403.6185 | 10403.6185 |  | 17.2224 | 9277.7417 | 12277.7417
17.2334 | 10849.3877 | 17.2334 | 9412.1419 | 10412.1419 |  | 17.2334 | 9281.6981 | 12281.6981
17.2444 | 10851.2821 | 17.2444 | 9419.0594 | 10419.0594 |  | 17.2444 | 9285.5659 | 12285.5659
17.2554 | 10853.1288 | 17.2554 | 9425.8858 | 10425.8858 |  | 17.2554 | 9289.3911 | 12289.3911
17.2664 | 10854.9774 | 17.2664 | 9431.7879 | 10431.7879 |  | 17.2664 | 9293.2126 | 12293.2126
17.2774 | 10856.8333 | 17.2774 | 9437.9791 | 10437.9791 |  | 17.2774 | 9297.0156 | 12297.0156
17.2884 | 10858.6624 | 17.2884 | 9445.0475 | 10445.0475 |  | 17.2884 | 9300.8806 | 12300.8806
17.2994 | 10860.5385 | 17.2994 | 9452.0975 | 10452.0975 |  | 17.2994 | 9304.7788 | 12304.7788
17.3104 | 10862.529 | 17.3104 | 9459.47 | 10459.47 |  | 17.3104 | 9308.7142 | 12308.7142
17.3214 | 10864.5688 | 17.3214 | 9466.6757 | 10466.6757 |  | 17.3214 | 9316.1228 | 12316.1228
17.3324 | 10866.6267 | 17.3324 | 9473.5569 | 10473.5569 |  | 17.3324 | 9323.5771 | 12323.5771
17.3434 | 10868.6333 | 17.3434 | 9480.1879 | 10480.1879 |  | 17.3434 | 9327.5458 | 12327.5458
17.3544 | 10870.571 | 17.3544 | 9486.5732 | 10486.5732 |  | 17.3544 | 9334.8545 | 12334.8545
17.3654 | 10872.5057 | 17.3654 | 9492.9512 | 10492.9512 |  | 17.3654 | 9340.5264 | 12340.5264
17.3764 | 10874.3477 | 17.3764 | 9499.7124 | 10499.7124 |  | 17.3764 | 9346.3186 | 12346.3186
17.3874 | 10876.1832 | 17.3874 | 9506.736 | 10506.736 |  | 17.3874 | 9353.865 | 12353.865
17.3984 | 10877.9928 | 17.3984 | 9513.9766 | 10513.9766 |  | 17.3984 | 9359.7632 | 12359.7632
17.4094 | 10879.8929 | 17.4094 | 9521.5061 | 10521.5061 |  | 17.4094 | 9366.4542 | 12366.4542
17.4204 | 10881.7625 | 17.4204 | 9528.7214 | 10528.7214 |  | 17.4204 | 9373.0203 | 12373.0203
17.4314 | 10883.6636 | 17.4314 | 9535.9862 | 10535.9862 |  | 17.4314 | 9378.6305 | 12378.6305
17.4424 | 10885.6177 | 17.4424 | 9543.3787 | 10543.3787 |  | 17.4424 | 9381.6016 | 12381.6016
17.4534 | 10887.6315 | 17.4534 | 9550.5129 | 10550.5129 |  | 17.4534 | 9387.6581 | 12387.6581
17.4644 | 10889.7249 | 17.4644 | 9557.6629 | 10557.6629 |  | 17.4644 | 9390.4573 | 12390.4573
17.4754 | 10891.8769 | 17.4754 | 9564.2967 | 10564.2967 |  | 17.4754 | 9393.7371 | 12393.7371
17.4864 | 10894.0473 | 17.4864 | 9570.4627 | 10570.4627 |  | 17.4864 | 9398.2544 | 12398.2544
17.4974 | 10896.1913 | 17.4974 | 9576.822 | 10576.822 |  | 17.4974 | 9401.3224 | 12401.3224
17.5084 | 10898.3036 | 17.5084 | 9583.3944 | 10583.3944 |  | 17.5084 | 9405.9894 | 12405.9894
17.5194 | 10900.3494 | 17.5194 | 9590.4532 | 10590.4532 |  | 17.5194 | 9410.44 | 12410.44
17.5304 | 10902.3535 | 17.5304 | 9597.7395 | 10597.7395 |  | 17.5304 | 9414.2965 | 12414.2965
17.5414 | 10904.4291 | 17.5414 | 9605.0618 | 10605.0618 |  | 17.5414 | 9418.9285 | 12418.9285
17.5524 | 10906.5282 | 17.5524 | 9610.2501 | 10610.2501 |  | 17.5524 | 9422.7953 | 12422.7953
17.5634 | 10908.6615 | 17.5634 | 9615.0493 | 10615.0493 |  | 17.5634 | 9426.7616 | 12426.7616
17.5744 | 10910.8064 | 17.5744 | 9616.0767 | 10616.0767 |  | 17.5744 | 9431.0332 | 12431.0332
17.5854 | 10912.8781 | 17.5854 | 9616.9438 | 10616.9438 |  | 17.5854 | 9434.8878 | 12434.8878
17.5964 | 10914.943 | 17.5964 | 9618.7294 | 10618.7294 |  | 17.5964 | 9439.164 | 12439.164
17.6074 | 10909.8889 | 17.6074 | 9614.4376 | 10614.4376 |  | 17.6074 | 9437.3502 | 12437.3502
17.6184 | 10911.9458 | 17.6184 | 9618.2926 | 10618.2926 |  | 17.6184 | 9441.5448 | 12441.5448
17.6294 | 10920.7952 | 17.6294 | 9627.9768 | 10627.9768 |  | 17.6294 | 9451.7061 | 12451.7061
17.6404 | 10922.8345 | 17.6404 | 9631.0905 | 10631.0905 |  | 17.6404 | 9455.7685 | 12455.7685
17.6514 | 10928.3904 | 17.6514 | 9637.1788 | 10637.1788 |  | 17.6514 | 9462.8124 | 12462.8124
17.6624 | 10930.5165 | 17.6624 | 9639.259 | 10639.259 |  | 17.6624 | 9466.8366 | 12466.8366
17.6734 | 10929.3147 | 17.6734 | 9638.3682 | 10638.3682 |  | 17.6734 | 9466.2126 | 12466.2126
17.6844 | 10931.4137 | 17.6844 | 9640.6303 | 10640.6303 |  | 17.6844 | 9468.5728 | 12468.5728
17.6954 | 10931.8171 | 17.6954 | 9641.5308 | 10641.5308 |  | 17.6954 | 9469.4489 | 12469.4489
17.7064 | 10933.8803 | 17.7064 | 9644.3431 | 10644.3431 |  | 17.7064 | 9469.8824 | 12469.8824
17.7174 | 10937.5277 | 17.7174 | 9648.7106 | 10648.7106 |  | 17.7174 | 9472.5354 | 12472.5354
17.7284 | 10939.4578 | 17.7284 | 9651.5349 | 10651.5349 |  | 17.7284 | 9473.7411 | 12473.7411
17.7394 | 10942.0891 | 17.7394 | 9654.9322 | 10654.9322 |  | 17.7394 | 9475.4114 | 12475.4114
17.7504 | 10943.8559 | 17.7504 | 9657.3494 | 10657.3494 |  | 17.7504 | 9477.2744 | 12477.2744
17.7614 | 10944.7738 | 17.7614 | 9658.9162 | 10658.9162 |  | 17.7614 | 9478.0481 | 12478.0481
17.7724 | 10946.4592 | 17.7724 | 9659.5721 | 10659.5721 |  | 17.7724 | 9479.5578 | 12479.5578
17.7834 | 10947.8863 | 17.7834 | 9659.9436 | 10659.9436 |  | 17.7834 | 9480.9927 | 12480.9927
17.7944 | 10949.6534 | 17.7944 | 9662.4718 | 10662.4718 |  | 17.7944 | 9484.1971 | 12484.1971
17.8054 | 10951.8109 | 17.8054 | 9665.6269 | 10665.6269 |  | 17.8054 | 9488.0252 | 12488.0252
17.8164 | 10953.7472 | 17.8164 | 9669.4738 | 10669.4738 |  | 17.8164 | 9493.2077 | 12493.2077
17.8274 | 10955.9399 | 17.8274 | 9673.7318 | 10673.7318 |  | 17.8274 | 9498.3468 | 12498.3468
17.8384 | 10958.009 | 17.8384 | 9677.1578 | 10677.1578 |  | 17.8384 | 9502.6673 | 12502.6673
17.8494 | 10959.7826 | 17.8494 | 9680.2819 | 10680.2819 |  | 17.8494 | 9506.575 | 12506.575
17.8604 | 10961.6235 | 17.8604 | 9682.9938 | 10682.9938 |  | 17.8604 | 9509.7217 | 12509.7217
17.8714 | 10963.3507 | 17.8714 | 9685.427 | 10685.427 |  | 17.8714 | 9512.9357 | 12512.9357
17.8824 | 10965.1116 | 17.8824 | 9688.166 | 10688.166 |  | 17.8824 | 9516.5108 | 12516.5108
17.8934 | 10967.0031 | 17.8934 | 9690.91 | 10690.91 |  | 17.8934 | 9520.3569 | 12520.3569
17.9044 | 10968.8795 | 17.9044 | 9691.974 | 10691.974 |  | 17.9044 | 9524.4925 | 12524.4925
17.9154 | 10970.8022 | 17.9154 | 9693.2164 | 10693.2164 |  | 17.9154 | 9528.6258 | 12528.6258
17.9264 | 10972.7434 | 17.9264 | 9696.1173 | 10696.1173 |  | 17.9264 | 9532.6397 | 12532.6397
17.9374 | 10974.5921 | 17.9374 | 9698.9631 | 10698.9631 |  | 17.9374 | 9536.4454 | 12536.4454
17.9484 | 10976.3509 | 17.9484 | 9702.5603 | 10702.5603 |  | 17.9484 | 9540.0909 | 12540.0909
17.9594 | 10978.099 | 17.9594 | 9706.1954 | 10706.1954 |  | 17.9594 | 9543.8395 | 12543.8395
17.9704 | 10979.8423 | 17.9704 | 9709.0673 | 10709.0673 |  | 17.9704 | 9547.6059 | 12547.6059
17.9814 | 10981.6109 | 17.9814 | 9711.7325 | 10711.7325 |  | 17.9814 | 9551.4272 | 12551.4272
17.9924 | 10983.4316 | 17.9924 | 9713.924 | 10713.924 |  | 17.9924 | 9555.3064 | 12555.3064
18.0034 | 10985.2667 | 18.0034 | 9716.0558 | 10716.0558 |  | 18.0034 | 9559.1709 | 12559.1709
18.0144 | 10987.0064 | 18.0144 | 9718.4865 | 10718.4865 |  | 18.0144 | 9563.0577 | 12563.0577
18.0254 | 10988.7156 | 18.0254 | 9721.2421 | 10721.2421 |  | 18.0254 | 9566.9758 | 12566.9758
18.0364 | 10990.4538 | 18.0364 | 9724.3348 | 10724.3348 |  | 18.0364 | 9570.9256 | 12570.9256
18.0474 | 10992.1923 | 18.0474 | 9727.5325 | 10727.5325 |  | 18.0474 | 9578.3667 | 12578.3667
18.0584 | 10993.9181 | 18.0584 | 9730.7166 | 10730.7166 |  | 18.0584 | 9586.1095 | 12586.1095
18.0694 | 10995.6369 | 18.0694 | 9733.7334 | 10733.7334 |  | 18.0694 | 9594.1016 | 12594.1016
18.0804 | 10997.3821 | 18.0804 | 9736.6672 | 10736.6672 |  | 18.0804 | 9601.9626 | 12601.9626
18.0914 | 10999.1105 | 18.0914 | 9739.5479 | 10739.5479 |  | 18.0914 | 9608.4421 | 12608.4421
18.1024 | 11000.9007 | 18.1024 | 9742.385 | 10742.385 |  | 18.1024 | 9614.8509 | 12614.8509
18.1134 | 11002.6592 | 18.1134 | 9745.3161 | 10745.3161 |  | 18.1134 | 9621.0618 | 12621.0618
18.1244 | 11004.5422 | 18.1244 | 9751.8587 | 10751.8587 |  | 18.1244 | 9627.022 | 12627.022
18.1354 | 11006.454 | 18.1354 | 9758.3788 | 10758.3788 |  | 18.1354 | 9633.5161 | 12633.5161
18.1464 | 11008.3059 | 18.1464 | 9761.3696 | 10761.3696 |  | 18.1464 | 9639.8919 | 12639.8919
18.1574 | 11010.0386 | 18.1574 | 9764.3979 | 10764.3979 |  | 18.1574 | 9642.9176 | 12642.9176
18.1684 | 11011.7059 | 18.1684 | 9765.9435 | 10765.9435 |  | 18.1684 | 9646.0098 | 12646.0098
18.1794 | 11013.29 | 18.1794 | 9767.3334 | 10767.3334 |  | 18.1794 | 9648.915 | 12648.915
18.1904 | 11014.8199 | 18.1904 | 9770.4485 | 10770.4485 |  | 18.1904 | 9650.0651 | 12650.0651
18.2014 | 11016.263 | 18.2014 | 9773.6756 | 10773.6756 |  | 18.2014 | 9652.5794 | 12652.5794
18.2124 | 11017.7161 | 18.2124 | 9777.4072 | 10777.4072 |  | 18.2124 | 9655.2177 | 12655.2177
18.2234 | 11019.2504 | 18.2234 | 9781.2462 | 10781.2462 |  | 18.2234 | 9657.9124 | 12657.9124
18.2344 | 11020.934 | 18.2344 | 9784.3581 | 10784.3581 |  | 18.2344 | 9661.3624 | 12661.3624
18.2454 | 11022.5991 | 18.2454 | 9787.3049 | 10787.3049 |  | 18.2454 | 9664.3236 | 12664.3236
18.2564 | 11024.3127 | 18.2564 | 9793.8268 | 10793.8268 |  | 18.2564 | 9667.0824 | 12667.0824
18.2674 | 11026.0429 | 18.2674 | 9800.3632 | 10800.3632 |  | 18.2674 | 9669.8254 | 12669.8254
18.2784 | 11027.7404 | 18.2784 | 9807.1958 | 10807.1958 |  | 18.2784 | 9672.2031 | 12672.2031
18.2894 | 11029.4081 | 18.2894 | 9814.2527 | 10814.2527 |  | 18.2894 | 9674.8066 | 12674.8066
18.3004 | 11031.063 | 18.3004 | 9819.8262 | 10819.8262 |  | 18.3004 | 9677.5265 | 12677.5265
18.3114 | 11032.7743 | 18.3114 | 9825.372 | 10825.372 |  | 18.3114 | 9680.2194 | 12680.2194
18.3224 | 11034.577 | 18.3224 | 9831.3374 | 10831.3374 |  | 18.3224 | 9683.1001 | 12683.1001
18.3334 | 11036.3895 | 18.3334 | 9837.5676 | 10837.5676 |  | 18.3334 | 9685.9109 | 12685.9109
18.3444 | 11038.2245 | 18.3444 | 9844.9022 | 10844.9022 |  | 18.3444 | 9688.6308 | 12688.6308
18.3554 | 11040.0171 | 18.3554 | 9852.5805 | 10852.5805 |  | 18.3554 | 9691.2993 | 12691.2993
18.3664 | 11041.7558 | 18.3664 | 9862.0151 | 10862.0151 |  | 18.3664 | 9693.9144 | 12693.9144
18.3774 | 11043.5304 | 18.3774 | 9871.1825 | 10871.1825 |  | 18.3774 | 9696.5503 | 12696.5503
18.3884 | 11045.2807 | 18.3884 | 9879.687 | 10879.687 |  | 18.3884 | 9699.1621 | 12699.1621
18.3994 | 11047.0045 | 18.3994 | 9888.0127 | 10888.0127 |  | 18.3994 | 9700.0874 | 12700.0874
18.4104 | 11048.7214 | 18.4104 | 9895.6417 | 10895.6417 |  | 18.4104 | 9700.9942 | 12700.9942
18.4214 | 11050.4764 | 18.4214 | 9903.2156 | 10903.2156 |  | 18.4214 | 9701.77 | 12701.77
18.4324 | 11052.321 | 18.4324 | 9910.7867 | 10910.7867 |  | 18.4324 | 9702.7218 | 12702.7218
18.4434 | 11054.2983 | 18.4434 | 9918.3174 | 10918.3174 |  | 18.4434 | 9704.3544 | 12704.3544
18.4544 | 11056.407 | 18.4544 | 9924.383 | 10924.383 |  | 18.4544 | 9706.2043 | 12706.2043
18.4654 | 11058.5829 | 18.4654 | 9930.3692 | 10930.3692 |  | 18.4654 | 9708.1786 | 12708.1786
18.4764 | 11060.6862 | 18.4764 | 9934.4652 | 10934.4652 |  | 18.4764 | 9710.3662 | 12710.3662
18.4874 | 11062.6605 | 18.4874 | 9938.5595 | 10938.5595 |  | 18.4874 | 9712.4714 | 12712.4714
18.4984 | 11064.6239 | 18.4984 | 9944.9484 | 10944.9484 |  | 18.4984 | 9714.4702 | 12714.4702
18.5094 | 11066.5072 | 18.5094 | 9951.3689 | 10951.3689 |  | 18.5094 | 9718.2762 | 12718.2762
18.5204 | 11068.2391 | 18.5204 | 9958.3014 | 10958.3014 |  | 18.5204 | 9722.0128 | 12722.0128
18.5314 | 11069.9075 | 18.5314 | 9965.3161 | 10965.3161 |  | 18.5314 | 9727.5096 | 12727.5096
18.5424 | 11071.5288 | 18.5424 | 9971.3979 | 10971.3979 |  | 18.5424 | 9736.6016 | 12736.6016
18.5534 | 11073.3608 | 18.5534 | 9977.4663 | 10977.4663 |  | 18.5534 | 9745.2647 | 12745.2647
18.5644 | 11075.3579 | 18.5644 | 9983.6278 | 10983.6278 |  | 18.5644 | 9753.8946 | 12753.8946
18.5754 | 11077.4325 | 18.5754 | 9989.7342 | 10989.7342 |  | 18.5754 | 9761.815 | 12761.815
18.5864 | 11079.5526 | 18.5864 | 9998.1302 | 10998.1302 |  | 18.5864 | 9768.2469 | 12768.2469
18.5974 | 11081.6026 | 18.5974 | 10006.9935 | 11006.9935 |  | 18.5974 | 9774.5621 | 12774.5621
18.6084 | 11083.6506 | 18.6084 | 10014.0212 | 11014.0212 |  | 18.6084 | 9781.2564 | 12781.2564
18.6194 | 11085.6872 | 18.6194 | 10021.2964 | 11021.2964 |  | 18.6194 | 9788.3249 | 12788.3249
18.6304 | 11087.7267 | 18.6304 | 10027.9038 | 11027.9038 |  | 18.6304 | 9796.0581 | 12796.0581
18.6414 | 11089.8227 | 18.6414 | 10034.1391 | 11034.1391 |  | 18.6414 | 9803.9294 | 12803.9294
18.6524 | 11092.0523 | 18.6524 | 10041.003 | 11041.003 |  | 18.6524 | 9811.7101 | 12811.7101
18.6634 | 11094.2946 | 18.6634 | 10047.7899 | 11047.7899 |  | 18.6634 | 9819.2715 | 12819.2715
18.6744 | 11096.5582 | 18.6744 | 10054.1475 | 11054.1475 |  | 18.6744 | 9826.7898 | 12826.7898
18.6854 | 11098.8575 | 18.6854 | 10060.5675 | 11060.5675 |  | 18.6854 | 9834.3199 | 12834.3199
18.6964 | 11101.1748 | 18.6964 | 10066.3321 | 11066.3321 |  | 18.6964 | 9841.8959 | 12841.8959
18.7074 | 11103.4437 | 18.7074 | 10069.9798 | 11069.9798 |  | 18.7074 | 9849.6178 | 12849.6178
18.7184 | 11105.7596 | 18.7184 | 10070.0893 | 11070.0893 |  | 18.7184 | 9857.44 | 12857.44
18.7294 | 11108.131 | 18.7294 | 10070.1941 | 11070.1941 |  | 18.7294 | 9865.2558 | 12865.2558
18.7404 | 11110.4339 | 18.7404 | 10070.7047 | 11070.7047 |  | 18.7404 | 9873.1363 | 12873.1363
18.7514 | 11112.7148 | 18.7514 | 10072.0834 | 11072.0834 |  | 18.7514 | 9881.0198 | 12881.0198
18.7624 | 11115.0469 | 18.7624 | 10074.8816 | 11074.8816 |  | 18.7624 | 9888.7353 | 12888.7353
18.7734 | 11117.3971 | 18.7734 | 10078.0736 | 11078.0736 |  | 18.7734 | 9896.4218 | 12896.4218
18.7844 | 11119.8237 | 18.7844 | 10081.2148 | 11081.2148 |  | 18.7844 | 9902.2577 | 12902.2577
18.7954 | 11122.2233 | 18.7954 | 10084.0147 | 11084.0147 |  | 18.7954 | 9907.8455 | 12907.8455
18.8064 | 11124.5816 | 18.8064 | 10089.8235 | 11089.8235 |  | 18.8064 | 9913.1964 | 12913.1964
18.8174 | 11126.9409 | 18.8174 | 10095.5575 | 11095.5575 |  | 18.8174 | 9918.7216 | 12918.7216
18.8284 | 11129.225 | 18.8284 | 10101.2445 | 11101.2445 |  | 18.8284 | 9924.9553 | 12924.9553
18.8394 | 11131.5123 | 18.8394 | 10107.1386 | 11107.1386 |  | 18.8394 | 9931.2352 | 12931.2352
18.8504 | 11133.8317 | 18.8504 | 10112.2669 | 11112.2669 |  | 18.8504 | 9937.6031 | 12937.6031
18.8614 | 11136.2355 | 18.8614 | 10117.0969 | 11117.0969 |  | 18.8614 | 9943.6008 | 12943.6008
18.8724 | 11138.6709 | 18.8724 | 10122.2201 | 11122.2201 |  | 18.8724 | 9949.17 | 12949.17
18.8834 | 11141.138 | 18.8834 | 10127.282 | 11127.282 |  | 18.8834 | 9951.0358 | 12951.0358
18.8944 | 11143.633 | 18.8944 | 10132.4632 | 11132.4632 |  | 18.8944 | 9951.1298 | 12951.1298
18.9054 | 11146.2158 | 18.9054 | 10137.5681 | 11137.5681 |  | 18.9054 | 9951.2098 | 12951.2098
18.9164 | 11148.7695 | 18.9164 | 10142.2634 | 11142.2634 |  | 18.9164 | 9951.667 | 12951.667
18.9274 | 11151.3695 | 18.9274 | 10146.9422 | 11146.9422 |  | 18.9274 | 9953.5017 | 12953.5017
18.9384 | 11153.822 | 18.9384 | 10147.76 | 11147.76 |  | 18.9384 | 9956.5325 | 12956.5325
18.9494 | 11156.3725 | 18.9494 | 10148.3163 | 11148.3163 |  | 18.9494 | 9959.7369 | 12959.7369
18.9604 | 11158.8699 | 18.9604 | 10149.0111 | 11149.0111 |  | 18.9604 | 9962.7076 | 12962.7076
18.9714 | 11161.2897 | 18.9714 | 10149.5269 | 11149.5269 |  | 18.9714 | 9965.1343 | 12965.1343
18.9824 | 11163.6952 | 18.9824 | 10151.3008 | 11151.3008 |  | 18.9824 | 9966.9448 | 12966.9448
18.9934 | 11166.1713 | 18.9934 | 10153.8435 | 11153.8435 |  | 18.9934 | 9968.5682 | 12968.5682
19.0044 | 11168.7248 | 19.0044 | 10156.4959 | 11156.4959 |  | 19.0044 | 9970.2498 | 12970.2498
19.0154 | 11171.3598 | 19.0154 | 10159.112 | 11159.112 |  | 19.0154 | 9972.3167 | 12972.3167
19.0264 | 11174.0747 | 19.0264 | 10161.6404 | 11161.6404 |  | 19.0264 | 9974.5387 | 12974.5387
19.0374 | 11176.7479 | 19.0374 | 10163.646 | 11163.646 |  | 19.0374 | 9976.8134 | 12976.8134
19.0484 | 11179.421 | 19.0484 | 10165.6201 | 11165.6201 |  | 19.0484 | 9979.1334 | 12979.1334
19.0594 | 11182.1153 | 19.0594 | 10171.3252 | 11171.3252 |  | 19.0594 | 9981.509 | 12981.509
19.0704 | 11184.8007 | 19.0704 | 10179.1431 | 11179.1431 |  | 19.0704 | 9983.8369 | 12983.8369
19.0814 | 11187.4568 | 19.0814 | 10187.1351 | 11187.1351 |  | 19.0814 | 9986.1055 | 12986.1055
19.0924 | 11190.1983 | 19.0924 | 10195.0635 | 11195.0635 |  | 19.0924 | 9988.2406 | 12988.2406
19.1034 | 11193.0876 | 19.1034 | 10201.8884 | 11201.8884 |  | 19.1034 | 9990.1877 | 12990.1877
19.1144 | 11196.0481 | 19.1144 | 10207.7607 | 11207.7607 |  | 19.1144 | 9992.1643 | 12992.1643
19.1254 | 11199.0297 | 19.1254 | 10213.4793 | 11213.4793 |  | 19.1254 | 9994.4677 | 12994.4677
19.1364 | 11202.0211 | 19.1364 | 10219.2774 | 11219.2774 |  | 19.1364 | 10002.1353 | 13002.1353
19.1474 | 11204.9422 | 19.1474 | 10225.6162 | 11225.6162 |  | 19.1474 | 10010.1492 | 13010.1492
19.1584 | 11207.7718 | 19.1584 | 10230.6946 | 11230.6946 |  | 19.1584 | 10018.3723 | 13018.3723
19.1694 | 11210.5566 | 19.1694 | 10235.8943 | 11235.8943 |  | 19.1694 | 10026.3493 | 13026.3493
19.1804 | 11213.393 | 19.1804 | 10241.4209 | 11241.4209 |  | 19.1804 | 10032.4611 | 13032.4611
19.1914 | 11216.3085 | 19.1914 | 10246.7665 | 11246.7665 |  | 19.1914 | 10037.6607 | 13037.6607
19.2024 | 11219.2841 | 19.2024 | 10252.1647 | 11252.1647 |  | 19.2024 | 10043.0143 | 13043.0143
19.2134 | 11222.4351 | 19.2134 | 10257.7972 | 11257.7972 |  | 19.2134 | 10048.577 | 13048.577
19.2244 | 11225.7834 | 19.2244 | 10263.1989 | 11263.1989 |  | 19.2244 | 10055.1199 | 13055.1199
19.2354 | 11229.1594 | 19.2354 | 10268.6973 | 11268.6973 |  | 19.2354 | 10064.2852 | 13064.2852
19.2464 | 11232.5271 | 19.2464 | 10274.3032 | 11274.3032 |  | 19.2464 | 10073.5422 | 13073.5422
19.2574 | 11235.7062 | 19.2574 | 10280.1439 | 11280.1439 |  | 19.2574 | 10082.7349 | 13082.7349
19.2684 | 11238.7651 | 19.2684 | 10286.4654 | 11286.4654 |  | 19.2684 | 10091.131 | 13091.131
19.2794 | 11241.8075 | 19.2794 | 10293.0372 | 11293.0372 |  | 19.2794 | 10098.5626 | 13098.5626
19.2904 | 11244.8863 | 19.2904 | 10301.6417 | 11301.6417 |  | 19.2904 | 10105.5298 | 13105.5298
19.3014 | 11248.0209 | 19.3014 | 10310.339 | 11310.339 |  | 19.3014 | 10112.5114 | 13112.5114
19.3124 | 11251.2094 | 19.3124 | 10319.035 | 11319.035 |  | 19.3124 | 10119.5285 | 13119.5285
19.3234 | 11254.3667 | 19.3234 | 10327.5922 | 11327.5922 |  | 19.3234 | 10126.9638 | 13126.9638
19.3344 | 11257.5399 | 19.3344 | 10335.4631 | 11335.4631 |  | 19.3344 | 10134.8082 | 13134.8082
19.3454 | 11260.6792 | 19.3454 | 10342.8397 | 11342.8397 |  | 19.3454 | 10142.8013 | 13142.8013
19.3564 | 11263.7202 | 19.3564 | 10350.2989 | 11350.2989 |  | 19.3564 | 10150.7485 | 13150.7485
19.3674 | 11266.7792 | 19.3674 | 10357.8264 | 11357.8264 |  | 19.3674 | 10158.3685 | 13158.3685
19.3784 | 11269.8361 | 19.3784 | 10365.4045 | 11365.4045 |  | 19.3784 | 10165.8192 | 13165.8192
19.3894 | 11272.9115 | 19.3894 | 10373.4429 | 11373.4429 |  | 19.3894 | 10173.3614 | 13173.3614
19.4004 | 11276.0035 | 19.4004 | 10381.8028 | 11381.8028 |  | 19.4004 | 10180.8973 | 13180.8973
19.4114 | 11279.1879 | 19.4114 | 10388.3947 | 11388.3947 |  | 19.4114 | 10186.5552 | 13186.5552
19.4224 | 11282.4194 | 19.4224 | 10394.9131 | 11394.9131 |  | 19.4224 | 10193.9718 | 13193.9718
19.4334 | 11285.6208 | 19.4334 | 10401.4814 | 11401.4814 |  | 19.4334 | 10199.5432 | 13199.5432
19.4444 | 11288.8594 | 19.4444 | 10407.8358 | 11407.8358 |  | 19.4444 | 10205.0497 | 13205.0497
19.4554 | 11292.0612 | 19.4554 | 10414.2849 | 11414.2849 |  | 19.4554 | 10211.1699 | 13211.1699
19.4664 | 11295.2003 | 19.4664 | 10420.6285 | 11420.6285 |  | 19.4664 | 10217.3547 | 13217.3547
19.4774 | 11298.2866 | 19.4774 | 10426.8612 | 11426.8612 |  | 19.4774 | 10223.086 | 13223.086
19.4884 | 11301.3397 | 19.4884 | 10433.2084 | 11433.2084 |  | 19.4884 | 10223.6313 | 13223.6313
19.4994 | 11304.5239 | 19.4994 | 10439.414 | 11439.414 |  | 19.4994 | 10223.8754 | 13223.8754
19.5104 | 11307.8283 | 19.5104 | 10445.5864 | 11445.5864 |  | 19.5104 | 10223.989 | 13223.989
19.5214 | 11311.1836 | 19.5214 | 10451.7581 | 11451.7581 |  | 19.5214 | 10224.2517 | 13224.2517
19.5324 | 11314.5883 | 19.5324 | 10457.7618 | 11457.7618 |  | 19.5324 | 10226.2621 | 13226.2621
19.5434 | 11318.0272 | 19.5434 | 10463.6891 | 11463.6891 |  | 19.5434 | 10229.5673 | 13229.5673
19.5544 | 11321.4596 | 19.5544 | 10469.5904 | 11469.5904 |  | 19.5544 | 10232.7346 | 13232.7346
19.5654 | 11324.8456 | 19.5654 | 10475.3733 | 11475.3733 |  | 19.5654 | 10235.8692 | 13235.8692
19.5764 | 11328.193 | 19.5764 | 10481.0934 | 11481.0934 |  | 19.5764 | 10238.5586 | 13238.5586
19.5874 | 11331.5212 | 19.5874 | 10487.0165 | 11487.0165 |  | 19.5874 | 10240.4324 | 13240.4324
19.5984 | 11334.8819 | 19.5984 | 10493.2135 | 11493.2135 |  | 19.5984 | 10241.9288 | 13241.9288
19.6094 | 11338.3506 | 19.6094 | 10499.1737 | 11499.1737 |  | 19.6094 | 10243.285 | 13243.285
19.6204 | 11341.9412 | 19.6204 | 10504.9535 | 11504.9535 |  | 19.6204 | 10245.075 | 13245.075
19.6314 | 11345.5577 | 19.6314 | 10510.574 | 11510.574 |  | 19.6314 | 10247.1621 | 13247.1621
19.6424 | 11349.2816 | 19.6424 | 10516.0961 | 11516.0961 |  | 19.6424 | 10249.5765 | 13249.5765
19.6534 | 11352.9362 | 19.6534 | 10521.6099 | 11521.6099 |  | 19.6534 | 10252.1575 | 13252.1575
19.6644 | 11356.621 | 19.6644 | 10527.1265 | 11527.1265 |  | 19.6644 | 10254.7775 | 13254.7775
19.6754 | 11360.3472 | 19.6754 | 10532.6717 | 11532.6717 |  | 19.6754 | 10256.9319 | 13256.9319
19.6864 | 11364.1455 | 19.6864 | 10538.1533 | 11538.1533 |  | 19.6864 | 10258.8275 | 13258.8275
19.6974 | 11367.9279 | 19.6974 | 10543.6291 | 11543.6291 |  | 19.6974 | 10260.5079 | 13260.5079
19.7084 | 11371.6524 | 19.7084 | 10548.9466 | 11548.9466 |  | 19.7084 | 10262.3165 | 13262.3165
19.7194 | 11375.2559 | 19.7194 | 10554.5356 | 11554.5356 |  | 19.7194 | 10264.3712 | 13264.3712
19.7304 | 11378.7413 | 19.7304 | 10560.3542 | 11560.3542 |  | 19.7304 | 10266.714 | 13266.714
19.7414 | 11382.305 | 19.7414 | 10566.0345 | 11566.0345 |  | 19.7414 | 10269.1762 | 13269.1762
19.7524 | 11385.846 | 19.7524 | 10571.3494 | 11571.3494 |  | 19.7524 | 10271.7729 | 13271.7729
19.7634 | 11389.3846 | 19.7634 | 10576.4796 | 11576.4796 |  | 19.7634 | 10277.9963 | 13277.9963
19.7744 | 11393.0438 | 19.7744 | 10581.289 | 11581.289 |  | 19.7744 | 10280.4132 | 13280.4132
19.7854 | 11396.7782 | 19.7854 | 10586.1495 | 11586.1495 |  | 19.7854 | 10286.3424 | 13286.3424
19.7964 | 11400.5595 | 19.7964 | 10591.5188 | 11591.5188 |  | 19.7964 | 10292.5386 | 13292.5386
19.8074 | 11404.2527 | 19.8074 | 10597.2293 | 11597.2293 |  | 19.8074 | 10298.1574 | 13298.1574
19.8184 | 11407.8753 | 19.8184 | 10603.4598 | 11603.4598 |  | 19.8184 | 10303.5865 | 13303.5865
19.8294 | 11411.4917 | 19.8294 | 10609.9062 | 11609.9062 |  | 19.8294 | 10309.6095 | 13309.6095
19.8404 | 11415.0023 | 19.8404 | 10616.3958 | 11616.3958 |  | 19.8404 | 10316.9479 | 13316.9479
19.8514 | 11418.5193 | 19.8514 | 10622.8722 | 11622.8722 |  | 19.8514 | 10324.6569 | 13324.6569
19.8624 | 11422.1403 | 19.8624 | 10629.2155 | 11629.2155 |  | 19.8624 | 10332.7656 | 13332.7656
19.8734 | 11425.8654 | 19.8734 | 10635.6447 | 11635.6447 |  | 19.8734 | 10340.8938 | 13340.8938
19.8844 | 11429.7183 | 19.8844 | 10642.012 | 11642.012 |  | 19.8844 | 10348.2637 | 13348.2637
19.8954 | 11431.7417 | 19.8954 | 10648.5932 | 11648.5932 |  | 19.8954 | 10355.1149 | 13355.1149
19.9064 | 11433.7035 | 19.9064 | 10655.4297 | 11655.4297 |  | 19.9064 | 10361.9369 | 13361.9369
19.9174 | 11435.5664 | 19.9174 | 10662.4182 | 11662.4182 |  | 19.9174 | 10368.8086 | 13368.8086
19.9284 | 11437.2969 | 19.9284 | 10669.626 | 11669.626 |  | 19.9284 | 10375.541 | 13375.541
19.9394 | 11439.3248 | 19.9394 | 10676.5485 | 11676.5485 |  | 19.9394 | 10382.6002 | 13382.6002
19.9504 | 11441.797 | 19.9504 | 10682.9376 | 11682.9376 |  | 19.9504 | 10390.0348 | 13390.0348
19.9614 | 11444.3618 | 19.9614 | 10689.4489 | 11689.4489 |  | 19.9614 | 10397.8484 | 13397.8484
19.9724 | 11447.0277 | 19.9724 | 10695.6712 | 11695.6712 |  | 19.9724 | 10405.8907 | 13405.8907
19.9834 | 11449.6442 | 19.9834 | 10701.4963 | 11701.4963 |  | 19.9834 | 10414.0234 | 13414.0234
19.9944 | 11452.127 | 19.9944 | 10707.3038 | 11707.3038 |  | 19.9944 | 10421.785 | 13421.785
20.0054 | 11454.6405 | 20.0054 | 10713.0888 | 11713.0888 |  | 20.0054 | 10429.4591 | 13429.4591
20.0164 | 11457.1967 | 20.0164 | 10718.805 | 11718.805 |  | 20.0164 | 10437.0978 | 13437.0978
20.0274 | 11459.8762 | 20.0274 | 10724.9145 | 11724.9145 |  | 20.0274 | 10445.2976 | 13445.2976
20.0384 | 11462.5465 | 20.0384 | 10731.2588 | 11731.2588 |  | 20.0384 | 10453.9175 | 13453.9175
20.0494 | 11465.2398 | 20.0494 | 10737.5687 | 11737.5687 |  | 20.0494 | 10462.8616 | 13462.8616
20.0604 | 11467.9216 | 20.0604 | 10743.7521 | 11743.7521 |  | 20.0604 | 10471.585 | 13471.585
20.0714 | 11470.5091 | 20.0714 | 10749.4955 | 11749.4955 |  | 20.0714 | 10480.1018 | 13480.1018
20.0824 | 11473.0718 | 20.0824 | 10755.1735 | 11755.1735 |  | 20.0824 | 10488.0602 | 13488.0602
20.0934 | 11475.6965 | 20.0934 | 10760.8617 | 11760.8617 |  | 20.0934 | 10495.7011 | 13495.7011
20.1044 | 11478.3789 | 20.1044 | 10767.0951 | 11767.0951 |  | 20.1044 | 10503.2124 | 13503.2124
20.1154 | 11481.1014 | 20.1154 | 10773.7578 | 11773.7578 |  | 20.1154 | 10508.9986 | 13508.9986
20.1264 | 11483.8105 | 20.1264 | 10780.7619 | 11780.7619 |  | 20.1264 | 10517.3042 | 13517.3042
20.1374 | 11486.615 | 20.1374 | 10787.6503 | 11787.6503 |  | 20.1374 | 10524.3431 | 13524.3431
20.1484 | 11489.5318 | 20.1484 | 10794.0591 | 11794.0591 |  | 20.1484 | 10531.3056 | 13531.3056
20.1594 | 11492.6256 | 20.1594 | 10800.3162 | 11800.3162 |  | 20.1594 | 10538.4468 | 13538.4468
20.1704 | 11495.8694 | 20.1704 | 10806.2739 | 11806.2739 |  | 20.1704 | 10545.8093 | 13545.8093
20.1814 | 11499.3232 | 20.1814 | 10811.9774 | 11811.9774 |  | 20.1814 | 10552.8732 | 13552.8732
20.1924 | 11502.7228 | 20.1924 | 10817.6262 | 11817.6262 |  | 20.1924 | 10560.3937 | 13560.3937
20.2034 | 11506.0078 | 20.2034 | 10823.5448 | 11823.5448 |  | 20.2034 | 10567.9819 | 13567.9819
20.2144 | 11509.1552 | 20.2144 | 10829.483 | 11829.483 |  | 20.2144 | 10575.261 | 13575.261
20.2254 | 11512.2839 | 20.2254 | 10835.4002 | 11835.4002 |  | 20.2254 | 10582.5479 | 13582.5479
20.2364 | 11515.5189 | 20.2364 | 10841.4038 | 11841.4038 |  | 20.2364 | 10590.289 | 13590.289
20.2474 | 11522.5677 | 20.2474 | 10847.4933 | 11847.4933 |  | 20.2474 | 10598.0408 | 13598.0408
20.2584 | 11529.8854 | 20.2584 | 10853.804 | 11853.804 |  | 20.2584 | 10605.596 | 13605.596
20.2694 | 11537.471 | 20.2694 | 10860.1567 | 11860.1567 |  | 20.2694 | 10613.3426 | 13613.3426
20.2804 | 11545.4373 | 20.2804 | 10866.551 | 11866.551 |  | 20.2804 | 10621.1764 | 13621.1764
20.2914 | 11553.26 | 20.2914 | 10873.1047 | 11873.1047 |  | 20.2914 | 10629.2891 | 13629.2891
20.3024 | 11560.1921 | 20.3024 | 10879.8862 | 11879.8862 |  | 20.3024 | 10637.5638 | 13637.5638
20.3134 | 11567.0002 | 20.3134 | 10886.719 | 11886.719 |  | 20.3134 | 10645.8334 | 13645.8334
20.3244 | 11573.8472 | 20.3244 | 10894.116 | 11894.116 |  | 20.3244 | 10653.8149 | 13653.8149
20.3354 | 11580.6682 | 20.3354 | 10902.138 | 11902.138 |  | 20.3354 | 10661.778 | 13661.778
20.3464 | 11587.8197 | 20.3464 | 10910.6416 | 11910.6416 |  | 20.3464 | 10669.8064 | 13669.8064
20.3574 | 11595.3668 | 20.3574 | 10919.5535 | 11919.5535 |  | 20.3574 | 10677.673 | 13677.673
20.3684 | 11602.8853 | 20.3684 | 10928.8452 | 11928.8452 |  | 20.3684 | 10685.7712 | 13685.7712
20.3794 | 11610.5755 | 20.3794 | 10937.9697 | 11937.9697 |  | 20.3794 | 10693.8619 | 13693.8619
20.3904 | 11618.367 | 20.3904 | 10947.0177 | 11947.0177 |  | 20.3904 | 10701.8623 | 13701.8623
20.4014 | 11626.2411 | 20.4014 | 10956.2806 | 11956.2806 |  | 20.4014 | 10710.0772 | 13710.0772
20.4124 | 11634.4366 | 20.4124 | 10965.9258 | 11965.9258 |  | 20.4124 | 10718.7662 | 13718.7662
20.4234 | 11643.1423 | 20.4234 | 10976.1734 | 11976.1734 |  | 20.4234 | 10727.9658 | 13727.9658
20.4344 | 11652.2725 | 20.4344 | 10986.3891 | 11986.3891 |  | 20.4344 | 10737.6247 | 13737.6247
20.4454 | 11661.4675 | 20.4454 | 10996.978 | 11996.978 |  | 20.4454 | 10747.3503 | 13747.3503
20.4564 | 11670.7282 | 20.4564 | 11007.3105 | 12007.3105 |  | 20.4564 | 10757.2326 | 13757.2326
20.4674 | 11680.2296 | 20.4674 | 11017.6356 | 12017.6356 |  | 20.4674 | 10767.0377 | 13767.0377
20.4784 | 11689.6291 | 20.4784 | 11028.2069 | 12028.2069 |  | 20.4784 | 10776.3051 | 13776.3051
20.4894 | 11698.9183 | 20.4894 | 11039.2489 | 12039.2489 |  | 20.4894 | 10785.1747 | 13785.1747
20.5004 | 11708.0266 | 20.5004 | 11050.7835 | 12050.7835 |  | 20.5004 | 10794.4244 | 13794.4244
20.5114 | 11717.548 | 20.5114 | 11062.7931 | 12062.7931 |  | 20.5114 | 10804.1724 | 13804.1724
20.5224 | 11727.2076 | 20.5224 | 11075.0671 | 12075.0671 |  | 20.5224 | 10814.1787 | 13814.1787
20.5334 | 11736.9743 | 20.5334 | 11087.5899 | 12087.5899 |  | 20.5334 | 10824.2772 | 13824.2772
20.5444 | 11747.5146 | 20.5444 | 11100.1229 | 12100.1229 |  | 20.5444 | 10834.4134 | 13834.4134
20.5554 | 11758.1013 | 20.5554 | 11112.7257 | 12112.7257 |  | 20.5554 | 10844.3285 | 13844.3285
20.5664 | 11768.6818 | 20.5664 | 11125.4302 | 12125.4302 |  | 20.5664 | 10854.3758 | 13854.3758
20.5774 | 11779.377 | 20.5774 | 11138.2399 | 12138.2399 |  | 20.5774 | 10864.605 | 13864.605
20.5884 | 11789.5694 | 20.5884 | 11151.3 | 12151.3 |  | 20.5884 | 10874.7701 | 13874.7701
20.5994 | 11797.908 | 20.5994 | 11164.3745 | 12164.3745 |  | 20.5994 | 10885.2278 | 13885.2278
20.6104 | 11806.4056 | 20.6104 | 11177.2029 | 12177.2029 |  | 20.6104 | 10896.4486 | 13896.4486
20.6214 | 11814.8907 | 20.6214 | 11190.3564 | 12190.3564 |  | 20.6214 | 10907.471 | 13907.471
20.6324 | 11823.1928 | 20.6324 | 11203.6789 | 12203.6789 |  | 20.6324 | 10918.5555 | 13918.5555
20.6434 | 11831.6563 | 20.6434 | 11217.1669 | 12217.1669 |  | 20.6434 | 10929.1494 | 13929.1494
20.6544 | 11840.4827 | 20.6544 | 11231.0591 | 12231.0591 |  | 20.6544 | 10939.6188 | 13939.6188
20.6654 | 11849.2254 | 20.6654 | 11245.226 | 12245.226 |  | 20.6654 | 10950.0867 | 13950.0867
20.6764 | 11857.7574 | 20.6764 | 11259.0959 | 12259.0959 |  | 20.6764 | 10961.1721 | 13961.1721
20.6874 | 11866.5937 | 20.6874 | 11273.0582 | 12273.0582 |  | 20.6874 | 10972.8215 | 13972.8215
20.6984 | 11875.3089 | 20.6984 | 11286.6352 | 12286.6352 |  | 20.6984 | 10985.1274 | 13985.1274
20.7094 | 11883.901 | 20.7094 | 11299.6869 | 12299.6869 |  | 20.7094 | 10998.0364 | 13998.0364
20.7204 | 11892.9664 | 20.7204 | 11312.3645 | 12312.3645 |  | 20.7204 | 11011.1844 | 14011.1844
20.7314 | 11902.0052 | 20.7314 | 11325.405 | 12325.405 |  | 20.7314 | 11024.2149 | 14024.2149
20.7424 | 11911.0427 | 20.7424 | 11338.96 | 12338.96 |  | 20.7424 | 11036.9344 | 14036.9344
20.7534 | 11920.2808 | 20.7534 | 11352.8106 | 12352.8106 |  | 20.7534 | 11049.4668 | 14049.4668
20.7644 | 11929.4432 | 20.7644 | 11367.1889 | 12367.1889 |  | 20.7644 | 11061.8868 | 14061.8868
20.7754 | 11938.4066 | 20.7754 | 11381.7133 | 12381.7133 |  | 20.7754 | 11073.9792 | 14073.9792
20.7864 | 11947.2702 | 20.7864 | 11396.7636 | 12396.7636 |  | 20.7864 | 11086.5075 | 14086.5075
20.7974 | 11956.2309 | 20.7974 | 11411.5137 | 12411.5137 |  | 20.7974 | 11093.2204 | 14093.2204
20.8084 | 11965.5948 | 20.8084 | 11426.537 | 12426.537 |  | 20.8084 | 11099.6508 | 14099.6508
20.8194 | 11974.9347 | 20.8194 | 11434.622 | 12434.622 |  | 20.8194 | 11106.2375 | 14106.2375
20.8304 | 11984.7821 | 20.8304 | 11442.0737 | 12442.0737 |  | 20.8304 | 11113.0402 | 14113.0402
20.8414 | 11995.1868 | 20.8414 | 11448.9405 | 12448.9405 |  | 20.8414 | 11121.2689 | 14121.2689
20.8524 | 12006.3217 | 20.8524 | 11455.9232 | 12455.9232 |  | 20.8524 | 11131.9387 | 14131.9387
20.8634 | 12009.9834 | 20.8634 | 11463.5251 | 12463.5251 |  | 20.8634 | 11143.0234 | 14143.0234
20.8744 | 12013.4713 | 20.8744 | 11473.8089 | 12473.8089 |  | 20.8744 | 11154.5261 | 14154.5261
20.8854 | 12016.9114 | 20.8854 | 11484.2676 | 12484.2676 |  | 20.8854 | 11166.2131 | 14166.2131
20.8964 | 12019.7785 | 20.8964 | 11495.149 | 12495.149 |  | 20.8964 | 11177.6916 | 14177.6916
20.9074 | 12024.13 | 20.9074 | 11505.7031 | 12505.7031 |  | 20.9074 | 11188.1998 | 14188.1998
20.9184 | 12031.5062 | 20.9184 | 11516.4898 | 12516.4898 |  | 20.9184 | 11198.3692 | 14198.3692
20.9294 | 12038.8374 | 20.9294 | 11526.7648 | 12526.7648 |  | 20.9294 | 11208.3421 | 14208.3421
20.9404 | 12046.7138 | 20.9404 | 11537.586 | 12537.586 |  | 20.9404 | 11218.5006 | 14218.5006
20.9514 | 12054.4907 | 20.9514 | 11549.169 | 12549.169 |  | 20.9514 | 11229.2811 | 14229.2811
20.9624 | 12061.3193 | 20.9624 | 11561.7759 | 12561.7759 |  | 20.9624 | 11240.855 | 14240.855
20.9734 | 12067.5228 | 20.9734 | 11574.3424 | 12574.3424 |  | 20.9734 | 11266.6627 | 14266.6627
20.9844 | 12074.7317 | 20.9844 | 11587.2097 | 12587.2097 |  | 20.9844 | 11294.4892 | 14294.4892
20.9954 | 12082.3004 | 20.9954 | 11602.0992 | 12602.0992 |  | 20.9954 | 11324.1104 | 14324.1104
21.0064 | 12091.4275 | 21.0064 | 11618.2699 | 12618.2699 |  | 21.0064 | 11354.8893 | 14354.8893
21.0174 | 12102.6329 | 21.0174 | 11635.1861 | 12635.1861 |  | 21.0174 | 11383.8498 | 14383.8498
21.0284 | 12115.3836 | 21.0284 | 11665.9178 | 12665.9178 |  | 21.0284 | 11406.2479 | 14406.2479
21.0394 | 12142.3623 | 21.0394 | 11697.6776 | 12697.6776 |  | 21.0394 | 11426.6846 | 14426.6846
21.0504 | 12169.85 | 21.0504 | 11730.641 | 12730.641 |  | 21.0504 | 11446.3774 | 14446.3774
21.0614 | 12197.2044 | 21.0614 | 11765.3092 | 12765.3092 |  | 21.0614 | 11466.0314 | 14466.0314
21.0724 | 12224.3084 | 21.0724 | 11799.9186 | 12799.9186 |  | 21.0724 | 11486.4049 | 14486.4049
21.0834 | 12250.1041 | 21.0834 | 11855.2982 | 12855.2982 |  | 21.0834 | 11509.694 | 14509.694
21.0944 | 12272.3498 | 21.0944 | 11909.7378 | 12909.7378 |  | 21.0944 | 11535.0124 | 14535.0124
21.1054 | 12296.272 | 21.1054 | 11964.781 | 12964.781 |  | 21.1054 | 11561.4479 | 14561.4479
21.1164 | 12321.9474 | 21.1164 | 11993.6495 | 12993.6495 |  | 21.1164 | 11589.0629 | 14589.0629
21.1274 | 12349.1937 | 21.1274 | 12020.5442 | 13020.5442 |  | 21.1274 | 11617.5519 | 14617.5519
21.1384 | 12378.6188 | 21.1384 | 12039.1845 | 13039.1845 |  | 21.1384 | 11645.122 | 14645.122
21.1494 | 12410.5357 | 21.1494 | 12060.0887 | 13060.0887 |  | 21.1494 | 11664.9485 | 14664.9485
21.1604 | 12441.6146 | 21.1604 | 12084.3167 | 13084.3167 |  | 21.1604 | 11683.774 | 14683.774
21.1714 | 12472.4179 | 21.1714 | 12099.4018 | 13099.4018 |  | 21.1714 | 11701.0946 | 14701.0946
21.1824 | 12501.2771 | 21.1824 | 12115.6164 | 13115.6164 |  | 21.1824 | 11704.1958 | 14704.1958
21.1934 | 12527.8578 | 21.1934 | 12133.7885 | 13133.7885 |  | 21.1934 | 11708.8397 | 14708.8397
21.2044 | 12553.0769 | 21.2044 | 12163.1855 | 13163.1855 |  | 21.2044 | 11731.5784 | 14731.5784
21.2154 | 12572.4233 | 21.2154 | 12191.2162 | 13191.2162 |  | 21.2154 | 11756.2391 | 14756.2391
21.2264 | 12593.8671 | 21.2264 | 12221.0027 | 13221.0027 |  | 21.2264 | 11783.5584 | 14783.5584
21.2374 | 12616.9664 | 21.2374 | 12249.5506 | 13249.5506 |  | 21.2374 | 11817.5852 | 14817.5852
21.2484 | 12641.2297 | 21.2484 | 12276.5912 | 13276.5912 |  | 21.2484 | 11852.0253 | 14852.0253
21.2594 | 12666.2644 | 21.2594 | 12300.2342 | 13300.2342 |  | 21.2594 | 11880.5492 | 14880.5492
21.2704 | 12692.3521 | 21.2704 | 12324.988 | 13324.988 |  | 21.2704 | 11934.2981 | 14934.2981
21.2814 | 12717.8807 | 21.2814 | 12348.939 | 13348.939 |  | 21.2814 | 11985.8564 | 14985.8564
21.2924 | 12743.0994 | 21.2924 | 12373.4918 | 13373.4918 |  | 21.2924 | 12007.7171 | 15007.7171
21.3034 | 12768.1062 | 21.3034 | 12387.4927 | 13387.4927 |  | 21.3034 | 12028.5362 | 15028.5362
21.3144 | 12793.4258 | 21.3144 | 12400.521 | 13400.521 |  | 21.3144 | 12049.6055 | 15049.6055
21.3254 | 12818.1116 | 21.3254 | 12412.038 | 13412.038 |  | 21.3254 | 12060.7845 | 15060.7845
21.3364 | 12830.7469 | 21.3364 | 12422.9807 | 13422.9807 |  | 21.3364 | 12075.5423 | 15075.5423
21.3474 | 12844.206 | 21.3474 | 12437.4874 | 13437.4874 |  | 21.3474 | 12104.7966 | 15104.7966
21.3584 | 12860.4044 | 21.3584 | 12459.7621 | 13459.7621 |  | 21.3584 | 12124.4643 | 15124.4643
21.3694 | 12890.5838 | 21.3694 | 12484.3459 | 13484.3459 |  | 21.3694 | 12132.9644 | 15132.9644
21.3804 | 12921.5335 | 21.3804 | 12509.0603 | 13509.0603 |  | 21.3804 | 12157.4938 | 15157.4938
21.3914 | 12958.2738 | 21.3914 | 12575.8399 | 13575.8399 |  | 21.3914 | 12179.5452 | 15179.5452
21.4024 | 12994.739 | 21.4024 | 12646.5463 | 13646.5463 |  | 21.4024 | 12194.7061 | 15194.7061
21.4134 | 13031.0415 | 21.4134 | 12715.7022 | 13715.7022 |  | 21.4134 | 12213.7464 | 15213.7464
21.4244 | 13090.5142 | 21.4244 | 12785.8461 | 13785.8461 |  | 21.4244 | 12234.1929 | 15234.1929
21.4354 | 13149.2845 | 21.4354 | 12847.4975 | 13847.4975 |  | 21.4354 | 12249.1502 | 15249.1502
21.4464 | 13205.7319 | 21.4464 | 12888.0981 | 13888.0981 |  | 21.4464 | 12270.6735 | 15270.6735
21.4574 | 13222.4354 | 21.4574 | 12914.6412 | 13914.6412 |  | 21.4574 | 12338.0734 | 15338.0734
21.4684 | 13236.5651 | 21.4684 | 12959.8635 | 13959.8635 |  | 21.4684 | 12396.074 | 15396.074
21.4794 | 13240.9697 | 21.4794 | 12962.0844 | 13962.0844 |  | 21.4794 | 12456.1684 | 15456.1684
21.4904 | 13246.4098 | 21.4904 | 12954.897 | 13954.897 |  | 21.4904 | 12533.9349 | 15533.9349
21.5014 | 13257.4857 | 21.5014 | 12957.3675 | 13957.3675 |  | 21.5014 | 12608.9633 | 15608.9633
21.5124 | 13270.072 | 21.5124 | 12963.296 | 13963.296 |  | 21.5124 | 12666.684 | 15666.684
21.5234 | 13287.1311 | 21.5234 | 12965.0935 | 13965.0935 |  | 21.5234 | 12725.2915 | 15725.2915
21.5344 | 13307.8858 | 21.5344 | 12999.4588 | 13999.4588 |  | 21.5344 | 12773.1482 | 15773.1482
21.5454 | 13368.4885 | 21.5454 | 13064.6731 | 14064.6731 |  | 21.5454 | 12769.7687 | 15769.7687
21.5564 | 13431.5587 | 21.5564 | 13097.678 | 14097.678 |  | 21.5564 | 12793.4476 | 15793.4476
21.5674 | 13509.1322 | 21.5674 | 13142.2441 | 14142.2441 |  | 21.5674 | 12823.7256 | 15823.7256
21.5784 | 13585.8657 | 21.5784 | 13214.2745 | 14214.2745 |  | 21.5784 | 12826.1855 | 15826.1855
21.5894 | 13653.8524 | 21.5894 | 13270.8751 | 14270.8751 |  | 21.5894 | 12834.9814 | 15834.9814
21.6004 | 13704.793 | 21.6004 | 13316.3193 | 14316.3193 |  | 21.6004 | 12865.3812 | 15865.3812
21.6114 | 13752.0919 | 21.6114 | 13377.2083 | 14377.2083 |  | 21.6114 | 12884.634 | 15884.634
21.6224 | 13793.1429 | 21.6224 | 13402.7498 | 14402.7498 |  | 21.6224 | 12902.439 | 15902.439
21.6334 | 13823.4321 | 21.6334 | 13401.6596 | 14401.6596 |  | 21.6334 | 12945.691 | 15945.691
21.6444 | 13852.906 | 21.6444 | 13421.6917 | 14421.6917 |  | 21.6444 | 12968.5973 | 15968.5973
21.6554 | 13860.1821 | 21.6554 | 13433.0405 | 14433.0405 |  | 21.6554 | 12981.1796 | 15981.1796
21.6664 | 13865.3897 | 21.6664 | 13425.6375 | 14425.6375 |  | 21.6664 | 13012.0002 | 16012.0002
21.6774 | 13874.638 | 21.6774 | 13448.1388 | 14448.1388 |  | 21.6774 | 13047.8631 | 16047.8631
21.6884 | 13888.803 | 21.6884 | 13481.24 | 14481.24 |  | 21.6884 | 13070.4229 | 16070.4229
21.6994 | 13902.9839 | 21.6994 | 13510.8123 | 14510.8123 |  | 21.6994 | 13102.5316 | 16102.5316
21.7104 | 13927.0501 | 21.7104 | 13558.8741 | 14558.8741 |  | 21.7104 | 13139.0734 | 16139.0734
21.7214 | 13953.1759 | 21.7214 | 13612.8731 | 14612.8731 |  | 21.7214 | 13168.0277 | 16168.0277
21.7324 | 13978.6726 | 21.7324 | 13653.5734 | 14653.5734 |  | 21.7324 | 13191.3956 | 16191.3956
21.7434 | 14021.0341 | 21.7434 | 13715.6098 | 14715.6098 |  | 21.7434 | 13220.171 | 16220.171
21.7544 | 14062.0492 | 21.7544 | 13777.1528 | 14777.1528 |  | 21.7544 | 13244.4607 | 16244.4607
21.7654 | 14098.1696 | 21.7654 | 13800.0082 | 14800.0082 |  | 21.7654 | 13265.5461 | 16265.5461
21.7764 | 14131.7069 | 21.7764 | 13817.9054 | 14817.9054 |  | 21.7764 | 13289.3389 | 16289.3389
21.7874 | 14165.0536 | 21.7874 | 13840.2048 | 14840.2048 |  | 21.7874 | 13314.6405 | 16314.6405
21.7984 | 14189.288 | 21.7984 | 13851.9757 | 14851.9757 |  | 21.7984 | 13335.6953 | 16335.6953
21.8094 | 14211.897 | 21.8094 | 13863.7301 | 14863.7301 |  | 21.8094 | 13356.9446 | 16356.9446
21.8204 | 14235.7354 | 21.8204 | 13892.3475 | 14892.3475 |  | 21.8204 | 13379.828 | 16379.828
21.8314 | 14261.2162 | 21.8314 | 13908.0821 | 14908.0821 |  | 21.8314 | 13399.2559 | 16399.2559
21.8424 | 14285.1514 | 21.8424 | 13917.9092 | 14917.9092 |  | 21.8424 | 13415.3624 | 16415.3624
21.8534 | 14310.9626 | 21.8534 | 13944.2453 | 14944.2453 |  | 21.8534 | 13417.5665 | 16417.5665
21.8644 | 14334.8572 | 21.8644 | 13968.577 | 14968.577 |  | 21.8644 | 13418.2106 | 16418.2106
21.8754 | 14356.2128 | 21.8754 | 13967.8519 | 14967.8519 |  | 21.8754 | 13416.4426 | 16416.4426
21.8864 | 14374.7165 | 21.8864 | 13971.9878 | 14971.9878 |  | 21.8864 | 13414.982 | 16414.982
21.8974 | 14392.1061 | 21.8974 | 13977.5045 | 14977.5045 |  | 21.8974 | 13413.6387 | 16413.6387
21.9084 | 14405.8841 | 21.9084 | 13973.2328 | 14973.2328 |  | 21.9084 | 13418.6349 | 16418.6349
21.9194 | 14386.2128 | 21.9194 | 13951.3336 | 14951.3336 |  | 21.9194 | 13406.7817 | 16406.7817
21.9304 | 14399.2396 | 21.9304 | 13972.3656 | 14972.3656 |  | 21.9304 | 13425.6711 | 16425.6711
21.9414 | 14396.6688 | 21.9414 | 13975.1576 | 14975.1576 |  | 21.9414 | 13428.8502 | 16428.8502
21.9524 | 14391.4096 | 21.9524 | 13975.0403 | 14975.0403 |  | 21.9524 | 13429.2301 | 16429.2301
21.9634 | 14386.1356 | 21.9634 | 13978.7435 | 14978.7435 |  | 21.9634 | 13421.4516 | 16421.4516
21.9744 | 14395.4042 | 21.9744 | 13990.0038 | 14990.0038 |  | 21.9744 | 13421.5291 | 16421.5291
21.9854 | 14390.9851 | 21.9854 | 13978.7593 | 14978.7593 |  | 21.9854 | 13406.245 | 16406.245
21.9964 | 14392.786 | 21.9964 | 13978.9473 | 14978.9473 |  | 21.9964 | 13397.7165 | 16397.7165
22.0074 | 14394.1285 | 22.0074 | 13980.3136 | 14980.3136 |  | 22.0074 | 13390.1453 | 16390.1453
22.0184 | 14395.039 | 22.0184 | 13979.8126 | 14979.8126 |  | 22.0184 | 13386.1143 | 16386.1143
22.0294 | 14388.9551 | 22.0294 | 13975.1652 | 14975.1652 |  | 22.0294 | 13392.7454 | 16392.7454
22.0404 | 14389.2075 | 22.0404 | 13981.2521 | 14981.2521 |  | 22.0404 | 13406.3779 | 16406.3779
22.0514 | 14385.8374 | 22.0514 | 13988.5915 | 14988.5915 |  | 22.0514 | 13416.5273 | 16416.5273
22.0624 | 14382.1335 | 22.0624 | 13994.5058 | 14994.5058 |  | 22.0624 | 13425.544 | 16425.544
22.0734 | 14373.6261 | 22.0734 | 14000.8909 | 15000.8909 |  | 22.0734 | 13427.6956 | 16427.6956
22.0844 | 14367.5233 | 22.0844 | 14004.2905 | 15004.2905 |  | 22.0844 | 13423.9916 | 16423.9916
22.0954 | 14364.5357 | 22.0954 | 14001.1955 | 15001.1955 |  | 22.0954 | 13415.8003 | 16415.8003
22.1064 | 14360.8916 | 22.1064 | 13995.5665 | 14995.5665 |  | 22.1064 | 13408.1547 | 16408.1547
22.1174 | 14356.2942 | 22.1174 | 13989.1042 | 14989.1042 |  | 22.1174 | 13399.3818 | 16399.3818
22.1284 | 14352.7797 | 22.1284 | 13980.7069 | 14980.7069 |  | 22.1284 | 13391.9926 | 16391.9926
22.1394 | 14346.4682 | 22.1394 | 13972.1074 | 14972.1074 |  | 22.1394 | 13386.2239 | 16386.2239
22.1504 | 14336.7938 | 22.1504 | 13964.7491 | 14964.7491 |  | 22.1504 | 13380.8353 | 16380.8353
22.1614 | 14309.9346 | 22.1614 | 13956.7255 | 14956.7255 |  | 22.1614 | 13374.074 | 16374.074
22.1724 | 14281.9233 | 22.1724 | 13931.4038 | 14931.4038 |  | 22.1724 | 13366.9843 | 16366.9843
22.1834 | 14252.6115 | 22.1834 | 13905.7203 | 14905.7203 |  | 22.1834 | 13357.8469 | 16357.8469
22.1944 | 14223.3579 | 22.1944 | 13878.5078 | 14878.5078 |  | 22.1944 | 13359.0686 | 16359.0686
22.2054 | 14193.6328 | 22.2054 | 13849.4569 | 14849.4569 |  | 22.2054 | 13329.7875 | 16329.7875
22.2164 | 14170.5396 | 22.2164 | 13818.0628 | 14818.0628 |  | 22.2164 | 13299.3861 | 16299.3861
22.2274 | 14147.0329 | 22.2274 | 13793.3182 | 14793.3182 |  | 22.2274 | 13266.7337 | 16266.7337
22.2384 | 14121.6365 | 22.2384 | 13767.0318 | 14767.0318 |  | 22.2384 | 13233.965 | 16233.965
22.2494 | 14094.7548 | 22.2494 | 13738.8334 | 14738.8334 |  | 22.2494 | 13196.2632 | 16196.2632
22.2604 | 14066.3751 | 22.2604 | 13708.8473 | 14708.8473 |  | 22.2604 | 13170.3919 | 16170.3919
22.2714 | 14032.6113 | 22.2714 | 13691.6615 | 14691.6615 |  | 22.2714 | 13143.8866 | 16143.8866
22.2824 | 13999.4332 | 22.2824 | 13671.1842 | 14671.1842 |  | 22.2824 | 13089.818 | 16089.818
22.2934 | 13965.6048 | 22.2934 | 13650.874 | 14650.874 |  | 22.2934 | 13061.2634 | 16061.2634
22.3044 | 13931.1814 | 22.3044 | 13630.9494 | 14630.9494 |  | 22.3044 | 13035.1334 | 16035.1334
22.3154 | 13895.7582 | 22.3154 | 13608.5349 | 14608.5349 |  | 22.3154 | 13004.0475 | 16004.0475
22.3264 | 13861.2402 | 22.3264 | 13565.7387 | 14565.7387 |  | 22.3264 | 12972.1741 | 15972.1741
22.3374 | 13848.7993 | 22.3374 | 13522.4008 | 14522.4008 |  | 22.3374 | 12950.9217 | 15950.9217
22.3484 | 13837.4839 | 22.3484 | 13490.1263 | 14490.1263 |  | 22.3484 | 12917.5775 | 15917.5775
22.3594 | 13824.7654 | 22.3594 | 13428.0619 | 14428.0619 |  | 22.3594 | 12893.7193 | 15893.7193
22.3704 | 13812.8689 | 22.3704 | 13365.7247 | 14365.7247 |  | 22.3704 | 12884.3378 | 15884.3378
22.3814 | 13798.1752 | 22.3814 | 13308.7726 | 14308.7726 |  | 22.3814 | 12870.6131 | 15870.6131
22.3924 | 13770.2496 | 22.3924 | 13251.7687 | 14251.7687 |  | 22.3924 | 12851.2493 | 15851.2493
22.4034 | 13740.2585 | 22.4034 | 13191.5711 | 14191.5711 |  | 22.4034 | 12837.3851 | 15837.3851
22.4144 | 13710.165 | 22.4144 | 13183.2616 | 14183.2616 |  | 22.4144 | 12816.8056 | 15816.8056
22.4254 | 13650.3735 | 22.4254 | 13176.6923 | 14176.6923 |  | 22.4254 | 12787.7491 | 15787.7491
22.4364 | 13586.1864 | 22.4364 | 13173.2418 | 14173.2418 |  | 22.4364 | 12759.4654 | 15759.4654
22.4474 | 13531.1328 | 22.4474 | 13180.8457 | 14180.8457 |  | 22.4474 | 12691.6532 | 15691.6532
22.4584 | 13466.9842 | 22.4584 | 13190.9597 | 14190.9597 |  | 22.4584 | 12623.0992 | 15623.0992
22.4694 | 13401.4907 | 22.4694 | 13180.3151 | 14180.3151 |  | 22.4694 | 12554.6936 | 15554.6936
22.4804 | 13348.7533 | 22.4804 | 13163.1389 | 14163.1389 |  | 22.4804 | 12489.0356 | 15489.0356
22.4914 | 13294.1974 | 22.4914 | 13129.1679 | 14129.1679 |  | 22.4914 | 12422.9733 | 15422.9733
22.5024 | 13232.2626 | 22.5024 | 13051.0835 | 14051.0835 |  | 22.5024 | 12374.4795 | 15374.4795
22.5134 | 13178.4759 | 22.5134 | 12972.5621 | 13972.5621 |  | 22.5134 | 12330.9861 | 15330.9861
22.5244 | 13142.7128 | 22.5244 | 12895.3699 | 13895.3699 |  | 22.5244 | 12287.2113 | 15287.2113
22.5354 | 13096.2679 | 22.5354 | 12826.9324 | 13826.9324 |  | 22.5354 | 12286.6556 | 15286.6556
22.5464 | 13063.0808 | 22.5464 | 12764.6924 | 13764.6924 |  | 22.5464 | 12286.1554 | 15286.1554
22.5574 | 13031.9557 | 22.5574 | 12721.1331 | 13721.1331 |  | 22.5574 | 12278.943 | 15278.943
22.5684 | 12995.3528 | 22.5684 | 12683.9852 | 13683.9852 |  | 22.5684 | 12270.0776 | 15270.0776
22.5794 | 12940.0155 | 22.5794 | 12677.1508 | 13677.1508 |  | 22.5794 | 12273.4003 | 15273.4003
22.5904 | 12909.0308 | 22.5904 | 12681.1098 | 13681.1098 |  | 22.5904 | 12247.2008 | 15247.2008
22.6014 | 12901.2913 | 22.6014 | 12681.8863 | 13681.8863 |  | 22.6014 | 12218.3271 | 15218.3271
22.6124 | 12859.4208 | 22.6124 | 12675.1097 | 13675.1097 |  | 22.6124 | 12191.7017 | 15191.7017
22.6234 | 12821.5145 | 22.6234 | 12663.9718 | 13663.9718 |  | 22.6234 | 12165.3759 | 15165.3759
22.6344 | 12769.406 | 22.6344 | 12652.5223 | 13652.5223 |  | 22.6344 | 12121.3539 | 15121.3539
22.6454 | 12727.5492 | 22.6454 | 12638.1062 | 13638.1062 |  | 22.6454 | 12089.9881 | 15089.9881
22.6564 | 12667.761 | 22.6564 | 12624.7893 | 13624.7893 |  | 22.6564 | 12061.406 | 15061.406
22.6674 | 12648.808 | 22.6674 | 12596.7118 | 13596.7118 |  | 22.6674 | 12007.3433 | 15007.3433
22.6784 | 12599.2715 | 22.6784 | 12570.2253 | 13570.2253 |  | 22.6784 | 11978.7013 | 14978.7013
22.6894 | 12539.4403 | 22.6894 | 12543.7463 | 13543.7463 |  | 22.6894 | 11957.8106 | 14957.8106
22.7004 | 12496.4261 | 22.7004 | 12520.9264 | 13520.9264 |  | 22.7004 | 11934.4662 | 14934.4662
22.7114 | 12460.2679 | 22.7114 | 12485.6429 | 13485.6429 |  | 22.7114 | 11882.8222 | 14882.8222
22.7224 | 12438.3695 | 22.7224 | 12429.6512 | 13429.6512 |  | 22.7224 | 11867.6721 | 14867.6721
22.7334 | 12399.0664 | 22.7334 | 12369.9537 | 13369.9537 |  | 22.7334 | 11845.8673 | 14845.8673
22.7444 | 12392.2665 | 22.7444 | 12303.7381 | 13303.7381 |  | 22.7444 | 11818.3842 | 14818.3842
22.7554 | 12367.6252 | 22.7554 | 12239.7398 | 13239.7398 |  | 22.7554 | 11804.8715 | 14804.8715
22.7664 | 12353.7812 | 22.7664 | 12180.4988 | 13180.4988 |  | 22.7664 | 11790.8705 | 14790.8705
22.7774 | 12333.5395 | 22.7774 | 12132.9298 | 13132.9298 |  | 22.7774 | 11759.0198 | 14759.0198
22.7884 | 12318.8612 | 22.7884 | 12090.5186 | 13090.5186 |  | 22.7884 | 11728.513 | 14728.513
22.7994 | 12294.0018 | 22.7994 | 12076.1075 | 13076.1075 |  | 22.7994 | 11714.9312 | 14714.9312
22.8104 | 12260.6025 | 22.8104 | 12076.8256 | 13076.8256 |  | 22.8104 | 11684.1285 | 14684.1285
22.8214 | 12236.3289 | 22.8214 | 12078.7488 | 13078.7488 |  | 22.8214 | 11651.6275 | 14651.6275
22.8324 | 12199.8755 | 22.8324 | 12076.5485 | 13076.5485 |  | 22.8324 | 11627.196 | 14627.196
22.8434 | 12161.8831 | 22.8434 | 12072.3241 | 13072.3241 |  | 22.8434 | 11604.7721 | 14604.7721
22.8544 | 12129.5269 | 22.8544 | 12057.738 | 13057.738 |  | 22.8544 | 11576.5983 | 14576.5983
22.8654 | 12104.0224 | 22.8654 | 12034.2627 | 13034.2627 |  | 22.8654 | 11554.33 | 14554.33
22.8764 | 12076.1456 | 22.8764 | 12008.5378 | 13008.5378 |  | 22.8764 | 11534.6209 | 14534.6209
22.8874 | 12052.8299 | 22.8874 | 11972.3933 | 12972.3933 |  | 22.8874 | 11512.6122 | 14512.6122
22.8984 | 12032.1543 | 22.8984 | 11939.1644 | 12939.1644 |  | 22.8984 | 11488.9974 | 14488.9974
22.9094 | 12009.4048 | 22.9094 | 11911.562 | 12911.562 |  | 22.9094 | 11467.7607 | 14467.7607
22.9204 | 11982.8683 | 22.9204 | 11902.5672 | 12902.5672 |  | 22.9204 | 11446.2801 | 14446.2801
22.9314 | 11956.2958 | 22.9314 | 11895.9718 | 12895.9718 |  | 22.9314 | 11423.2609 | 14423.2609
22.9424 | 11928.0158 | 22.9424 | 11894.0153 | 12894.0153 |  | 22.9424 | 11401.0564 | 14401.0564
22.9534 | 11899.0519 | 22.9534 | 11892.0118 | 12892.0118 |  | 22.9534 | 11393.3009 | 14393.3009
22.9644 | 11871.2656 | 22.9644 | 11888.0751 | 12888.0751 |  | 22.9644 | 11384.7153 | 14384.7153
22.9754 | 11845.922 | 22.9754 | 11876.881 | 12876.881 |  | 22.9754 | 11375.871 | 14375.871
22.9864 | 11823.065 | 22.9864 | 11862.1435 | 12862.1435 |  | 22.9864 | 11367.925 | 14367.925
22.9974 | 11802.2985 | 22.9974 | 11845.2685 | 12845.2685 |  | 22.9974 | 11360.5866 | 14360.5866
23.0084 | 11776.3956 | 23.0084 | 11827.7898 | 12827.7898 |  | 23.0084 | 11348.4576 | 14348.4576
23.0194 | 11750.8155 | 23.0194 | 11810.8339 | 12810.8339 |  | 23.0194 | 11335.4075 | 14335.4075
23.0304 | 11723.0517 | 23.0304 | 11797.5008 | 12797.5008 |  | 23.0304 | 11322.6453 | 14322.6453
23.0414 | 11692.6881 | 23.0414 | 11786.6079 | 12786.6079 |  | 23.0414 | 11309.6356 | 14309.6356
23.0524 | 11661.6724 | 23.0524 | 11777.3614 | 12777.3614 |  | 23.0524 | 11296.8634 | 14296.8634
23.0634 | 11633.1098 | 23.0634 | 11769.136 | 12769.136 |  | 23.0634 | 11286.3263 | 14286.3263
23.0744 | 11605.9958 | 23.0744 | 11760.9812 | 12760.9812 |  | 23.0744 | 11277.1702 | 14277.1702
23.0854 | 11580.4345 | 23.0854 | 11751.9445 | 12751.9445 |  | 23.0854 | 11267.9671 | 14267.9671
23.0964 | 11557.3365 | 23.0964 | 11735.0623 | 12735.0623 |  | 23.0964 | 11258.5221 | 14258.5221
23.1074 | 11536.6918 | 23.1074 | 11717.6009 | 12717.6009 |  | 23.1074 | 11249.6462 | 14249.6462
23.1184 | 11517.3706 | 23.1184 | 11700.0981 | 12700.0981 |  | 23.1184 | 11240.2144 | 14240.2144
23.1294 | 11498.5073 | 23.1294 | 11682.7972 | 12682.7972 |  | 23.1294 | 11223.5493 | 14223.5493
23.1404 | 11479.1241 | 23.1404 | 11666.131 | 12666.131 |  | 23.1404 | 11206.532 | 14206.532
23.1514 | 11459.0001 | 23.1514 | 11652.9078 | 12652.9078 |  | 23.1514 | 11189.9455 | 14189.9455
23.1624 | 11437.4293 | 23.1624 | 11641.1319 | 12641.1319 |  | 23.1624 | 11173.8032 | 14173.8032
23.1734 | 11415.5775 | 23.1734 | 11629.6758 | 12629.6758 |  | 23.1734 | 11158.2582 | 14158.2582
23.1844 | 11407.5587 | 23.1844 | 11618.5437 | 12618.5437 |  | 23.1844 | 11146.0309 | 14146.0309
23.1954 | 11400.0305 | 23.1954 | 11607.1397 | 12607.1397 |  | 23.1954 | 11135.4629 | 14135.4629
23.2064 | 11394.2692 | 23.2064 | 11594.7654 | 12594.7654 |  | 23.2064 | 11125.2752 | 14125.2752
23.2174 | 11389.9809 | 23.2174 | 11582.2264 | 12582.2264 |  | 23.2174 | 11115.0271 | 14115.0271
23.2284 | 11386.4449 | 23.2284 | 11570.2244 | 12570.2244 |  | 23.2284 | 11104.9856 | 14104.9856
23.2394 | 11378.5636 | 23.2394 | 11558.9564 | 12558.9564 |  | 23.2394 | 11094.4112 | 14094.4112
23.2504 | 11368.7303 | 23.2504 | 11548.2821 | 12548.2821 |  | 23.2504 | 11083.2551 | 14083.2551
23.2614 | 11358.4781 | 23.2614 | 11538.305 | 12538.305 |  | 23.2614 | 11072.1751 | 14072.1751
23.2724 | 11347.6016 | 23.2724 | 11529.2443 | 12529.2443 |  | 23.2724 | 11061.5128 | 14061.5128
23.2834 | 11336.1117 | 23.2834 | 11520.0255 | 12520.0255 |  | 23.2834 | 11050.8106 | 14050.8106
23.2944 | 11325.0766 | 23.2944 | 11510.6371 | 12510.6371 |  | 23.2944 | 11040.7702 | 14040.7702
23.3054 | 11315.4811 | 23.3054 | 11501.2962 | 12501.2962 |  | 23.3054 | 11032.0238 | 14032.0238
23.3164 | 11306.2507 | 23.3164 | 11491.5917 | 12491.5917 |  | 23.3164 | 11023.9957 | 14023.9957
23.3274 | 11304.6152 | 23.3274 | 11481.8214 | 12481.8214 |  | 23.3274 | 11016.0061 | 14016.0061
23.3384 | 11303.9334 | 23.3384 | 11472.2001 | 12472.2001 |  | 23.3384 | 11008.1505 | 14008.1505
23.3494 | 11302.972 | 23.3494 | 11462.891 | 12462.891 |  | 23.3494 | 11000.2624 | 14000.2624
23.3604 | 11286.8465 | 23.3604 | 11453.5634 | 12453.5634 |  | 23.3604 | 10991.8757 | 13991.8757
23.3714 | 11270.1903 | 23.3714 | 11444.6782 | 12444.6782 |  | 23.3714 | 10983.3679 | 13983.3679
23.3824 | 11251.1833 | 23.3824 | 11435.6384 | 12435.6384 |  | 23.3824 | 10974.8475 | 13974.8475
23.3934 | 11230.9115 | 23.3934 | 11427.2679 | 12427.2679 |  | 23.3934 | 10966.4577 | 13966.4577
23.4044 | 11210.6276 | 23.4044 | 11418.9841 | 12418.9841 |  | 23.4044 | 10958.4263 | 13958.4263
23.4154 | 11195.0821 | 23.4154 | 11410.6633 | 12410.6633 |  | 23.4154 | 10950.5899 | 13950.5899
23.4264 | 11182.0262 | 23.4264 | 11402.681 | 12402.681 |  | 23.4264 | 10942.9468 | 13942.9468
23.4374 | 11170.0102 | 23.4374 | 11394.3105 | 12394.3105 |  | 23.4374 | 10935.4716 | 13935.4716
23.4484 | 11158.9609 | 23.4484 | 11385.7588 | 12385.7588 |  | 23.4484 | 10928.4538 | 13928.4538
23.4594 | 11147.8594 | 23.4594 | 11377.2848 | 12377.2848 |  | 23.4594 | 10921.307 | 13921.307
23.4704 | 11135.0692 | 23.4704 | 11369.1134 | 12369.1134 |  | 23.4704 | 10914.2402 | 13914.2402
23.4814 | 11120.5819 | 23.4814 | 11361.1844 | 12361.1844 |  | 23.4814 | 10906.8707 | 13906.8707
23.4924 | 11105.8131 | 23.4924 | 11353.2566 | 12353.2566 |  | 23.4924 | 10899.8985 | 13899.8985
23.5034 | 11076.7348 | 23.5034 | 11345.2072 | 12345.2072 |  | 23.5034 | 10892.8545 | 13892.8545
23.5144 | 11046.4653 | 23.5144 | 11337.339 | 12337.339 |  | 23.5144 | 10885.8404 | 13885.8404
23.5254 | 11017.0193 | 23.5254 | 11329.5542 | 12329.5542 |  | 23.5254 | 10878.9239 | 13878.9239
23.5364 | 11003.0394 | 23.5364 | 11321.7589 | 12321.7589 |  | 23.5364 | 10872.0655 | 13872.0655
23.5474 | 10989.7102 | 23.5474 | 11314.089 | 12314.089 |  | 23.5474 | 10864.8553 | 13864.8553
23.5584 | 10980.4468 | 23.5584 | 11306.2236 | 12306.2236 |  | 23.5584 | 10857.3981 | 13857.3981
23.5694 | 10974.5623 | 23.5694 | 11297.6351 | 12297.6351 |  | 23.5694 | 10850.4554 | 13850.4554
23.5804 | 10968.9399 | 23.5804 | 11288.4038 | 12288.4038 |  | 23.5804 | 10843.4448 | 13843.4448
23.5914 | 10958.5688 | 23.5914 | 11278.5685 | 12278.5685 |  | 23.5914 | 10835.8677 | 13835.8677
23.6024 | 10945.0212 | 23.6024 | 11268.6969 | 12268.6969 |  | 23.6024 | 10828.3706 | 13828.3706
23.6134 | 10930.4403 | 23.6134 | 11258.826 | 12258.826 |  | 23.6134 | 10820.8839 | 13820.8839
23.6244 | 10914.2617 | 23.6244 | 11249.0245 | 12249.0245 |  | 23.6244 | 10812.9402 | 13812.9402
23.6354 | 10897.1893 | 23.6354 | 11239.8133 | 12239.8133 |  | 23.6354 | 10805.4836 | 13805.4836
23.6464 | 10881.9982 | 23.6464 | 11231.0225 | 12231.0225 |  | 23.6464 | 10798.3385 | 13798.3385
23.6574 | 10868.7188 | 23.6574 | 11222.3562 | 12222.3562 |  | 23.6574 | 10790.8654 | 13790.8654
23.6684 | 10856.8028 | 23.6684 | 11214.0035 | 12214.0035 |  | 23.6684 | 10783.3086 | 13783.3086
23.6794 | 10852.1697 | 23.6794 | 11205.7513 | 12205.7513 |  | 23.6794 | 10775.956 | 13775.956
23.6904 | 10848.8716 | 23.6904 | 11197.2058 | 12197.2058 |  | 23.6904 | 10768.7996 | 13768.7996
23.7014 | 10845.4872 | 23.7014 | 11188.3583 | 12188.3583 |  | 23.7014 | 10761.6758 | 13761.6758
23.7124 | 10834.3231 | 23.7124 | 11180.003 | 12180.003 |  | 23.7124 | 10754.5741 | 13754.5741
23.7234 | 10822.5994 | 23.7234 | 11171.6525 | 12171.6525 |  | 23.7234 | 10747.3176 | 13747.3176
23.7344 | 10808.6118 | 23.7344 | 11163.3904 | 12163.3904 |  | 23.7344 | 10740.2267 | 13740.2267
23.7454 | 10792.7607 | 23.7454 | 11154.9873 | 12154.9873 |  | 23.7454 | 10733.0921 | 13733.0921
23.7564 | 10776.8132 | 23.7564 | 11146.7047 | 12146.7047 |  | 23.7564 | 10725.8514 | 13725.8514
23.7674 | 10763.441 | 23.7674 | 11138.1541 | 12138.1541 |  | 23.7674 | 10718.5702 | 13718.5702
23.7784 | 10752.5287 | 23.7784 | 11129.6219 | 12129.6219 |  | 23.7784 | 10711.2056 | 13711.2056
23.7894 | 10742.7887 | 23.7894 | 11121.5844 | 12121.5844 |  | 23.7894 | 10704.0546 | 13704.0546
23.8004 | 10734.0923 | 23.8004 | 11113.7161 | 12113.7161 |  | 23.8004 | 10696.7937 | 13696.7937
23.8114 | 10726.3476 | 23.8114 | 11105.7339 | 12105.7339 |  | 23.8114 | 10689.474 | 13689.474
23.8224 | 10718.3951 | 23.8224 | 11097.3328 | 12097.3328 |  | 23.8224 | 10682.5028 | 13682.5028
23.8334 | 10709.0731 | 23.8334 | 11088.6509 | 12088.6509 |  | 23.8334 | 10676.188 | 13676.188
23.8444 | 10698.7224 | 23.8444 | 11080.2785 | 12080.2785 |  | 23.8444 | 10669.9099 | 13669.9099
23.8554 | 10687.9061 | 23.8554 | 11072.2247 | 12072.2247 |  | 23.8554 | 10663.5569 | 13663.5569
23.8664 | 10676.8183 | 23.8664 | 11063.9163 | 12063.9163 |  | 23.8664 | 10657.2344 | 13657.2344
23.8774 | 10665.7525 | 23.8774 | 11055.7003 | 12055.7003 |  | 23.8774 | 10650.8888 | 13650.8888
23.8884 | 10655.2153 | 23.8884 | 11047.4902 | 12047.4902 |  | 23.8884 | 10644.501 | 13644.501
23.8994 | 10645.3424 | 23.8994 | 11039.2172 | 12039.2172 |  | 23.8994 | 10638.4014 | 13638.4014
23.9104 | 10636.2205 | 23.9104 | 11031.4173 | 12031.4173 |  | 23.9104 | 10632.6729 | 13632.6729
23.9214 | 10627.1884 | 23.9214 | 11024.2284 | 12024.2284 |  | 23.9214 | 10626.7349 | 13626.7349
23.9324 | 10617.9555 | 23.9324 | 11017.2987 | 12017.2987 |  | 23.9324 | 10621.0298 | 13621.0298
23.9434 | 10608.3985 | 23.9434 | 11010.6349 | 12010.6349 |  | 23.9434 | 10615.6945 | 13615.6945
23.9544 | 10598.3214 | 23.9544 | 11003.7071 | 12003.7071 |  | 23.9544 | 10610.3057 | 13610.3057
23.9654 | 10588.1075 | 23.9654 | 10996.6212 | 11996.6212 |  | 23.9654 | 10604.9679 | 13604.9679
23.9764 | 10577.5459 | 23.9764 | 10989.1845 | 11989.1845 |  | 23.9764 | 10599.8235 | 13599.8235
23.9874 | 10567.3888 | 23.9874 | 10981.303 | 11981.303 |  | 23.9874 | 10594.3475 | 13594.3475
23.9984 | 10557.1529 | 23.9984 | 10973.4486 | 11973.4486 |  | 23.9984 | 10588.6347 | 13588.6347
24.0094 | 10547.4068 | 24.0094 | 10965.8509 | 11965.8509 |  | 24.0094 | 10582.7933 | 13582.7933
24.0204 | 10537.6876 | 24.0204 | 10958.4458 | 11958.4458 |  | 24.0204 | 10576.4238 | 13576.4238
24.0314 | 10528.5529 | 24.0314 | 10950.8861 | 11950.8861 |  | 24.0314 | 10569.8432 | 13569.8432
24.0424 | 10519.0829 | 24.0424 | 10943.7258 | 11943.7258 |  | 24.0424 | 10562.9575 | 13562.9575
24.0534 | 10509.3086 | 24.0534 | 10936.7805 | 11936.7805 |  | 24.0534 | 10555.913 | 13555.913
24.0644 | 10499.6464 | 24.0644 | 10929.5571 | 11929.5571 |  | 24.0644 | 10548.868 | 13548.868
24.0754 | 10490.0836 | 24.0754 | 10922.304 | 11922.304 |  | 24.0754 | 10541.9459 | 13541.9459
24.0864 | 10480.3154 | 24.0864 | 10914.8059 | 11914.8059 |  | 24.0864 | 10534.9155 | 13534.9155
24.0974 | 10470.4519 | 24.0974 | 10907.2259 | 11907.2259 |  | 24.0974 | 10527.9916 | 13527.9916
24.1084 | 10460.8495 | 24.1084 | 10899.4888 | 11899.4888 |  | 24.1084 | 10521.0783 | 13521.0783
24.1194 | 10451.1535 | 24.1194 | 10892.3377 | 11892.3377 |  | 24.1194 | 10514.404 | 13514.404
24.1304 | 10441.0427 | 24.1304 | 10884.9294 | 11884.9294 |  | 24.1304 | 10507.713 | 13507.713
24.1414 | 10430.6207 | 24.1414 | 10877.1184 | 11877.1184 |  | 24.1414 | 10500.5345 | 13500.5345
24.1524 | 10420.2806 | 24.1524 | 10869.4871 | 11869.4871 |  | 24.1524 | 10493.3293 | 13493.3293
24.1634 | 10409.5865 | 24.1634 | 10862.117 | 11862.117 |  | 24.1634 | 10492.8184 | 13492.8184
24.1744 | 10398.2795 | 24.1744 | 10855.2252 | 11855.2252 |  | 24.1744 | 10491.5088 | 13491.5088
24.1854 | 10387.3908 | 24.1854 | 10848.4153 | 11848.4153 |  | 24.1854 | 10483.038 | 13483.038
24.1964 | 10376.4881 | 24.1964 | 10841.1269 | 11841.1269 |  | 24.1964 | 10474.0632 | 13474.0632
24.2074 | 10365.846 | 24.2074 | 10833.2606 | 11833.2606 |  | 24.2074 | 10465.0119 | 13465.0119
24.2184 | 10355.1427 | 24.2184 | 10825.4605 | 11825.4605 |  | 24.2184 | 10454.2458 | 13454.2458
24.2294 | 10344.3523 | 24.2294 | 10817.3716 | 11817.3716 |  | 24.2294 | 10441.875 | 13441.875
24.2404 | 10333.4824 | 24.2404 | 10809.2614 | 11809.2614 |  | 24.2404 | 10430.8106 | 13430.8106
24.2514 | 10322.4471 | 24.2514 | 10801.3705 | 11801.3705 |  | 24.2514 | 10421.3505 | 13421.3505
24.2624 | 10310.9939 | 24.2624 | 10793.0738 | 11793.0738 |  | 24.2624 | 10411.5087 | 13411.5087
24.2734 | 10299.4523 | 24.2734 | 10784.4227 | 11784.4227 |  | 24.2734 | 10401.8831 | 13401.8831
24.2844 | 10288.0358 | 24.2844 | 10775.9819 | 11775.9819 |  | 24.2844 | 10392.6384 | 13392.6384
24.2954 | 10276.862 | 24.2954 | 10767.5336 | 11767.5336 |  | 24.2954 | 10383.2828 | 13383.2828
24.3064 | 10266.2478 | 24.3064 | 10759.3724 | 11759.3724 |  | 24.3064 | 10373.1598 | 13373.1598
24.3174 | 10254.9694 | 24.3174 | 10751.3178 | 11751.3178 |  | 24.3174 | 10362.279 | 13362.279
24.3284 | 10244.0036 | 24.3284 | 10743.5996 | 11743.5996 |  | 24.3284 | 10351.1199 | 13351.1199
24.3394 | 10232.7207 | 24.3394 | 10736.3671 | 11736.3671 |  | 24.3394 | 10326.5481 | 13326.5481
24.3504 | 10221.7192 | 24.3504 | 10728.9939 | 11728.9939 |  | 24.3504 | 10301.8922 | 13301.8922
24.3614 | 10210.2202 | 24.3614 | 10721.4414 | 11721.4414 |  | 24.3614 | 10290.3511 | 13290.3511
24.3724 | 10198.7021 | 24.3724 | 10713.5448 | 11713.5448 |  | 24.3724 | 10279.7653 | 13279.7653
24.3834 | 10186.5518 | 24.3834 | 10705.6521 | 11705.6521 |  | 24.3834 | 10269.7692 | 13269.7692
24.3944 | 10174.6284 | 24.3944 | 10697.3548 | 11697.3548 |  | 24.3944 | 10262.818 | 13262.818
24.4054 | 10162.8435 | 24.4054 | 10689.0211 | 11689.0211 |  | 24.4054 | 10259.6316 | 13259.6316
24.4164 | 10150.7104 | 24.4164 | 10680.7014 | 11680.7014 |  | 24.4164 | 10253.7994 | 13253.7994
24.4274 | 10138.1304 | 24.4274 | 10672.44 | 11672.44 |  | 24.4274 | 10244.0024 | 13244.0024
24.4384 | 10125.658 | 24.4384 | 10664.9444 | 11664.9444 |  | 24.4384 | 10233.9423 | 13233.9423
24.4494 | 10113.4368 | 24.4494 | 10657.3361 | 11657.3361 |  | 24.4494 | 10222.8176 | 13222.8176
24.4604 | 10100.8905 | 24.4604 | 10649.7183 | 11649.7183 |  | 24.4604 | 10209.8818 | 13209.8818
24.4714 | 10088.4189 | 24.4714 | 10641.2768 | 11641.2768 |  | 24.4714 | 10195.8862 | 13195.8862
24.4824 | 10076.0955 | 24.4824 | 10632.5885 | 11632.5885 |  | 24.4824 | 10183.4738 | 13183.4738
24.4934 | 10063.9435 | 24.4934 | 10623.8998 | 11623.8998 |  | 24.4934 | 10172.8885 | 13172.8885
24.5044 | 10051.92 | 24.5044 | 10614.8207 | 11614.8207 |  | 24.5044 | 10162.6437 | 13162.6437
24.5154 | 10039.9843 | 24.5154 | 10605.4481 | 11605.4481 |  | 24.5154 | 10159.5528 | 13159.5528
24.5264 | 10028.4487 | 24.5264 | 10595.7389 | 11595.7389 |  | 24.5264 | 10157.2846 | 13157.2846
24.5374 | 10016.57 | 24.5374 | 10586.2558 | 11586.2558 |  | 24.5374 | 10148.7345 | 13148.7345
24.5484 | 10004.8554 | 24.5484 | 10577.3469 | 11577.3469 |  | 24.5484 | 10139.8645 | 13139.8645
24.5594 | 9993.1809 | 24.5594 | 10569.01 | 11569.01 |  | 24.5594 | 10130.5783 | 13130.5783
24.5704 | 9981.6547 | 24.5704 | 10560.952 | 11560.952 |  | 24.5704 | 10119.8773 | 13119.8773
24.5814 | 9970.2418 | 24.5814 | 10553.0867 | 11553.0867 |  | 24.5814 | 10106.7716 | 13106.7716
24.5924 | 9958.9211 | 24.5924 | 10545.3321 | 11545.3321 |  | 24.5924 | 10094.9349 | 13094.9349
24.6034 | 9947.6304 | 24.6034 | 10537.2594 | 11537.2594 |  | 24.6034 | 10085.2411 | 13085.2411
24.6144 | 9936.6288 | 24.6144 | 10529.3085 | 11529.3085 |  | 24.6144 | 10076.0479 | 13076.0479
24.6254 | 9925.6054 | 24.6254 | 10521.2878 | 11521.2878 |  | 24.6254 | 10067.2268 | 13067.2268
24.6364 | 9914.6437 | 24.6364 | 10512.9968 | 11512.9968 |  | 24.6364 | 10059.2939 | 13059.2939
24.6474 | 9903.5954 | 24.6474 | 10504.7308 | 11504.7308 |  | 24.6474 | 10051.9101 | 13051.9101
24.6584 | 9892.2315 | 24.6584 | 10496.3134 | 11496.3134 |  | 24.6584 | 10043.5859 | 13043.5859
24.6694 | 9881.3256 | 24.6694 | 10487.9907 | 11487.9907 |  | 24.6694 | 10034.7471 | 13034.7471
24.6804 | 9870.2413 | 24.6804 | 10479.6352 | 11479.6352 |  | 24.6804 | 10025.9818 | 13025.9818
24.6914 | 9859.3361 | 24.6914 | 10470.9009 | 11470.9009 |  | 24.6914 | 10017.1515 | 13017.1515
24.7024 | 9848.2656 | 24.7024 | 10461.9736 | 11461.9736 |  | 24.7024 | 10008.1233 | 13008.1233
24.7134 | 9837.1724 | 24.7134 | 10452.9267 | 11452.9267 |  | 24.7134 | 9999.0407 | 12999.0407
24.7244 | 9826.0402 | 24.7244 | 10443.6575 | 11443.6575 |  | 24.7244 | 9990.1974 | 12990.1974
24.7354 | 9815.4604 | 24.7354 | 10434.2318 | 11434.2318 |  | 24.7354 | 9981.4227 | 12981.4227
24.7464 | 9804.7422 | 24.7464 | 10425.2576 | 11425.2576 |  | 24.7464 | 9972.677 | 12972.677
24.7574 | 9794.0941 | 24.7574 | 10416.287 | 11416.287 |  | 24.7574 | 9964.2684 | 12964.2684
24.7684 | 9783.9696 | 24.7684 | 10407.1599 | 11407.1599 |  | 24.7684 | 9955.8423 | 12955.8423
24.7794 | 9774.5812 | 24.7794 | 10397.7566 | 11397.7566 |  | 24.7794 | 9947.0381 | 12947.0381
24.7904 | 9765.5679 | 24.7904 | 10388.1433 | 11388.1433 |  | 24.7904 | 9937.8902 | 12937.8902
24.8014 | 9756.4309 | 24.8014 | 10378.7247 | 11378.7247 |  | 24.8014 | 9928.9014 | 12928.9014
24.8124 | 9747.5539 | 24.8124 | 10369.482 | 11369.482 |  | 24.8124 | 9919.9024 | 12919.9024
24.8234 | 9738.6018 | 24.8234 | 10360.756 | 11360.756 |  | 24.8234 | 9911.1423 | 12911.1423
24.8344 | 9729.4463 | 24.8344 | 10352.673 | 11352.673 |  | 24.8344 | 9902.3585 | 12902.3585
24.8454 | 9719.6158 | 24.8454 | 10344.7795 | 11344.7795 |  | 24.8454 | 9893.1762 | 12893.1762
24.8564 | 9709.1526 | 24.8564 | 10336.8802 | 11336.8802 |  | 24.8564 | 9883.5629 | 12883.5629
24.8674 | 9698.7738 | 24.8674 | 10328.9974 | 11328.9974 |  | 24.8674 | 9873.7931 | 12873.7931
24.8784 | 9688.4212 | 24.8784 | 10321.379 | 11321.379 |  | 24.8784 | 9864.1959 | 12864.1959
24.8894 | 9678.4696 | 24.8894 | 10313.2978 | 11313.2978 |  | 24.8894 | 9854.4307 | 12854.4307
24.9004 | 9668.6953 | 24.9004 | 10304.6554 | 11304.6554 |  | 24.9004 | 9844.4583 | 12844.4583
24.9114 | 9659.0699 | 24.9114 | 10295.5614 | 11295.5614 |  | 24.9114 | 9834.6367 | 12834.6367
24.9224 | 9649.2114 | 24.9224 | 10286.0586 | 11286.0586 |  | 24.9224 | 9824.7398 | 12824.7398
24.9334 | 9639.484 | 24.9334 | 10276.3808 | 11276.3808 |  | 24.9334 | 9814.3563 | 12814.3563
24.9444 | 9629.7115 | 24.9444 | 10266.3302 | 11266.3302 |  | 24.9444 | 9803.7161 | 12803.7161
24.9554 | 9619.9088 | 24.9554 | 10256.4803 | 11256.4803 |  | 24.9554 | 9793.0712 | 12793.0712
24.9664 | 9609.792 | 24.9664 | 10246.3728 | 11246.3728 |  | 24.9664 | 9782.2966 | 12782.2966
24.9774 | 9599.6801 | 24.9774 | 10236.5995 | 11236.5995 |  | 24.9774 | 9771.5732 | 12771.5732
24.9884 | 9589.3604 | 24.9884 | 10227.1014 | 11227.1014 |  | 24.9884 | 9761.0149 | 12761.0149
24.9994 | 9579.0872 | 24.9994 | 10217.4989 | 11217.4989 |  | 24.9994 | 9750.9193 | 12750.9193
25.0104 | 9568.8902 | 25.0104 | 10208.0805 | 11208.0805 |  | 25.0104 | 9741.0509 | 12741.0509
25.0214 | 9558.5457 | 25.0214 | 10198.5057 | 11198.5057 |  | 25.0214 | 9730.9598 | 12730.9598
25.0324 | 9548.3142 | 25.0324 | 10188.6469 | 11188.6469 |  | 25.0324 | 9731.583 | 12731.583
25.0434 | 9537.9509 | 25.0434 | 10178.8193 | 11178.8193 |  | 25.0434 | 9720.9053 | 12720.9053
25.0544 | 9527.3617 | 25.0544 | 10169.1278 | 11169.1278 |  | 25.0544 | 9710.058 | 12710.058
25.0654 | 9516.8597 | 25.0654 | 10159.2552 | 11159.2552 |  | 25.0654 | 9699.0455 | 12699.0455
25.0764 | 9506.235 | 25.0764 | 10149.6015 | 11149.6015 |  | 25.0764 | 9688.121 | 12688.121
25.0874 | 9495.0581 | 25.0874 | 10140.3057 | 11140.3057 |  | 25.0874 | 9675.7001 | 12675.7001
25.0984 | 9483.8493 | 25.0984 | 10130.7163 | 11130.7163 |  | 25.0984 | 9660.557 | 12660.557
25.1094 | 9472.4258 | 25.1094 | 10121.1728 | 11121.1728 |  | 25.1094 | 9649.149 | 12649.149
25.1204 | 9460.677 | 25.1204 | 10111.8694 | 11111.8694 |  | 25.1204 | 9615.9113 | 12615.9113
25.1314 | 9448.488 | 25.1314 | 10102.8702 | 11102.8702 |  | 25.1314 | 9605.4055 | 12605.4055
25.1424 | 9435.7995 | 25.1424 | 10093.1992 | 11093.1992 |  | 25.1424 | 9595.3815 | 12595.3815
25.1534 | 9423.2205 | 25.1534 | 10083.1497 | 11083.1497 |  | 25.1534 | 9586.1416 | 12586.1416
25.1644 | 9410.6221 | 25.1644 | 10072.7979 | 11072.7979 |  | 25.1644 | 9577.5798 | 12577.5798
25.1754 | 9398.1916 | 25.1754 | 10062.4657 | 11062.4657 |  | 25.1754 | 9570.062 | 12570.062
25.1864 | 9386.0905 | 25.1864 | 10051.7075 | 11051.7075 |  | 25.1864 | 9568.2919 | 12568.2919
25.1974 | 9374.9347 | 25.1974 | 10040.7023 | 11040.7023 |  | 25.1974 | 9558.0918 | 12558.0918
25.2084 | 9364.5892 | 25.2084 | 10029.9634 | 11029.9634 |  | 25.2084 | 9559.367 | 12559.367
25.2194 | 9354.063 | 25.2194 | 10019.4118 | 11019.4118 |  | 25.2194 | 9549.2028 | 12549.2028
25.2304 | 9343.3848 | 25.2304 | 10008.406 | 11008.406 |  | 25.2304 | 9538.3376 | 12538.3376
25.2414 | 9332.3174 | 25.2414 | 9997.7496 | 10997.7496 |  | 25.2414 | 9526.9105 | 12526.9105
25.2524 | 9320.8092 | 25.2524 | 9987.2937 | 10987.2937 |  | 25.2524 | 9514.3103 | 12514.3103
25.2634 | 9308.5788 | 25.2634 | 9977.295 | 10977.295 |  | 25.2634 | 9503.6917 | 12503.6917
25.2744 | 9296.5001 | 25.2744 | 9967.6328 | 10967.6328 |  | 25.2744 | 9490.124 | 12490.124
25.2854 | 9284.1405 | 25.2854 | 9958.0786 | 10958.0786 |  | 25.2854 | 9481.6457 | 12481.6457
25.2964 | 9271.5469 | 25.2964 | 9948.9944 | 10948.9944 |  | 25.2964 | 9473.3685 | 12473.3685
25.3074 | 9258.9942 | 25.3074 | 9939.8438 | 10939.8438 |  | 25.3074 | 9465.4177 | 12465.4177
25.3184 | 9246.7552 | 25.3184 | 9931.233 | 10931.233 |  | 25.3184 | 9457.734 | 12457.734
25.3294 | 9234.6774 | 25.3294 | 9922.322 | 10922.322 |  | 25.3294 | 9449.3744 | 12449.3744
25.3404 | 9222.8192 | 25.3404 | 9913.0949 | 10913.0949 |  | 25.3404 | 9441.6712 | 12441.6712
25.3514 | 9210.997 | 25.3514 | 9903.8754 | 10903.8754 |  | 25.3514 | 9431.5361 | 12431.5361
25.3624 | 9199.1415 | 25.3624 | 9894.0994 | 10894.0994 |  | 25.3624 | 9421.3128 | 12421.3128
25.3734 | 9187.2891 | 25.3734 | 9884.1698 | 10884.1698 |  | 25.3734 | 9411.2612 | 12411.2612
25.3844 | 9175.1146 | 25.3844 | 9874.1461 | 10874.1461 |  | 25.3844 | 9401.5808 | 12401.5808
25.3954 | 9162.8295 | 25.3954 | 9863.9353 | 10863.9353 |  | 25.3954 | 9392.2314 | 12392.2314
25.4064 | 9150.6665 | 25.4064 | 9853.5837 | 10853.5837 |  | 25.4064 | 9382.4536 | 12382.4536
25.4174 | 9138.4513 | 25.4174 | 9843.3647 | 10843.3647 |  | 25.4174 | 9373.3596 | 12373.3596
25.4284 | 9126.5392 | 25.4284 | 9833.4296 | 10833.4296 |  | 25.4284 | 9363.7767 | 12363.7767
25.4394 | 9115.0904 | 25.4394 | 9823.3341 | 10823.3341 |  | 25.4394 | 9354.1466 | 12354.1466
25.4504 | 9103.9997 | 25.4504 | 9813.1113 | 10813.1113 |  | 25.4504 | 9344.3672 | 12344.3672
25.4614 | 9093.322 | 25.4614 | 9802.6024 | 10802.6024 |  | 25.4614 | 9334.9331 | 12334.9331
25.4724 | 9082.7726 | 25.4724 | 9791.8874 | 10791.8874 |  | 25.4724 | 9325.4034 | 12325.4034
25.4834 | 9072.3337 | 25.4834 | 9780.9241 | 10780.9241 |  | 25.4834 | 9315.296 | 12315.296
25.4944 | 9061.9431 | 25.4944 | 9770.2536 | 10770.2536 |  | 25.4944 | 9305.4622 | 12305.4622
25.5054 | 9051.3022 | 25.5054 | 9759.7308 | 10759.7308 |  | 25.5054 | 9295.7477 | 12295.7477
25.5164 | 9040.1922 | 25.5164 | 9749.4643 | 10749.4643 |  | 25.5164 | 9285.9802 | 12285.9802
25.5274 | 9028.6255 | 25.5274 | 9739.0541 | 10739.0541 |  | 25.5274 | 9276.1136 | 12276.1136
25.5384 | 9016.6187 | 25.5384 | 9728.7474 | 10728.7474 |  | 25.5384 | 9266.3974 | 12266.3974
25.5494 | 9003.9555 | 25.5494 | 9718.7256 | 10718.7256 |  | 25.5494 | 9256.9577 | 12256.9577
25.5604 | 8990.7436 | 25.5604 | 9708.629 | 10708.629 |  | 25.5604 | 9247.0712 | 12247.0712
25.5714 | 8977.4159 | 25.5714 | 9698.6276 | 10698.6276 |  | 25.5714 | 9237.1169 | 12237.1169
25.5824 | 8964.1811 | 25.5824 | 9688.8467 | 10688.8467 |  | 25.5824 | 9227.1051 | 12227.1051
25.5934 | 8951.3082 | 25.5934 | 9678.879 | 10678.879 |  | 25.5934 | 9216.5418 | 12216.5418
25.6044 | 8938.8448 | 25.6044 | 9668.9269 | 10668.9269 |  | 25.6044 | 9205.5598 | 12205.5598
25.6154 | 8927.1509 | 25.6154 | 9658.4138 | 10658.4138 |  | 25.6154 | 9194.5642 | 12194.5642
25.6264 | 8915.7433 | 25.6264 | 9647.3054 | 10647.3054 |  | 25.6264 | 9183.7212 | 12183.7212
25.6374 | 8904.6614 | 25.6374 | 9635.7435 | 10635.7435 |  | 25.6374 | 9172.7814 | 12172.7814
25.6484 | 8893.7313 | 25.6484 | 9623.7392 | 10623.7392 |  | 25.6484 | 9161.9759 | 12161.9759
25.6594 | 8882.5409 | 25.6594 | 9611.6915 | 10611.6915 |  | 25.6594 | 9151.5977 | 12151.5977
25.6704 | 8871.2106 | 25.6704 | 9599.1992 | 10599.1992 |  | 25.6704 | 9141.4556 | 12141.4556
25.6814 | 8859.5676 | 25.6814 | 9586.8117 | 10586.8117 |  | 25.6814 | 9131.292 | 12131.292
25.6924 | 8847.6161 | 25.6924 | 9574.7495 | 10574.7495 |  | 25.6924 | 9121.2799 | 12121.2799
25.7034 | 8835.4206 | 25.7034 | 9562.6447 | 10562.6447 |  | 25.7034 | 9111.6415 | 12111.6415
25.7144 | 8823.3242 | 25.7144 | 9550.9844 | 10550.9844 |  | 25.7144 | 9101.8287 | 12101.8287
25.7254 | 8811.6481 | 25.7254 | 9539.3386 | 10539.3386 |  | 25.7254 | 9091.325 | 12091.325
25.7364 | 8800.5173 | 25.7364 | 9528.1384 | 10528.1384 |  | 25.7364 | 9080.4891 | 12080.4891
25.7474 | 8790.0332 | 25.7474 | 9517.213 | 10517.213 |  | 25.7474 | 9069.7114 | 12069.7114
25.7584 | 8780.0145 | 25.7584 | 9506.5086 | 10506.5086 |  | 25.7584 | 9059.2352 | 12059.2352
25.7694 | 8770.4202 | 25.7694 | 9496.0362 | 10496.0362 |  | 25.7694 | 9049.0547 | 12049.0547
25.7804 | 8760.8189 | 25.7804 | 9485.5782 | 10485.5782 |  | 25.7804 | 9039.297 | 12039.297
25.7914 | 8750.8574 | 25.7914 | 9475.0649 | 10475.0649 |  | 25.7914 | 9029.9898 | 12029.9898
25.8024 | 8740.4481 | 25.8024 | 9464.6855 | 10464.6855 |  | 25.8024 | 9020.8928 | 12020.8928
25.8134 | 8729.4586 | 25.8134 | 9454.4153 | 10454.4153 |  | 25.8134 | 9011.4214 | 12011.4214
25.8244 | 8718.2907 | 25.8244 | 9444.0877 | 10444.0877 |  | 25.8244 | 9001.9704 | 12001.9704
25.8354 | 8707.1732 | 25.8354 | 9433.9614 | 10433.9614 |  | 25.8354 | 8992.4313 | 11992.4313
25.8464 | 8696.2917 | 25.8464 | 9423.8678 | 10423.8678 |  | 25.8464 | 8982.5114 | 11982.5114
25.8574 | 8685.7256 | 25.8574 | 9413.9528 | 10413.9528 |  | 25.8574 | 8972.4573 | 11972.4573
25.8684 | 8675.7055 | 25.8684 | 9404.1669 | 10404.1669 |  | 25.8684 | 8962.2247 | 11962.2247
25.8794 | 8666.4089 | 25.8794 | 9394.3735 | 10394.3735 |  | 25.8794 | 8951.9878 | 11951.9878
25.8904 | 8657.7354 | 25.8904 | 9384.5373 | 10384.5373 |  | 25.8904 | 8941.8868 | 11941.8868
25.9014 | 8649.5621 | 25.9014 | 9374.378 | 10374.378 |  | 25.9014 | 8931.6466 | 11931.6466
25.9124 | 8641.6965 | 25.9124 | 9364.1348 | 10364.1348 |  | 25.9124 | 8921.5177 | 11921.5177
25.9234 | 8634.267 | 25.9234 | 9353.4812 | 10353.4812 |  | 25.9234 | 8911.8238 | 11911.8238
25.9344 | 8626.9277 | 25.9344 | 9343.044 | 10343.044 |  | 25.9344 | 8902.7033 | 11902.7033
25.9454 | 8619.3646 | 25.9454 | 9332.8351 | 10332.8351 |  | 25.9454 | 8893.838 | 11893.838
25.9564 | 8611.6911 | 25.9564 | 9322.8943 | 10322.8943 |  | 25.9564 | 8885.386 | 11885.386
25.9674 | 8603.5589 | 25.9674 | 9313.523 | 10313.523 |  | 25.9674 | 8877.055 | 11877.055
25.9784 | 8595.1602 | 25.9784 | 9304.8324 | 10304.8324 |  | 25.9784 | 8868.5409 | 11868.5409
25.9894 | 8586.5631 | 25.9894 | 9297.1465 | 10297.1465 |  | 25.9894 | 8859.7835 | 11859.7835
26.0004 | 8578.1396 | 26.0004 | 9290.07 | 10290.07 |  | 26.0004 | 8851.0262 | 11851.0262
26.0114 | 8570.3317 | 26.0114 | 9283.1644 | 10283.1644 |  | 26.0114 | 8842.1325 | 11842.1325
26.0224 | 8562.6205 | 26.0224 | 9276.4853 | 10276.4853 |  | 26.0224 | 8833.0876 | 11833.0876
26.0334 | 8555.537 | 26.0334 | 9269.849 | 10269.849 |  | 26.0334 | 8824.2167 | 11824.2167
26.0444 | 8548.9665 | 26.0444 | 9262.8904 | 10262.8904 |  | 26.0444 | 8815.3088 | 11815.3088
26.0554 | 8542.8362 | 26.0554 | 9256.1112 | 10256.1112 |  | 26.0554 | 8806.4564 | 11806.4564
26.0664 | 8537.0106 | 26.0664 | 9249.1609 | 10249.1609 |  | 26.0664 | 8797.8176 | 11797.8176
26.0774 | 8530.9495 | 26.0774 | 9242.5631 | 10242.5631 |  | 26.0774 | 8790.0966 | 11790.0966
26.0884 | 8524.7006 | 26.0884 | 9235.6822 | 10235.6822 |  | 26.0884 | 8782.8344 | 11782.8344
26.0994 | 8517.8556 | 26.0994 | 9228.8206 | 10228.8206 |  | 26.0994 | 8775.623 | 11775.623
26.1104 | 8510.5381 | 26.1104 | 9221.9946 | 10221.9946 |  | 26.1104 | 8768.6795 | 11768.6795
26.1214 | 8502.9298 | 26.1214 | 9214.8879 | 10214.8879 |  | 26.1214 | 8761.5526 | 11761.5526
26.1324 | 8495.2151 | 26.1324 | 9207.3013 | 10207.3013 |  | 26.1324 | 8754.4669 | 11754.4669
26.1434 | 8488.0422 | 26.1434 | 9199.7891 | 10199.7891 |  | 26.1434 | 8746.9908 | 11746.9908
26.1544 | 8481.5604 | 26.1544 | 9192.4877 | 10192.4877 |  | 26.1544 | 8739.3981 | 11739.3981
26.1654 | 8465.3015 | 26.1654 | 9173.8734 | 10173.8734 |  | 26.1654 | 8721.3369 | 11721.3369
26.1764 | 8470.5946 | 26.1764 | 9178.2013 | 10178.2013 |  | 26.1764 | 8724.7444 | 11724.7444
26.1874 | 8466.1212 | 26.1874 | 9171.7186 | 10171.7186 |  | 26.1874 | 8717.9776 | 11717.9776
26.1984 | 8461.5597 | 26.1984 | 9165.0813 | 10165.0813 |  | 26.1984 | 8710.5052 | 11710.5052
26.2094 | 8457.0531 | 26.2094 | 9158.4999 | 10158.4999 |  | 26.2094 | 8703.089 | 11703.089
26.2204 | 8452.3391 | 26.2204 | 9151.2807 | 10151.2807 |  | 26.2204 | 8696.1041 | 11696.1041
26.2314 | 8452.2224 | 26.2314 | 9149.6339 | 10149.6339 |  | 26.2314 | 8694.417 | 11694.417
26.2424 | 8441.4328 | 26.2424 | 9136.6967 | 10136.6967 |  | 26.2424 | 8682.0111 | 11682.0111
26.2534 | 8435.1071 | 26.2534 | 9129.0237 | 10129.0237 |  | 26.2534 | 8674.4978 | 11674.4978
26.2644 | 8428.9455 | 26.2644 | 9121.5418 | 10121.5418 |  | 26.2644 | 8667.2936 | 11667.2936
26.2754 | 8422.5333 | 26.2754 | 9114.076 | 10114.076 |  | 26.2754 | 8659.2882 | 11659.2882
26.2864 | 8416.1077 | 26.2864 | 9106.3361 | 10106.3361 |  | 26.2864 | 8650.4082 | 11650.4082
26.2974 | 8407.1988 | 26.2974 | 9095.5591 | 10095.5591 |  | 26.2974 | 8638.9429 | 11638.9429
26.3084 | 8403.0618 | 26.3084 | 9089.6033 | 10089.6033 |  | 26.3084 | 8638.3321 | 11638.3321
26.3194 | 8397.0174 | 26.3194 | 9080.8331 | 10080.8331 |  | 26.3194 | 8635.8749 | 11635.8749
26.3304 | 8390.6826 | 26.3304 | 9071.4814 | 10071.4814 |  | 26.3304 | 8633.6677 | 11633.6677
26.3414 | 8384.1438 | 26.3414 | 9061.3287 | 10061.3287 |  | 26.3414 | 8632.3619 | 11632.3619
26.3524 | 8383.5138 | 26.3524 | 9050.5819 | 10050.5819 |  | 26.3524 | 8631.3518 | 11631.3518
26.3634 | 8383.9194 | 26.3634 | 9040.8671 | 10040.8671 |  | 26.3634 | 8631.3056 | 11631.3056
26.3744 | 8382.4736 | 26.3744 | 9028.3761 | 10028.3761 |  | 26.3744 | 8625.8901 | 11625.8901
26.3854 | 8381.8268 | 26.3854 | 9022.7477 | 10022.7477 |  | 26.3854 | 8620.867 | 11620.867
26.3964 | 8380.9658 | 26.3964 | 9017.3392 | 10017.3392 |  | 26.3964 | 8615.7041 | 11615.7041
26.4074 | 8379.7522 | 26.4074 | 9011.6135 | 10011.6135 |  | 26.4074 | 8609.4991 | 11609.4991
26.4184 | 8375.1389 | 26.4184 | 9005.9434 | 10005.9434 |  | 26.4184 | 8613.3775 | 11613.3775
26.4294 | 8369.8341 | 26.4294 | 8999.3401 | 9999.3401 |  | 26.4294 | 8616.0544 | 11616.0544
26.4404 | 8365.0709 | 26.4404 | 8993.7838 | 9993.7838 |  | 26.4404 | 8619.4976 | 11619.4976
26.4514 | 8359.4772 | 26.4514 | 8984.7183 | 9984.7183 |  | 26.4514 | 8621.2862 | 11621.2862
26.4624 | 8353.7935 | 26.4624 | 8975.1036 | 9975.1036 |  | 26.4624 | 8611.1858 | 11611.1858
26.4734 | 8358.4189 | 26.4734 | 8965.4137 | 9965.4137 |  | 26.4734 | 8601.0728 | 11601.0728
26.4844 | 8364.6388 | 26.4844 | 8955.6249 | 9955.6249 |  | 26.4844 | 8567.7594 | 11567.7594
26.4954 | 8369.8182 | 26.4954 | 8945.4645 | 9945.4645 |  | 26.4954 | 8538.8576 | 11538.8576
26.5064 | 8373.078 | 26.5064 | 8934.3407 | 9934.3407 |  | 26.5064 | 8486.3763 | 11486.3763
26.5174 | 8375.7317 | 26.5174 | 8924.2359 | 9924.2359 |  | 26.5174 | 8425.6517 | 11425.6517
26.5284 | 8365.4405 | 26.5284 | 8914.3499 | 9914.3499 |  | 26.5284 | 8370.116 | 11370.116
26.5394 | 8348.635 | 26.5394 | 8904.3743 | 9904.3743 |  | 26.5394 | 8315.9283 | 11315.9283
26.5504 | 8327.6452 | 26.5504 | 8893.764 | 9893.764 |  | 26.5504 | 8294.017 | 11294.017
26.5614 | 8272.8278 | 26.5614 | 8870.7089 | 9870.7089 |  | 26.5614 | 8270.874 | 11270.874
26.5724 | 8216.0461 | 26.5724 | 8846.9831 | 9846.9831 |  | 26.5724 | 8256.9566 | 11256.9566
26.5834 | 8160.1646 | 26.5834 | 8816.1508 | 9816.1508 |  | 26.5834 | 8247.7231 | 11247.7231
26.5944 | 8108.53 | 26.5944 | 8784.9034 | 9784.9034 |  | 26.5944 | 8247.8881 | 11247.8881
26.6054 | 8055.9573 | 26.6054 | 8753.4968 | 9753.4968 |  | 26.6054 | 8248.4985 | 11248.4985
26.6164 | 8003.0318 | 26.6164 | 8722.4901 | 9722.4901 |  | 26.6164 | 8235.8822 | 11235.8822
26.6274 | 7966.7716 | 26.6274 | 8696.798 | 9696.798 |  | 26.6274 | 8223.1745 | 11223.1745
26.6384 | 7933.2645 | 26.6384 | 8671.8715 | 9671.8715 |  | 26.6384 | 8196.7441 | 11196.7441
26.6494 | 7925.0061 | 26.6494 | 8649.9612 | 9649.9612 |  | 26.6494 | 8167.9643 | 11167.9643
26.6604 | 7925.8273 | 26.6604 | 8628.9768 | 9628.9768 |  | 26.6604 | 8152.2041 | 11152.2041
26.6714 | 7916.0285 | 26.6714 | 8608.536 | 9608.536 |  | 26.6714 | 8124.2931 | 11124.2931
26.6824 | 7906.7896 | 26.6824 | 8588.0862 | 9588.0862 |  | 26.6824 | 8102.1786 | 11102.1786
26.6934 | 7892.4357 | 26.6934 | 8565.258 | 9565.258 |  | 26.6934 | 8092.8842 | 11092.8842
26.7044 | 7882.1116 | 26.7044 | 8541.2667 | 9541.2667 |  | 26.7044 | 8090.154 | 11090.154
26.7154 | 7859.4242 | 26.7154 | 8515.8178 | 9515.8178 |  | 26.7154 | 8089.594 | 11089.594
26.7264 | 7831.9197 | 26.7264 | 8490.3123 | 9490.3123 |  | 26.7264 | 8083.7345 | 11083.7345
26.7374 | 7799.7862 | 26.7374 | 8470.7114 | 9470.7114 |  | 26.7374 | 8082.6424 | 11082.6424
26.7484 | 7749.0395 | 26.7484 | 8453.1709 | 9453.1709 |  | 26.7484 | 8080.5521 | 11080.5521
26.7594 | 7720.9403 | 26.7594 | 8449.3975 | 9449.3975 |  | 26.7594 | 8073.0938 | 11073.0938
26.7704 | 7693.5394 | 26.7704 | 8446.5771 | 9446.5771 |  | 26.7704 | 8062.1357 | 11062.1357
26.7814 | 7673.8237 | 26.7814 | 8444.3166 | 9444.3166 |  | 26.7814 | 8049.9134 | 11049.9134
26.7924 | 7659.7049 | 26.7924 | 8442.1024 | 9442.1024 |  | 26.7924 | 8039.5483 | 11039.5483
26.8034 | 7647.9085 | 26.8034 | 8437.8393 | 9437.8393 |  | 26.8034 | 8027.3979 | 11027.3979
26.8144 | 7644.8236 | 26.8144 | 8432.731 | 9432.731 |  | 26.8144 | 8015.0655 | 11015.0655
26.8254 | 7645.587 | 26.8254 | 8422.0768 | 9422.0768 |  | 26.8254 | 8005.0147 | 11005.0147
26.8364 | 7654.5224 | 26.8364 | 8409.9914 | 9409.9914 |  | 26.8364 | 7991.6684 | 10991.6684
26.8474 | 7650.8862 | 26.8474 | 8398.1311 | 9398.1311 |  | 26.8474 | 7985.4721 | 10985.4721
26.8584 | 7644.7627 | 26.8584 | 8386.5378 | 9386.5378 |  | 26.8584 | 7978.8541 | 10978.8541
26.8694 | 7637.4076 | 26.8694 | 8376.0678 | 9376.0678 |  | 26.8694 | 7967.4643 | 10967.4643
26.8804 | 7626.6722 | 26.8804 | 8366.7376 | 9366.7376 |  | 26.8804 | 7956.4823 | 10956.4823
26.8914 | 7614.6916 | 26.8914 | 8360.1054 | 9360.1054 |  | 26.8914 | 7944.7431 | 10944.7431
26.9024 | 7599.0207 | 26.9024 | 8354.8256 | 9354.8256 |  | 26.9024 | 7934.6173 | 10934.6173
26.9134 | 7587.678 | 26.9134 | 8349.7884 | 9349.7884 |  | 26.9134 | 7921.9732 | 10921.9732
26.9244 | 7578.7138 | 26.9244 | 8344.1238 | 9344.1238 |  | 26.9244 | 7909.1241 | 10909.1241
26.9354 | 7570.6128 | 26.9354 | 8332.4353 | 9332.4353 |  | 26.9354 | 7898.4205 | 10898.4205
26.9464 | 7563.7105 | 26.9464 | 8320.1616 | 9320.1616 |  | 26.9464 | 7888.0213 | 10888.0213
26.9574 | 7557.5107 | 26.9574 | 8306.8926 | 9306.8926 |  | 26.9574 | 7878.0354 | 10878.0354
26.9684 | 7552.6203 | 26.9684 | 8292.8981 | 9292.8981 |  | 26.9684 | 7867.5105 | 10867.5105
26.9794 | 7546.6325 | 26.9794 | 8278.8024 | 9278.8024 |  | 26.9794 | 7857.6279 | 10857.6279
26.9904 | 7539.8426 | 26.9904 | 8265.0501 | 9265.0501 |  | 26.9904 | 7848.1592 | 10848.1592
27.0014 | 7526.8181 | 27.0014 | 8253.9964 | 9253.9964 |  | 27.0014 | 7838.2334 | 10838.2334
27.0124 | 7513.6548 | 27.0124 | 8243.9949 | 9243.9949 |  | 27.0124 | 7828.3902 | 10828.3902
27.0234 | 7499.8992 | 27.0234 | 8234.5954 | 9234.5954 |  | 27.0234 | 7818.7516 | 10818.7516
27.0344 | 7485.5959 | 27.0344 | 8225.4954 | 9225.4954 |  | 27.0344 | 7809.8696 | 10809.8696
27.0454 | 7471.8125 | 27.0454 | 8216.8972 | 9216.8972 |  | 27.0454 | 7800.982 | 10800.982
27.0564 | 7458.8898 | 27.0564 | 8208.325 | 9208.325 |  | 27.0564 | 7791.6918 | 10791.6918
27.0674 | 7448.8228 | 27.0674 | 8198.9015 | 9198.9015 |  | 27.0674 | 7782.5444 | 10782.5444
27.0784 | 7439.9247 | 27.0784 | 8188.8772 | 9188.8772 |  | 27.0784 | 7773.251 | 10773.251
27.0894 | 7431.4916 | 27.0894 | 8178.5047 | 9178.5047 |  | 27.0894 | 7763.7694 | 10763.7694
27.1004 | 7423.5971 | 27.1004 | 8167.617 | 9167.617 |  | 27.1004 | 7754.1765 | 10754.1765
27.1114 | 7415.917 | 27.1114 | 8156.1955 | 9156.1955 |  | 27.1114 | 7744.3402 | 10744.3402
27.1224 | 7408.343 | 27.1224 | 8144.6956 | 9144.6956 |  | 27.1224 | 7734.5356 | 10734.5356
27.1334 | 7399.7144 | 27.1334 | 8134.1014 | 9134.1014 |  | 27.1334 | 7724.5343 | 10724.5343
27.1444 | 7390.4772 | 27.1444 | 8123.8027 | 9123.8027 |  | 27.1444 | 7714.6876 | 10714.6876
27.1554 | 7381.4474 | 27.1554 | 8113.4138 | 9113.4138 |  | 27.1554 | 7704.704 | 10704.704
27.1664 | 7372.5988 | 27.1664 | 8103.1419 | 9103.1419 |  | 27.1664 | 7694.8875 | 10694.8875
27.1774 | 7363.8924 | 27.1774 | 8093.0294 | 9093.0294 |  | 27.1774 | 7685.0816 | 10685.0816
27.1884 | 7355.3026 | 27.1884 | 8083.1344 | 9083.1344 |  | 27.1884 | 7674.8751 | 10674.8751
27.1994 | 7347.4536 | 27.1994 | 8072.4411 | 9072.4411 |  | 27.1994 | 7664.5194 | 10664.5194
27.2104 | 7340.1409 | 27.2104 | 8061.4352 | 9061.4352 |  | 27.2104 | 7654.2029 | 10654.2029
27.2214 | 7332.8117 | 27.2214 | 8050.4261 | 9050.4261 |  | 27.2214 | 7643.8316 | 10643.8316
27.2324 | 7325.4282 | 27.2324 | 8039.0464 | 9039.0464 |  | 27.2324 | 7633.5269 | 10633.5269
27.2434 | 7317.8281 | 27.2434 | 8027.4659 | 9027.4659 |  | 27.2434 | 7623.4401 | 10623.4401
27.2544 | 7310.3334 | 27.2544 | 8015.6328 | 9015.6328 |  | 27.2544 | 7613.181 | 10613.181
27.2654 | 7302.6624 | 27.2654 | 8004.0272 | 9004.0272 |  | 27.2654 | 7602.8108 | 10602.8108
27.2764 | 7294.712 | 27.2764 | 7992.5881 | 8992.5881 |  | 27.2764 | 7592.4249 | 10592.4249
27.2874 | 7287.0052 | 27.2874 | 7980.9741 | 8980.9741 |  | 27.2874 | 7581.8768 | 10581.8768
27.2984 | 7279.575 | 27.2984 | 7969.7064 | 8969.7064 |  | 27.2984 | 7571.2942 | 10571.2942
27.3094 | 7272.2809 | 27.3094 | 7958.7004 | 8958.7004 |  | 27.3094 | 7560.7324 | 10560.7324
27.3204 | 7265.1898 | 27.3204 | 7947.5994 | 8947.5994 |  | 27.3204 | 7550.0899 | 10550.0899
27.3314 | 7258.2241 | 27.3314 | 7936.3312 | 8936.3312 |  | 27.3314 | 7539.6093 | 10539.6093
27.3424 | 7251.2223 | 27.3424 | 7924.9219 | 8924.9219 |  | 27.3424 | 7529.135 | 10529.135
27.3534 | 7244.2293 | 27.3534 | 7913.6415 | 8913.6415 |  | 27.3534 | 7518.7142 | 10518.7142
27.3644 | 7237.0076 | 27.3644 | 7902.1439 | 8902.1439 |  | 27.3644 | 7508.1945 | 10508.1945
27.3754 | 7235.2594 | 27.3754 | 7890.3612 | 8890.3612 |  | 27.3754 | 7497.7618 | 10497.7618
27.3864 | 7234.0962 | 27.3864 | 7878.7098 | 8878.7098 |  | 27.3864 | 7486.9592 | 10486.9592
27.3974 | 7233.0465 | 27.3974 | 7867.2194 | 8867.2194 |  | 27.3974 | 7475.8822 | 10475.8822
27.4084 | 7231.8627 | 27.4084 | 7855.9386 | 8855.9386 |  | 27.4084 | 7464.7129 | 10464.7129
27.4194 | 7230.861 | 27.4194 | 7844.346 | 8844.346 |  | 27.4194 | 7453.7476 | 10453.7476
27.4304 | 7229.7749 | 27.4304 | 7832.5628 | 8832.5628 |  | 27.4304 | 7442.9439 | 10442.9439
27.4414 | 7226.6288 | 27.4414 | 7821.1325 | 8821.1325 |  | 27.4414 | 7431.9903 | 10431.9903
27.4524 | 7221.9141 | 27.4524 | 7809.801 | 8809.801 |  | 27.4524 | 7420.9553 | 10420.9553
27.4634 | 7216.5391 | 27.4634 | 7798.7534 | 8798.7534 |  | 27.4634 | 7410.3229 | 10410.3229
27.4744 | 7210.3269 | 27.4744 | 7787.7 | 8787.7 |  | 27.4744 | 7400.1458 | 10400.1458
27.4854 | 7212.8537 | 27.4854 | 7776.4275 | 8776.4275 |  | 27.4854 | 7390.2634 | 10390.2634
27.4964 | 7205.2384 | 27.4964 | 7765.5425 | 8765.5425 |  | 27.4964 | 7380.6626 | 10380.6626
27.5074 | 7197.7906 | 27.5074 | 7754.8493 | 8754.8493 |  | 27.5074 | 7371.3028 | 10371.3028
27.5184 | 7190.4171 | 27.5184 | 7744.1294 | 8744.1294 |  | 27.5184 | 7361.8908 | 10361.8908
27.5294 | 7182.6566 | 27.5294 | 7733.5635 | 8733.5635 |  | 27.5294 | 7352.4692 | 10352.4692
27.5404 | 7169.592 | 27.5404 | 7722.9893 | 8722.9893 |  | 27.5404 | 7342.9924 | 10342.9924
27.5514 | 7142.5269 | 27.5514 | 7712.8928 | 8712.8928 |  | 27.5514 | 7333.5153 | 10333.5153
27.5624 | 7115.7538 | 27.5624 | 7702.7639 | 8702.7639 |  | 27.5624 | 7324.0722 | 10324.0722
27.5734 | 7070.5199 | 27.5734 | 7692.3755 | 8692.3755 |  | 27.5734 | 7314.4686 | 10314.4686
27.5844 | 7044.0765 | 27.5844 | 7682.3773 | 8682.3773 |  | 27.5844 | 7304.4765 | 10304.4765
27.5954 | 7017.2677 | 27.5954 | 7672.3252 | 8672.3252 |  | 27.5954 | 7294.0842 | 10294.0842
27.6064 | 6992.0444 | 27.6064 | 7662.1899 | 8662.1899 |  | 27.6064 | 7283.9106 | 10283.9106
27.6174 | 6972.1499 | 27.6174 | 7652.0509 | 8652.0509 |  | 27.6174 | 7274.1681 | 10274.1681
27.6284 | 6955.1104 | 27.6284 | 7642.2051 | 8642.2051 |  | 27.6284 | 7264.5152 | 10264.5152
27.6394 | 6943.7961 | 27.6394 | 7632.7914 | 8632.7914 |  | 27.6394 | 7255.1024 | 10255.1024
27.6504 | 6929.791 | 27.6504 | 7623.2484 | 8623.2484 |  | 27.6504 | 7245.7914 | 10245.7914
27.6614 | 6922.5414 | 27.6614 | 7613.4675 | 8613.4675 |  | 27.6614 | 7236.5884 | 10236.5884
27.6724 | 6904.8986 | 27.6724 | 7603.9503 | 8603.9503 |  | 27.6724 | 7227.4429 | 10227.4429
27.6834 | 6885.2128 | 27.6834 | 7594.5937 | 8594.5937 |  | 27.6834 | 7218.3155 | 10218.3155
27.6944 | 6864.2733 | 27.6944 | 7585.1436 | 8585.1436 |  | 27.6944 | 7209.2165 | 10209.2165
27.7054 | 6841.7058 | 27.7054 | 7575.2288 | 8575.2288 |  | 27.7054 | 7199.7331 | 10199.7331
27.7164 | 6829.5761 | 27.7164 | 7565.2498 | 8565.2498 |  | 27.7164 | 7190.3942 | 10190.3942
27.7274 | 6821.0883 | 27.7274 | 7555.4437 | 8555.4437 |  | 27.7274 | 7180.6299 | 10180.6299
27.7384 | 6815.3319 | 27.7384 | 7545.5267 | 8545.5267 |  | 27.7384 | 7170.9409 | 10170.9409
27.7494 | 6812.497 | 27.7494 | 7535.3359 | 8535.3359 |  | 27.7494 | 7161.5831 | 10161.5831
27.7604 | 6810.3988 | 27.7604 | 7524.9281 | 8524.9281 |  | 27.7604 | 7152.6145 | 10152.6145
27.7714 | 6808.9954 | 27.7714 | 7515.1859 | 8515.1859 |  | 27.7714 | 7143.3397 | 10143.3397
27.7824 | 6805.1261 | 27.7824 | 7505.914 | 8505.914 |  | 27.7824 | 7134.1717 | 10134.1717
27.7934 | 6798.5947 | 27.7934 | 7496.3617 | 8496.3617 |  | 27.7934 | 7125.4571 | 10125.4571
27.8044 | 6790.398 | 27.8044 | 7486.9679 | 8486.9679 |  | 27.8044 | 7116.8359 | 10116.8359
27.8154 | 6780.9912 | 27.8154 | 7477.351 | 8477.351 |  | 27.8154 | 7107.5698 | 10107.5698
27.8264 | 6771.1323 | 27.8264 | 7467.9506 | 8467.9506 |  | 27.8264 | 7097.5971 | 10097.5971
27.8374 | 6761.0314 | 27.8374 | 7458.2012 | 8458.2012 |  | 27.8374 | 7087.3603 | 10087.3603
27.8484 | 6751.7333 | 27.8484 | 7447.9371 | 8447.9371 |  | 27.8484 | 7076.5421 | 10076.5421
27.8594 | 6743.7665 | 27.8594 | 7437.5943 | 8437.5943 |  | 27.8594 | 7065.6084 | 10065.6084
27.8704 | 6736.7366 | 27.8704 | 7427.2398 | 8427.2398 |  | 27.8704 | 7054.6765 | 10054.6765
27.8814 | 6730.5985 | 27.8814 | 7416.495 | 8416.495 |  | 27.8814 | 7044.0673 | 10044.0673
27.8924 | 6719.9701 | 27.8924 | 7405.6319 | 8405.6319 |  | 27.8924 | 7034.1005 | 10034.1005
27.9034 | 6710.0901 | 27.9034 | 7394.446 | 8394.446 |  | 27.9034 | 7024.583 | 10024.583
27.9144 | 6700.2397 | 27.9144 | 7383.2063 | 8383.2063 |  | 27.9144 | 7015.1033 | 10015.1033
27.9254 | 6690.4804 | 27.9254 | 7372.3611 | 8372.3611 |  | 27.9254 | 7005.7819 | 10005.7819
27.9364 | 6680.4215 | 27.9364 | 7361.3344 | 8361.3344 |  | 27.9364 | 6996.8725 | 9996.8725
27.9474 | 6670.395 | 27.9474 | 7350.5798 | 8350.5798 |  | 27.9474 | 6988.2346 | 9988.2346
27.9584 | 6661.3703 | 27.9584 | 7340.2277 | 8340.2277 |  | 27.9584 | 6979.3787 | 9979.3787
27.9694 | 6653.1938 | 27.9694 | 7329.9277 | 8329.9277 |  | 27.9694 | 6970.0658 | 9970.0658
27.9804 | 6644.8239 | 27.9804 | 7319.343 | 8319.343 |  | 27.9804 | 6960.5885 | 9960.5885
27.9914 | 6636.5042 | 27.9914 | 7308.4218 | 8308.4218 |  | 27.9914 | 6951.0378 | 9951.0378
28.0024 | 6628.0906 | 28.0024 | 7297.3828 | 8297.3828 |  | 28.0024 | 6941.5554 | 9941.5554
28.0134 | 6619.5962 | 28.0134 | 7286.4336 | 8286.4336 |  | 28.0134 | 6931.8027 | 9931.8027
28.0244 | 6611.5327 | 28.0244 | 7275.3456 | 8275.3456 |  | 28.0244 | 6922.1518 | 9922.1518
28.0354 | 6603.3429 | 28.0354 | 7264.2592 | 8264.2592 |  | 28.0354 | 6912.4776 | 9912.4776
28.0464 | 6594.816 | 28.0464 | 7253.4195 | 8253.4195 |  | 28.0464 | 6902.6618 | 9902.6618
28.0574 | 6585.9812 | 28.0574 | 7243.0612 | 8243.0612 |  | 28.0574 | 6893.1494 | 9893.1494
28.0684 | 6577.1428 | 28.0684 | 7233.0399 | 8233.0399 |  | 28.0684 | 6883.5388 | 9883.5388
28.0794 | 6568.5134 | 28.0794 | 7223.1039 | 8223.1039 |  | 28.0794 | 6874.5852 | 9874.5852
28.0904 | 6559.9853 | 28.0904 | 7213.3523 | 8213.3523 |  | 28.0904 | 6865.8221 | 9865.8221
28.1014 | 6551.5887 | 28.1014 | 7203.4638 | 8203.4638 |  | 28.1014 | 6856.8856 | 9856.8856
28.1124 | 6543.5311 | 28.1124 | 7193.8404 | 8193.8404 |  | 28.1124 | 6847.7247 | 9847.7247
28.1234 | 6535.8563 | 28.1234 | 7183.788 | 8183.788 |  | 28.1234 | 6838.8861 | 9838.8861
28.1344 | 6528.0749 | 28.1344 | 7173.4749 | 8173.4749 |  | 28.1344 | 6830.019 | 9830.019
28.1454 | 6520.0434 | 28.1454 | 7163.22 | 8163.22 |  | 28.1454 | 6820.7895 | 9820.7895
28.1564 | 6512.0965 | 28.1564 | 7152.6949 | 8152.6949 |  | 28.1564 | 6811.3216 | 9811.3216
28.1674 | 6515.4763 | 28.1674 | 7142.3179 | 8142.3179 |  | 28.1674 | 6802.3765 | 9802.3765
28.1784 | 6507.2951 | 28.1784 | 7131.8926 | 8131.8926 |  | 28.1784 | 6794.0712 | 9794.0712
28.1894 | 6499.1736 | 28.1894 | 7121.7702 | 8121.7702 |  | 28.1894 | 6786.1371 | 9786.1371
28.2004 | 6491.0773 | 28.2004 | 7112.1348 | 8112.1348 |  | 28.2004 | 6778.4578 | 9778.4578
28.2114 | 6483.0423 | 28.2114 | 7102.792 | 8102.792 |  | 28.2114 | 6771.0064 | 9771.0064
28.2224 | 6475.0624 | 28.2224 | 7093.7521 | 8093.7521 |  | 28.2224 | 6763.812 | 9763.812
28.2334 | 6467.0156 | 28.2334 | 7085.1588 | 8085.1588 |  | 28.2334 | 6756.3861 | 9756.3861
28.2444 | 6458.8228 | 28.2444 | 7076.5791 | 8076.5791 |  | 28.2444 | 6748.4995 | 9748.4995
28.2554 | 6450.6323 | 28.2554 | 7068.3538 | 8068.3538 |  | 28.2554 | 6739.9931 | 9739.9931
28.2664 | 6442.5581 | 28.2664 | 7060.2447 | 8060.2447 |  | 28.2664 | 6731.3706 | 9731.3706
28.2774 | 6434.3309 | 28.2774 | 7052.0787 | 8052.0787 |  | 28.2774 | 6722.8732 | 9722.8732
28.2884 | 6426.0015 | 28.2884 | 7043.8212 | 8043.8212 |  | 28.2884 | 6714.4424 | 9714.4424
28.2994 | 6417.471 | 28.2994 | 7035.1818 | 8035.1818 |  | 28.2994 | 6706.0132 | 9706.0132
28.3104 | 6409.01 | 28.3104 | 7026.2775 | 8026.2775 |  | 28.3104 | 6697.6588 | 9697.6588
28.3214 | 6400.6353 | 28.3214 | 7017.2586 | 8017.2586 |  | 28.3214 | 6689.53 | 9689.53
28.3324 | 6392.3394 | 28.3324 | 7008.3171 | 8008.3171 |  | 28.3324 | 6681.5381 | 9681.5381
28.3434 | 6384.2113 | 28.3434 | 6999.7546 | 7999.7546 |  | 28.3434 | 6673.6868 | 9673.6868
28.3544 | 6376.1888 | 28.3544 | 6991.4283 | 7991.4283 |  | 28.3544 | 6665.6601 | 9665.6601
28.3654 | 6368.404 | 28.3654 | 6983.2937 | 7983.2937 |  | 28.3654 | 6657.9412 | 9657.9412
28.3764 | 6359.4723 | 28.3764 | 6975.1889 | 7975.1889 |  | 28.3764 | 6649.9903 | 9649.9903
28.3874 | 6350.525 | 28.3874 | 6967.1285 | 7967.1285 |  | 28.3874 | 6642.0591 | 9642.0591
28.3984 | 6341.9021 | 28.3984 | 6959.0444 | 7959.0444 |  | 28.3984 | 6634.3131 | 9634.3131
28.4094 | 6333.6121 | 28.4094 | 6950.7234 | 7950.7234 |  | 28.4094 | 6626.4447 | 9626.4447
28.4204 | 6325.4818 | 28.4204 | 6942.0176 | 7942.0176 |  | 28.4204 | 6618.6786 | 9618.6786
28.4314 | 6317.3294 | 28.4314 | 6933.2272 | 7933.2272 |  | 28.4314 | 6610.534 | 9610.534
28.4424 | 6309.2323 | 28.4424 | 6924.4592 | 7924.4592 |  | 28.4424 | 6602.3605 | 9602.3605
28.4534 | 6301.2476 | 28.4534 | 6916.112 | 7916.112 |  | 28.4534 | 6594.2575 | 9594.2575
28.4644 | 6293.3749 | 28.4644 | 6907.5914 | 7907.5914 |  | 28.4644 | 6586.032 | 9586.032
28.4754 | 6285.598 | 28.4754 | 6899.0874 | 7899.0874 |  | 28.4754 | 6577.7684 | 9577.7684
28.4864 | 6277.9723 | 28.4864 | 6890.6415 | 7890.6415 |  | 28.4864 | 6569.4773 | 9569.4773
28.4974 | 6270.5809 | 28.4974 | 6882.5665 | 7882.5665 |  | 28.4974 | 6561.2743 | 9561.2743
28.5084 | 6263.2276 | 28.5084 | 6874.7391 | 7874.7391 |  | 28.5084 | 6553.2704 | 9553.2704
28.5194 | 6255.9932 | 28.5194 | 6866.7649 | 7866.7649 |  | 28.5194 | 6545.1352 | 9545.1352
28.5304 | 6249.0063 | 28.5304 | 6858.5973 | 7858.5973 |  | 28.5304 | 6536.8084 | 9536.8084
28.5414 | 6242.2161 | 28.5414 | 6850.5529 | 7850.5529 |  | 28.5414 | 6528.1999 | 9528.1999
28.5524 | 6235.6575 | 28.5524 | 6842.2006 | 7842.2006 |  | 28.5524 | 6519.4454 | 9519.4454
28.5634 | 6229.3034 | 28.5634 | 6833.3382 | 7833.3382 |  | 28.5634 | 6510.5348 | 9510.5348
28.5744 | 6223.1101 | 28.5744 | 6824.126 | 7824.126 |  | 28.5744 | 6501.6207 | 9501.6207
28.5854 | 6217.0908 | 28.5854 | 6814.636 | 7814.636 |  | 28.5854 | 6492.8965 | 9492.8965
28.5964 | 6211.2594 | 28.5964 | 6805.3137 | 7805.3137 |  | 28.5964 | 6484.4185 | 9484.4185
28.6074 | 6205.4542 | 28.6074 | 6795.7919 | 7795.7919 |  | 28.6074 | 6476.4488 | 9476.4488
28.6184 | 6199.7181 | 28.6184 | 6786.3111 | 7786.3111 |  | 28.6184 | 6468.77 | 9468.77
28.6294 | 6194.1332 | 28.6294 | 6776.6119 | 7776.6119 |  | 28.6294 | 6461.1808 | 9461.1808
28.6404 | 6188.72 | 28.6404 | 6767.1685 | 7767.1685 |  | 28.6404 | 6453.29 | 9453.29
28.6514 | 6183.5267 | 28.6514 | 6758.0397 | 7758.0397 |  | 28.6514 | 6445.2381 | 9445.2381
28.6624 | 6178.5301 | 28.6624 | 6749.0388 | 7749.0388 |  | 28.6624 | 6437.0889 | 9437.0889
28.6734 | 6173.5537 | 28.6734 | 6740.4492 | 7740.4492 |  | 28.6734 | 6428.8602 | 9428.8602
28.6844 | 6168.6101 | 28.6844 | 6732.1098 | 7732.1098 |  | 28.6844 | 6420.7386 | 9420.7386
28.6954 | 6163.6957 | 28.6954 | 6723.4393 | 7723.4393 |  | 28.6954 | 6412.5167 | 9412.5167
28.7064 | 6158.9862 | 28.7064 | 6714.6949 | 7714.6949 |  | 28.7064 | 6404.5826 | 9404.5826
28.7174 | 6155.1587 | 28.7174 | 6705.6571 | 7705.6571 |  | 28.7174 | 6396.4585 | 9396.4585
28.7284 | 6153.5361 | 28.7284 | 6696.8137 | 7696.8137 |  | 28.7284 | 6388.8293 | 9388.8293
28.7394 | 6152.1327 | 28.7394 | 6687.7267 | 7687.7267 |  | 28.7394 | 6381.3363 | 9381.3363
28.7504 | 6150.7466 | 28.7504 | 6678.4562 | 7678.4562 |  | 28.7504 | 6373.85 | 9373.85
28.7614 | 6149.4245 | 28.7614 | 6669.2622 | 7669.2622 |  | 28.7614 | 6366.49 | 9366.49
28.7724 | 6148.1667 | 28.7724 | 6660.5188 | 7660.5188 |  | 28.7724 | 6358.8742 | 9358.8742
28.7834 | 6147.1076 | 28.7834 | 6651.8276 | 7651.8276 |  | 28.7834 | 6351.1421 | 9351.1421
28.7944 | 6146.0998 | 28.7944 | 6642.9907 | 7642.9907 |  | 28.7944 | 6343.3015 | 9343.3015
28.8054 | 6145.0222 | 28.8054 | 6633.716 | 7633.716 |  | 28.8054 | 6335.3874 | 9335.3874
28.8164 | 6143.9579 | 28.8164 | 6624.4719 | 7624.4719 |  | 28.8164 | 6328.0053 | 9328.0053
28.8274 | 6143.0018 | 28.8274 | 6615.4205 | 7615.4205 |  | 28.8274 | 6320.6785 | 9320.6785
28.8384 | 6142.0886 | 28.8384 | 6606.4298 | 7606.4298 |  | 28.8384 | 6313.3642 | 9313.3642
28.8494 | 6141.1406 | 28.8494 | 6596.8963 | 7596.8963 |  | 28.8494 | 6306.3874 | 9306.3874
28.8604 | 6140.2715 | 28.8604 | 6587.2717 | 7587.2717 |  | 28.8604 | 6299.6922 | 9299.6922
28.8714 | 6139.3861 | 28.8714 | 6577.9148 | 7577.9148 |  | 28.8714 | 6293.1424 | 9293.1424
28.8824 | 6138.4815 | 28.8824 | 6568.5856 | 7568.5856 |  | 28.8824 | 6286.5823 | 9286.5823
28.8934 | 6137.5762 | 28.8934 | 6559.1097 | 7559.1097 |  | 28.8934 | 6280.0948 | 9280.0948
28.9044 | 6139.8252 | 28.9044 | 6549.7277 | 7549.7277 |  | 28.9044 | 6273.813 | 9273.813
28.9154 | 6139.0877 | 28.9154 | 6540.6864 | 7540.6864 |  | 28.9154 | 6267.5826 | 9267.5826
28.9264 | 6138.3729 | 28.9264 | 6531.7877 | 7531.7877 |  | 28.9264 | 6261.2774 | 9261.2774
28.9374 | 6137.5075 | 28.9374 | 6523.007 | 7523.007 |  | 28.9374 | 6254.9025 | 9254.9025
28.9484 | 6136.361 | 28.9484 | 6514.2315 | 7514.2315 |  | 28.9484 | 6248.3255 | 9248.3255
28.9594 | 6134.9832 | 28.9594 | 6505.6143 | 7505.6143 |  | 28.9594 | 6241.4172 | 9241.4172
28.9704 | 6133.5645 | 28.9704 | 6497.0594 | 7497.0594 |  | 28.9704 | 6234.3035 | 9234.3035
28.9814 | 6132.1346 | 28.9814 | 6488.6193 | 7488.6193 |  | 28.9814 | 6226.8761 | 9226.8761
28.9924 | 6130.6248 | 28.9924 | 6480.1448 | 7480.1448 |  | 28.9924 | 6219.6481 | 9219.6481
29.0034 | 6129.0343 | 29.0034 | 6471.7833 | 7471.7833 |  | 29.0034 | 6212.7179 | 9212.7179
29.0144 | 6127.3093 | 29.0144 | 6463.4834 | 7463.4834 |  | 29.0144 | 6206.1457 | 9206.1457
29.0254 | 6125.6737 | 29.0254 | 6454.8285 | 7454.8285 |  | 29.0254 | 6199.8597 | 9199.8597
29.0364 | 6124.1177 | 29.0364 | 6445.927 | 7445.927 |  | 29.0364 | 6193.7227 | 9193.7227
29.0474 | 6122.4044 | 29.0474 | 6436.9731 | 7436.9731 |  | 29.0474 | 6187.6781 | 9187.6781
29.0584 | 6120.4016 | 29.0584 | 6428.1293 | 7428.1293 |  | 29.0584 | 6181.5718 | 9181.5718
29.0694 | 6115.3162 | 29.0694 | 6419.3078 | 7419.3078 |  | 29.0694 | 6175.5508 | 9175.5508
29.0804 | 6108.1793 | 29.0804 | 6410.3168 | 7410.3168 |  | 29.0804 | 6169.0797 | 9169.0797
29.0914 | 6100.5431 | 29.0914 | 6401.6121 | 7401.6121 |  | 29.0914 | 6162.3336 | 9162.3336
29.1024 | 6092.4258 | 29.1024 | 6393.1581 | 7393.1581 |  | 29.1024 | 6155.3056 | 9155.3056
29.1134 | 6083.7553 | 29.1134 | 6384.7935 | 7384.7935 |  | 29.1134 | 6148.0666 | 9148.0666
29.1244 | 6074.776 | 29.1244 | 6376.168 | 7376.168 |  | 29.1244 | 6140.9516 | 9140.9516
29.1354 | 6065.9066 | 29.1354 | 6367.3994 | 7367.3994 |  | 29.1354 | 6133.9744 | 9133.9744
29.1464 | 6057.9699 | 29.1464 | 6358.8154 | 7358.8154 |  | 29.1464 | 6127.1402 | 9127.1402
29.1574 | 6050.4958 | 29.1574 | 6350.6649 | 7350.6649 |  | 29.1574 | 6120.6284 | 9120.6284
29.1684 | 6047.6933 | 29.1684 | 6342.6741 | 7342.6741 |  | 29.1684 | 6113.7645 | 9113.7645
29.1794 | 6044.7071 | 29.1794 | 6334.5858 | 7334.5858 |  | 29.1794 | 6106.7767 | 9106.7767
29.1904 | 6041.5555 | 29.1904 | 6326.3342 | 7326.3342 |  | 29.1904 | 6099.8398 | 9099.8398
29.2014 | 6037.9798 | 29.2014 | 6318.5481 | 7318.5481 |  | 29.2014 | 6102.6911 | 9102.6911
29.2124 | 6033.842 | 29.2124 | 6310.7466 | 7310.7466 |  | 29.2124 | 6095.4302 | 9095.4302
29.2234 | 6029.2125 | 29.2234 | 6302.818 | 7302.818 |  | 29.2234 | 6088.0656 | 9088.0656
29.2344 | 6018.5498 | 29.2344 | 6294.9937 | 7294.9937 |  | 29.2344 | 6080.7321 | 9080.7321
29.2454 | 6005.5624 | 29.2454 | 6287.2541 | 7287.2541 |  | 29.2454 | 6073.2303 | 9073.2303
29.2564 | 5992.4045 | 29.2564 | 6279.7656 | 7279.7656 |  | 29.2564 | 6065.7486 | 9065.7486
29.2674 | 5978.8949 | 29.2674 | 6272.816 | 7272.816 |  | 29.2674 | 6058.2038 | 9058.2038
29.2784 | 5964.9795 | 29.2784 | 6266.0455 | 7266.0455 |  | 29.2784 | 6050.431 | 9050.431
29.2894 | 5951.1243 | 29.2894 | 6259.5778 | 7259.5778 |  | 29.2894 | 6042.5813 | 9042.5813
29.3004 | 5937.8901 | 29.3004 | 6253.1282 | 7253.1282 |  | 29.3004 | 6034.759 | 9034.759
29.3114 | 5926.7685 | 29.3114 | 6246.5943 | 7246.5943 |  | 29.3114 | 6027.0263 | 9027.0263
29.3224 | 5916.1709 | 29.3224 | 6239.8565 | 7239.8565 |  | 29.3224 | 6019.2911 | 9019.2911
29.3334 | 5905.3947 | 29.3334 | 6233.1535 | 7233.1535 |  | 29.3334 | 6011.7411 | 9011.7411
29.3444 | 5884.8307 | 29.3444 | 6226.2973 | 7226.2973 |  | 29.3444 | 6004.0885 | 9004.0885
29.3554 | 5891.1099 | 29.3554 | 6228.7882 | 7228.7882 |  | 29.3554 | 5996.3203 | 8996.3203
29.3664 | 5872.2609 | 29.3664 | 6221.6617 | 7221.6617 |  | 29.3664 | 5988.417 | 8988.417
29.3774 | 5853.4646 | 29.3774 | 6214.6026 | 7214.6026 |  | 29.3774 | 5980.4172 | 8980.4172
29.3884 | 5834.4391 | 29.3884 | 6207.5432 | 7207.5432 |  | 29.3884 | 5972.3125 | 8972.3125
29.3994 | 5815.1939 | 29.3994 | 6200.6713 | 7200.6713 |  | 29.3994 | 5964.0328 | 8964.0328
29.4104 | 5805.5438 | 29.4104 | 6193.7478 | 7193.7478 |  | 29.4104 | 5955.7083 | 8955.7083
29.4214 | 5793.8034 | 29.4214 | 6186.8874 | 7186.8874 |  | 29.4214 | 5947.412 | 8947.412
29.4324 | 5785.43 | 29.4324 | 6180.048 | 7180.048 |  | 29.4324 | 5939.2534 | 8939.2534
29.4434 | 5776.9206 | 29.4434 | 6173.2969 | 7173.2969 |  | 29.4434 | 5931.1445 | 8931.1445
29.4544 | 5765.2964 | 29.4544 | 6166.6371 | 7166.6371 |  | 29.4544 | 5923.2303 | 8923.2303
29.4654 | 5756.9547 | 29.4654 | 6160.077 | 7160.077 |  | 29.4654 | 5915.3803 | 8915.3803
29.4764 | 5745.5123 | 29.4764 | 6153.7233 | 7153.7233 |  | 29.4764 | 5907.5481 | 8907.5481
29.4874 | 5734.1329 | 29.4874 | 6147.5616 | 7147.5616 |  | 29.4874 | 5899.774 | 8899.774
29.4984 | 5722.7356 | 29.4984 | 6141.4015 | 7141.4015 |  | 29.4984 | 5891.9801 | 8891.9801
29.5094 | 5711.4914 | 29.5094 | 6135.1095 | 7135.1095 |  | 29.5094 | 5884.1402 | 8884.1402
29.5204 | 5703.5375 | 29.5204 | 6128.7224 | 7128.7224 |  | 29.5204 | 5876.4475 | 8876.4475
29.5314 | 5695.8522 | 29.5314 | 6122.3315 | 7122.3315 |  | 29.5314 | 5868.9148 | 8868.9148
29.5424 | 5688.4574 | 29.5424 | 6116.121 | 7116.121 |  | 29.5424 | 5861.5386 | 8861.5386
29.5534 | 5680.9367 | 29.5534 | 6109.7438 | 7109.7438 |  | 29.5534 | 5854.312 | 8854.312
29.5644 | 5673.4617 | 29.5644 | 6103.5206 | 7103.5206 |  | 29.5644 | 5847.1682 | 8847.1682
29.5754 | 5666.0606 | 29.5754 | 6097.4486 | 7097.4486 |  | 29.5754 | 5840.1584 | 8840.1584
29.5864 | 5649.1575 | 29.5864 | 6091.4617 | 7091.4617 |  | 29.5864 | 5833.1524 | 8833.1524
29.5974 | 5638.9056 | 29.5974 | 6085.5066 | 7085.5066 |  | 29.5974 | 5826.4034 | 8826.4034
29.6084 | 5622.2287 | 29.6084 | 6079.3922 | 7079.3922 |  | 29.6084 | 5819.6971 | 8819.6971
29.6194 | 5606.1093 | 29.6194 | 6072.7086 | 7072.7086 |  | 29.6194 | 5813.0763 | 8813.0763
29.6304 | 5596.5725 | 29.6304 | 6065.9355 | 7065.9355 |  | 29.6304 | 5806.6536 | 8806.6536
29.6414 | 5580.6064 | 29.6414 | 6058.9564 | 7058.9564 |  | 29.6414 | 5800.2298 | 8800.2298
29.6524 | 5571.1589 | 29.6524 | 6051.9284 | 7051.9284 |  | 29.6524 | 5793.8956 | 8793.8956
29.6634 | 5562.1872 | 29.6634 | 6044.9322 | 7044.9322 |  | 29.6634 | 5787.6738 | 8787.6738
29.6744 | 5553.5157 | 29.6744 | 6038.1882 | 7038.1882 |  | 29.6744 | 5781.6286 | 8781.6286
29.6854 | 5545.0531 | 29.6854 | 6031.4866 | 7031.4866 |  | 29.6854 | 5775.5578 | 8775.5578
29.6964 | 5536.7427 | 29.6964 | 6024.7085 | 7024.7085 |  | 29.6964 | 5769.7807 | 8769.7807
29.7074 | 5528.6798 | 29.7074 | 6017.9037 | 7017.9037 |  | 29.7074 | 5764.0816 | 8764.0816
29.7184 | 5520.7654 | 29.7184 | 6011.43 | 7011.43 |  | 29.7184 | 5758.466 | 8758.466
29.7294 | 5513.1181 | 29.7294 | 6004.966 | 7004.966 |  | 29.7294 | 5752.9798 | 8752.9798
29.7404 | 5505.8032 | 29.7404 | 5998.5955 | 6998.5955 |  | 29.7404 | 5747.5825 | 8747.5825
29.7514 | 5498.7145 | 29.7514 | 5992.1595 | 6992.1595 |  | 29.7514 | 5742.5407 | 8742.5407
29.7624 | 5494.9761 | 29.7624 | 5985.8134 | 6985.8134 |  | 29.7624 | 5737.68 | 8737.68
29.7734 | 5488.1198 | 29.7734 | 5979.612 | 6979.612 |  | 29.7734 | 5732.8551 | 8732.8551
29.7844 | 5484.7391 | 29.7844 | 5973.4645 | 6973.4645 |  | 29.7844 | 5727.9378 | 8727.9378
29.7954 | 5481.3275 | 29.7954 | 5967.2512 | 6967.2512 |  | 29.7954 | 5723.0021 | 8723.0021
29.8064 | 5474.909 | 29.8064 | 5960.9935 | 6960.9935 |  | 29.8064 | 5717.9695 | 8717.9695
29.8174 | 5471.7013 | 29.8174 | 5954.7039 | 6954.7039 |  | 29.8174 | 5712.9957 | 8712.9957
29.8284 | 5465.439 | 29.8284 | 5948.2635 | 6948.2635 |  | 29.8284 | 5708.0691 | 8708.0691
29.8394 | 5459.1094 | 29.8394 | 5941.741 | 6941.741 |  | 29.8394 | 5703.1364 | 8703.1364
29.8504 | 5453.0235 | 29.8504 | 5935.2419 | 6935.2419 |  | 29.8504 | 5698.1337 | 8698.1337
29.8614 | 5447.0056 | 29.8614 | 5928.7727 | 6928.7727 |  | 29.8614 | 5693.0653 | 8693.0653
29.8724 | 5441.1043 | 29.8724 | 5922.3486 | 6922.3486 |  | 29.8724 | 5688.0379 | 8688.0379
29.8834 | 5435.2115 | 29.8834 | 5915.9611 | 6915.9611 |  | 29.8834 | 5683.0338 | 8683.0338
29.8944 | 5429.3155 | 29.8944 | 5909.5129 | 6909.5129 |  | 29.8944 | 5677.987 | 8677.987
29.9054 | 5423.5887 | 29.9054 | 5903.2357 | 6903.2357 |  | 29.9054 | 5672.8742 | 8672.8742
29.9164 | 5417.9735 | 29.9164 | 5896.9191 | 6896.9191 |  | 29.9164 | 5667.7387 | 8667.7387
29.9274 | 5412.454 | 29.9274 | 5890.3857 | 6890.3857 |  | 29.9274 | 5662.6426 | 8662.6426
29.9384 | 5406.9331 | 29.9384 | 5883.7572 | 6883.7572 |  | 29.9384 | 5657.5901 | 8657.5901
29.9494 | 5401.3097 | 29.9494 | 5877.0709 | 6877.0709 |  | 29.9494 | 5652.4105 | 8652.4105
29.9604 | 5395.5179 | 29.9604 | 5870.4666 | 6870.4666 |  | 29.9604 | 5647.1282 | 8647.1282
29.9714 | 5389.6597 | 29.9714 | 5864.1879 | 6864.1879 |  | 29.9714 | 5641.8346 | 8641.8346
29.9824 | 5383.811 | 29.9824 | 5857.9715 | 6857.9715 |  | 29.9824 | 5636.5089 | 8636.5089
29.9934 | 5378.1612 | 29.9934 | 5851.7687 | 6851.7687 |  | 29.9934 | 5631.2045 | 8631.2045
30.0044 | 5372.4933 | 30.0044 | 5845.5891 | 6845.5891 |  | 30.0044 | 5625.8619 | 8625.8619
30.0154 | 5366.4542 | 30.0154 | 5839.4183 | 6839.4183 |  | 30.0154 | 5620.4534 | 8620.4534
30.0264 | 5360.281 | 30.0264 | 5833.1863 | 6833.1863 |  | 30.0264 | 5615.0517 | 8615.0517
30.0374 | 5354.0059 | 30.0374 | 5826.7954 | 6826.7954 |  | 30.0374 | 5609.6635 | 8609.6635
30.0484 | 5347.6558 | 30.0484 | 5820.3652 | 6820.3652 |  | 30.0484 | 5604.0719 | 8604.0719
30.0594 | 5341.3594 | 30.0594 | 5813.9262 | 6813.9262 |  | 30.0594 | 5598.4925 | 8598.4925
30.0704 | 5334.9531 | 30.0704 | 5807.3453 | 6807.3453 |  | 30.0704 | 5592.8856 | 8592.8856
30.0814 | 5328.4607 | 30.0814 | 5800.7463 | 6800.7463 |  | 30.0814 | 5587.2036 | 8587.2036
30.0924 | 5321.8524 | 30.0924 | 5794.267 | 6794.267 |  | 30.0924 | 5581.3982 | 8581.3982
30.1034 | 5315.1961 | 30.1034 | 5787.7862 | 6787.7862 |  | 30.1034 | 5575.427 | 8575.427
30.1144 | 5308.5482 | 30.1144 | 5781.2877 | 6781.2877 |  | 30.1144 | 5569.3345 | 8569.3345
30.1254 | 5301.9052 | 30.1254 | 5774.729 | 6774.729 |  | 30.1254 | 5563.235 | 8563.235
30.1364 | 5295.2076 | 30.1364 | 5768.157 | 6768.157 |  | 30.1364 | 5557.2545 | 8557.2545
30.1474 | 5288.5506 | 30.1474 | 5761.4291 | 6761.4291 |  | 30.1474 | 5551.5 | 8551.5
30.1584 | 5281.9609 | 30.1584 | 5754.6362 | 6754.6362 |  | 30.1584 | 5545.8628 | 8545.8628
30.1694 | 5275.4419 | 30.1694 | 5747.7091 | 6747.7091 |  | 30.1694 | 5540.3104 | 8540.3104
30.1804 | 5268.8964 | 30.1804 | 5740.8758 | 6740.8758 |  | 30.1804 | 5534.8775 | 8534.8775
30.1914 | 5262.5614 | 30.1914 | 5734.0455 | 6734.0455 |  | 30.1914 | 5529.4776 | 8529.4776
30.2024 | 5256.1592 | 30.2024 | 5727.262 | 6727.262 |  | 30.2024 | 5524.2201 | 8524.2201
30.2134 | 5249.731 | 30.2134 | 5720.6541 | 6720.6541 |  | 30.2134 | 5519.0482 | 8519.0482
30.2244 | 5243.3449 | 30.2244 | 5714.1713 | 6714.1713 |  | 30.2244 | 5513.8281 | 8513.8281
30.2354 | 5237.0248 | 30.2354 | 5707.7412 | 6707.7412 |  | 30.2354 | 5508.6088 | 8508.6088
30.2464 | 5230.6571 | 30.2464 | 5701.4043 | 6701.4043 |  | 30.2464 | 5503.3214 | 8503.3214
30.2574 | 5224.2946 | 30.2574 | 5695.0062 | 6695.0062 |  | 30.2574 | 5498.0458 | 8498.0458
30.2684 | 5217.9748 | 30.2684 | 5688.7161 | 6688.7161 |  | 30.2684 | 5492.7385 | 8492.7385
30.2794 | 5211.6443 | 30.2794 | 5682.4754 | 6682.4754 |  | 30.2794 | 5487.4641 | 8487.4641
30.2904 | 5205.4334 | 30.2904 | 5676.3473 | 6676.3473 |  | 30.2904 | 5482.1146 | 8482.1146
30.3014 | 5199.3366 | 30.3014 | 5670.2099 | 6670.2099 |  | 30.3014 | 5476.752 | 8476.752
30.3124 | 5193.3869 | 30.3124 | 5664.059 | 6664.059 |  | 30.3124 | 5471.4321 | 8471.4321
30.3234 | 5187.4781 | 30.3234 | 5657.8235 | 6657.8235 |  | 30.3234 | 5466.2255 | 8466.2255
30.3344 | 5181.6663 | 30.3344 | 5651.4741 | 6651.4741 |  | 30.3344 | 5461.0526 | 8461.0526
30.3454 | 5175.902 | 30.3454 | 5645.3608 | 6645.3608 |  | 30.3454 | 5455.9255 | 8455.9255
30.3564 | 5170.2042 | 30.3564 | 5639.3447 | 6639.3447 |  | 30.3564 | 5450.7167 | 8450.7167
30.3674 | 5164.7955 | 30.3674 | 5633.351 | 6633.351 |  | 30.3674 | 5445.6108 | 8445.6108
30.3784 | 5159.4943 | 30.3784 | 5627.3241 | 6627.3241 |  | 30.3784 | 5440.3919 | 8440.3919
30.3894 | 5154.2587 | 30.3894 | 5621.3413 | 6621.3413 |  | 30.3894 | 5435.1872 | 8435.1872
30.4004 | 5149.2329 | 30.4004 | 5615.5841 | 6615.5841 |  | 30.4004 | 5430.0783 | 8430.0783
30.4114 | 5144.097 | 30.4114 | 5609.969 | 6609.969 |  | 30.4114 | 5424.9367 | 8424.9367
30.4224 | 5139.0796 | 30.4224 | 5604.3929 | 6604.3929 |  | 30.4224 | 5419.6226 | 8419.6226
30.4334 | 5134.027 | 30.4334 | 5598.7588 | 6598.7588 |  | 30.4334 | 5414.1954 | 8414.1954
30.4444 | 5129.0629 | 30.4444 | 5592.8674 | 6592.8674 |  | 30.4444 | 5408.9186 | 8408.9186
30.4554 | 5124.1426 | 30.4554 | 5586.9944 | 6586.9944 |  | 30.4554 | 5403.6548 | 8403.6548
30.4664 | 5119.1471 | 30.4664 | 5581.1212 | 6581.1212 |  | 30.4664 | 5398.4555 | 8398.4555
30.4774 | 5114.3247 | 30.4774 | 5575.185 | 6575.185 |  | 30.4774 | 5393.2287 | 8393.2287
30.4884 | 5109.5822 | 30.4884 | 5569.2887 | 6569.2887 |  | 30.4884 | 5387.9043 | 8387.9043
30.4994 | 5104.8066 | 30.4994 | 5563.6704 | 6563.6704 |  | 30.4994 | 5382.3082 | 8382.3082
30.5104 | 5100.0247 | 30.5104 | 5558.1611 | 6558.1611 |  | 30.5104 | 5376.5637 | 8376.5637
30.5214 | 5095.2029 | 30.5214 | 5552.8771 | 6552.8771 |  | 30.5214 | 5370.6403 | 8370.6403
30.5324 | 5090.4576 | 30.5324 | 5547.5749 | 6547.5749 |  | 30.5324 | 5364.5816 | 8364.5816
30.5434 | 5085.5555 | 30.5434 | 5542.395 | 6542.395 |  | 30.5434 | 5358.7184 | 8358.7184
30.5544 | 5080.7278 | 30.5544 | 5537.1742 | 6537.1742 |  | 30.5544 | 5352.863 | 8352.863
30.5654 | 5075.9571 | 30.5654 | 5531.7752 | 6531.7752 |  | 30.5654 | 5346.8771 | 8346.8771
30.5764 | 5071.1601 | 30.5764 | 5526.2488 | 6526.2488 |  | 30.5764 | 5340.027 | 8340.027
30.5874 | 5066.4067 | 30.5874 | 5520.6931 | 6520.6931 |  | 30.5874 | 5333.167 | 8333.167
30.5984 | 5061.7475 | 30.5984 | 5514.989 | 6514.989 |  | 30.5984 | 5326.4158 | 8326.4158
30.6094 | 5057.0993 | 30.6094 | 5509.3292 | 6509.3292 |  | 30.6094 | 5319.7012 | 8319.7012
30.6204 | 5052.4677 | 30.6204 | 5503.5409 | 6503.5409 |  | 30.6204 | 5313.0908 | 8313.0908
30.6314 | 5047.7056 | 30.6314 | 5497.9138 | 6497.9138 |  | 30.6314 | 5306.4395 | 8306.4395
30.6424 | 5042.8139 | 30.6424 | 5492.1163 | 6492.1163 |  | 30.6424 | 5299.8641 | 8299.8641
30.6534 | 5037.7911 | 30.6534 | 5486.4493 | 6486.4493 |  | 30.6534 | 5293.367 | 8293.367
30.6644 | 5032.8552 | 30.6644 | 5480.8945 | 6480.8945 |  | 30.6644 | 5286.971 | 8286.971
30.6754 | 5027.9896 | 30.6754 | 5475.4268 | 6475.4268 |  | 30.6754 | 5280.5095 | 8280.5095
30.6864 | 5023.0252 | 30.6864 | 5469.9806 | 6469.9806 |  | 30.6864 | 5274.1166 | 8274.1166
30.6974 | 5018.0143 | 30.6974 | 5464.1823 | 6464.1823 |  | 30.6974 | 5267.8324 | 8267.8324
30.7084 | 5012.9073 | 30.7084 | 5458.358 | 6458.358 |  | 30.7084 | 5261.8491 | 8261.8491
30.7194 | 5007.7946 | 30.7194 | 5452.6458 | 6452.6458 |  | 30.7194 | 5255.8027 | 8255.8027
30.7304 | 5002.6829 | 30.7304 | 5446.9646 | 6446.9646 |  | 30.7304 | 5249.804 | 8249.804
30.7414 | 4997.61 | 30.7414 | 5441.4199 | 6441.4199 |  | 30.7414 | 5243.7832 | 8243.7832
30.7524 | 4992.4467 | 30.7524 | 5435.7153 | 6435.7153 |  | 30.7524 | 5237.7535 | 8237.7535
30.7634 | 4987.3275 | 30.7634 | 5429.9881 | 6429.9881 |  | 30.7634 | 5231.7639 | 8231.7639
30.7744 | 4982.231 | 30.7744 | 5424.2671 | 6424.2671 |  | 30.7744 | 5226.0545 | 8226.0545
30.7854 | 4977.229 | 30.7854 | 5418.6725 | 6418.6725 |  | 30.7854 | 5220.5771 | 8220.5771
30.7964 | 4972.1088 | 30.7964 | 5413.2425 | 6413.2425 |  | 30.7964 | 5215.0956 | 8215.0956
30.8074 | 4967.0513 | 30.8074 | 5407.884 | 6407.884 |  | 30.8074 | 5209.746 | 8209.746
30.8184 | 4962.0594 | 30.8184 | 5402.5239 | 6402.5239 |  | 30.8184 | 5204.4835 | 8204.4835
30.8294 | 4957.0108 | 30.8294 | 5397.2523 | 6397.2523 |  | 30.8294 | 5199.358 | 8199.358
30.8404 | 4951.9144 | 30.8404 | 5391.9088 | 6391.9088 |  | 30.8404 | 5194.4094 | 8194.4094
30.8514 | 4946.9262 | 30.8514 | 5386.4149 | 6386.4149 |  | 30.8514 | 5189.7468 | 8189.7468
30.8624 | 4941.8448 | 30.8624 | 5380.9052 | 6380.9052 |  | 30.8624 | 5185.351 | 8185.351
30.8734 | 4936.7627 | 30.8734 | 5375.3415 | 6375.3415 |  | 30.8734 | 5181.1529 | 8181.1529
30.8844 | 4931.7342 | 30.8844 | 5369.75 | 6369.75 |  | 30.8844 | 5177.0205 | 8177.0205
30.8954 | 4926.8108 | 30.8954 | 5364.0876 | 6364.0876 |  | 30.8954 | 5172.6653 | 8172.6653
30.9064 | 4921.9064 | 30.9064 | 5358.4451 | 6358.4451 |  | 30.9064 | 5168.4224 | 8168.4224
30.9174 | 4916.9609 | 30.9174 | 5352.8792 | 6352.8792 |  | 30.9174 | 5164.5036 | 8164.5036
30.9284 | 4911.9485 | 30.9284 | 5347.3582 | 6347.3582 |  | 30.9284 | 5162.3642 | 8162.3642
30.9394 | 4906.8865 | 30.9394 | 5341.8976 | 6341.8976 |  | 30.9394 | 5160.2625 | 8160.2625
30.9504 | 4901.7967 | 30.9504 | 5336.5399 | 6336.5399 |  | 30.9504 | 5158.1762 | 8158.1762
30.9614 | 4896.7061 | 30.9614 | 5331.2228 | 6331.2228 |  | 30.9614 | 5156.1464 | 8156.1464
30.9724 | 4891.6497 | 30.9724 | 5325.9376 | 6325.9376 |  | 30.9724 | 5154.2019 | 8154.2019
30.9834 | 4886.8519 | 30.9834 | 5320.5708 | 6320.5708 |  | 30.9834 | 5152.3185 | 8152.3185
30.9944 | 4882.3091 | 30.9944 | 5315.4314 | 6315.4314 |  | 30.9944 | 5150.502 | 8150.502
31.0054 | 4877.7521 | 31.0054 | 5310.2237 | 6310.2237 |  | 31.0054 | 5148.6996 | 8148.6996
31.0164 | 4873.1942 | 31.0164 | 5305.0107 | 6305.0107 |  | 31.0164 | 5146.8704 | 8146.8704
31.0274 | 4868.5489 | 31.0274 | 5299.7749 | 6299.7749 |  | 31.0274 | 5145.1121 | 8145.1121
31.0384 | 4863.9223 | 31.0384 | 5294.6413 | 6294.6413 |  | 31.0384 | 5143.3759 | 8143.3759
31.0494 | 4859.2993 | 31.0494 | 5289.7372 | 6289.7372 |  | 31.0494 | 5141.6136 | 8141.6136
31.0604 | 4854.7447 | 31.0604 | 5284.828 | 6284.828 |  | 31.0604 | 5139.7672 | 8139.7672
31.0714 | 4850.1765 | 31.0714 | 5279.8068 | 6279.8068 |  | 31.0714 | 5137.9844 | 8137.9844
31.0824 | 4845.6593 | 31.0824 | 5273.849 | 6273.849 |  | 31.0824 | 5136.2668 | 8136.2668
31.0934 | 4841.2607 | 31.0934 | 5267.8228 | 6267.8228 |  | 31.0934 | 5134.5897 | 8134.5897
31.1044 | 4837.0258 | 31.1044 | 5261.8905 | 6261.8905 |  | 31.1044 | 5132.8869 | 8132.8869
31.1154 | 4832.9202 | 31.1154 | 5256.0064 | 6256.0064 |  | 31.1154 | 5132.0782 | 8132.0782
31.1264 | 4828.7317 | 31.1264 | 5250.1113 | 6250.1113 |  | 31.1264 | 5131.3378 | 8131.3378
31.1374 | 4824.5692 | 31.1374 | 5244.2328 | 6244.2328 |  | 31.1374 | 5130.6348 | 8130.6348
31.1484 | 4820.5693 | 31.1484 | 5239.3078 | 6239.3078 |  | 31.1484 | 5129.8723 | 8129.8723
31.1594 | 4816.4582 | 31.1594 | 5234.5183 | 6234.5183 |  | 31.1594 | 5129.1564 | 8129.1564
31.1704 | 4812.2733 | 31.1704 | 5229.7159 | 6229.7159 |  | 31.1704 | 5128.4333 | 8128.4333
31.1814 | 4807.1553 | 31.1814 | 5224.8509 | 6224.8509 |  | 31.1814 | 5127.6655 | 8127.6655
31.1924 | 4802.0629 | 31.1924 | 5219.2087 | 6219.2087 |  | 31.1924 | 5126.9521 | 8126.9521
31.2034 | 4797.0321 | 31.2034 | 5213.6589 | 6213.6589 |  | 31.2034 | 5126.2271 | 8126.2271
31.2144 | 4792.9314 | 31.2144 | 5208.1101 | 6208.1101 |  | 31.2144 | 5125.4445 | 8125.4445
31.2254 | 4788.9631 | 31.2254 | 5202.5508 | 6202.5508 |  | 31.2254 | 5124.6139 | 8124.6139
31.2364 | 4784.9608 | 31.2364 | 5197.1555 | 6197.1555 |  | 31.2364 | 5123.815 | 8123.815
31.2474 | 4781.1015 | 31.2474 | 5192.6977 | 6192.6977 |  | 31.2474 | 5123.0652 | 8123.0652
31.2584 | 4777.1385 | 31.2584 | 5188.3821 | 6188.3821 |  | 31.2584 | 5122.2108 | 8122.2108
31.2694 | 4773.2681 | 31.2694 | 5184.1552 | 6184.1552 |  | 31.2694 | 5121.2426 | 8121.2426
31.2804 | 4769.6305 | 31.2804 | 5180.0695 | 6180.0695 |  | 31.2804 | 5119.4096 | 8119.4096
31.2914 | 4766.1335 | 31.2914 | 5175.95 | 6175.95 |  | 31.2914 | 5117.5796 | 8117.5796
31.3024 | 4762.6288 | 31.3024 | 5171.867 | 6171.867 |  | 31.3024 | 5115.7721 | 8115.7721
31.3134 | 4759.1442 | 31.3134 | 5167.7676 | 6167.7676 |  | 31.3134 | 5113.964 | 8113.964
31.3244 | 4755.5697 | 31.3244 | 5163.857 | 6163.857 |  | 31.3244 | 5112.1849 | 8112.1849
31.3354 | 4751.819 | 31.3354 | 5159.9411 | 6159.9411 |  | 31.3354 | 5110.3679 | 8110.3679
31.3464 | 4747.1483 | 31.3464 | 5155.8629 | 6155.8629 |  | 31.3464 | 5108.5054 | 8108.5054
31.3574 | 4743.6287 | 31.3574 | 5151.873 | 6151.873 |  | 31.3574 | 5106.6186 | 8106.6186
31.3684 | 4740.1558 | 31.3684 | 5147.8562 | 6147.8562 |  | 31.3684 | 5104.7258 | 8104.7258
31.3794 | 4736.737 | 31.3794 | 5143.963 | 6143.963 |  | 31.3794 | 5102.7859 | 8102.7859
31.3904 | 4733.4024 | 31.3904 | 5140.1583 | 6140.1583 |  | 31.3904 | 5100.8152 | 8100.8152
31.4014 | 4730.0906 | 31.4014 | 5136.4533 | 6136.4533 |  | 31.4014 | 5098.7804 | 8098.7804
31.4124 | 4726.7754 | 31.4124 | 5132.8958 | 6132.8958 |  | 31.4124 | 5096.6574 | 8096.6574
31.4234 | 4722.643 | 31.4234 | 5129.4355 | 6129.4355 |  | 31.4234 | 5094.5164 | 8094.5164
31.4344 | 4718.4688 | 31.4344 | 5127.8033 | 6127.8033 |  | 31.4344 | 5092.41 | 8092.41
31.4454 | 4714.1915 | 31.4454 | 5126.1686 | 6126.1686 |  | 31.4454 | 5090.3665 | 8090.3665
31.4564 | 4709.8411 | 31.4564 | 5124.5455 | 6124.5455 |  | 31.4564 | 5088.2852 | 8088.2852
31.4674 | 4705.4448 | 31.4674 | 5122.8746 | 6122.8746 |  | 31.4674 | 5084.4227 | 8084.4227
31.4784 | 4701.2188 | 31.4784 | 5121.2631 | 6121.2631 |  | 31.4784 | 5080.3871 | 8080.3871
31.4894 | 4697.0006 | 31.4894 | 5119.6655 | 6119.6655 |  | 31.4894 | 5076.2193 | 8076.2193
31.5004 | 4692.7166 | 31.5004 | 5115.4056 | 6115.4056 |  | 31.5004 | 5072.1965 | 8072.1965
31.5114 | 4688.5931 | 31.5114 | 5110.9614 | 6110.9614 |  | 31.5114 | 5067.9035 | 8067.9035
31.5224 | 4684.6405 | 31.5224 | 5106.636 | 6106.636 |  | 31.5224 | 5063.468 | 8063.468
31.5334 | 4682.4763 | 31.5334 | 5102.4597 | 6102.4597 |  | 31.5334 | 5059 | 8059
31.5444 | 4680.3675 | 31.5444 | 5100.8931 | 6100.8931 |  | 31.5444 | 5054.3367 | 8054.3367
31.5554 | 4678.1845 | 31.5554 | 5098.5115 | 6098.5115 |  | 31.5554 | 5049.4157 | 8049.4157
31.5664 | 4674.3858 | 31.5664 | 5096.159 | 6096.159 |  | 31.5664 | 5044.3189 | 8044.3189
31.5774 | 4670.4481 | 31.5774 | 5093.8369 | 6093.8369 |  | 31.5774 | 5039.2247 | 8039.2247
31.5884 | 4666.5245 | 31.5884 | 5091.4537 | 6091.4537 |  | 31.5884 | 5034.0492 | 8034.0492
31.5994 | 4662.4802 | 31.5994 | 5087.316 | 6087.316 |  | 31.5994 | 5028.033 | 8028.033
31.6104 | 4658.5827 | 31.6104 | 5083.0501 | 6083.0501 |  | 31.6104 | 5021.9985 | 8021.9985
31.6214 | 4654.6683 | 31.6214 | 5078.7594 | 6078.7594 |  | 31.6214 | 5015.8979 | 8015.8979
31.6324 | 4650.5759 | 31.6324 | 5074.3497 | 6074.3497 |  | 31.6324 | 5009.8676 | 8009.8676
31.6434 | 4646.416 | 31.6434 | 5069.9933 | 6069.9933 |  | 31.6434 | 5003.8674 | 8003.8674
31.6544 | 4642.3896 | 31.6544 | 5065.67 | 6065.67 |  | 31.6544 | 4997.7171 | 7997.7171
31.6654 | 4638.4222 | 31.6654 | 5061.4543 | 6061.4543 |  | 31.6654 | 4991.4737 | 7991.4737
31.6764 | 4634.5855 | 31.6764 | 5057.0529 | 6057.0529 |  | 31.6764 | 4985.0445 | 7985.0445
31.6874 | 4630.9239 | 31.6874 | 5052.8086 | 6052.8086 |  | 31.6874 | 4978.6228 | 7978.6228
31.6984 | 4628.8868 | 31.6984 | 5048.7476 | 6048.7476 |  | 31.6984 | 4972.2625 | 7972.2625
31.7094 | 4625.0304 | 31.7094 | 5044.6575 | 6044.6575 |  | 31.7094 | 4966.0228 | 7966.0228
31.7204 | 4621.1192 | 31.7204 | 5040.5795 | 6040.5795 |  | 31.7204 | 4959.8615 | 7959.8615
31.7314 | 4617.2747 | 31.7314 | 5036.4554 | 6036.4554 |  | 31.7314 | 4953.7007 | 7953.7007
31.7424 | 4613.3957 | 31.7424 | 5032.2763 | 6032.2763 |  | 31.7424 | 4947.4998 | 7947.4998
31.7534 | 4609.6298 | 31.7534 | 5028.0635 | 6028.0635 |  | 31.7534 | 4941.3383 | 7941.3383
31.7644 | 4605.9789 | 31.7644 | 5023.7537 | 6023.7537 |  | 31.7644 | 4935.2 | 7935.2
31.7754 | 4604.0137 | 31.7754 | 5019.5078 | 6019.5078 |  | 31.7754 | 4929.0294 | 7929.0294
31.7864 | 4602.1419 | 31.7864 | 5014.4894 | 6014.4894 |  | 31.7864 | 4922.799 | 7922.799
31.7974 | 4600.3389 | 31.7974 | 5009.6095 | 6009.6095 |  | 31.7974 | 4916.5496 | 7916.5496
31.8084 | 4598.5748 | 31.8084 | 5004.7698 | 6004.7698 |  | 31.8084 | 4910.4271 | 7910.4271
31.8194 | 4596.8642 | 31.8194 | 4999.9994 | 5999.9994 |  | 31.8194 | 4905.2539 | 7905.2539
31.8304 | 4595.1504 | 31.8304 | 4995.2879 | 5995.2879 |  | 31.8304 | 4900.2541 | 7900.2541
31.8414 | 4593.4951 | 31.8414 | 4990.6237 | 5990.6237 |  | 31.8414 | 4895.3662 | 7895.3662
31.8524 | 4591.9073 | 31.8524 | 4988.6043 | 5988.6043 |  | 31.8524 | 4890.4554 | 7890.4554
31.8634 | 4590.3371 | 31.8634 | 4986.6927 | 5986.6927 |  | 31.8634 | 4885.8057 | 7885.8057
31.8744 | 4588.7597 | 31.8744 | 4984.8015 | 5984.8015 |  | 31.8744 | 4881.3941 | 7881.3941
31.8854 | 4586.4042 | 31.8854 | 4982.8624 | 5982.8624 |  | 31.8854 | 4877.1038 | 7877.1038
31.8964 | 4584.1167 | 31.8964 | 4978.4148 | 5978.4148 |  | 31.8964 | 4872.9905 | 7872.9905
31.9074 | 4581.8718 | 31.9074 | 4975.6853 | 5975.6853 |  | 31.9074 | 4869.143 | 7869.143
31.9184 | 4580.4724 | 31.9184 | 4973.0373 | 5973.0373 |  | 31.9184 | 4865.4994 | 7865.4994
31.9294 | 4579.1634 | 31.9294 | 4970.4725 | 5970.4725 |  | 31.9294 | 4861.8852 | 7861.8852
31.9404 | 4577.872 | 31.9404 | 4967.9316 | 5967.9316 |  | 31.9404 | 4858.4065 | 7858.4065
31.9514 | 4576.6719 | 31.9514 | 4966.313 | 5966.313 |  | 31.9514 | 4856.7088 | 7856.7088
31.9624 | 4575.5157 | 31.9624 | 4964.8127 | 5964.8127 |  | 31.9624 | 4855.1023 | 7855.1023
31.9734 | 4574.4104 | 31.9734 | 4963.3771 | 5963.3771 |  | 31.9734 | 4853.5698 | 7853.5698
31.9844 | 4573.4238 | 31.9844 | 4962.0077 | 5962.0077 |  | 31.9844 | 4852.0723 | 7852.0723
31.9954 | 4572.5027 | 31.9954 | 4960.6708 | 5960.6708 |  | 31.9954 | 4850.6445 | 7850.6445
32.0064 | 4571.5634 | 32.0064 | 4959.3438 | 5959.3438 |  | 32.0064 | 4849.3754 | 7849.3754
32.0174 | 4570.633 | 32.0174 | 4958.0359 | 5958.0359 |  | 32.0174 | 4848.2316 | 7848.2316
32.0284 | 4569.7205 | 32.0284 | 4956.8597 | 5956.8597 |  | 32.0284 | 4847.2205 | 7847.2205
32.0394 | 4568.7801 | 32.0394 | 4955.6895 | 5955.6895 |  | 32.0394 | 4846.303 | 7846.303
32.0504 | 4567.0715 | 32.0504 | 4954.5134 | 5954.5134 |  | 32.0504 | 4845.4754 | 7845.4754
32.0614 | 4566.19 | 32.0614 | 4953.4096 | 5953.4096 |  | 32.0614 | 4844.666 | 7844.666
32.0724 | 4565.3799 | 32.0724 | 4952.3973 | 5952.3973 |  | 32.0724 | 4843.8419 | 7843.8419
32.0834 | 4564.6323 | 32.0834 | 4951.4387 | 5951.4387 |  | 32.0834 | 4843.1008 | 7843.1008
32.0944 | 4563.9384 | 32.0944 | 4950.5644 | 5950.5644 |  | 32.0944 | 4842.4369 | 7842.4369
32.1054 | 4563.2302 | 32.1054 | 4949.7486 | 5949.7486 |  | 32.1054 | 4841.8315 | 7841.8315
32.1164 | 4562.5238 | 32.1164 | 4949.0192 | 5949.0192 |  | 32.1164 | 4841.2718 | 7841.2718
32.1274 | 4561.0171 | 32.1274 | 4948.2746 | 5948.2746 |  | 32.1274 | 4840.8519 | 7840.8519
32.1384 | 4559.5454 | 32.1384 | 4947.5066 | 5947.5066 |  | 32.1384 | 4840.5579 | 7840.5579
32.1494 | 4558.1226 | 32.1494 | 4946.7366 | 5946.7366 |  | 32.1494 | 4840.341 | 7840.341
32.1604 | 4556.7625 | 32.1604 | 4946.0267 | 5946.0267 |  | 32.1604 | 4840.1705 | 7840.1705
32.1714 | 4555.4588 | 32.1714 | 4945.388 | 5945.388 |  | 32.1714 | 4840.0343 | 7840.0343
32.1824 | 4554.1658 | 32.1824 | 4944.7879 | 5944.7879 |  | 32.1824 | 4839.866 | 7839.866
32.1934 | 4552.891 | 32.1934 | 4944.2639 | 5944.2639 |  | 32.1934 | 4839.7279 | 7839.7279
32.2044 | 4551.6567 | 32.2044 | 4942.9451 | 5942.9451 |  | 32.2044 | 4839.6057 | 7839.6057
32.2154 | 4550.4701 | 32.2154 | 4941.6946 | 5941.6946 |  | 32.2154 | 4839.4983 | 7839.4983
32.2264 | 4549.301 | 32.2264 | 4940.4792 | 5940.4792 |  | 32.2264 | 4839.3703 | 7839.3703
32.2374 | 4548.1487 | 32.2374 | 4939.3132 | 5939.3132 |  | 32.2374 | 4839.2438 | 7839.2438
32.2484 | 4547.0306 | 32.2484 | 4938.9852 | 5938.9852 |  | 32.2484 | 4839.1255 | 7839.1255
32.2594 | 4546.002 | 32.2594 | 4937.8629 | 5937.8629 |  | 32.2594 | 4839.0416 | 7839.0416
32.2704 | 4545.0343 | 32.2704 | 4936.8047 | 5936.8047 |  | 32.2704 | 4838.9732 | 7838.9732
32.2814 | 4544.1594 | 32.2814 | 4935.8066 | 5935.8066 |  | 32.2814 | 4838.9876 | 7838.9876
32.2924 | 4543.3826 | 32.2924 | 4934.8834 | 5934.8834 |  | 32.2924 | 4839.078 | 7839.078
32.3034 | 4542.6381 | 32.3034 | 4934.0473 | 5934.0473 |  | 32.3034 | 4838.3935 | 7838.3935
32.3144 | 4541.9038 | 32.3144 | 4933.2779 | 5933.2779 |  | 32.3144 | 4837.8029 | 7837.8029
32.3254 | 4541.1996 | 32.3254 | 4932.5647 | 5932.5647 |  | 32.3254 | 4837.3115 | 7837.3115
32.3364 | 4540.6089 | 32.3364 | 4931.9113 | 5931.9113 |  | 32.3364 | 4836.8495 | 7836.8495
32.3474 | 4540.0705 | 32.3474 | 4931.2966 | 5931.2966 |  | 32.3474 | 4836.4119 | 7836.4119
32.3584 | 4539.5856 | 32.3584 | 4930.7397 | 5930.7397 |  | 32.3584 | 4836.0998 | 7836.0998
32.3694 | 4539.1799 | 32.3694 | 4930.1978 | 5930.1978 |  | 32.3694 | 4835.859 | 7835.859
32.3804 | 4538.8246 | 32.3804 | 4929.7605 | 5929.7605 |  | 32.3804 | 4835.6818 | 7835.6818
32.3914 | 4538.5537 | 32.3914 | 4929.3304 | 5929.3304 |  | 32.3914 | 4835.5655 | 7835.5655
32.4024 | 4538.3641 | 32.4024 | 4928.894 | 5928.894 |  | 32.4024 | 4835.4377 | 7835.4377
32.4134 | 4538.2755 | 32.4134 | 4928.568 | 5928.568 |  | 32.4134 | 4835.3252 | 7835.3252
32.4244 | 4538.2444 | 32.4244 | 4928.338 | 5928.338 |  | 32.4244 | 4835.3216 | 7835.3216
32.4354 | 4538.2133 | 32.4354 | 4928.15 | 5928.15 |  | 32.4354 | 4835.3778 | 7835.3778
32.4464 | 4538.2793 | 32.4464 | 4928.0154 | 5928.0154 |  | 32.4464 | 4835.5387 | 7835.5387
32.4574 | 4538.3852 | 32.4574 | 4927.9532 | 5927.9532 |  | 32.4574 | 4835.7694 | 7835.7694
32.4684 | 4538.512 | 32.4684 | 4927.9534 | 5927.9534 |  | 32.4684 | 4836.0924 | 7836.0924
32.4794 | 4538.7058 | 32.4794 | 4927.9681 | 5927.9681 |  | 32.4794 | 4836.4586 | 7836.4586
32.4904 | 4538.9149 | 32.4904 | 4928.0027 | 5928.0027 |  | 32.4904 | 4836.8502 | 7836.8502
32.5014 | 4539.153 | 32.5014 | 4928.0884 | 5928.0884 |  | 32.5014 | 4837.2616 | 7837.2616
32.5124 | 4539.4094 | 32.5124 | 4928.2035 | 5928.2035 |  | 32.5124 | 4837.733 | 7837.733
32.5234 | 4539.6874 | 32.5234 | 4928.3576 | 5928.3576 |  | 32.5234 | 4838.2992 | 7838.2992
32.5344 | 4540.009 | 32.5344 | 4928.5752 | 5928.5752 |  | 32.5344 | 4838.8858 | 7838.8858
32.5454 | 4540.3778 | 32.5454 | 4928.8456 | 5928.8456 |  | 32.5454 | 4839.5094 | 7839.5094
32.5564 | 4540.7987 | 32.5564 | 4929.1242 | 5929.1242 |  | 32.5564 | 4840.1896 | 7840.1896
32.5674 | 4541.2495 | 32.5674 | 4929.4249 | 5929.4249 |  | 32.5674 | 4840.886 | 7840.886
32.5784 | 4541.7646 | 32.5784 | 4929.7549 | 5929.7549 |  | 32.5784 | 4841.5728 | 7841.5728
32.5894 | 4542.3375 | 32.5894 | 4930.1574 | 5930.1574 |  | 32.5894 | 4842.2691 | 7842.2691
32.6004 | 4542.9 | 32.6004 | 4930.6093 | 5930.6093 |  | 32.6004 | 4842.9986 | 7842.9986
32.6114 | 4543.4728 | 32.6114 | 4931.0845 | 5931.0845 |  | 32.6114 | 4843.7557 | 7843.7557
32.6224 | 4544.1066 | 32.6224 | 4931.5745 | 5931.5745 |  | 32.6224 | 4844.5615 | 7844.5615
32.6334 | 4544.8304 | 32.6334 | 4932.0388 | 5932.0388 |  | 32.6334 | 4845.3992 | 7845.3992
32.6444 | 4545.6217 | 32.6444 | 4932.5311 | 5932.5311 |  | 32.6444 | 4846.2407 | 7846.2407
32.6554 | 4546.4244 | 32.6554 | 4933.0216 | 5933.0216 |  | 32.6554 | 4847.0871 | 7847.0871
32.6664 | 4547.2622 | 32.6664 | 4933.507 | 5933.507 |  | 32.6664 | 4847.9248 | 7847.9248
32.6774 | 4548.1664 | 32.6774 | 4934.0021 | 5934.0021 |  | 32.6774 | 4848.7746 | 7848.7746
32.6884 | 4549.0922 | 32.6884 | 4934.5414 | 5934.5414 |  | 32.6884 | 4849.6137 | 7849.6137
32.6994 | 4550.0359 | 32.6994 | 4935.1249 | 5935.1249 |  | 32.6994 | 4850.4484 | 7850.4484
32.7104 | 4551.0458 | 32.7104 | 4935.7789 | 5935.7789 |  | 32.7104 | 4851.2572 | 7851.2572
32.7214 | 4552.1158 | 32.7214 | 4936.4432 | 5936.4432 |  | 32.7214 | 4852.0443 | 7852.0443
32.7324 | 4553.2446 | 32.7324 | 4937.0668 | 5937.0668 |  | 32.7324 | 4852.8324 | 7852.8324
32.7434 | 4554.4444 | 32.7434 | 4937.7032 | 5937.7032 |  | 32.7434 | 4853.5904 | 7853.5904
32.7544 | 4555.6975 | 32.7544 | 4938.3539 | 5938.3539 |  | 32.7544 | 4854.3395 | 7854.3395
32.7654 | 4557.0162 | 32.7654 | 4938.9941 | 5938.9941 |  | 32.7654 | 4855.0989 | 7855.0989
32.7764 | 4558.3909 | 32.7764 | 4939.608 | 5939.608 |  | 32.7764 | 4855.8578 | 7855.8578
32.7874 | 4559.7819 | 32.7874 | 4940.2182 | 5940.2182 |  | 32.7874 | 4856.6046 | 7856.6046
32.7984 | 4561.1949 | 32.7984 | 4940.8117 | 5940.8117 |  | 32.7984 | 4857.3562 | 7857.3562
32.8094 | 4562.6643 | 32.8094 | 4941.4054 | 5941.4054 |  | 32.8094 | 4858.1511 | 7858.1511
32.8204 | 4564.1829 | 32.8204 | 4942.0202 | 5942.0202 |  | 32.8204 | 4858.9775 | 7858.9775
32.8314 | 4565.7245 | 32.8314 | 4942.6882 | 5942.6882 |  | 32.8314 | 4859.7619 | 7859.7619
32.8424 | 4567.2908 | 32.8424 | 4943.3823 | 5943.3823 |  | 32.8424 | 4860.5032 | 7860.5032
32.8534 | 4568.8808 | 32.8534 | 4944.0657 | 5944.0657 |  | 32.8534 | 4861.2252 | 7861.2252
32.8644 | 4570.4682 | 32.8644 | 4944.7059 | 5944.7059 |  | 32.8644 | 4861.9736 | 7861.9736
32.8754 | 4572.0451 | 32.8754 | 4945.3074 | 5945.3074 |  | 32.8754 | 4862.7384 | 7862.7384
32.8864 | 4573.6616 | 32.8864 | 4945.8951 | 5945.8951 |  | 32.8864 | 4863.5126 | 7863.5126
32.8974 | 4575.3262 | 32.8974 | 4946.4519 | 5946.4519 |  | 32.8974 | 4864.2881 | 7864.2881
32.9084 | 4577.0263 | 32.9084 | 4947.021 | 5947.021 |  | 32.9084 | 4865.0659 | 7865.0659
32.9194 | 4578.7413 | 32.9194 | 4947.5865 | 5947.5865 |  | 32.9194 | 4865.8398 | 7865.8398
32.9304 | 4580.4601 | 32.9304 | 4948.1331 | 5948.1331 |  | 32.9304 | 4866.6138 | 7866.6138
32.9414 | 4582.1795 | 32.9414 | 4948.6667 | 5948.6667 |  | 32.9414 | 4867.3853 | 7867.3853
32.9524 | 4583.9012 | 32.9524 | 4949.2098 | 5949.2098 |  | 32.9524 | 4868.1505 | 7868.1505
32.9634 | 4585.6157 | 32.9634 | 4949.7205 | 5949.7205 |  | 32.9634 | 4868.8796 | 7868.8796
32.9744 | 4587.3629 | 32.9744 | 4950.203 | 5950.203 |  | 32.9744 | 4869.5987 | 7869.5987
32.9854 | 4589.1164 | 32.9854 | 4950.6733 | 5950.6733 |  | 32.9854 | 4870.2631 | 7870.2631
32.9964 | 4590.8664 | 32.9964 | 4951.1281 | 5951.1281 |  | 32.9964 | 4870.8621 | 7870.8621
33.0074 | 4592.6647 | 33.0074 | 4951.5575 | 5951.5575 |  | 33.0074 | 4871.4367 | 7871.4367
33.0184 | 4594.5436 | 33.0184 | 4951.9404 | 5951.9404 |  | 33.0184 | 4871.9576 | 7871.9576
33.0294 | 4596.482 | 33.0294 | 4952.2849 | 5952.2849 |  | 33.0294 | 4872.4249 | 7872.4249
33.0404 | 4598.42 | 33.0404 | 4952.6044 | 5952.6044 |  | 33.0404 | 4872.8717 | 7872.8717
33.0514 | 4600.4314 | 33.0514 | 4952.9156 | 5952.9156 |  | 33.0514 | 4873.3016 | 7873.3016
33.0624 | 4602.4865 | 33.0624 | 4953.2137 | 5953.2137 |  | 33.0624 | 4873.696 | 7873.696
33.0734 | 4604.5711 | 33.0734 | 4953.4975 | 5953.4975 |  | 33.0734 | 4874.0924 | 7874.0924
33.0844 | 4606.6928 | 33.0844 | 4953.7079 | 5953.7079 |  | 33.0844 | 4874.4722 | 7874.4722
33.0954 | 4608.8046 | 33.0954 | 4953.8995 | 5953.8995 |  | 33.0954 | 4874.7927 | 7874.7927
33.1064 | 4610.9038 | 33.1064 | 4954.101 | 5954.101 |  | 33.1064 | 4875.0943 | 7875.0943
33.1174 | 4612.9909 | 33.1174 | 4954.189 | 5954.189 |  | 33.1174 | 4875.3683 | 7875.3683
33.1284 | 4615.0677 | 33.1284 | 4954.1867 | 5954.1867 |  | 33.1284 | 4875.5794 | 7875.5794
33.1394 | 4617.2056 | 33.1394 | 4954.1658 | 5954.1658 |  | 33.1394 | 4875.7793 | 7875.7793
33.1504 | 4619.3413 | 33.1504 | 4954.0868 | 5954.0868 |  | 33.1504 | 4875.9094 | 7875.9094
33.1614 | 4621.4784 | 33.1614 | 4953.9316 | 5953.9316 |  | 33.1614 | 4875.9716 | 7875.9716
33.1724 | 4633.2498 | 33.1724 | 4953.699 | 5953.699 |  | 33.1724 | 4875.9961 | 7875.9961
33.1834 | 4635.3719 | 33.1834 | 4953.4529 | 5953.4529 |  | 33.1834 | 4875.9958 | 7875.9958
33.1944 | 4637.502 | 33.1944 | 4953.2215 | 5953.2215 |  | 33.1944 | 4875.9954 | 7875.9954
33.2054 | 4639.6104 | 33.2054 | 4952.9333 | 5952.9333 |  | 33.2054 | 4875.9909 | 7875.9909
33.2164 | 4641.7178 | 33.2164 | 4952.6262 | 5952.6262 |  | 33.2164 | 4875.9226 | 7875.9226
33.2274 | 4643.7561 | 33.2274 | 4952.2925 | 5952.2925 |  | 33.2274 | 4875.7502 | 7875.7502
33.2384 | 4645.7582 | 33.2384 | 4951.8803 | 5951.8803 |  | 33.2384 | 4875.5646 | 7875.5646
33.2494 | 4647.6761 | 33.2494 | 4951.4334 | 5951.4334 |  | 33.2494 | 4875.2992 | 7875.2992
33.2604 | 4649.5162 | 33.2604 | 4950.9532 | 5950.9532 |  | 33.2604 | 4874.9808 | 7874.9808
33.2714 | 4651.2765 | 33.2714 | 4950.4212 | 5950.4212 |  | 33.2714 | 4874.5851 | 7874.5851
33.2824 | 4652.9268 | 33.2824 | 4949.8753 | 5949.8753 |  | 33.2824 | 4874.1689 | 7874.1689
33.2934 | 4654.5243 | 33.2934 | 4949.2963 | 5949.2963 |  | 33.2934 | 4877.0374 | 7877.0374
33.3044 | 4656.1317 | 33.3044 | 4948.6905 | 5948.6905 |  | 33.3044 | 4876.308 | 7876.308
33.3154 | 4657.7655 | 33.3154 | 4948.0447 | 5948.0447 |  | 33.3154 | 4875.527 | 7875.527
33.3264 | 4659.2834 | 33.3264 | 4947.3564 | 5947.3564 |  | 33.3264 | 4874.6422 | 7874.6422
33.3374 | 4660.6521 | 33.3374 | 4946.6501 | 5946.6501 |  | 33.3374 | 4873.7635 | 7873.7635
33.3484 | 4661.9606 | 33.3484 | 4945.9095 | 5945.9095 |  | 33.3484 | 4872.8814 | 7872.8814
33.3594 | 4663.3102 | 33.3594 | 4945.1443 | 5945.1443 |  | 33.3594 | 4871.9712 | 7871.9712
33.3704 | 4664.6512 | 33.3704 | 4944.3202 | 5944.3202 |  | 33.3704 | 4871.0495 | 7871.0495
33.3814 | 4665.9081 | 33.3814 | 4943.467 | 5943.467 |  | 33.3814 | 4870.1433 | 7870.1433
33.3924 | 4667.0645 | 33.3924 | 4944.7455 | 5944.7455 |  | 33.3924 | 4869.2601 | 7869.2601
33.4034 | 4668.14 | 33.4034 | 4943.6292 | 5943.6292 |  | 33.4034 | 4868.3291 | 7868.3291
33.4144 | 4669.1359 | 33.4144 | 4942.3676 | 5942.3676 |  | 33.4144 | 4867.3851 | 7867.3851
33.4254 | 4670.0524 | 33.4254 | 4941.0176 | 5941.0176 |  | 33.4254 | 4866.3999 | 7866.3999
33.4364 | 4670.8573 | 33.4364 | 4939.6855 | 5939.6855 |  | 33.4364 | 4865.3655 | 7865.3655
33.4474 | 4671.5549 | 33.4474 | 4938.2697 | 5938.2697 |  | 33.4474 | 4864.3507 | 7864.3507
33.4584 | 4672.195 | 33.4584 | 4936.821 | 5936.821 |  | 33.4584 | 4863.2684 | 7863.2684
33.4694 | 4672.7588 | 33.4694 | 4935.3244 | 5935.3244 |  | 33.4694 | 4862.1068 | 7862.1068
33.4804 | 4674.499 | 33.4804 | 4933.8254 | 5933.8254 |  | 33.4804 | 4860.8998 | 7860.8998
33.4914 | 4676.3475 | 33.4914 | 4932.2951 | 5932.2951 |  | 33.4914 | 4859.6976 | 7859.6976
33.5024 | 4678.3555 | 33.5024 | 4930.7642 | 5930.7642 |  | 33.5024 | 4858.4594 | 7858.4594
33.5134 | 4680.4281 | 33.5134 | 4929.1353 | 5929.1353 |  | 33.5134 | 4857.1602 | 7857.1602
33.5244 | 4682.5451 | 33.5244 | 4927.3309 | 5927.3309 |  | 33.5244 | 4855.8096 | 7855.8096
33.5354 | 4684.7793 | 33.5354 | 4925.4114 | 5925.4114 |  | 33.5354 | 4854.4475 | 7854.4475
33.5464 | 4687.0479 | 33.5464 | 4923.439 | 5923.439 |  | 33.5464 | 4853.0935 | 7853.0935
33.5574 | 4689.138 | 33.5574 | 4921.4046 | 5921.4046 |  | 33.5574 | 4851.7403 | 7851.7403
33.5684 | 4690.6885 | 33.5684 | 4919.3296 | 5919.3296 |  | 33.5684 | 4850.2902 | 7850.2902
33.5794 | 4683.8088 | 33.5794 | 4917.2604 | 5917.2604 |  | 33.5794 | 4848.7323 | 7848.7323
33.5904 | 4675.5643 | 33.5904 | 4915.1371 | 5915.1371 |  | 33.5904 | 4847.1516 | 7847.1516
33.6014 | 4666.1499 | 33.6014 | 4913.0026 | 5913.0026 |  | 33.6014 | 4845.5744 | 7845.5744
33.6124 | 4656.0034 | 33.6124 | 4910.8679 | 5910.8679 |  | 33.6124 | 4843.9734 | 7843.9734
33.6234 | 4646.3265 | 33.6234 | 4908.7062 | 5908.7062 |  | 33.6234 | 4842.3524 | 7842.3524
33.6344 | 4639.1638 | 33.6344 | 4906.5323 | 5906.5323 |  | 33.6344 | 4840.7031 | 7840.7031
33.6454 | 4640.202 | 33.6454 | 4904.3558 | 5904.3558 |  | 33.6454 | 4838.9949 | 7838.9949
33.6564 | 4642.2128 | 33.6564 | 4903.3694 | 5903.3694 |  | 33.6564 | 4837.3018 | 7837.3018
33.6674 | 4664.2488 | 33.6674 | 4902.411 | 5902.411 |  | 33.6674 | 4835.5893 | 7835.5893
33.6784 | 4693.6643 | 33.6784 | 4901.4801 | 5901.4801 |  | 33.6784 | 4833.7952 | 7833.7952
33.6894 | 4725.8068 | 33.6894 | 4900.5285 | 5900.5285 |  | 33.6894 | 4831.9525 | 7831.9525
33.7004 | 4759.4413 | 33.7004 | 4899.5472 | 5899.5472 |  | 33.7004 | 4830.1058 | 7830.1058
33.7114 | 4791.3157 | 33.7114 | 4898.6001 | 5898.6001 |  | 33.7114 | 4828.2362 | 7828.2362
33.7224 | 4815.9475 | 33.7224 | 4897.6442 | 5897.6442 |  | 33.7224 | 4826.3663 | 7826.3663
33.7334 | 4816.0799 | 33.7334 | 4896.7015 | 5896.7015 |  | 33.7334 | 4824.465 | 7824.465
33.7444 | 4813.8352 | 33.7444 | 4895.2202 | 5895.2202 |  | 33.7444 | 4822.5082 | 7822.5082
33.7554 | 4794.0405 | 33.7554 | 4893.6624 | 5893.6624 |  | 33.7554 | 4820.5473 | 7820.5473
33.7664 | 4769.417 | 33.7664 | 4892.0023 | 5892.0023 |  | 33.7664 | 4818.5515 | 7818.5515
33.7774 | 4742.0642 | 33.7774 | 4890.3154 | 5890.3154 |  | 33.7774 | 4816.4698 | 7816.4698
33.7884 | 4713.2542 | 33.7884 | 4888.6871 | 5888.6871 |  | 33.7884 | 4814.3086 | 7814.3086
33.7994 | 4686.1544 | 33.7994 | 4887.0755 | 5887.0755 |  | 33.7994 | 4813.4003 | 7813.4003
33.8104 | 4666.27 | 33.8104 | 4885.4205 | 5885.4205 |  | 33.8104 | 4812.5211 | 7812.5211
33.8214 | 4664.7167 | 33.8214 | 4883.9049 | 5883.9049 |  | 33.8214 | 4811.5724 | 7811.5724
33.8324 | 4662.8221 | 33.8324 | 4882.642 | 5882.642 |  | 33.8324 | 4810.4981 | 7810.4981
33.8434 | 4668.0608 | 33.8434 | 4881.3349 | 5881.3349 |  | 33.8434 | 4809.305 | 7809.305
33.8544 | 4665.7663 | 33.8544 | 4879.9558 | 5879.9558 |  | 33.8544 | 4806.861 | 7806.861
33.8654 | 4663.9955 | 33.8654 | 4878.4782 | 5878.4782 |  | 33.8654 | 4805.6579 | 7805.6579
33.8764 | 4662.1936 | 33.8764 | 4876.8946 | 5876.8946 |  | 33.8764 | 4804.3823 | 7804.3823
33.8874 | 4658.6616 | 33.8874 | 4875.242 | 5875.242 |  | 33.8874 | 4802.4863 | 7802.4863
33.8984 | 4651.0478 | 33.8984 | 4873.477 | 5873.477 |  | 33.8984 | 4800.4913 | 7800.4913
33.9094 | 4644.8217 | 33.9094 | 4871.5329 | 5871.5329 |  | 33.9094 | 4798.4728 | 7798.4728
33.9204 | 4638.1455 | 33.9204 | 4869.4489 | 5869.4489 |  | 33.9204 | 4796.4315 | 7796.4315
33.9314 | 4628.9361 | 33.9314 | 4867.3728 | 5867.3728 |  | 33.9314 | 4794.5013 | 7794.5013
33.9424 | 4623.0046 | 33.9424 | 4865.3299 | 5865.3299 |  | 33.9424 | 4793.0364 | 7793.0364
33.9534 | 4616.6554 | 33.9534 | 4863.2583 | 5863.2583 |  | 33.9534 | 4791.129 | 7791.129
33.9644 | 4610.2019 | 33.9644 | 4861.1645 | 5861.1645 |  | 33.9644 | 4789.3152 | 7789.3152
33.9754 | 4604.5241 | 33.9754 | 4858.9916 | 5858.9916 |  | 33.9754 | 4787.8854 | 7787.8854
33.9864 | 4600.2724 | 33.9864 | 4856.7497 | 5856.7497 |  | 33.9864 | 4786.5017 | 7786.5017
33.9974 | 4595.061 | 33.9974 | 4854.4455 | 5854.4455 |  | 33.9974 | 4785.0652 | 7785.0652
34.0084 | 4590 | 34.0084 | 4849.5905 | 5849.5905 |  | 34.0084 | 4783.6853 | 7783.6853
34.0194 | 4585.6985 | 34.0194 | 4844.5611 | 5844.5611 |  | 34.0194 | 4782.1916 | 7782.1916
34.0304 | 4584.6212 | 34.0304 | 4839.3418 | 5839.3418 |  | 34.0304 | 4780.4458 | 7780.4458
34.0414 | 4583.8673 | 34.0414 | 4839.2141 | 5839.2141 |  | 34.0414 | 4778.7326 | 7778.7326
34.0524 | 4583.0535 | 34.0524 | 4833.9624 | 5833.9624 |  | 34.0524 | 4776.9177 | 7776.9177
34.0634 | 4581.5146 | 34.0634 | 4828.566 | 5828.566 |  | 34.0634 | 4774.8861 | 7774.8861
34.0744 | 4579.0384 | 34.0744 | 4823.1905 | 5823.1905 |  | 34.0744 | 4772.8002 | 7772.8002
34.0854 | 4572.1735 | 34.0854 | 4817.5936 | 5817.5936 |  | 34.0854 | 4770.6732 | 7770.6732
34.0964 | 4565.1017 | 34.0964 | 4812.0082 | 5812.0082 |  | 34.0964 | 4768.5124 | 7768.5124
34.1074 | 4557.5199 | 34.1074 | 4806.3788 | 5806.3788 |  | 34.1074 | 4767.3312 | 7767.3312
34.1184 | 4548.6555 | 34.1184 | 4800.7403 | 5800.7403 |  | 34.1184 | 4765.4429 | 7765.4429
34.1294 | 4539.8388 | 34.1294 | 4795.082 | 5795.082 |  | 34.1294 | 4763.5267 | 7763.5267
34.1404 | 4531.122 | 34.1404 | 4789.2981 | 5789.2981 |  | 34.1404 | 4761.5478 | 7761.5478
34.1514 | 4522.5438 | 34.1514 | 4783.3808 | 5783.3808 |  | 34.1514 | 4757.7794 | 7757.7794
34.1624 | 4514.4949 | 34.1624 | 4777.4356 | 5777.4356 |  | 34.1624 | 4753.8734 | 7753.8734
34.1734 | 4508.5792 | 34.1734 | 4771.3756 | 5771.3756 |  | 34.1734 | 4749.9672 | 7749.9672
34.1844 | 4503.8552 | 34.1844 | 4765.303 | 5765.303 |  | 34.1844 | 4746.2128 | 7746.2128
34.1954 | 4499.783 | 34.1954 | 4759.2778 | 5759.2778 |  | 34.1954 | 4742.4258 | 7742.4258
34.2064 | 4496.4122 | 34.2064 | 4753.3441 | 5753.3441 |  | 34.2064 | 4740.2591 | 7740.2591
34.2174 | 4503.6186 | 34.2174 | 4747.5488 | 5747.5488 |  | 34.2174 | 4736.3596 | 7736.3596
34.2284 | 4497.7499 | 34.2284 | 4741.912 | 5741.912 |  | 34.2284 | 4732.2653 | 7732.2653
34.2394 | 4492.8207 | 34.2394 | 4736.3332 | 5736.3332 |  | 34.2394 | 4728.0618 | 7728.0618
34.2504 | 4487.0512 | 34.2504 | 4730.8088 | 5730.8088 |  | 34.2504 | 4723.81 | 7723.81
34.2614 | 4481.3082 | 34.2614 | 4725.4136 | 5725.4136 |  | 34.2614 | 4719.4666 | 7719.4666
34.2724 | 4475.5569 | 34.2724 | 4719.9816 | 5719.9816 |  | 34.2724 | 4715.1109 | 7715.1109
34.2834 | 4469.6774 | 34.2834 | 4714.387 | 5714.387 |  | 34.2834 | 4710.7019 | 7710.7019
34.2944 | 4463.7386 | 34.2944 | 4708.7658 | 5708.7658 |  | 34.2944 | 4706.1494 | 7706.1494
34.3054 | 4457.903 | 34.3054 | 4703.1738 | 5703.1738 |  | 34.3054 | 4701.4219 | 7701.4219
34.3164 | 4452.1909 | 34.3164 | 4697.6584 | 5697.6584 |  | 34.3164 | 4696.5402 | 7696.5402
34.3274 | 4446.5209 | 34.3274 | 4692.2346 | 5692.2346 |  | 34.3274 | 4690.6694 | 7690.6694
34.3384 | 4440.9757 | 34.3384 | 4686.8181 | 5686.8181 |  | 34.3384 | 4684.6489 | 7684.6489
34.3494 | 4435.5393 | 34.3494 | 4681.4679 | 5681.4679 |  | 34.3494 | 4678.6848 | 7678.6848
34.3604 | 4430.108 | 34.3604 | 4677.0352 | 5677.0352 |  | 34.3604 | 4672.7168 | 7672.7168
34.3714 | 4424.7794 | 34.3714 | 4672.6817 | 5672.6817 |  | 34.3714 | 4666.7925 | 7666.7925
34.3824 | 4419.441 | 34.3824 | 4668.3572 | 5668.3572 |  | 34.3824 | 4660.9113 | 7660.9113
34.3934 | 4414.1401 | 34.3934 | 4664.2214 | 5664.2214 |  | 34.3934 | 4655.1316 | 7655.1316
34.4044 | 4408.9585 | 34.4044 | 4662.6721 | 5662.6721 |  | 34.4044 | 4649.3185 | 7649.3185
34.4154 | 4403.9665 | 34.4154 | 4661.2219 | 5661.2219 |  | 34.4154 | 4643.4706 | 7643.4706
34.4264 | 4399.045 | 34.4264 | 4659.7702 | 5659.7702 |  | 34.4264 | 4637.5483 | 7637.5483
34.4374 | 4394.2609 | 34.4374 | 4658.3459 | 5658.3459 |  | 34.4374 | 4631.5954 | 7631.5954
34.4484 | 4389.6873 | 34.4484 | 4656.945 | 5656.945 |  | 34.4484 | 4625.6336 | 7625.6336
34.4594 | 4385.3051 | 34.4594 | 4655.55 | 5655.55 |  | 34.4594 | 4619.632 | 7619.632
34.4704 | 4380.9253 | 34.4704 | 4654.2135 | 5654.2135 |  | 34.4704 | 4613.6279 | 7613.6279
34.4814 | 4376.6139 | 34.4814 | 4652.8609 | 5652.8609 |  | 34.4814 | 4607.6097 | 7607.6097
34.4924 | 4372.4273 | 34.4924 | 4651.5761 | 5651.5761 |  | 34.4924 | 4601.6674 | 7601.6674
34.5034 | 4368.4558 | 34.5034 | 4650.3729 | 5650.3729 |  | 34.5034 | 4596.6544 | 7596.6544
34.5144 | 4364.4889 | 34.5144 | 4649.1165 | 5649.1165 |  | 34.5144 | 4591.7613 | 7591.7613
34.5254 | 4360.4869 | 34.5254 | 4647.8935 | 5647.8935 |  | 34.5254 | 4586.9421 | 7586.9421
34.5364 | 4356.685 | 34.5364 | 4646.6558 | 5646.6558 |  | 34.5364 | 4581.9761 | 7581.9761
34.5474 | 4352.8716 | 34.5474 | 4645.4044 | 5645.4044 |  | 34.5474 | 4576.9973 | 7576.9973
34.5584 | 4349.178 | 34.5584 | 4643.3473 | 5643.3473 |  | 34.5584 | 4571.198 | 7571.198
34.5694 | 4347.0628 | 34.5694 | 4642.0948 | 5642.0948 |  | 34.5694 | 4566.3161 | 7566.3161
34.5804 | 4344.9443 | 34.5804 | 4640.8749 | 5640.8749 |  | 34.5804 | 4561.6169 | 7561.6169
34.5914 | 4341.2049 | 34.5914 | 4639.5707 | 5639.5707 |  | 34.5914 | 4557.0369 | 7557.0369
34.6024 | 4339.1228 | 34.6024 | 4638.2853 | 5638.2853 |  | 34.6024 | 4552.5181 | 7552.5181
34.6134 | 4337.0635 | 34.6134 | 4636.9515 | 5636.9515 |  | 34.6134 | 4548.1226 | 7548.1226
34.6244 | 4335.0365 | 34.6244 | 4635.6656 | 5635.6656 |  | 34.6244 | 4543.8095 | 7543.8095
34.6354 | 4333.0298 | 34.6354 | 4633.6256 | 5633.6256 |  | 34.6354 | 4539.6065 | 7539.6065
34.6464 | 4331.0093 | 34.6464 | 4632.3773 | 5632.3773 |  | 34.6464 | 4535.5648 | 7535.5648
34.6574 | 4328.955 | 34.6574 | 4631.1145 | 5631.1145 |  | 34.6574 | 4531.595 | 7531.595
34.6684 | 4326.8855 | 34.6684 | 4629.7918 | 5629.7918 |  | 34.6684 | 4527.7594 | 7527.7594
34.6794 | 4324.8741 | 34.6794 | 4628.4061 | 5628.4061 |  | 34.6794 | 4525.6541 | 7525.6541
34.6904 | 4322.8787 | 34.6904 | 4626.2611 | 5626.2611 |  | 34.6904 | 4523.6674 | 7523.6674
34.7014 | 4320.9027 | 34.7014 | 4624.1305 | 5624.1305 |  | 34.7014 | 4521.6912 | 7521.6912
34.7124 | 4318.9931 | 34.7124 | 4621.9937 | 5621.9937 |  | 34.7124 | 4519.6897 | 7519.6897
34.7234 | 4317.0654 | 34.7234 | 4619.8575 | 5619.8575 |  | 34.7234 | 4517.6634 | 7517.6634
34.7344 | 4315.128 | 34.7344 | 4617.7719 | 5617.7719 |  | 34.7344 | 4515.6492 | 7515.6492
34.7454 | 4313.1839 | 34.7454 | 4615.6286 | 5615.6286 |  | 34.7454 | 4513.6261 | 7513.6261
34.7564 | 4311.2209 | 34.7564 | 4610.9939 | 5610.9939 |  | 34.7564 | 4511.653 | 7511.653
34.7674 | 4309.2928 | 34.7674 | 4606.2947 | 5606.2947 |  | 34.7674 | 4509.7407 | 7509.7407
34.7784 | 4307.442 | 34.7784 | 4601.6003 | 5601.6003 |  | 34.7784 | 4507.9343 | 7507.9343
34.7894 | 4305.6081 | 34.7894 | 4596.9684 | 5596.9684 |  | 34.7894 | 4506.2014 | 7506.2014
34.8004 | 4303.7745 | 34.8004 | 4592.3149 | 5592.3149 |  | 34.8004 | 4504.4728 | 7504.4728
34.8114 | 4301.9258 | 34.8114 | 4587.7554 | 5587.7554 |  | 34.8114 | 4502.7688 | 7502.7688
34.8224 | 4300.0992 | 34.8224 | 4583.1933 | 5583.1933 |  | 34.8224 | 4501.1167 | 7501.1167
34.8334 | 4298.2521 | 34.8334 | 4578.6925 | 5578.6925 |  | 34.8334 | 4499.553 | 7499.553
34.8444 | 4296.4014 | 34.8444 | 4574.1585 | 5574.1585 |  | 34.8444 | 4498.0353 | 7498.0353
34.8554 | 4294.5205 | 34.8554 | 4569.6686 | 5569.6686 |  | 34.8554 | 4496.5485 | 7496.5485
34.8664 | 4292.719 | 34.8664 | 4565.3103 | 5565.3103 |  | 34.8664 | 4495.0696 | 7495.0696
34.8774 | 4291.0193 | 34.8774 | 4560.9883 | 5560.9883 |  | 34.8774 | 4493.5799 | 7493.5799
34.8884 | 4289.3011 | 34.8884 | 4556.6637 | 5556.6637 |  | 34.8884 | 4492.1409 | 7492.1409
34.8994 | 4287.6182 | 34.8994 | 4552.3739 | 5552.3739 |  | 34.8994 | 4490.7684 | 7490.7684
34.9104 | 4285.9444 | 34.9104 | 4549.6872 | 5549.6872 |  | 34.9104 | 4489.4118 | 7489.4118
34.9214 | 4283.5255 | 34.9214 | 4545.3534 | 5545.3534 |  | 34.9214 | 4488.0486 | 7488.0486
34.9324 | 4281.0741 | 34.9324 | 4540.9109 | 5540.9109 |  | 34.9324 | 4486.7291 | 7486.7291
34.9434 | 4279.4583 | 34.9434 | 4536.6194 | 5536.6194 |  | 34.9434 | 4485.4592 | 7485.4592
34.9544 | 4277.0795 | 34.9544 | 4532.2369 | 5532.2369 |  | 34.9544 | 4484.2625 | 7484.2625
34.9654 | 4274.7086 | 34.9654 | 4527.8665 | 5527.8665 |  | 34.9654 | 4483.0999 | 7483.0999
34.9764 | 4272.3888 | 34.9764 | 4523.5116 | 5523.5116 |  | 34.9764 | 4481.9484 | 7481.9484
34.9874 | 4270.1119 | 34.9874 | 4520.9159 | 5520.9159 |  | 34.9874 | 4480.8298 | 7480.8298
34.9984 | 4267.8759 | 34.9984 | 4516.7275 | 5516.7275 |  | 34.9984 | 4479.7064 | 7479.7064
35.0094 | 4265.678 | 35.0094 | 4512.4465 | 5512.4465 |  | 35.0094 | 4478.6622 | 7478.6622
35.0204 | 4263.4933 | 35.0204 | 4508.1985 | 5508.1985 |  | 35.0204 | 4477.6815 | 7477.6815
35.0314 | 4261.3287 | 35.0314 | 4504.0974 | 5504.0974 |  | 35.0314 | 4475.9503 | 7475.9503
35.0424 | 4259.1992 | 35.0424 | 4501.6268 | 5501.6268 |  | 35.0424 | 4474.2707 | 7474.2707
35.0534 | 4257.0684 | 35.0534 | 4499.1508 | 5499.1508 |  | 35.0534 | 4472.6025 | 7472.6025
35.0644 | 4254.9848 | 35.0644 | 4496.7082 | 5496.7082 |  | 35.0644 | 4471.0008 | 7471.0008
35.0754 | 4252.9125 | 35.0754 | 4494.2674 | 5494.2674 |  | 35.0754 | 4469.4918 | 7469.4918
35.0864 | 4250.8819 | 35.0864 | 4491.8283 | 5491.8283 |  | 35.0864 | 4468.0508 | 7468.0508
35.0974 | 4248.8661 | 35.0974 | 4489.3859 | 5489.3859 |  | 35.0974 | 4466.6849 | 7466.6849
35.1084 | 4246.9069 | 35.1084 | 4487.7364 | 5487.7364 |  | 35.1084 | 4465.3806 | 7465.3806
35.1194 | 4244.9944 | 35.1194 | 4486.1799 | 5486.1799 |  | 35.1194 | 4464.1407 | 7464.1407
35.1304 | 4243.1294 | 35.1304 | 4484.6509 | 5484.6509 |  | 35.1304 | 4462.9542 | 7462.9542
35.1414 | 4241.3303 | 35.1414 | 4483.1731 | 5483.1731 |  | 35.1414 | 4461.8439 | 7461.8439
35.1524 | 4239.5327 | 35.1524 | 4481.7517 | 5481.7517 |  | 35.1524 | 4460.818 | 7460.818
35.1634 | 4237.7141 | 35.1634 | 4480.3258 | 5480.3258 |  | 35.1634 | 4459.8293 | 7459.8293
35.1744 | 4235.9064 | 35.1744 | 4478.9013 | 5478.9013 |  | 35.1744 | 4458.9072 | 7458.9072
35.1854 | 4234.1292 | 35.1854 | 4477.4853 | 5477.4853 |  | 35.1854 | 4458.0503 | 7458.0503
35.1964 | 4232.3722 | 35.1964 | 4476.1205 | 5476.1205 |  | 35.1964 | 4457.2492 | 7457.2492
35.2074 | 4230.6366 | 35.2074 | 4474.7534 | 5474.7534 |  | 35.2074 | 4456.494 | 7456.494
35.2184 | 4228.9406 | 35.2184 | 4473.3856 | 5473.3856 |  | 35.2184 | 4455.7814 | 7455.7814
35.2294 | 4227.214 | 35.2294 | 4472.0606 | 5472.0606 |  | 35.2294 | 4455.0928 | 7455.0928
35.2404 | 4225.4606 | 35.2404 | 4470.758 | 5470.758 |  | 35.2404 | 4454.4784 | 7454.4784
35.2514 | 4223.7071 | 35.2514 | 4469.4209 | 5469.4209 |  | 35.2514 | 4453.9529 | 7453.9529
35.2624 | 4221.9868 | 35.2624 | 4467.3181 | 5467.3181 |  | 35.2624 | 4453.4901 | 7453.4901
35.2734 | 4220.3014 | 35.2734 | 4466.036 | 5466.036 |  | 35.2734 | 4453.1085 | 7453.1085
35.2844 | 4218.665 | 35.2844 | 4464.7874 | 5464.7874 |  | 35.2844 | 4452.7549 | 7452.7549
35.2954 | 4217.069 | 35.2954 | 4463.5333 | 5463.5333 |  | 35.2954 | 4452.4531 | 7452.4531
35.3064 | 4215.4701 | 35.3064 | 4462.3682 | 5462.3682 |  | 35.3064 | 4452.1955 | 7452.1955
35.3174 | 4213.8966 | 35.3174 | 4461.2334 | 5461.2334 |  | 35.3174 | 4451.9792 | 7451.9792
35.3284 | 4212.3645 | 35.3284 | 4460.1339 | 5460.1339 |  | 35.3284 | 4451.8148 | 7451.8148
35.3394 | 4210.8862 | 35.3394 | 4458.2067 | 5458.2067 |  | 35.3394 | 4451.6887 | 7451.6887
35.3504 | 4209.4687 | 35.3504 | 4457.1918 | 5457.1918 |  | 35.3504 | 4451.6014 | 7451.6014
35.3614 | 4208.0608 | 35.3614 | 4456.2952 | 5456.2952 |  | 35.3614 | 4451.5652 | 7451.5652
35.3724 | 4206.6623 | 35.3724 | 4455.4619 | 5455.4619 |  | 35.3724 | 4451.5506 | 7451.5506
35.3834 | 4205.2663 | 35.3834 | 4454.6034 | 5454.6034 |  | 35.3834 | 4451.5414 | 7451.5414
35.3944 | 4203.8915 | 35.3944 | 4452.9706 | 5452.9706 |  | 35.3944 | 4451.5555 | 7451.5555
35.4054 | 4202.5314 | 35.4054 | 4451.3312 | 5451.3312 |  | 35.4054 | 4451.5986 | 7451.5986
35.4164 | 4201.1404 | 35.4164 | 4449.6949 | 5449.6949 |  | 35.4164 | 4451.6609 | 7451.6609
35.4274 | 4199.7669 | 35.4274 | 4448.0651 | 5448.0651 |  | 35.4274 | 4451.7787 | 7451.7787
35.4384 | 4198.4426 | 35.4384 | 4446.4343 | 5446.4343 |  | 35.4384 | 4451.9367 | 7451.9367
35.4494 | 4197.184 | 35.4494 | 4444.8376 | 5444.8376 |  | 35.4494 | 4452.1258 | 7452.1258
35.4604 | 4195.9727 | 35.4604 | 4443.2813 | 5443.2813 |  | 35.4604 | 4452.344 | 7452.344
35.4714 | 4194.7791 | 35.4714 | 4441.7317 | 5441.7317 |  | 35.4714 | 4452.5778 | 7452.5778
35.4824 | 4193.5925 | 35.4824 | 4440.1718 | 5440.1718 |  | 35.4824 | 4452.7974 | 7452.7974
35.4934 | 4192.4133 | 35.4934 | 4438.6106 | 5438.6106 |  | 35.4934 | 4452.9911 | 7452.9911
35.5044 | 4191.2384 | 35.5044 | 4437.0586 | 5437.0586 |  | 35.5044 | 4453.203 | 7453.203
35.5154 | 4190.0679 | 35.5154 | 4435.5319 | 5435.5319 |  | 35.5154 | 4453.4101 | 7453.4101
35.5264 | 4188.9155 | 35.5264 | 4434.0525 | 5434.0525 |  | 35.5264 | 4453.5866 | 7453.5866
35.5374 | 4187.8106 | 35.5374 | 4432.6071 | 5432.6071 |  | 35.5374 | 4453.7161 | 7453.7161
35.5484 | 4186.7157 | 35.5484 | 4431.204 | 5431.204 |  | 35.5484 | 4453.8145 | 7453.8145
35.5594 | 4185.6424 | 35.5594 | 4429.83 | 5429.83 |  | 35.5594 | 4453.9019 | 7453.9019
35.5704 | 4184.562 | 35.5704 | 4428.4524 | 5428.4524 |  | 35.5704 | 4453.9772 | 7453.9772
35.5814 | 4183.4731 | 35.5814 | 4427.0715 | 5427.0715 |  | 35.5814 | 4454.0678 | 7454.0678
35.5924 | 4182.3969 | 35.5924 | 4425.6955 | 5425.6955 |  | 35.5924 | 4454.1864 | 7454.1864
35.6034 | 4181.3175 | 35.6034 | 4424.3244 | 5424.3244 |  | 35.6034 | 4454.3074 | 7454.3074
35.6144 | 4180.2324 | 35.6144 | 4422.9466 | 5422.9466 |  | 35.6144 | 4454.4267 | 7454.4267
35.6254 | 4179.1678 | 35.6254 | 4421.6046 | 5421.6046 |  | 35.6254 | 4454.5423 | 7454.5423
35.6364 | 4178.1788 | 35.6364 | 4420.2902 | 5420.2902 |  | 35.6364 | 4454.6195 | 7454.6195
35.6474 | 4177.229 | 35.6474 | 4418.97 | 5418.97 |  | 35.6474 | 4454.6688 | 7454.6688
35.6584 | 4176.2992 | 35.6584 | 4417.6817 | 5417.6817 |  | 35.6584 | 4454.6576 | 7454.6576
35.6694 | 4175.3883 | 35.6694 | 4416.3827 | 5416.3827 |  | 35.6694 | 4454.6139 | 7454.6139
35.6804 | 4174.4727 | 35.6804 | 4415.0939 | 5415.0939 |  | 35.6804 | 4454.5741 | 7454.5741
35.6914 | 4173.5409 | 35.6914 | 4413.7913 | 5413.7913 |  | 35.6914 | 4454.4995 | 7454.4995
35.7024 | 4172.6089 | 35.7024 | 4412.5011 | 5412.5011 |  | 35.7024 | 4454.3969 | 7454.3969
35.7134 | 4171.6777 | 35.7134 | 4411.2775 | 5411.2775 |  | 35.7134 | 4454.2547 | 7454.2547
35.7244 | 4170.7563 | 35.7244 | 4410.0588 | 5410.0588 |  | 35.7244 | 4454.0809 | 7454.0809
35.7354 | 4169.8377 | 35.7354 | 4408.8338 | 5408.8338 |  | 35.7354 | 4453.9131 | 7453.9131
35.7464 | 4168.9217 | 35.7464 | 4407.6135 | 5407.6135 |  | 35.7464 | 4453.7497 | 7453.7497
35.7574 | 4168.027 | 35.7574 | 4406.4362 | 5406.4362 |  | 35.7574 | 4453.5843 | 7453.5843
35.7684 | 4167.1097 | 35.7684 | 4405.2409 | 5405.2409 |  | 35.7684 | 4453.3635 | 7453.3635
35.7794 | 4166.2039 | 35.7794 | 4404.0501 | 5404.0501 |  | 35.7794 | 4453.0679 | 7453.0679
35.7904 | 4165.2906 | 35.7904 | 4402.8918 | 5402.8918 |  | 35.7904 | 4452.7055 | 7452.7055
35.8014 | 4164.4125 | 35.8014 | 4401.7692 | 5401.7692 |  | 35.8014 | 4452.2919 | 7452.2919
35.8124 | 4163.4975 | 35.8124 | 4400.6812 | 5400.6812 |  | 35.8124 | 4451.8478 | 7451.8478
35.8234 | 4162.5445 | 35.8234 | 4399.5573 | 5399.5573 |  | 35.8234 | 4451.3509 | 7451.3509
35.8344 | 4161.5696 | 35.8344 | 4398.4429 | 5398.4429 |  | 35.8344 | 4450.8208 | 7450.8208
35.8454 | 4160.5417 | 35.8454 | 4397.3407 | 5397.3407 |  | 35.8454 | 4450.2358 | 7450.2358
35.8564 | 4159.4973 | 35.8564 | 4396.235 | 5396.235 |  | 35.8564 | 4449.5715 | 7449.5715
35.8674 | 4158.494 | 35.8674 | 4395.1243 | 5395.1243 |  | 35.8674 | 4448.8724 | 7448.8724
35.8784 | 4157.5053 | 35.8784 | 4394.0415 | 5394.0415 |  | 35.8784 | 4448.1296 | 7448.1296
35.8894 | 4156.5147 | 35.8894 | 4392.9667 | 5392.9667 |  | 35.8894 | 4447.3387 | 7447.3387
35.9004 | 4155.5241 | 35.9004 | 4391.9021 | 5391.9021 |  | 35.9004 | 4446.487 | 7446.487
35.9114 | 4154.5065 | 35.9114 | 4390.8332 | 5390.8332 |  | 35.9114 | 4445.5647 | 7445.5647
35.9224 | 4153.4665 | 35.9224 | 4389.7333 | 5389.7333 |  | 35.9224 | 4444.5914 | 7444.5914
35.9334 | 4152.4784 | 35.9334 | 4388.6244 | 5388.6244 |  | 35.9334 | 4443.5801 | 7443.5801
35.9444 | 4151.5191 | 35.9444 | 4387.578 | 5387.578 |  | 35.9444 | 4442.5346 | 7442.5346
35.9554 | 4150.5744 | 35.9554 | 4386.5749 | 5386.5749 |  | 35.9554 | 4441.4229 | 7441.4229
35.9664 | 4149.6259 | 35.9664 | 4385.5524 | 5385.5524 |  | 35.9664 | 4440.2635 | 7440.2635
35.9774 | 4148.6769 | 35.9774 | 4384.5192 | 5384.5192 |  | 35.9774 | 4439.0384 | 7439.0384
35.9884 | 4147.7158 | 35.9884 | 4383.5281 | 5383.5281 |  | 35.9884 | 4437.7731 | 7437.7731
35.9994 | 4146.7309 | 35.9994 | 4382.5337 | 5382.5337 |  | 35.9994 | 4436.4181 | 7436.4181
36.0104 | 4145.7671 | 36.0104 | 4381.4977 | 5381.4977 |  | 36.0104 | 4434.9997 | 7434.9997
36.0214 | 4144.7729 | 36.0214 | 4380.4595 | 5380.4595 |  | 36.0214 | 4433.514 | 7433.514
36.0324 | 4143.7562 | 36.0324 | 4379.3793 | 5379.3793 |  | 36.0324 | 4431.951 | 7431.951
36.0434 | 4142.7265 | 36.0434 | 4378.3483 | 5378.3483 |  | 36.0434 | 4430.3334 | 7430.3334
36.0544 | 4141.6918 | 36.0544 | 4377.2534 | 5377.2534 |  | 36.0544 | 4428.6647 | 7428.6647
36.0654 | 4140.7084 | 36.0654 | 4376.1872 | 5376.1872 |  | 36.0654 | 4426.9609 | 7426.9609
36.0764 | 4139.7468 | 36.0764 | 4375.0751 | 5375.0751 |  | 36.0764 | 4425.176 | 7425.176
36.0874 | 4138.8062 | 36.0874 | 4373.9631 | 5373.9631 |  | 36.0874 | 4423.3171 | 7423.3171
36.0984 | 4137.8447 | 36.0984 | 4372.8594 | 5372.8594 |  | 36.0984 | 4421.3817 | 7421.3817
36.1094 | 4136.9118 | 36.1094 | 4371.7433 | 5371.7433 |  | 36.1094 | 4419.4159 | 7419.4159
36.1204 | 4136.0239 | 36.1204 | 4370.6463 | 5370.6463 |  | 36.1204 | 4417.4356 | 7417.4356
36.1314 | 4135.1616 | 36.1314 | 4369.5431 | 5369.5431 |  | 36.1314 | 4415.3663 | 7415.3663
36.1424 | 4134.2581 | 36.1424 | 4368.4599 | 5368.4599 |  | 36.1424 | 4413.257 | 7413.257
36.1534 | 4133.3213 | 36.1534 | 4367.3741 | 5367.3741 |  | 36.1534 | 4411.1249 | 7411.1249
36.1644 | 4132.3984 | 36.1644 | 4366.301 | 5366.301 |  | 36.1644 | 4409.688 | 7409.688
36.1754 | 4131.4457 | 36.1754 | 4365.2332 | 5365.2332 |  | 36.1754 | 4408.2239 | 7408.2239
36.1864 | 4130.4748 | 36.1864 | 4364.1594 | 5364.1594 |  | 36.1864 | 4406.7725 | 7406.7725
36.1974 | 4129.4864 | 36.1974 | 4363.0928 | 5363.0928 |  | 36.1974 | 4405.3382 | 7405.3382
36.2084 | 4128.524 | 36.2084 | 4362.0258 | 5362.0258 |  | 36.2084 | 4403.8671 | 7403.8671
36.2194 | 4127.5727 | 36.2194 | 4360.9251 | 5360.9251 |  | 36.2194 | 4402.3532 | 7402.3532
36.2304 | 4126.6234 | 36.2304 | 4359.7897 | 5359.7897 |  | 36.2304 | 4400.8162 | 7400.8162
36.2414 | 4125.6478 | 36.2414 | 4358.6316 | 5358.6316 |  | 36.2414 | 4399.2999 | 7399.2999
36.2524 | 4124.6573 | 36.2524 | 4357.4453 | 5357.4453 |  | 36.2524 | 4397.7799 | 7397.7799
36.2634 | 4123.6734 | 36.2634 | 4356.2476 | 5356.2476 |  | 36.2634 | 4396.1837 | 7396.1837
36.2744 | 4122.6964 | 36.2744 | 4355.0421 | 5355.0421 |  | 36.2744 | 4394.601 | 7394.601
36.2854 | 4121.6961 | 36.2854 | 4353.8579 | 5353.8579 |  | 36.2854 | 4392.9932 | 7392.9932
36.2964 | 4120.6849 | 36.2964 | 4352.7158 | 5352.7158 |  | 36.2964 | 4391.351 | 7391.351
36.3074 | 4119.6691 | 36.3074 | 4351.6301 | 5351.6301 |  | 36.3074 | 4389.7102 | 7389.7102
36.3184 | 4118.6512 | 36.3184 | 4350.5614 | 5350.5614 |  | 36.3184 | 4388.0581 | 7388.0581
36.3294 | 4117.592 | 36.3294 | 4349.4953 | 5349.4953 |  | 36.3294 | 4386.4014 | 7386.4014
36.3404 | 4116.4676 | 36.3404 | 4348.4271 | 5348.4271 |  | 36.3404 | 4384.7305 | 7384.7305
36.3514 | 4115.2992 | 36.3514 | 4347.36 | 5347.36 |  | 36.3514 | 4382.2453 | 7382.2453
36.3624 | 4114.1141 | 36.3624 | 4346.2924 | 5346.2924 |  | 36.3624 | 4379.7514 | 7379.7514
36.3734 | 4112.896 | 36.3734 | 4345.2677 | 5345.2677 |  | 36.3734 | 4377.2129 | 7377.2129
36.3844 | 4111.665 | 36.3844 | 4344.2676 | 5344.2676 |  | 36.3844 | 4374.6266 | 7374.6266
36.3954 | 4110.4627 | 36.3954 | 4343.2471 | 5343.2471 |  | 36.3954 | 4372.0323 | 7372.0323
36.4064 | 4109.2873 | 36.4064 | 4342.2354 | 5342.2354 |  | 36.4064 | 4369.4291 | 7369.4291
36.4174 | 4108.0938 | 36.4174 | 4341.2151 | 5341.2151 |  | 36.4174 | 4366.8325 | 7366.8325
36.4284 | 4106.912 | 36.4284 | 4340.1977 | 5340.1977 |  | 36.4284 | 4364.2361 | 7364.2361
36.4394 | 4105.7641 | 36.4394 | 4339.1628 | 5339.1628 |  | 36.4394 | 4361.5969 | 7361.5969
36.4504 | 4104.6205 | 36.4504 | 4338.1019 | 5338.1019 |  | 36.4504 | 4358.9114 | 7358.9114
36.4614 | 4103.4876 | 36.4614 | 4337.0205 | 5337.0205 |  | 36.4614 | 4356.208 | 7356.208
36.4724 | 4102.3845 | 36.4724 | 4335.935 | 5335.935 |  | 36.4724 | 4353.5192 | 7353.5192
36.4834 | 4101.2563 | 36.4834 | 4334.8461 | 5334.8461 |  | 36.4834 | 4350.8314 | 7350.8314
36.4944 | 4100.1159 | 36.4944 | 4333.723 | 5333.723 |  | 36.4944 | 4348.1327 | 7348.1327
36.5054 | 4098.9507 | 36.5054 | 4332.5662 | 5332.5662 |  | 36.5054 | 4345.4005 | 7345.4005
36.5164 | 4097.7725 | 36.5164 | 4331.3929 | 5331.3929 |  | 36.5164 | 4341.0881 | 7341.0881
36.5274 | 4096.5955 | 36.5274 | 4330.2133 | 5330.2133 |  | 36.5274 | 4336.7403 | 7336.7403
36.5384 | 4095.4241 | 36.5384 | 4329.0063 | 5329.0063 |  | 36.5384 | 4332.3057 | 7332.3057
36.5494 | 4094.2901 | 36.5494 | 4327.796 | 5327.796 |  | 36.5494 | 4327.7944 | 7327.7944
36.5604 | 4093.1677 | 36.5604 | 4326.5917 | 5326.5917 |  | 36.5604 | 4323.3196 | 7323.3196
36.5714 | 4092.0315 | 36.5714 | 4325.3927 | 5325.3927 |  | 36.5714 | 4318.8915 | 7318.8915
36.5824 | 4090.9014 | 36.5824 | 4324.205 | 5324.205 |  | 36.5824 | 4314.4916 | 7314.4916
36.5934 | 4089.7762 | 36.5934 | 4323.0316 | 5323.0316 |  | 36.5934 | 4310.0489 | 7310.0489
36.6044 | 4088.6485 | 36.6044 | 4321.8462 | 5321.8462 |  | 36.6044 | 4305.6242 | 7305.6242
36.6154 | 4087.5507 | 36.6154 | 4320.6831 | 5320.6831 |  | 36.6154 | 4301.344 | 7301.344
36.6264 | 4086.4769 | 36.6264 | 4319.5817 | 5319.5817 |  | 36.6264 | 4297.0262 | 7297.0262
36.6374 | 4085.402 | 36.6374 | 4318.4708 | 5318.4708 |  | 36.6374 | 4292.6973 | 7292.6973
36.6484 | 4084.3392 | 36.6484 | 4317.3192 | 5317.3192 |  | 36.6484 | 4288.3624 | 7288.3624
36.6594 | 4083.3055 | 36.6594 | 4316.1695 | 5316.1695 |  | 36.6594 | 4283.9495 | 7283.9495
36.6704 | 4082.2775 | 36.6704 | 4315.0381 | 5315.0381 |  | 36.6704 | 4279.6084 | 7279.6084
36.6814 | 4081.2512 | 36.6814 | 4313.9265 | 5313.9265 |  | 36.6814 | 4275.2756 | 7275.2756
36.6924 | 4080.2308 | 36.6924 | 4312.7963 | 5312.7963 |  | 36.6924 | 4270.9815 | 7270.9815
36.7034 | 4079.2326 | 36.7034 | 4311.6772 | 5311.6772 |  | 36.7034 | 4268.3807 | 7268.3807
36.7144 | 4078.2502 | 36.7144 | 4310.5981 | 5310.5981 |  | 36.7144 | 4265.7989 | 7265.7989
36.7254 | 4077.3584 | 36.7254 | 4309.5387 | 5309.5387 |  | 36.7254 | 4263.2371 | 7263.2371
36.7364 | 4076.5165 | 36.7364 | 4308.5294 | 5308.5294 |  | 36.7364 | 4260.7101 | 7260.7101
36.7474 | 4075.6867 | 36.7474 | 4307.4731 | 5307.4731 |  | 36.7474 | 4258.2199 | 7258.2199
36.7584 | 4074.845 | 36.7584 | 4306.4551 | 5306.4551 |  | 36.7584 | 4255.7526 | 7255.7526
36.7694 | 4073.9713 | 36.7694 | 4305.3855 | 5305.3855 |  | 36.7694 | 4253.2842 | 7253.2842
36.7804 | 4073.0909 | 36.7804 | 4304.3699 | 5304.3699 |  | 36.7804 | 4250.8517 | 7250.8517
36.7914 | 4072.1941 | 36.7914 | 4303.3389 | 5303.3389 |  | 36.7914 | 4248.4926 | 7248.4926
36.8024 | 4071.3195 | 36.8024 | 4302.2922 | 5302.2922 |  | 36.8024 | 4246.1995 | 7246.1995
36.8134 | 4070.4274 | 36.8134 | 4301.2939 | 5301.2939 |  | 36.8134 | 4243.9222 | 7243.9222
36.8244 | 4069.5209 | 36.8244 | 4300.2653 | 5300.2653 |  | 36.8244 | 4241.674 | 7241.674
36.8354 | 4068.5926 | 36.8354 | 4299.3033 | 5299.3033 |  | 36.8354 | 4239.5036 | 7239.5036
36.8464 | 4067.6755 | 36.8464 | 4298.3315 | 5298.3315 |  | 36.8464 | 4237.3553 | 7237.3553
36.8574 | 4066.7907 | 36.8574 | 4297.3469 | 5297.3469 |  | 36.8574 | 4235.2131 | 7235.2131
36.8684 | 4065.8849 | 36.8684 | 4296.3826 | 5296.3826 |  | 36.8684 | 4233.9311 | 7233.9311
36.8794 | 4065.0035 | 36.8794 | 4295.4618 | 5295.4618 |  | 36.8794 | 4232.7138 | 7232.7138
36.8904 | 4064.1419 | 36.8904 | 4294.5877 | 5294.5877 |  | 36.8904 | 4231.5606 | 7231.5606
36.9014 | 4063.3181 | 36.9014 | 4293.7468 | 5293.7468 |  | 36.9014 | 4230.4841 | 7230.4841
36.9124 | 4062.4598 | 36.9124 | 4292.9329 | 5292.9329 |  | 36.9124 | 4229.4405 | 7229.4405
36.9234 | 4061.6112 | 36.9234 | 4292.1625 | 5292.1625 |  | 36.9234 | 4228.4335 | 7228.4335
36.9344 | 4060.777 | 36.9344 | 4291.4429 | 5291.4429 |  | 36.9344 | 4227.4492 | 7227.4492
36.9454 | 4059.9495 | 36.9454 | 4290.7443 | 5290.7443 |  | 36.9454 | 4226.4847 | 7226.4847
36.9564 | 4059.1615 | 36.9564 | 4290.0844 | 5290.0844 |  | 36.9564 | 4225.5251 | 7225.5251
36.9674 | 4058.3966 | 36.9674 | 4289.4261 | 5289.4261 |  | 36.9674 | 4224.5878 | 7224.5878
36.9784 | 4057.6433 | 36.9784 | 4288.8065 | 5288.8065 |  | 36.9784 | 4223.7121 | 7223.7121
36.9894 | 4056.928 | 36.9894 | 4288.1645 | 5288.1645 |  | 36.9894 | 4222.8974 | 7222.8974
37.0004 | 4056.2288 | 37.0004 | 4287.507 | 5287.507 |  | 37.0004 | 4222.1084 | 7222.1084
37.0114 | 4055.5583 | 37.0114 | 4286.7751 | 5286.7751 |  | 37.0114 | 4221.4259 | 7221.4259
37.0224 | 4054.9323 | 37.0224 | 4286.0629 | 5286.0629 |  | 37.0224 | 4220.7326 | 7220.7326
37.0334 | 4054.3905 | 37.0334 | 4285.3407 | 5285.3407 |  | 37.0334 | 4220.0502 | 7220.0502
37.0444 | 4053.9283 | 37.0444 | 4284.6319 | 5284.6319 |  | 37.0444 | 4219.3735 | 7219.3735
37.0554 | 4053.4877 | 37.0554 | 4283.8964 | 5283.8964 |  | 37.0554 | 4217.8541 | 7217.8541
37.0664 | 4053.0415 | 37.0664 | 4283.1752 | 5283.1752 |  | 37.0664 | 4216.3808 | 7216.3808
37.0774 | 4052.6092 | 37.0774 | 4282.4385 | 5282.4385 |  | 37.0774 | 4214.9668 | 7214.9668
37.0884 | 4052.1768 | 37.0884 | 4281.6932 | 5281.6932 |  | 37.0884 | 4213.6298 | 7213.6298
37.0994 | 4051.7461 | 37.0994 | 4280.9686 | 5280.9686 |  | 37.0994 | 4212.3389 | 7212.3389
37.1104 | 4051.2926 | 37.1104 | 4280.2607 | 5280.2607 |  | 37.1104 | 4211.0749 | 7211.0749
37.1214 | 4050.8913 | 37.1214 | 4279.5407 | 5279.5407 |  | 37.1214 | 4209.81 | 7209.81
37.1324 | 4050.4879 | 37.1324 | 4278.8425 | 5278.8425 |  | 37.1324 | 4208.5708 | 7208.5708
37.1434 | 4050.0721 | 37.1434 | 4278.1752 | 5278.1752 |  | 37.1434 | 4207.3691 | 7207.3691
37.1544 | 4049.6673 | 37.1544 | 4277.5583 | 5277.5583 |  | 37.1544 | 4206.2188 | 7206.2188
37.1654 | 4049.26 | 37.1654 | 4276.9633 | 5276.9633 |  | 37.1654 | 4205.142 | 7205.142
37.1764 | 4048.8189 | 37.1764 | 4276.3792 | 5276.3792 |  | 37.1764 | 4204.0913 | 7204.0913
37.1874 | 4048.4469 | 37.1874 | 4275.8333 | 5275.8333 |  | 37.1874 | 4203.1073 | 7203.1073
37.1984 | 4048.1204 | 37.1984 | 4275.361 | 5275.361 |  | 37.1984 | 4202.2072 | 7202.2072
37.2094 | 4047.8233 | 37.2094 | 4274.9392 | 5274.9392 |  | 37.2094 | 4201.3846 | 7201.3846
37.2204 | 4047.5692 | 37.2204 | 4274.5541 | 5274.5541 |  | 37.2204 | 4200.6178 | 7200.6178
37.2314 | 4047.3293 | 37.2314 | 4274.2315 | 5274.2315 |  | 37.2314 | 4199.8896 | 7199.8896
37.2424 | 4047.1176 | 37.2424 | 4273.9746 | 5273.9746 |  | 37.2424 | 4199.2024 | 7199.2024
37.2534 | 4046.921 | 37.2534 | 4273.7471 | 5273.7471 |  | 37.2534 | 4198.5594 | 7198.5594
37.2644 | 4046.7414 | 37.2644 | 4273.5286 | 5273.5286 |  | 37.2644 | 4197.9354 | 7197.9354
37.2754 | 4046.5839 | 37.2754 | 4273.3188 | 5273.3188 |  | 37.2754 | 4197.3172 | 7197.3172
37.2864 | 4046.4324 | 37.2864 | 4273.1048 | 5273.1048 |  | 37.2864 | 4196.7294 | 7196.7294
37.2974 | 4046.2732 | 37.2974 | 4272.8981 | 5272.8981 |  | 37.2974 | 4196.1929 | 7196.1929
37.3084 | 4046.1027 | 37.3084 | 4272.7249 | 5272.7249 |  | 37.3084 | 4195.6895 | 7195.6895
37.3194 | 4045.9368 | 37.3194 | 4272.5476 | 5272.5476 |  | 37.3194 | 4195.2053 | 7195.2053
37.3304 | 4045.7581 | 37.3304 | 4272.3334 | 5272.3334 |  | 37.3304 | 4194.794 | 7194.794
37.3414 | 4045.5834 | 37.3414 | 4272.1346 | 5272.1346 |  | 37.3414 | 4194.4449 | 7194.4449
37.3524 | 4045.3946 | 37.3524 | 4271.9586 | 5271.9586 |  | 37.3524 | 4194.1279 | 7194.1279
37.3634 | 4045.1763 | 37.3634 | 4271.7825 | 5271.7825 |  | 37.3634 | 4193.8732 | 7193.8732
37.3744 | 4044.9425 | 37.3744 | 4271.6244 | 5271.6244 |  | 37.3744 | 4193.6148 | 7193.6148
37.3854 | 4044.7129 | 37.3854 | 4271.5065 | 5271.5065 |  | 37.3854 | 4193.3642 | 7193.3642
37.3964 | 4044.5091 | 37.3964 | 4271.4118 | 5271.4118 |  | 37.3964 | 4193.1427 | 7193.1427
37.4074 | 4044.3337 | 37.4074 | 4271.3191 | 5271.3191 |  | 37.4074 | 4192.9436 | 7192.9436
37.4184 | 4044.1649 | 37.4184 | 4271.2262 | 5271.2262 |  | 37.4184 | 4192.7805 | 7192.7805
37.4294 | 4043.9218 | 37.4294 | 4271.1329 | 5271.1329 |  | 37.4294 | 4192.6497 | 7192.6497
37.4404 | 4043.6252 | 37.4404 | 4271.0364 | 5271.0364 |  | 37.4404 | 4192.5457 | 7192.5457
37.4514 | 4043.3175 | 37.4514 | 4270.9653 | 5270.9653 |  | 37.4514 | 4192.4505 | 7192.4505
37.4624 | 4043.0372 | 37.4624 | 4270.8793 | 5270.8793 |  | 37.4624 | 4192.3691 | 7192.3691
37.4734 | 4042.7628 | 37.4734 | 4270.802 | 5270.802 |  | 37.4734 | 4192.3213 | 7192.3213
37.4844 | 4042.4909 | 37.4844 | 4270.6883 | 5270.6883 |  | 37.4844 | 4192.3188 | 7192.3188
37.4954 | 4042.2574 | 37.4954 | 4270.5952 | 5270.5952 |  | 37.4954 | 4192.3126 | 7192.3126
37.5064 | 4042.0372 | 37.5064 | 4270.5173 | 5270.5173 |  | 37.5064 | 4192.2985 | 7192.2985
37.5174 | 4041.8498 | 37.5174 | 4270.4337 | 5270.4337 |  | 37.5174 | 4192.3041 | 7192.3041
37.5284 | 4041.6702 | 37.5284 | 4270.3979 | 5270.3979 |  | 37.5284 | 4192.3229 | 7192.3229
37.5394 | 4041.5059 | 37.5394 | 4270.321 | 5270.321 |  | 37.5394 | 4192.3143 | 7192.3143
37.5504 | 4041.3997 | 37.5504 | 4270.2908 | 5270.2908 |  | 37.5504 | 4192.3026 | 7192.3026
37.5614 | 4041.2912 | 37.5614 | 4270.3325 | 5270.3325 |  | 37.5614 | 4192.3005 | 7192.3005
37.5724 | 4041.1992 | 37.5724 | 4270.3756 | 5270.3756 |  | 37.5724 | 4192.2791 | 7192.2791
37.5834 | 4041.1215 | 37.5834 | 4270.3981 | 5270.3981 |  | 37.5834 | 4192.2526 | 7192.2526
37.5944 | 4041.0583 | 37.5944 | 4270.3978 | 5270.3978 |  | 37.5944 | 4192.2287 | 7192.2287
37.6054 | 4041.0126 | 37.6054 | 4270.3698 | 5270.3698 |  | 37.6054 | 4192.2153 | 7192.2153
37.6164 | 4041.001 | 37.6164 | 4270.3233 | 5270.3233 |  | 37.6164 | 4192.1973 | 7192.1973
37.6274 | 4040.9939 | 37.6274 | 4270.2409 | 5270.2409 |  | 37.6274 | 4192.2116 | 7192.2116
37.6384 | 4040.967 | 37.6384 | 4270.1034 | 5270.1034 |  | 37.6384 | 4192.2419 | 7192.2419
37.6494 | 4040.9702 | 37.6494 | 4269.9503 | 5269.9503 |  | 37.6494 | 4192.3341 | 7192.3341
37.6604 | 4040.9856 | 37.6604 | 4269.7795 | 5269.7795 |  | 37.6604 | 4192.4828 | 7192.4828
37.6714 | 4040.9691 | 37.6714 | 4269.6558 | 5269.6558 |  | 37.6714 | 4192.6018 | 7192.6018
37.6824 | 4040.9571 | 37.6824 | 4269.5202 | 5269.5202 |  | 37.6824 | 4192.7023 | 7192.7023
37.6934 | 4040.9417 | 37.6934 | 4269.4439 | 5269.4439 |  | 37.6934 | 4192.756 | 7192.756
37.7044 | 4040.9412 | 37.7044 | 4269.3849 | 5269.3849 |  | 37.7044 | 4192.8029 | 7192.8029
37.7154 | 4040.9221 | 37.7154 | 4269.4007 | 5269.4007 |  | 37.7154 | 4192.8024 | 7192.8024
37.7264 | 4040.8888 | 37.7264 | 4269.4343 | 5269.4343 |  | 37.7264 | 4192.8084 | 7192.8084
37.7374 | 4040.8219 | 37.7374 | 4269.5142 | 5269.5142 |  | 37.7374 | 4192.8523 | 7192.8523
37.7484 | 4040.7339 | 37.7484 | 4269.5957 | 5269.5957 |  | 37.7484 | 4192.8911 | 7192.8911
37.7594 | 4040.6749 | 37.7594 | 4269.7405 | 5269.7405 |  | 37.7594 | 4192.989 | 7192.989
37.7704 | 4040.6786 | 37.7704 | 4269.8759 | 5269.8759 |  | 37.7704 | 4193.0848 | 7193.0848
37.7814 | 4040.7476 | 37.7814 | 4270.0163 | 5270.0163 |  | 37.7814 | 4193.1959 | 7193.1959
37.7924 | 4040.8636 | 37.7924 | 4270.164 | 5270.164 |  | 37.7924 | 4193.2907 | 7193.2907
37.8034 | 4040.9689 | 37.8034 | 4270.3495 | 5270.3495 |  | 37.8034 | 4193.3688 | 7193.3688
37.8144 | 4041.1026 | 37.8144 | 4270.5311 | 5270.5311 |  | 37.8144 | 4193.4756 | 7193.4756
37.8254 | 4041.1907 | 37.8254 | 4270.7462 | 5270.7462 |  | 37.8254 | 4193.5933 | 7193.5933
37.8364 | 4041.2724 | 37.8364 | 4270.9322 | 5270.9322 |  | 37.8364 | 4193.6971 | 7193.6971
37.8474 | 4041.3466 | 37.8474 | 4271.1278 | 5271.1278 |  | 37.8474 | 4193.8513 | 7193.8513
37.8584 | 4041.435 | 37.8584 | 4271.3113 | 5271.3113 |  | 37.8584 | 4193.9945 | 7193.9945
37.8694 | 4041.5418 | 37.8694 | 4271.5016 | 5271.5016 |  | 37.8694 | 4194.0665 | 7194.0665
37.8804 | 4041.7223 | 37.8804 | 4271.7254 | 5271.7254 |  | 37.8804 | 4194.1336 | 7194.1336
37.8914 | 4041.8402 | 37.8914 | 4271.944 | 5271.944 |  | 37.8914 | 4194.1627 | 7194.1627
37.9024 | 4041.9308 | 37.9024 | 4272.1044 | 5272.1044 |  | 37.9024 | 4194.1146 | 7194.1146
37.9134 | 4042.0208 | 37.9134 | 4272.222 | 5272.222 |  | 37.9134 | 4194.006 | 7194.006
37.9244 | 4042.1044 | 37.9244 | 4272.284 | 5272.284 |  | 37.9244 | 4193.8972 | 7193.8972
37.9354 | 4042.2272 | 37.9354 | 4272.314 | 5272.314 |  | 37.9354 | 4193.8099 | 7193.8099
37.9464 | 4042.3387 | 37.9464 | 4272.3004 | 5272.3004 |  | 37.9464 | 4193.7269 | 7193.7269
37.9574 | 4042.4117 | 37.9574 | 4272.2444 | 5272.2444 |  | 37.9574 | 4193.6546 | 7193.6546
37.9684 | 4042.4566 | 37.9684 | 4272.1965 | 5272.1965 |  | 37.9684 | 4193.5786 | 7193.5786
37.9794 | 4042.5147 | 37.9794 | 4272.1292 | 5272.1292 |  | 37.9794 | 4193.5096 | 7193.5096
37.9904 | 4042.5699 | 37.9904 | 4272.0286 | 5272.0286 |  | 37.9904 | 4193.4233 | 7193.4233
38.0014 | 4042.6586 | 38.0014 | 4271.913 | 5271.913 |  | 38.0014 | 4193.3159 | 7193.3159
38.0124 | 4042.788 | 38.0124 | 4271.7876 | 5271.7876 |  | 38.0124 | 4193.2273 | 7193.2273
38.0234 | 4042.9157 | 38.0234 | 4271.6922 | 5271.6922 |  | 38.0234 | 4193.1186 | 7193.1186
38.0344 | 4043.0498 | 38.0344 | 4271.6262 | 5271.6262 |  | 38.0344 | 4192.9709 | 7192.9709
38.0454 | 4043.1928 | 38.0454 | 4271.5887 | 5271.5887 |  | 38.0454 | 4192.7852 | 7192.7852
38.0564 | 4043.3585 | 38.0564 | 4271.551 | 5271.551 |  | 38.0564 | 4192.5977 | 7192.5977
38.0674 | 4043.5629 | 38.0674 | 4271.5509 | 5271.5509 |  | 38.0674 | 4192.3986 | 7192.3986
38.0784 | 4043.8076 | 38.0784 | 4271.5356 | 5271.5356 |  | 38.0784 | 4192.2139 | 7192.2139
38.0894 | 4044.0656 | 38.0894 | 4271.4728 | 5271.4728 |  | 38.0894 | 4192.0626 | 7192.0626
38.1004 | 4044.3011 | 38.1004 | 4271.3883 | 5271.3883 |  | 38.1004 | 4191.9277 | 7191.9277
38.1114 | 4044.5257 | 38.1114 | 4271.2967 | 5271.2967 |  | 38.1114 | 4191.797 | 7191.797
38.1224 | 4044.7403 | 38.1224 | 4271.215 | 5271.215 |  | 38.1224 | 4191.67 | 7191.67
38.1334 | 4044.9826 | 38.1334 | 4271.1272 | 5271.1272 |  | 38.1334 | 4191.5453 | 7191.5453
38.1444 | 4045.2664 | 38.1444 | 4271.0419 | 5271.0419 |  | 38.1444 | 4191.3988 | 7191.3988
38.1554 | 4045.5911 | 38.1554 | 4270.9434 | 5270.9434 |  | 38.1554 | 4191.2697 | 7191.2697
38.1664 | 4045.9108 | 38.1664 | 4270.8463 | 5270.8463 |  | 38.1664 | 4191.159 | 7191.159
38.1774 | 4046.2558 | 38.1774 | 4270.7611 | 5270.7611 |  | 38.1774 | 4191.0449 | 7191.0449
38.1884 | 4046.6244 | 38.1884 | 4270.7266 | 5270.7266 |  | 38.1884 | 4190.9167 | 7190.9167
38.1994 | 4046.9459 | 38.1994 | 4270.701 | 5270.701 |  | 38.1994 | 4190.7966 | 7190.7966
38.2104 | 4047.2358 | 38.2104 | 4270.6892 | 5270.6892 |  | 38.2104 | 4190.6801 | 7190.6801
38.2214 | 4047.4767 | 38.2214 | 4270.6792 | 5270.6792 |  | 38.2214 | 4190.5456 | 7190.5456
38.2324 | 4047.7054 | 38.2324 | 4270.6534 | 5270.6534 |  | 38.2324 | 4190.3878 | 7190.3878
38.2434 | 4047.9351 | 38.2434 | 4270.6334 | 5270.6334 |  | 38.2434 | 4190.2679 | 7190.2679
38.2544 | 4048.1432 | 38.2544 | 4270.574 | 5270.574 |  | 38.2544 | 4190.167 | 7190.167
38.2654 | 4048.3565 | 38.2654 | 4270.4657 | 5270.4657 |  | 38.2654 | 4190.0889 | 7190.0889
38.2764 | 4048.5551 | 38.2764 | 4270.3577 | 5270.3577 |  | 38.2764 | 4190.028 | 7190.028
38.2874 | 4048.7362 | 38.2874 | 4270.2713 | 5270.2713 |  | 38.2874 | 4189.9601 | 7189.9601
38.2984 | 4048.91 | 38.2984 | 4270.2165 | 5270.2165 |  | 38.2984 | 4189.899 | 7189.899
38.3094 | 4049.0613 | 38.3094 | 4270.1844 | 5270.1844 |  | 38.3094 | 4189.8356 | 7189.8356
38.3204 | 4049.229 | 38.3204 | 4270.1712 | 5270.1712 |  | 38.3204 | 4189.7694 | 7189.7694
38.3314 | 4049.4228 | 38.3314 | 4270.1763 | 5270.1763 |  | 38.3314 | 4189.6624 | 7189.6624
38.3424 | 4049.6772 | 38.3424 | 4270.2283 | 5270.2283 |  | 38.3424 | 4189.5714 | 7189.5714
38.3534 | 4049.9532 | 38.3534 | 4270.2982 | 5270.2982 |  | 38.3534 | 4189.452 | 7189.452
38.3644 | 4050.2098 | 38.3644 | 4270.359 | 5270.359 |  | 38.3644 | 4189.2788 | 7189.2788
38.3754 | 4050.4943 | 38.3754 | 4270.3598 | 5270.3598 |  | 38.3754 | 4189.1255 | 7189.1255
38.3864 | 4050.7763 | 38.3864 | 4270.3543 | 5270.3543 |  | 38.3864 | 4188.9719 | 7188.9719
38.3974 | 4051.046 | 38.3974 | 4270.318 | 5270.318 |  | 38.3974 | 4188.8329 | 7188.8329
38.4084 | 4051.3164 | 38.4084 | 4270.2654 | 5270.2654 |  | 38.4084 | 4188.7036 | 7188.7036
38.4194 | 4051.6165 | 38.4194 | 4270.1934 | 5270.1934 |  | 38.4194 | 4188.5791 | 7188.5791
38.4304 | 4051.9211 | 38.4304 | 4270.0859 | 5270.0859 |  | 38.4304 | 4188.467 | 7188.467
38.4414 | 4052.2334 | 38.4414 | 4269.9492 | 5269.9492 |  | 38.4414 | 4188.3364 | 7188.3364
38.4524 | 4052.5606 | 38.4524 | 4269.8272 | 5269.8272 |  | 38.4524 | 4188.2014 | 7188.2014
38.4634 | 4052.8747 | 38.4634 | 4269.6813 | 5269.6813 |  | 38.4634 | 4188.0356 | 7188.0356
38.4744 | 4053.1432 | 38.4744 | 4269.5572 | 5269.5572 |  | 38.4744 | 4187.8562 | 7187.8562
38.4854 | 4053.3662 | 38.4854 | 4269.453 | 5269.453 |  | 38.4854 | 4187.6488 | 7187.6488
38.4964 | 4053.5906 | 38.4964 | 4269.3481 | 5269.3481 |  | 38.4964 | 4187.4084 | 7187.4084
38.5074 | 4053.8536 | 38.5074 | 4269.2122 | 5269.2122 |  | 38.5074 | 4187.153 | 7187.153
38.5184 | 4054.1278 | 38.5184 | 4269.0348 | 5269.0348 |  | 38.5184 | 4186.8508 | 7186.8508
38.5294 | 4054.4631 | 38.5294 | 4268.8345 | 5268.8345 |  | 38.5294 | 4186.5575 | 7186.5575
38.5404 | 4054.8359 | 38.5404 | 4268.6716 | 5268.6716 |  | 38.5404 | 4186.2934 | 7186.2934
38.5514 | 4055.2496 | 38.5514 | 4268.4964 | 5268.4964 |  | 38.5514 | 4185.9741 | 7185.9741
38.5624 | 4055.648 | 38.5624 | 4268.2851 | 5268.2851 |  | 38.5624 | 4185.6819 | 7185.6819
38.5734 | 4056.0479 | 38.5734 | 4268.0317 | 5268.0317 |  | 38.5734 | 4185.4407 | 7185.4407
38.5844 | 4056.3953 | 38.5844 | 4267.7303 | 5267.7303 |  | 38.5844 | 4185.2238 | 7185.2238
38.5954 | 4056.782 | 38.5954 | 4267.4217 | 5267.4217 |  | 38.5954 | 4185.0179 | 7185.0179
38.6064 | 4057.1796 | 38.6064 | 4267.1443 | 5267.1443 |  | 38.6064 | 4184.8802 | 7184.8802
38.6174 | 4057.5612 | 38.6174 | 4266.905 | 5266.905 |  | 38.6174 | 4184.774 | 7184.774
38.6284 | 4057.9613 | 38.6284 | 4266.6901 | 5266.6901 |  | 38.6284 | 4184.6385 | 7184.6385
38.6394 | 4058.3475 | 38.6394 | 4266.4512 | 5266.4512 |  | 38.6394 | 4184.4616 | 7184.4616
38.6504 | 4058.7564 | 38.6504 | 4266.2285 | 5266.2285 |  | 38.6504 | 4184.2758 | 7184.2758
38.6614 | 4059.1842 | 38.6614 | 4266.0477 | 5266.0477 |  | 38.6614 | 4184.0513 | 7184.0513
38.6724 | 4059.6857 | 38.6724 | 4265.846 | 5265.846 |  | 38.6724 | 4183.8457 | 7183.8457
38.6834 | 4060.1516 | 38.6834 | 4265.6632 | 5265.6632 |  | 38.6834 | 4183.627 | 7183.627
38.6944 | 4060.651 | 38.6944 | 4265.5402 | 5265.5402 |  | 38.6944 | 4183.4053 | 7183.4053
38.7054 | 4061.1127 | 38.7054 | 4265.4455 | 5265.4455 |  | 38.7054 | 4183.211 | 7183.211
38.7164 | 4061.568 | 38.7164 | 4265.3375 | 5265.3375 |  | 38.7164 | 4182.9859 | 7182.9859
38.7274 | 4062.0002 | 38.7274 | 4265.2021 | 5265.2021 |  | 38.7274 | 4182.7673 | 7182.7673
38.7384 | 4062.484 | 38.7384 | 4265.0691 | 5265.0691 |  | 38.7384 | 4182.5872 | 7182.5872
38.7494 | 4062.9436 | 38.7494 | 4264.8918 | 5264.8918 |  | 38.7494 | 4182.4626 | 7182.4626
38.7604 | 4063.3842 | 38.7604 | 4264.7061 | 5264.7061 |  | 38.7604 | 4182.34 | 7182.34
38.7714 | 4063.7915 | 38.7714 | 4264.4468 | 5264.4468 |  | 38.7714 | 4182.1977 | 7182.1977
38.7824 | 4064.198 | 38.7824 | 4264.1883 | 5264.1883 |  | 38.7824 | 4182.0785 | 7182.0785
38.7934 | 4064.6188 | 38.7934 | 4263.9436 | 5263.9436 |  | 38.7934 | 4181.9648 | 7181.9648
38.8044 | 4065.0524 | 38.8044 | 4263.6969 | 5263.6969 |  | 38.8044 | 4181.8404 | 7181.8404
38.8154 | 4065.4764 | 38.8154 | 4263.4608 | 5263.4608 |  | 38.8154 | 4181.7061 | 7181.7061
38.8264 | 4065.9139 | 38.8264 | 4263.1849 | 5263.1849 |  | 38.8264 | 4181.5699 | 7181.5699
38.8374 | 4066.3465 | 38.8374 | 4262.914 | 5262.914 |  | 38.8374 | 4181.44 | 7181.44
38.8484 | 4066.7834 | 38.8484 | 4262.6346 | 5262.6346 |  | 38.8484 | 4181.3436 | 7181.3436
38.8594 | 4067.1754 | 38.8594 | 4262.3911 | 5262.3911 |  | 38.8594 | 4181.1955 | 7181.1955
38.8704 | 4067.582 | 38.8704 | 4262.1703 | 5262.1703 |  | 38.8704 | 4181.0364 | 7181.0364
38.8814 | 4067.9764 | 38.8814 | 4261.9615 | 5261.9615 |  | 38.8814 | 4180.8491 | 7180.8491
38.8924 | 4068.343 | 38.8924 | 4261.7176 | 5261.7176 |  | 38.8924 | 4180.6741 | 7180.6741
38.9034 | 4068.7726 | 38.9034 | 4261.49 | 5261.49 |  | 38.9034 | 4180.4898 | 7180.4898
38.9144 | 4069.2362 | 38.9144 | 4261.2639 | 5261.2639 |  | 38.9144 | 4180.3137 | 7180.3137
38.9254 | 4069.7716 | 38.9254 | 4261.0349 | 5261.0349 |  | 38.9254 | 4180.1624 | 7180.1624
38.9364 | 4070.3316 | 38.9364 | 4260.8271 | 5260.8271 |  | 38.9364 | 4180.0327 | 7180.0327
38.9474 | 4070.9183 | 38.9474 | 4260.6438 | 5260.6438 |  | 38.9474 | 4179.8477 | 7179.8477
38.9584 | 4071.4967 | 38.9584 | 4260.4661 | 5260.4661 |  | 38.9584 | 4179.6526 | 7179.6526
38.9694 | 4072.0534 | 38.9694 | 4260.2653 | 5260.2653 |  | 38.9694 | 4179.4384 | 7179.4384
38.9804 | 4072.6401 | 38.9804 | 4260.0321 | 5260.0321 |  | 38.9804 | 4179.1953 | 7179.1953
38.9914 | 4073.2325 | 38.9914 | 4259.7571 | 5259.7571 |  | 38.9914 | 4178.9665 | 7178.9665
39.0024 | 4073.8219 | 39.0024 | 4259.4433 | 5259.4433 |  | 39.0024 | 4178.7174 | 7178.7174
39.0134 | 4074.4242 | 39.0134 | 4259.1419 | 5259.1419 |  | 39.0134 | 4178.4642 | 7178.4642
39.0244 | 4074.9809 | 39.0244 | 4258.8376 | 5258.8376 |  | 39.0244 | 4178.2258 | 7178.2258
39.0354 | 4075.4815 | 39.0354 | 4258.5453 | 5258.5453 |  | 39.0354 | 4178.0005 | 7178.0005
39.0464 | 4075.9123 | 39.0464 | 4258.2397 | 5258.2397 |  | 39.0464 | 4177.7151 | 7177.7151
39.0574 | 4076.2971 | 39.0574 | 4257.9562 | 5257.9562 |  | 39.0574 | 4177.4249 | 7177.4249
39.0684 | 4076.6743 | 39.0684 | 4257.7049 | 5257.7049 |  | 39.0684 | 4177.1294 | 7177.1294
39.0794 | 4077.0202 | 39.0794 | 4257.4749 | 5257.4749 |  | 39.0794 | 4176.788 | 7176.788
39.0904 | 4077.3628 | 39.0904 | 4257.2752 | 5257.2752 |  | 39.0904 | 4176.4571 | 7176.4571
39.1014 | 4077.7293 | 39.1014 | 4257.0842 | 5257.0842 |  | 39.1014 | 4176.1499 | 7176.1499
39.1124 | 4078.0938 | 39.1124 | 4256.9145 | 5256.9145 |  | 39.1124 | 4175.8554 | 7175.8554
39.1234 | 4078.4245 | 39.1234 | 4256.7463 | 5256.7463 |  | 39.1234 | 4175.5651 | 7175.5651
39.1344 | 4078.7483 | 39.1344 | 4256.5736 | 5256.5736 |  | 39.1344 | 4175.2653 | 7175.2653
39.1454 | 4079.067 | 39.1454 | 4256.3952 | 5256.3952 |  | 39.1454 | 4174.9516 | 7174.9516
39.1564 | 4079.3656 | 39.1564 | 4256.1847 | 5256.1847 |  | 39.1564 | 4174.6473 | 7174.6473
39.1674 | 4079.6539 | 39.1674 | 4255.977 | 5255.977 |  | 39.1674 | 4174.3474 | 7174.3474
39.1784 | 4079.9572 | 39.1784 | 4255.7312 | 5255.7312 |  | 39.1784 | 4174.051 | 7174.051
39.1894 | 4080.2592 | 39.1894 | 4255.4545 | 5255.4545 |  | 39.1894 | 4173.7638 | 7173.7638
39.2004 | 4080.5093 | 39.2004 | 4255.1677 | 5255.1677 |  | 39.2004 | 4173.5046 | 7173.5046
39.2114 | 4080.7261 | 39.2114 | 4254.8958 | 5254.8958 |  | 39.2114 | 4173.278 | 7173.278
39.2224 | 4080.9279 | 39.2224 | 4254.6741 | 5254.6741 |  | 39.2224 | 4173.0914 | 7173.0914
39.2334 | 4081.0668 | 39.2334 | 4254.4475 | 5254.4475 |  | 39.2334 | 4172.9079 | 7172.9079
39.2444 | 4081.1617 | 39.2444 | 4254.188 | 5254.188 |  | 39.2444 | 4172.6885 | 7172.6885
39.2554 | 4081.2426 | 39.2554 | 4253.9262 | 5253.9262 |  | 39.2554 | 4172.4912 | 7172.4912
39.2664 | 4081.3235 | 39.2664 | 4253.7027 | 5253.7027 |  | 39.2664 | 4172.2801 | 7172.2801
39.2774 | 4081.3829 | 39.2774 | 4253.4987 | 5253.4987 |  | 39.2774 | 4172.0392 | 7172.0392
39.2884 | 4081.4518 | 39.2884 | 4253.3394 | 5253.3394 |  | 39.2884 | 4171.7658 | 7171.7658
39.2994 | 4081.5203 | 39.2994 | 4253.1983 | 5253.1983 |  | 39.2994 | 4171.491 | 7171.491
39.3104 | 4081.5978 | 39.3104 | 4253.0666 | 5253.0666 |  | 39.3104 | 4171.1976 | 7171.1976
39.3214 | 4081.6992 | 39.3214 | 4252.9188 | 5252.9188 |  | 39.3214 | 4170.9168 | 7170.9168
39.3324 | 4081.7712 | 39.3324 | 4252.7967 | 5252.7967 |  | 39.3324 | 4170.6601 | 7170.6601
39.3434 | 4081.8182 | 39.3434 | 4252.7168 | 5252.7168 |  | 39.3434 | 4170.4352 | 7170.4352
39.3544 | 4081.8238 | 39.3544 | 4252.66 | 5252.66 |  | 39.3544 | 4170.2371 | 7170.2371
39.3654 | 4081.8463 | 39.3654 | 4252.5727 | 5252.5727 |  | 39.3654 | 4170.0857 | 7170.0857
39.3764 | 4081.822 | 39.3764 | 4252.5083 | 5252.5083 |  | 39.3764 | 4169.9319 | 7169.9319
39.3874 | 4081.819 | 39.3874 | 4252.496 | 5252.496 |  | 39.3874 | 4169.7859 | 7169.7859
39.3984 | 4081.779 | 39.3984 | 4252.4585 | 5252.4585 |  | 39.3984 | 4169.6858 | 7169.6858
39.4094 | 4081.7828 | 39.4094 | 4252.3901 | 5252.3901 |  | 39.4094 | 4169.5932 | 7169.5932
39.4204 | 4081.7688 | 39.4204 | 4252.3224 | 5252.3224 |  | 39.4204 | 4169.5193 | 7169.5193
39.4314 | 4081.8078 | 39.4314 | 4252.2651 | 5252.2651 |  | 39.4314 | 4169.4504 | 7169.4504
39.4424 | 4081.7954 | 39.4424 | 4252.2213 | 5252.2213 |  | 39.4424 | 4169.3241 | 7169.3241
39.4534 | 4081.7882 | 39.4534 | 4252.238 | 5252.238 |  | 39.4534 | 4169.1455 | 7169.1455
39.4644 | 4081.8015 | 39.4644 | 4252.2983 | 5252.2983 |  | 39.4644 | 4168.986 | 7168.986
39.4754 | 4081.8591 | 39.4754 | 4252.4233 | 5252.4233 |  | 39.4754 | 4168.8374 | 7168.8374
39.4864 | 4081.894 | 39.4864 | 4252.5736 | 5252.5736 |  | 39.4864 | 4168.6511 | 7168.6511
39.4974 | 4081.91 | 39.4974 | 4252.7417 | 5252.7417 |  | 39.4974 | 4168.4486 | 7168.4486
39.5084 | 4081.9242 | 39.5084 | 4252.9401 | 5252.9401 |  | 39.5084 | 4168.2602 | 7168.2602
39.5194 | 4081.9422 | 39.5194 | 4253.1407 | 5253.1407 |  | 39.5194 | 4168.0741 | 7168.0741
39.5304 | 4081.9415 | 39.5304 | 4253.4046 | 5253.4046 |  | 39.5304 | 4167.8551 | 7167.8551
39.5414 | 4081.968 | 39.5414 | 4253.6847 | 5253.6847 |  | 39.5414 | 4167.6055 | 7167.6055
39.5524 | 4081.9698 | 39.5524 | 4253.9653 | 5253.9653 |  | 39.5524 | 4167.3419 | 7167.3419
39.5634 | 4081.9982 | 39.5634 | 4254.2258 | 5254.2258 |  | 39.5634 | 4167.1488 | 7167.1488
39.5744 | 4081.991 | 39.5744 | 4254.4594 | 5254.4594 |  | 39.5744 | 4166.9426 | 7166.9426
39.5854 | 4082.0087 | 39.5854 | 4254.7022 | 5254.7022 |  | 39.5854 | 4166.784 | 7166.784
39.5964 | 4082.0801 | 39.5964 | 4254.9572 | 5254.9572 |  | 39.5964 | 4166.5869 | 7166.5869
39.6074 | 4082.1143 | 39.6074 | 4255.1679 | 5255.1679 |  | 39.6074 | 4166.3993 | 7166.3993
39.6184 | 4082.1426 | 39.6184 | 4255.3799 | 5255.3799 |  | 39.6184 | 4166.2053 | 7166.2053
39.6294 | 4082.1035 | 39.6294 | 4255.6271 | 5255.6271 |  | 39.6294 | 4166.0163 | 7166.0163
39.6404 | 4082.0903 | 39.6404 | 4255.8536 | 5255.8536 |  | 39.6404 | 4165.8464 | 7165.8464
39.6514 | 4082.0778 | 39.6514 | 4256.0449 | 5256.0449 |  | 39.6514 | 4165.7493 | 7165.7493
39.6624 | 4082.0683 | 39.6624 | 4256.2688 | 5256.2688 |  | 39.6624 | 4165.6678 | 7165.6678
39.6734 | 4082.0957 | 39.6734 | 4256.5785 | 5256.5785 |  | 39.6734 | 4165.5975 | 7165.5975
39.6844 | 4082.0912 | 39.6844 | 4256.9467 | 5256.9467 |  | 39.6844 | 4165.5596 | 7165.5596
39.6954 | 4082.0888 | 39.6954 | 4257.3665 | 5257.3665 |  | 39.6954 | 4165.5158 | 7165.5158
39.7064 | 4082.0964 | 39.7064 | 4257.8296 | 5257.8296 |  | 39.7064 | 4165.5011 | 7165.5011
39.7174 | 4082.1179 | 39.7174 | 4258.2568 | 5258.2568 |  | 39.7174 | 4165.4899 | 7165.4899
39.7284 | 4082.2017 | 39.7284 | 4258.6823 | 5258.6823 |  | 39.7284 | 4165.5034 | 7165.5034
39.7394 | 4082.3449 | 39.7394 | 4259.1008 | 5259.1008 |  | 39.7394 | 4165.5376 | 7165.5376
39.7504 | 4082.52 | 39.7504 | 4259.5196 | 5259.5196 |  | 39.7504 | 4165.6339 | 7165.6339
39.7614 | 4082.6968 | 39.7614 | 4259.9132 | 5259.9132 |  | 39.7614 | 4165.7232 | 7165.7232
39.7724 | 4082.919 | 39.7724 | 4260.3256 | 5260.3256 |  | 39.7724 | 4165.8592 | 7165.8592
39.7834 | 4083.1942 | 39.7834 | 4260.7858 | 5260.7858 |  | 39.7834 | 4166.0588 | 7166.0588
39.7944 | 4083.5083 | 39.7944 | 4261.2274 | 5261.2274 |  | 39.7944 | 4166.283 | 7166.283
39.8054 | 4083.7984 | 39.8054 | 4261.7089 | 5261.7089 |  | 39.8054 | 4166.5046 | 7166.5046
39.8164 | 4084.0928 | 39.8164 | 4262.202 | 5262.202 |  | 39.8164 | 4166.7185 | 7166.7185
39.8274 | 4084.3875 | 39.8274 | 4262.6798 | 5262.6798 |  | 39.8274 | 4166.958 | 7166.958
39.8384 | 4084.6963 | 39.8384 | 4263.2378 | 5263.2378 |  | 39.8384 | 4167.2102 | 7167.2102
39.8494 | 4085.0147 | 39.8494 | 4263.8255 | 5263.8255 |  | 39.8494 | 4167.5223 | 7167.5223
39.8604 | 4085.3487 | 39.8604 | 4264.4696 | 5264.4696 |  | 39.8604 | 4167.8721 | 7167.8721
39.8714 | 4085.7005 | 39.8714 | 4265.1125 | 5265.1125 |  | 39.8714 | 4168.2659 | 7168.2659
39.8824 | 4086.0471 | 39.8824 | 4265.8195 | 5265.8195 |  | 39.8824 | 4168.7195 | 7168.7195
39.8934 | 4086.4154 | 39.8934 | 4266.5665 | 5266.5665 |  | 39.8934 | 4169.2184 | 7169.2184
39.9044 | 4086.8506 | 39.9044 | 4267.34 | 5267.34 |  | 39.9044 | 4169.734 | 7169.734
39.9154 | 4087.2991 | 39.9154 | 4268.1072 | 5268.1072 |  | 39.9154 | 4170.2657 | 7170.2657
39.9264 | 4087.7232 | 39.9264 | 4268.8718 | 5268.8718 |  | 39.9264 | 4170.8238 | 7170.8238
39.9374 | 4088.1988 | 39.9374 | 4269.6942 | 5269.6942 |  | 39.9374 | 4171.408 | 7171.408
39.9484 | 4088.7227 | 39.9484 | 4270.566 | 5270.566 |  | 39.9484 | 4172.051 | 7172.051
39.9594 | 4089.2243 | 39.9594 | 4271.48 | 5271.48 |  | 39.9594 | 4172.7102 | 7172.7102
39.9704 | 4089.7143 | 39.9704 | 4272.4196 | 5272.4196 |  | 39.9704 | 4173.3899 | 7173.3899
39.9814 | 4090.2341 | 39.9814 | 4273.4312 | 5273.4312 |  | 39.9814 | 4174.0828 | 7174.0828
39.9924 | 4090.7903 | 39.9924 | 4274.4697 | 5274.4697 |  | 39.9924 | 4174.8199 | 7174.8199
40.0034 | 4091.3676 | 40.0034 | 4275.5104 | 5275.5104 |  | 40.0034 | 4175.5841 | 7175.5841
40.0144 | 4091.9546 | 40.0144 | 4276.5216 | 5276.5216 |  | 40.0144 | 4176.3731 | 7176.3731
40.0254 | 4092.5433 | 40.0254 | 4277.5435 | 5277.5435 |  | 40.0254 | 4177.2065 | 7177.2065
40.0364 | 4093.1552 | 40.0364 | 4278.5714 | 5278.5714 |  | 40.0364 | 4178.0633 | 7178.0633
40.0474 | 4093.8086 | 40.0474 | 4279.5858 | 5279.5858 |  | 40.0474 | 4178.9304 | 7178.9304
40.0584 | 4094.5178 | 40.0584 | 4280.5856 | 5280.5856 |  | 40.0584 | 4179.7903 | 7179.7903
40.0694 | 4095.2474 | 40.0694 | 4281.6331 | 5281.6331 |  | 40.0694 | 4180.6443 | 7180.6443
40.0804 | 4096.0021 | 40.0804 | 4282.6837 | 5282.6837 |  | 40.0804 | 4181.5292 | 7181.5292
40.0914 | 4096.7591 | 40.0914 | 4283.6967 | 5283.6967 |  | 40.0914 | 4182.441 | 7182.441
40.1024 | 4097.5318 | 40.1024 | 4284.7448 | 5284.7448 |  | 40.1024 | 4183.3397 | 7183.3397
40.1134 | 4098.2837 | 40.1134 | 4285.8374 | 5285.8374 |  | 40.1134 | 4184.2336 | 7184.2336
40.1244 | 4099.0731 | 40.1244 | 4286.967 | 5286.967 |  | 40.1244 | 4185.1429 | 7185.1429
40.1354 | 4099.8461 | 40.1354 | 4288.1153 | 5288.1153 |  | 40.1354 | 4186.0667 | 7186.0667
40.1464 | 4100.6485 | 40.1464 | 4289.2437 | 5289.2437 |  | 40.1464 | 4187.0395 | 7187.0395
40.1574 | 4101.4939 | 40.1574 | 4290.3425 | 5290.3425 |  | 40.1574 | 4188.0639 | 7188.0639
40.1684 | 4102.3469 | 40.1684 | 4291.4097 | 5291.4097 |  | 40.1684 | 4189.1051 | 7189.1051
40.1794 | 4103.1618 | 40.1794 | 4292.4746 | 5292.4746 |  | 40.1794 | 4190.2004 | 7190.2004
40.1904 | 4104.0111 | 40.1904 | 4293.5425 | 5293.5425 |  | 40.1904 | 4191.3239 | 7191.3239
40.2014 | 4104.8889 | 40.2014 | 4294.588 | 5294.588 |  | 40.2014 | 4192.45 | 7192.45
40.2124 | 4105.7895 | 40.2124 | 4295.6167 | 5295.6167 |  | 40.2124 | 4193.5623 | 7193.5623
40.2234 | 4106.7121 | 40.2234 | 4296.652 | 5296.652 |  | 40.2234 | 4194.6856 | 7194.6856
40.2344 | 4107.6794 | 40.2344 | 4297.6675 | 5297.6675 |  | 40.2344 | 4195.8699 | 7195.8699
40.2454 | 4108.6464 | 40.2454 | 4298.6771 | 5298.6771 |  | 40.2454 | 4197.1036 | 7197.1036
40.2564 | 4109.647 | 40.2564 | 4299.6982 | 5299.6982 |  | 40.2564 | 4198.3365 | 7198.3365
40.2674 | 4110.6602 | 40.2674 | 4300.7374 | 5300.7374 |  | 40.2674 | 4199.5275 | 7199.5275
40.2784 | 4111.722 | 40.2784 | 4301.832 | 5301.832 |  | 40.2784 | 4200.77 | 7200.77
40.2894 | 4112.7604 | 40.2894 | 4302.911 | 5302.911 |  | 40.2894 | 4202.0242 | 7202.0242
40.3004 | 4113.7651 | 40.3004 | 4303.9922 | 5303.9922 |  | 40.3004 | 4203.3437 | 7203.3437
40.3114 | 4114.8112 | 40.3114 | 4305.1227 | 5305.1227 |  | 40.3114 | 4204.6815 | 7204.6815
40.3224 | 4115.8816 | 40.3224 | 4306.2491 | 5306.2491 |  | 40.3224 | 4206.0311 | 7206.0311
40.3334 | 4117.0265 | 40.3334 | 4307.3482 | 5307.3482 |  | 40.3334 | 4207.362 | 7207.362
40.3444 | 4118.17 | 40.3444 | 4308.4797 | 5308.4797 |  | 40.3444 | 4208.6733 | 7208.6733
40.3554 | 4119.3123 | 40.3554 | 4309.6541 | 5309.6541 |  | 40.3554 | 4209.9562 | 7209.9562
40.3664 | 4120.4805 | 40.3664 | 4310.8008 | 5310.8008 |  | 40.3664 | 4211.258 | 7211.258
40.3774 | 4121.6521 | 40.3774 | 4311.8738 | 5311.8738 |  | 40.3774 | 4212.5638 | 7212.5638
40.3884 | 4122.8529 | 40.3884 | 4312.9193 | 5312.9193 |  | 40.3884 | 4213.879 | 7213.879
40.3994 | 4124.0963 | 40.3994 | 4313.9777 | 5313.9777 |  | 40.3994 | 4215.2007 | 7215.2007
40.4104 | 4125.3567 | 40.4104 | 4315.0336 | 5315.0336 |  | 40.4104 | 4216.5279 | 7216.5279
40.4214 | 4126.6041 | 40.4214 | 4316.1219 | 5316.1219 |  | 40.4214 | 4217.8805 | 7217.8805
40.4324 | 4127.8213 | 40.4324 | 4317.2305 | 5317.2305 |  | 40.4324 | 4219.2149 | 7219.2149
40.4434 | 4129.0275 | 40.4434 | 4318.3908 | 5318.3908 |  | 40.4434 | 4220.5548 | 7220.5548
40.4544 | 4130.2452 | 40.4544 | 4319.6041 | 5319.6041 |  | 40.4544 | 4221.8862 | 7221.8862
40.4654 | 4131.5251 | 40.4654 | 4320.8574 | 5320.8574 |  | 40.4654 | 4223.2644 | 7223.2644
40.4764 | 4132.7574 | 40.4764 | 4322.0761 | 5322.0761 |  | 40.4764 | 4224.6412 | 7224.6412
40.4874 | 4133.9858 | 40.4874 | 4323.2461 | 5323.2461 |  | 40.4874 | 4225.9962 | 7225.9962
40.4984 | 4135.1741 | 40.4984 | 4324.4263 | 5324.4263 |  | 40.4984 | 4227.3344 | 7227.3344
40.5094 | 4136.4166 | 40.5094 | 4325.5811 | 5325.5811 |  | 40.5094 | 4228.6824 | 7228.6824
40.5204 | 4137.6608 | 40.5204 | 4326.7227 | 5326.7227 |  | 40.5204 | 4230.0771 | 7230.0771
40.5314 | 4138.96 | 40.5314 | 4327.9175 | 5327.9175 |  | 40.5314 | 4231.4874 | 7231.4874
40.5424 | 4140.2562 | 40.5424 | 4329.0207 | 5329.0207 |  | 40.5424 | 4232.9408 | 7232.9408
40.5534 | 4141.561 | 40.5534 | 4330.1151 | 5330.1151 |  | 40.5534 | 4234.3514 | 7234.3514
40.5644 | 4142.8596 | 40.5644 | 4331.1876 | 5331.1876 |  | 40.5644 | 4235.7331 | 7235.7331
40.5754 | 4144.1628 | 40.5754 | 4332.2631 | 5332.2631 |  | 40.5754 | 4237.0841 | 7237.0841
40.5864 | 4145.5257 | 40.5864 | 4333.3062 | 5333.3062 |  | 40.5864 | 4238.4063 | 7238.4063
40.5974 | 4146.8984 | 40.5974 | 4334.3599 | 5334.3599 |  | 40.5974 | 4239.7306 | 7239.7306
40.6084 | 4148.2481 | 40.6084 | 4335.4028 | 5335.4028 |  | 40.6084 | 4241.0898 | 7241.0898
40.6194 | 4149.6041 | 40.6194 | 4336.4698 | 5336.4698 |  | 40.6194 | 4242.4609 | 7242.4609
40.6304 | 4151.0013 | 40.6304 | 4337.5636 | 5337.5636 |  | 40.6304 | 4243.8051 | 7243.8051
40.6414 | 4152.4045 | 40.6414 | 4338.5974 | 5338.5974 |  | 40.6414 | 4245.1623 | 7245.1623
40.6524 | 4153.8061 | 40.6524 | 4339.618 | 5339.618 |  | 40.6524 | 4246.4996 | 7246.4996
40.6634 | 4155.2399 | 40.6634 | 4340.5965 | 5340.5965 |  | 40.6634 | 4247.8432 | 7247.8432
40.6744 | 4156.7337 | 40.6744 | 4341.5506 | 5341.5506 |  | 40.6744 | 4249.1682 | 7249.1682
40.6854 | 4158.2229 | 40.6854 | 4342.45 | 5342.45 |  | 40.6854 | 4250.5097 | 7250.5097
40.6964 | 4159.6905 | 40.6964 | 4350.4396 | 5350.4396 |  | 40.6964 | 4251.8276 | 7251.8276
40.7074 | 4161.1265 | 40.7074 | 4351.2549 | 5351.2549 |  | 40.7074 | 4253.1496 | 7253.1496
40.7184 | 4162.5837 | 40.7184 | 4352.147 | 5352.147 |  | 40.7184 | 4254.458 | 7254.458
40.7294 | 4164.0558 | 40.7294 | 4353.065 | 5353.065 |  | 40.7294 | 4255.7088 | 7255.7088
40.7404 | 4165.5602 | 40.7404 | 4354.0289 | 5354.0289 |  | 40.7404 | 4256.9619 | 7256.9619
40.7514 | 4167.0754 | 40.7514 | 4355.0762 | 5355.0762 |  | 40.7514 | 4258.2028 | 7258.2028
40.7624 | 4168.5735 | 40.7624 | 4356.1587 | 5356.1587 |  | 40.7624 | 4259.4689 | 7259.4689
40.7734 | 4170.055 | 40.7734 | 4357.2385 | 5357.2385 |  | 40.7734 | 4260.766 | 7260.766
40.7844 | 4171.513 | 40.7844 | 4358.3529 | 5358.3529 |  | 40.7844 | 4262.0506 | 7262.0506
40.7954 | 4172.9995 | 40.7954 | 4359.4544 | 5359.4544 |  | 40.7954 | 4263.3403 | 7263.3403
40.8064 | 4174.5241 | 40.8064 | 4360.5361 | 5360.5361 |  | 40.8064 | 4272.6837 | 7272.6837
40.8174 | 4176.0648 | 40.8174 | 4361.5829 | 5361.5829 |  | 40.8174 | 4273.9516 | 7273.9516
40.8284 | 4177.6004 | 40.8284 | 4362.6229 | 5362.6229 |  | 40.8284 | 4275.2243 | 7275.2243
40.8394 | 4179.1542 | 40.8394 | 4363.647 | 5363.647 |  | 40.8394 | 4276.5155 | 7276.5155
40.8504 | 4180.6991 | 40.8504 | 4364.6851 | 5364.6851 |  | 40.8504 | 4277.8035 | 7277.8035
40.8614 | 4182.2301 | 40.8614 | 4365.7324 | 5365.7324 |  | 40.8614 | 4279.0647 | 7279.0647
40.8724 | 4183.7531 | 40.8724 | 4366.7599 | 5366.7599 |  | 40.8724 | 4280.2548 | 7280.2548
40.8834 | 4185.3145 | 40.8834 | 4367.7848 | 5367.7848 |  | 40.8834 | 4281.3884 | 7281.3884
40.8944 | 4186.859 | 40.8944 | 4368.8056 | 5368.8056 |  | 40.8944 | 4282.582 | 7282.582
40.9054 | 4188.3945 | 40.9054 | 4369.8827 | 5369.8827 |  | 40.9054 | 4283.815 | 7283.815
40.9164 | 4198.9127 | 40.9164 | 4371.0129 | 5371.0129 |  | 40.9164 | 4285.0328 | 7285.0328
40.9274 | 4200.4507 | 40.9274 | 4372.1883 | 5372.1883 |  | 40.9274 | 4286.2255 | 7286.2255
40.9384 | 4201.9531 | 40.9384 | 4373.3865 | 5373.3865 |  | 40.9384 | 4287.3484 | 7287.3484
40.9494 | 4203.4754 | 40.9494 | 4374.6429 | 5374.6429 |  | 40.9494 | 4288.4302 | 7288.4302
40.9604 | 4205.0243 | 40.9604 | 4375.9036 | 5375.9036 |  | 40.9604 | 4289.5582 | 7289.5582
40.9714 | 4206.6021 | 40.9714 | 4377.1446 | 5377.1446 |  | 40.9714 | 4290.7502 | 7290.7502
40.9824 | 4208.1731 | 40.9824 | 4378.3425 | 5378.3425 |  | 40.9824 | 4291.9069 | 7291.9069
40.9934 | 4209.7945 | 40.9934 | 4379.57 | 5379.57 |  | 40.9934 | 4293.0109 | 7293.0109
41.0044 | 4211.4546 | 41.0044 | 4380.8062 | 5380.8062 |  | 41.0044 | 4294.0442 | 7294.0442
41.0154 | 4213.0532 | 41.0154 | 4382.0102 | 5382.0102 |  | 41.0154 | 4295.0592 | 7295.0592
41.0264 | 4214.6233 | 41.0264 | 4383.2329 | 5383.2329 |  | 41.0264 | 4296.0858 | 7296.0858
41.0374 | 4216.1366 | 41.0374 | 4384.4603 | 5384.4603 |  | 41.0374 | 4297.1792 | 7297.1792
41.0484 | 4217.5804 | 41.0484 | 4385.6748 | 5385.6748 |  | 41.0484 | 4298.3064 | 7298.3064
41.0594 | 4218.9742 | 41.0594 | 4386.8667 | 5386.8667 |  | 41.0594 | 4299.4368 | 7299.4368
41.0704 | 4220.3404 | 41.0704 | 4388.1165 | 5388.1165 |  | 41.0704 | 4300.525 | 7300.525
41.0814 | 4221.6821 | 41.0814 | 4389.4729 | 5389.4729 |  | 41.0814 | 4301.6186 | 7301.6186
41.0924 | 4223.0387 | 41.0924 | 4390.864 | 5390.864 |  | 41.0924 | 4302.7248 | 7302.7248
41.1034 | 4224.3062 | 41.1034 | 4392.1744 | 5392.1744 |  | 41.1034 | 4303.9063 | 7303.9063
41.1144 | 4225.5273 | 41.1144 | 4393.4532 | 5393.4532 |  | 41.1144 | 4305.1121 | 7305.1121
41.1254 | 4226.7658 | 41.1254 | 4394.7147 | 5394.7147 |  | 41.1254 | 4306.2969 | 7306.2969
41.1364 | 4228.0597 | 41.1364 | 4395.9511 | 5395.9511 |  | 41.1364 | 4307.4685 | 7307.4685
41.1474 | 4229.4127 | 41.1474 | 4397.1044 | 5397.1044 |  | 41.1474 | 4308.6023 | 7308.6023
41.1584 | 4230.8348 | 41.1584 | 4398.1522 | 5398.1522 |  | 41.1584 | 4309.719 | 7309.719
41.1694 | 4232.2125 | 41.1694 | 4399.1156 | 5399.1156 |  | 41.1694 | 4310.7842 | 7310.7842
41.1804 | 4233.6576 | 41.1804 | 4400.0535 | 5400.0535 |  | 41.1804 | 4311.812 | 7311.812
41.1914 | 4235.0824 | 41.1914 | 4400.987 | 5400.987 |  | 41.1914 | 4312.8223 | 7312.8223
41.2024 | 4236.556 | 41.2024 | 4401.9383 | 5401.9383 |  | 41.2024 | 4313.8025 | 7313.8025
41.2134 | 4238.0216 | 41.2134 | 4402.8616 | 5402.8616 |  | 41.2134 | 4314.7234 | 7314.7234
41.2244 | 4239.5105 | 41.2244 | 4403.7734 | 5403.7734 |  | 41.2244 | 4315.531 | 7315.531
41.2354 | 4240.9385 | 41.2354 | 4404.6333 | 5404.6333 |  | 41.2354 | 4316.3116 | 7316.3116
41.2464 | 4242.3275 | 41.2464 | 4405.5483 | 5405.5483 |  | 41.2464 | 4317.0195 | 7317.0195
41.2574 | 4243.6412 | 41.2574 | 4406.502 | 5406.502 |  | 41.2574 | 4317.7717 | 7317.7717
41.2684 | 4244.9598 | 41.2684 | 4407.4964 | 5407.4964 |  | 41.2684 | 4318.5468 | 7318.5468
41.2794 | 4246.2801 | 41.2794 | 4408.5375 | 5408.5375 |  | 41.2794 | 4319.3679 | 7319.3679
41.2904 | 4247.4977 | 41.2904 | 4409.5474 | 5409.5474 |  | 41.2904 | 4320.1597 | 7320.1597
41.3014 | 4248.7006 | 41.3014 | 4410.4884 | 5410.4884 |  | 41.3014 | 4320.8869 | 7320.8869
41.3124 | 4249.8509 | 41.3124 | 4411.4399 | 5411.4399 |  | 41.3124 | 4321.5443 | 7321.5443
41.3234 | 4250.9993 | 41.3234 | 4412.3578 | 5412.3578 |  | 41.3234 | 4322.1455 | 7322.1455
41.3344 | 4252.1328 | 41.3344 | 4413.2265 | 5413.2265 |  | 41.3344 | 4322.7768 | 7322.7768
41.3454 | 4253.2457 | 41.3454 | 4414.1563 | 5414.1563 |  | 41.3454 | 4323.3489 | 7323.3489
41.3564 | 4254.3221 | 41.3564 | 4415.0398 | 5415.0398 |  | 41.3564 | 4323.9056 | 7323.9056
41.3674 | 4255.4261 | 41.3674 | 4415.9338 | 5415.9338 |  | 41.3674 | 4324.3825 | 7324.3825
41.3784 | 4256.442 | 41.3784 | 4416.8239 | 5416.8239 |  | 41.3784 | 4324.8496 | 7324.8496
41.3894 | 4257.4754 | 41.3894 | 4417.681 | 5417.681 |  | 41.3894 | 4325.3247 | 7325.3247
41.4004 | 4258.5379 | 41.4004 | 4418.5281 | 5418.5281 |  | 41.4004 | 4325.8134 | 7325.8134
41.4114 | 4259.6317 | 41.4114 | 4419.4244 | 5419.4244 |  | 41.4114 | 4326.2712 | 7326.2712
41.4224 | 4260.617 | 41.4224 | 4420.2559 | 5420.2559 |  | 41.4224 | 4326.7247 | 7326.7247
41.4334 | 4261.5557 | 41.4334 | 4421.019 | 5421.019 |  | 41.4334 | 4327.2054 | 7327.2054
41.4444 | 4262.4344 | 41.4444 | 4421.6814 | 5421.6814 |  | 41.4444 | 4327.6143 | 7327.6143
41.4554 | 4263.229 | 41.4554 | 4422.2021 | 5422.2021 |  | 41.4554 | 4328.0127 | 7328.0127
41.4664 | 4263.9867 | 41.4664 | 4422.6726 | 5422.6726 |  | 41.4664 | 4328.3534 | 7328.3534
41.4774 | 4264.7102 | 41.4774 | 4423.0889 | 5423.0889 |  | 41.4774 | 4328.6443 | 7328.6443
41.4884 | 4265.4966 | 41.4884 | 4423.4607 | 5423.4607 |  | 41.4884 | 4328.8888 | 7328.8888
41.4994 | 4266.2213 | 41.4994 | 4423.9528 | 5423.9528 |  | 41.4994 | 4329.082 | 7329.082
41.5104 | 4266.8367 | 41.5104 | 4424.4255 | 5424.4255 |  | 41.5104 | 4329.2861 | 7329.2861
41.5214 | 4267.4662 | 41.5214 | 4424.8941 | 5424.8941 |  | 41.5214 | 4329.4905 | 7329.4905
41.5324 | 4268.1332 | 41.5324 | 4425.3113 | 5425.3113 |  | 41.5324 | 4329.6822 | 7329.6822
41.5434 | 4268.7747 | 41.5434 | 4425.7245 | 5425.7245 |  | 41.5434 | 4329.8451 | 7329.8451
41.5544 | 4269.4782 | 41.5544 | 4426.1367 | 5426.1367 |  | 41.5544 | 4330.0511 | 7330.0511
41.5654 | 4270.1936 | 41.5654 | 4426.5511 | 5426.5511 |  | 41.5654 | 4330.2079 | 7330.2079
41.5764 | 4270.9282 | 41.5764 | 4427.0249 | 5427.0249 |  | 41.5764 | 4330.4012 | 7330.4012
41.5874 | 4271.5855 | 41.5874 | 4427.4655 | 5427.4655 |  | 41.5874 | 4330.5823 | 7330.5823
41.5984 | 4272.2144 | 41.5984 | 4427.8632 | 5427.8632 |  | 41.5984 | 4330.6574 | 7330.6574
41.6094 | 4272.8436 | 41.6094 | 4428.1893 | 5428.1893 |  | 41.6094 | 4330.6838 | 7330.6838
41.6204 | 4273.4675 | 41.6204 | 4428.4848 | 5428.4848 |  | 41.6204 | 4330.7117 | 7330.7117
41.6314 | 4274.0053 | 41.6314 | 4428.7192 | 5428.7192 |  | 41.6314 | 4330.771 | 7330.771
41.6424 | 4274.5001 | 41.6424 | 4428.8933 | 5428.8933 |  | 41.6424 | 4330.8665 | 7330.8665
41.6534 | 4274.9351 | 41.6534 | 4428.9553 | 5428.9553 |  | 41.6534 | 4330.948 | 7330.948
41.6644 | 4275.2796 | 41.6644 | 4428.9925 | 5428.9925 |  | 41.6644 | 4330.9674 | 7330.9674
41.6754 | 4275.5394 | 41.6754 | 4429.0447 | 5429.0447 |  | 41.6754 | 4330.9192 | 7330.9192
41.6864 | 4275.7191 | 41.6864 | 4429.0561 | 5429.0561 |  | 41.6864 | 4330.8671 | 7330.8671
41.6974 | 4275.7928 | 41.6974 | 4429.0598 | 5429.0598 |  | 41.6974 | 4330.8578 | 7330.8578
41.7084 | 4275.7998 | 41.7084 | 4429.0734 | 5429.0734 |  | 41.7084 | 4330.8829 | 7330.8829
41.7194 | 4275.854 | 41.7194 | 4429.0901 | 5429.0901 |  | 41.7194 | 4330.8791 | 7330.8791
41.7304 | 4275.9108 | 41.7304 | 4429.0542 | 5429.0542 |  | 41.7304 | 4330.865 | 7330.865
41.7414 | 4275.9902 | 41.7414 | 4428.9707 | 5428.9707 |  | 41.7414 | 4330.7757 | 7330.7757
41.7524 | 4276.1153 | 41.7524 | 4428.8141 | 5428.8141 |  | 41.7524 | 4330.6445 | 7330.6445
41.7634 | 4276.2807 | 41.7634 | 4428.6669 | 5428.6669 |  | 41.7634 | 4330.5441 | 7330.5441
41.7744 | 4276.4207 | 41.7744 | 4428.4533 | 5428.4533 |  | 41.7744 | 4330.4567 | 7330.4567
41.7854 | 4276.5757 | 41.7854 | 4428.1318 | 5428.1318 |  | 41.7854 | 4330.3534 | 7330.3534
41.7964 | 4276.7443 | 41.7964 | 4427.7886 | 5427.7886 |  | 41.7964 | 4330.2046 | 7330.2046
41.8074 | 4276.9749 | 41.8074 | 4427.4587 | 5427.4587 |  | 41.8074 | 4329.9664 | 7329.9664
41.8184 | 4277.2176 | 41.8184 | 4427.1433 | 5427.1433 |  | 41.8184 | 4329.7024 | 7329.7024
41.8294 | 4277.4261 | 41.8294 | 4426.8492 | 5426.8492 |  | 41.8294 | 4329.4127 | 7329.4127
41.8404 | 4277.5653 | 41.8404 | 4426.5679 | 5426.5679 |  | 41.8404 | 4329.0684 | 7329.0684
41.8514 | 4277.5967 | 41.8514 | 4426.3316 | 5426.3316 |  | 41.8514 | 4328.731 | 7328.731
41.8624 | 4277.5342 | 41.8624 | 4426.2013 | 5426.2013 |  | 41.8624 | 4328.4112 | 7328.4112
41.8734 | 4277.4422 | 41.8734 | 4426.1339 | 5426.1339 |  | 41.8734 | 4328.091 | 7328.091
41.8844 | 4277.3251 | 41.8844 | 4426.0579 | 5426.0579 |  | 41.8844 | 4327.794 | 7327.794
41.8954 | 4277.2051 | 41.8954 | 4425.9705 | 5425.9705 |  | 41.8954 | 4327.5418 | 7327.5418
41.9064 | 4277.0238 | 41.9064 | 4425.8305 | 5425.8305 |  | 41.9064 | 4327.3404 | 7327.3404
41.9174 | 4276.767 | 41.9174 | 4425.7078 | 5425.7078 |  | 41.9174 | 4327.1841 | 7327.1841
41.9284 | 4276.4632 | 41.9284 | 4425.5702 | 5425.5702 |  | 41.9284 | 4327.0708 | 7327.0708
41.9394 | 4276.1615 | 41.9394 | 4425.4187 | 5425.4187 |  | 41.9394 | 4326.9268 | 7326.9268
41.9504 | 4275.8979 | 41.9504 | 4425.2795 | 5425.2795 |  | 41.9504 | 4326.759 | 7326.759
41.9614 | 4275.7134 | 41.9614 | 4425.0799 | 5425.0799 |  | 41.9614 | 4326.5356 | 7326.5356
41.9724 | 4275.5332 | 41.9724 | 4424.7808 | 5424.7808 |  | 41.9724 | 4326.2692 | 7326.2692
41.9834 | 4275.3412 | 41.9834 | 4424.4181 | 5424.4181 |  | 41.9834 | 4325.9282 | 7325.9282
41.9944 | 4275.1471 | 41.9944 | 4424.152 | 5424.152 |  | 41.9944 | 4325.571 | 7325.571
42.0054 | 4274.9396 | 42.0054 | 4423.9339 | 5423.9339 |  | 42.0054 | 4325.1803 | 7325.1803
42.0164 | 4274.789 | 42.0164 | 4423.7486 | 5423.7486 |  | 42.0164 | 4324.7595 | 7324.7595
42.0274 | 4274.6671 | 42.0274 | 4423.6084 | 5423.6084 |  | 42.0274 | 4324.3633 | 7324.3633
42.0384 | 4274.5796 | 42.0384 | 4423.4584 | 5423.4584 |  | 42.0384 | 4323.9622 | 7323.9622
42.0494 | 4274.5145 | 42.0494 | 4423.2391 | 5423.2391 |  | 42.0494 | 4323.6198 | 7323.6198
42.0604 | 4274.4779 | 42.0604 | 4422.9804 | 5422.9804 |  | 42.0604 | 4323.3215 | 7323.3215
42.0714 | 4274.3736 | 42.0714 | 4422.7166 | 5422.7166 |  | 42.0714 | 4323.0804 | 7323.0804
42.0824 | 4274.284 | 42.0824 | 4422.4543 | 5422.4543 |  | 42.0824 | 4322.8625 | 7322.8625
42.0934 | 4274.1738 | 42.0934 | 4422.2598 | 5422.2598 |  | 42.0934 | 4322.6448 | 7322.6448
42.1044 | 4274.0447 | 42.1044 | 4422.0123 | 5422.0123 |  | 42.1044 | 4322.4311 | 7322.4311
42.1154 | 4273.9067 | 42.1154 | 4421.6815 | 5421.6815 |  | 42.1154 | 4322.2431 | 7322.2431
42.1264 | 4273.8356 | 42.1264 | 4421.3311 | 5421.3311 |  | 42.1264 | 4322.0922 | 7322.0922
42.1374 | 4273.7582 | 42.1374 | 4421.0063 | 5421.0063 |  | 42.1374 | 4321.8999 | 7321.8999
42.1484 | 4273.676 | 42.1484 | 4420.7297 | 5420.7297 |  | 42.1484 | 4321.7332 | 7321.7332
42.1594 | 4273.6462 | 42.1594 | 4420.5537 | 5420.5537 |  | 42.1594 | 4321.5962 | 7321.5962
42.1704 | 4273.6352 | 42.1704 | 4420.4063 | 5420.4063 |  | 42.1704 | 4321.4662 | 7321.4662
42.1814 | 4273.6537 | 42.1814 | 4420.2751 | 5420.2751 |  | 42.1814 | 4321.301 | 7321.301
42.1924 | 4273.6038 | 42.1924 | 4420.1901 | 5420.1901 |  | 42.1924 | 4321.1135 | 7321.1135
42.2034 | 4273.5326 | 42.2034 | 4419.9943 | 5419.9943 |  | 42.2034 | 4320.9061 | 7320.9061
42.2144 | 4273.4964 | 42.2144 | 4419.8313 | 5419.8313 |  | 42.2144 | 4320.5926 | 7320.5926
42.2254 | 4273.402 | 42.2254 | 4419.6614 | 5419.6614 |  | 42.2254 | 4320.2713 | 7320.2713
42.2364 | 4273.2346 | 42.2364 | 4419.4841 | 5419.4841 |  | 42.2364 | 4319.937 | 7319.937
42.2474 | 4273.0597 | 42.2474 | 4419.3028 | 5419.3028 |  | 42.2474 | 4319.6359 | 7319.6359
42.2584 | 4272.8126 | 42.2584 | 4419.1026 | 5419.1026 |  | 42.2584 | 4319.2441 | 7319.2441
42.2694 | 4272.5472 | 42.2694 | 4418.8361 | 5418.8361 |  | 42.2694 | 4318.8433 | 7318.8433
42.2804 | 4272.2513 | 42.2804 | 4418.502 | 5418.502 |  | 42.2804 | 4318.3826 | 7318.3826
42.2914 | 4272.0373 | 42.2914 | 4418.1834 | 5418.1834 |  | 42.2914 | 4317.9658 | 7317.9658
42.3024 | 4271.8491 | 42.3024 | 4417.8508 | 5417.8508 |  | 42.3024 | 4317.6318 | 7317.6318
42.3134 | 4271.6677 | 42.3134 | 4417.5254 | 5417.5254 |  | 42.3134 | 4317.3434 | 7317.3434
42.3244 | 4271.507 | 42.3244 | 4417.146 | 5417.146 |  | 42.3244 | 4317.1208 | 7317.1208
42.3354 | 4271.4099 | 42.3354 | 4416.7736 | 5416.7736 |  | 42.3354 | 4316.868 | 7316.868
42.3464 | 4266.9973 | 42.3464 | 4411.9518 | 5411.9518 |  | 42.3464 | 4312.1525 | 7312.1525
42.3574 | 4269.6171 | 42.3574 | 4414.393 | 5414.393 |  | 42.3574 | 4314.5068 | 7314.5068
42.3684 | 4271.4095 | 42.3684 | 4415.9068 | 5415.9068 |  | 42.3684 | 4315.9849 | 7315.9849
42.3794 | 4271.4836 | 42.3794 | 4415.5954 | 5415.5954 |  | 42.3794 | 4315.7928 | 7315.7928
42.3904 | 4271.6345 | 42.3904 | 4415.3099 | 5415.3099 |  | 42.3904 | 4315.6346 | 7315.6346
42.4014 | 4271.8485 | 42.4014 | 4415.0044 | 5415.0044 |  | 42.4014 | 4315.4723 | 7315.4723
42.4124 | 4272.1021 | 42.4124 | 4414.6603 | 5414.6603 |  | 42.4124 | 4315.2678 | 7315.2678
42.4234 | 4272.3186 | 42.4234 | 4414.2886 | 5414.2886 |  | 42.4234 | 4315.0804 | 7315.0804
42.4344 | 4272.5093 | 42.4344 | 4413.9808 | 5413.9808 |  | 42.4344 | 4314.8563 | 7314.8563
42.4454 | 4272.6649 | 42.4454 | 4413.7586 | 5413.7586 |  | 42.4454 | 4314.661 | 7314.661
42.4564 | 4274.9214 | 42.4564 | 4415.7349 | 5415.7349 |  | 42.4564 | 4316.6511 | 7316.6511
42.4674 | 4273.8499 | 42.4674 | 4414.2733 | 5414.2733 |  | 42.4674 | 4315.2252 | 7315.2252
42.4784 | 4273.1605 | 42.4784 | 4413.2032 | 5413.2032 |  | 42.4784 | 4314.0806 | 7314.0806
42.4894 | 4273.2941 | 42.4894 | 4413.0769 | 5413.0769 |  | 42.4894 | 4313.7444 | 7313.7444
42.5004 | 4273.3331 | 42.5004 | 4412.9435 | 5412.9435 |  | 42.5004 | 4313.3994 | 7313.3994
42.5114 | 4273.3019 | 42.5114 | 4412.8069 | 5412.8069 |  | 42.5114 | 4313.0774 | 7313.0774
42.5224 | 4273.3033 | 42.5224 | 4412.6741 | 5412.6741 |  | 42.5224 | 4312.7524 | 7312.7524
42.5334 | 4273.3149 | 42.5334 | 4412.5302 | 5412.5302 |  | 42.5334 | 4312.4459 | 7312.4459
42.5444 | 4273.3347 | 42.5444 | 4412.3063 | 5412.3063 |  | 42.5444 | 4312.2306 | 7312.2306
42.5554 | 4273.3702 | 42.5554 | 4411.991 | 5411.991 |  | 42.5554 | 4311.9649 | 7311.9649
42.5664 | 4272.3986 | 42.5664 | 4410.5799 | 5410.5799 |  | 42.5664 | 4310.6403 | 7310.6403
42.5774 | 4272.9299 | 42.5774 | 4410.6989 | 5410.6989 |  | 42.5774 | 4310.8602 | 7310.8602
42.5884 | 4273.3456 | 42.5884 | 4410.8098 | 5410.8098 |  | 42.5884 | 4311.0096 | 7311.0096
42.5994 | 4273.3578 | 42.5994 | 4410.5422 | 5410.5422 |  | 42.5994 | 4310.724 | 7310.724
42.6104 | 4273.4512 | 42.6104 | 4410.2462 | 5410.2462 |  | 42.6104 | 4310.354 | 7310.354
42.6214 | 4273.6176 | 42.6214 | 4409.9606 | 5409.9606 |  | 42.6214 | 4309.9809 | 7309.9809
42.6324 | 4273.7888 | 42.6324 | 4409.6788 | 5409.6788 |  | 42.6324 | 4309.6018 | 7309.6018
42.6434 | 4273.9207 | 42.6434 | 4409.3889 | 5409.3889 |  | 42.6434 | 4309.2111 | 7309.2111
42.6544 | 4274.0294 | 42.6544 | 4409.1111 | 5409.1111 |  | 42.6544 | 4308.7956 | 7308.7956
42.6654 | 4274.1235 | 42.6654 | 4408.9368 | 5408.9368 |  | 42.6654 | 4308.3991 | 7308.3991
42.6764 | 4274.6899 | 42.6764 | 4409.3255 | 5409.3255 |  | 42.6764 | 4308.5264 | 7308.5264
42.6874 | 4274.6302 | 42.6874 | 4409.0892 | 5409.0892 |  | 42.6874 | 4308.0651 | 7308.0651
42.6984 | 4274.542 | 42.6984 | 4408.7048 | 5408.7048 |  | 42.6984 | 4307.6183 | 7307.6183
42.7094 | 4274.5873 | 42.7094 | 4408.4077 | 5408.4077 |  | 42.7094 | 4307.4369 | 7307.4369
42.7204 | 4274.5877 | 42.7204 | 4408.0522 | 5408.0522 |  | 42.7204 | 4307.351 | 7307.351
42.7314 | 4274.5246 | 42.7314 | 4407.6106 | 5407.6106 |  | 42.7314 | 4307.2433 | 7307.2433
42.7424 | 4274.3984 | 42.7424 | 4407.213 | 5407.213 |  | 42.7424 | 4307.0932 | 7307.0932
42.7534 | 4274.2214 | 42.7534 | 4406.8893 | 5406.8893 |  | 42.7534 | 4306.8812 | 7306.8812
42.7644 | 4273.9978 | 42.7644 | 4406.5979 | 5406.5979 |  | 42.7644 | 4306.6229 | 7306.6229
42.7754 | 4273.7388 | 42.7754 | 4406.3171 | 5406.3171 |  | 42.7754 | 4306.3227 | 7306.3227
42.7864 | 4273.2678 | 42.7864 | 4405.7902 | 5405.7902 |  | 42.7864 | 4305.7769 | 7305.7769
42.7974 | 4273.0231 | 42.7974 | 4405.4184 | 5405.4184 |  | 42.7974 | 4305.4647 | 7305.4647
42.8084 | 4272.7988 | 42.8084 | 4405.1639 | 5405.1639 |  | 42.8084 | 4305.1898 | 7305.1898
42.8194 | 4272.4767 | 42.8194 | 4404.9396 | 5404.9396 |  | 42.8194 | 4304.8297 | 7304.8297
42.8304 | 4272.1147 | 42.8304 | 4404.7493 | 5404.7493 |  | 42.8304 | 4304.4078 | 7304.4078
42.8414 | 4271.7405 | 42.8414 | 4404.5365 | 5404.5365 |  | 42.8414 | 4304.0309 | 7304.0309
42.8524 | 4271.3524 | 42.8524 | 4404.2633 | 5404.2633 |  | 42.8524 | 4303.6481 | 7303.6481
42.8634 | 4270.962 | 42.8634 | 4403.9368 | 5403.9368 |  | 42.8634 | 4303.2253 | 7303.2253
42.8744 | 4270.5912 | 42.8744 | 4403.5967 | 5403.5967 |  | 42.8744 | 4302.7746 | 7302.7746
42.8854 | 4270.2861 | 42.8854 | 4403.2093 | 5403.2093 |  | 42.8854 | 4302.3457 | 7302.3457
42.8964 | 4270.1084 | 42.8964 | 4402.839 | 5402.839 |  | 42.8964 | 4302.052 | 7302.052
42.9074 | 4269.869 | 42.9074 | 4402.3776 | 5402.3776 |  | 42.9074 | 4301.7052 | 7301.7052
42.9184 | 4269.5798 | 42.9184 | 4401.8274 | 5401.8274 |  | 42.9184 | 4301.4038 | 7301.4038
42.9294 | 4269.2978 | 42.9294 | 4401.2733 | 5401.2733 |  | 42.9294 | 4301.1121 | 7301.1121
42.9404 | 4269.0441 | 42.9404 | 4400.7361 | 5400.7361 |  | 42.9404 | 4300.8191 | 7300.8191
42.9514 | 4268.8388 | 42.9514 | 4400.1548 | 5400.1548 |  | 42.9514 | 4300.4741 | 7300.4741
42.9624 | 4268.6668 | 42.9624 | 4399.5636 | 5399.5636 |  | 42.9624 | 4300.1448 | 7300.1448
42.9734 | 4268.4542 | 42.9734 | 4399.0083 | 5399.0083 |  | 42.9734 | 4299.8749 | 7299.8749
42.9844 | 4268.2133 | 42.9844 | 4398.4752 | 5398.4752 |  | 42.9844 | 4299.6752 | 7299.6752
42.9954 | 4267.8505 | 42.9954 | 4397.9696 | 5397.9696 |  | 42.9954 | 4299.4336 | 7299.4336
43.0064 | 4267.3969 | 43.0064 | 4397.4476 | 5397.4476 |  | 43.0064 | 4299.1084 | 7299.1084
43.0174 | 4266.9408 | 43.0174 | 4396.9759 | 5396.9759 |  | 43.0174 | 4298.7547 | 7298.7547
43.0284 | 4266.4362 | 43.0284 | 4396.5727 | 5396.5727 |  | 43.0284 | 4298.3695 | 7298.3695
43.0394 | 4265.9453 | 43.0394 | 4396.1714 | 5396.1714 |  | 43.0394 | 4297.959 | 7297.959
43.0504 | 4265.4476 | 43.0504 | 4395.7311 | 5395.7311 |  | 43.0504 | 4297.6058 | 7297.6058
43.0614 | 4264.8876 | 43.0614 | 4395.2981 | 5395.2981 |  | 43.0614 | 4297.2958 | 7297.2958
43.0724 | 4264.257 | 43.0724 | 4394.8402 | 5394.8402 |  | 43.0724 | 4296.9865 | 7296.9865
43.0834 | 4263.6391 | 43.0834 | 4394.4273 | 5394.4273 |  | 43.0834 | 4296.5979 | 7296.5979
43.0944 | 4262.9331 | 43.0944 | 4394.0548 | 5394.0548 |  | 43.0944 | 4296.1296 | 7296.1296
43.1054 | 4262.178 | 43.1054 | 4393.6912 | 5393.6912 |  | 43.1054 | 4295.5619 | 7295.5619
43.1164 | 4261.4698 | 43.1164 | 4393.352 | 5393.352 |  | 43.1164 | 4295.0173 | 7295.0173
43.1274 | 4260.7669 | 43.1274 | 4393.0053 | 5393.0053 |  | 43.1274 | 4294.4346 | 7294.4346
43.1384 | 4260.1073 | 43.1384 | 4392.5136 | 5392.5136 |  | 43.1384 | 4293.8132 | 7293.8132
43.1494 | 4259.4517 | 43.1494 | 4391.9005 | 5391.9005 |  | 43.1494 | 4293.1902 | 7293.1902
43.1604 | 4258.7836 | 43.1604 | 4391.3655 | 5391.3655 |  | 43.1604 | 4292.5638 | 7292.5638
43.1714 | 4258.0414 | 43.1714 | 4390.7396 | 5390.7396 |  | 43.1714 | 4291.871 | 7291.871
43.1824 | 4257.2792 | 43.1824 | 4390.102 | 5390.102 |  | 43.1824 | 4291.2297 | 7291.2297
43.1934 | 4256.5129 | 43.1934 | 4389.403 | 5389.403 |  | 43.1934 | 4290.6425 | 7290.6425
43.2044 | 4255.8487 | 43.2044 | 4388.6936 | 5388.6936 |  | 43.2044 | 4290.1475 | 7290.1475
43.2154 | 4255.2207 | 43.2154 | 4387.9804 | 5387.9804 |  | 43.2154 | 4289.6899 | 7289.6899
43.2264 | 4254.4935 | 43.2264 | 4387.2367 | 5387.2367 |  | 43.2264 | 4289.2307 | 7289.2307
43.2374 | 4253.7704 | 43.2374 | 4386.537 | 5386.537 |  | 43.2374 | 4288.7483 | 7288.7483
43.2484 | 4253.018 | 43.2484 | 4385.9768 | 5385.9768 |  | 43.2484 | 4288.2023 | 7288.2023
43.2594 | 4252.317 | 43.2594 | 4385.5234 | 5385.5234 |  | 43.2594 | 4287.7066 | 7287.7066
43.2704 | 4251.5993 | 43.2704 | 4385.0619 | 5385.0619 |  | 43.2704 | 4287.1965 | 7287.1965
43.2814 | 4250.879 | 43.2814 | 4384.5971 | 5384.5971 |  | 43.2814 | 4286.6473 | 7286.6473
43.2924 | 4250.184 | 43.2924 | 4384.0134 | 5384.0134 |  | 43.2924 | 4286.0871 | 7286.0871
43.3034 | 4249.4489 | 43.3034 | 4383.3884 | 5383.3884 |  | 43.3034 | 4285.4893 | 7285.4893
43.3144 | 4248.5881 | 43.3144 | 4382.773 | 5382.773 |  | 43.3144 | 4284.8773 | 7284.8773
43.3254 | 4247.6484 | 43.3254 | 4382.1152 | 5382.1152 |  | 43.3254 | 4284.1862 | 7284.1862
43.3364 | 4246.7141 | 43.3364 | 4381.4271 | 5381.4271 |  | 43.3364 | 4283.4599 | 7283.4599
43.3474 | 4245.8415 | 43.3474 | 4380.7517 | 5380.7517 |  | 43.3474 | 4282.7698 | 7282.7698
43.3584 | 4244.9654 | 43.3584 | 4380.0562 | 5380.0562 |  | 43.3584 | 4282.1641 | 7282.1641
43.3694 | 4244.0572 | 43.3694 | 4379.2421 | 5379.2421 |  | 43.3694 | 4281.5783 | 7281.5783
43.3804 | 4243.0727 | 43.3804 | 4378.3638 | 5378.3638 |  | 43.3804 | 4280.9526 | 7280.9526
43.3914 | 4242.0624 | 43.3914 | 4377.4375 | 5377.4375 |  | 43.3914 | 4280.2389 | 7280.2389
43.4024 | 4241.0583 | 43.4024 | 4376.5366 | 5376.5366 |  | 43.4024 | 4279.4534 | 7279.4534
43.4134 | 4240.1095 | 43.4134 | 4375.6956 | 5375.6956 |  | 43.4134 | 4278.5881 | 7278.5881
43.4244 | 4239.2044 | 43.4244 | 4374.9105 | 5374.9105 |  | 43.4244 | 4277.6772 | 7277.6772
43.4354 | 4238.3264 | 43.4354 | 4374.1553 | 5374.1553 |  | 43.4354 | 4276.7991 | 7276.7991
43.4464 | 4237.453 | 43.4464 | 4373.3394 | 5373.3394 |  | 43.4464 | 4275.9691 | 7275.9691
43.4574 | 4236.5892 | 43.4574 | 4372.4813 | 5372.4813 |  | 43.4574 | 4275.1638 | 7275.1638
43.4684 | 4235.7251 | 43.4684 | 4371.5781 | 5371.5781 |  | 43.4684 | 4274.3474 | 7274.3474
43.4794 | 4234.9173 | 43.4794 | 4370.613 | 5370.613 |  | 43.4794 | 4273.497 | 7273.497
43.4904 | 4234.1188 | 43.4904 | 4369.6564 | 5369.6564 |  | 43.4904 | 4272.6209 | 7272.6209
43.5014 | 4233.3431 | 43.5014 | 4368.7857 | 5368.7857 |  | 43.5014 | 4271.6996 | 7271.6996
43.5124 | 4232.6337 | 43.5124 | 4367.8402 | 5367.8402 |  | 43.5124 | 4270.7584 | 7270.7584
43.5234 | 4231.9214 | 43.5234 | 4366.8025 | 5366.8025 |  | 43.5234 | 4269.8054 | 7269.8054
43.5344 | 4231.195 | 43.5344 | 4365.6818 | 5365.6818 |  | 43.5344 | 4268.8257 | 7268.8257
43.5454 | 4230.481 | 43.5454 | 4364.5778 | 5364.5778 |  | 43.5454 | 4267.8219 | 7267.8219
43.5564 | 4229.7912 | 43.5564 | 4363.5295 | 5363.5295 |  | 43.5564 | 4266.8308 | 7266.8308
43.5674 | 4229.0653 | 43.5674 | 4362.4598 | 5362.4598 |  | 43.5674 | 4265.8503 | 7265.8503
43.5784 | 4228.2779 | 43.5784 | 4361.4071 | 5361.4071 |  | 43.5784 | 4264.9042 | 7264.9042
43.5894 | 4227.4248 | 43.5894 | 4360.4388 | 5360.4388 |  | 43.5894 | 4263.9635 | 7263.9635
43.6004 | 4226.5292 | 43.6004 | 4359.527 | 5359.527 |  | 43.6004 | 4262.9957 | 7262.9957
43.6114 | 4225.6095 | 43.6114 | 4358.5787 | 5358.5787 |  | 43.6114 | 4262.0143 | 7262.0143
43.6224 | 4224.6965 | 43.6224 | 4357.6049 | 5357.6049 |  | 43.6224 | 4260.9903 | 7260.9903
43.6334 | 4223.836 | 43.6334 | 4356.6449 | 5356.6449 |  | 43.6334 | 4259.9888 | 7259.9888
43.6444 | 4222.9509 | 43.6444 | 4355.7207 | 5355.7207 |  | 43.6444 | 4259.0139 | 7259.0139
43.6554 | 4222.0023 | 43.6554 | 4354.8664 | 5354.8664 |  | 43.6554 | 4258.0467 | 7258.0467
43.6664 | 4221.0401 | 43.6664 | 4354.0242 | 5354.0242 |  | 43.6664 | 4257.0479 | 7257.0479
43.6774 | 4220.1065 | 43.6774 | 4353.2019 | 5353.2019 |  | 43.6774 | 4255.9754 | 7255.9754
43.6884 | 4219.2095 | 43.6884 | 4352.3579 | 5352.3579 |  | 43.6884 | 4254.8463 | 7254.8463
43.6994 | 4218.3459 | 43.6994 | 4351.399 | 5351.399 |  | 43.6994 | 4253.7066 | 7253.7066
43.7104 | 4217.5073 | 43.7104 | 4350.3687 | 5350.3687 |  | 43.7104 | 4252.5448 | 7252.5448
43.7214 | 4216.6928 | 43.7214 | 4349.3162 | 5349.3162 |  | 43.7214 | 4251.3784 | 7251.3784
43.7324 | 4215.9201 | 43.7324 | 4348.2811 | 5348.2811 |  | 43.7324 | 4250.1829 | 7250.1829
43.7434 | 4215.0474 | 43.7434 | 4347.2687 | 5347.2687 |  | 43.7434 | 4248.9832 | 7248.9832
43.7544 | 4214.1055 | 43.7544 | 4346.2534 | 5346.2534 |  | 43.7544 | 4247.7217 | 7247.7217
43.7654 | 4213.1816 | 43.7654 | 4345.2429 | 5345.2429 |  | 43.7654 | 4246.3577 | 7246.3577
43.7764 | 4212.3025 | 43.7764 | 4344.2225 | 5344.2225 |  | 43.7764 | 4244.9637 | 7244.9637
43.7874 | 4211.4397 | 43.7874 | 4343.1065 | 5343.1065 |  | 43.7874 | 4243.6283 | 7243.6283
43.7984 | 4210.6 | 43.7984 | 4341.8811 | 5341.8811 |  | 43.7984 | 4242.3638 | 7242.3638
43.8094 | 4209.7807 | 43.8094 | 4340.6302 | 5340.6302 |  | 43.8094 | 4241.182 | 7241.182
43.8204 | 4208.8921 | 43.8204 | 4339.4018 | 5339.4018 |  | 43.8204 | 4239.977 | 7239.977
43.8314 | 4207.9737 | 43.8314 | 4338.1549 | 5338.1549 |  | 43.8314 | 4238.774 | 7238.774
43.8424 | 4206.9704 | 43.8424 | 4337.0162 | 5337.0162 |  | 43.8424 | 4237.618 | 7237.618
43.8534 | 4205.9587 | 43.8534 | 4335.9088 | 5335.9088 |  | 43.8534 | 4236.4768 | 7236.4768
43.8644 | 4204.9904 | 43.8644 | 4334.7109 | 5334.7109 |  | 43.8644 | 4235.307 | 7235.307
43.8754 | 4204.0919 | 43.8754 | 4333.555 | 5333.555 |  | 43.8754 | 4234.2376 | 7234.2376
43.8864 | 4203.1613 | 43.8864 | 4332.3784 | 5332.3784 |  | 43.8864 | 4233.1299 | 7233.1299
43.8974 | 4202.218 | 43.8974 | 4331.2303 | 5331.2303 |  | 43.8974 | 4231.9507 | 7231.9507
43.9084 | 4201.2359 | 43.9084 | 4330.1359 | 5330.1359 |  | 43.9084 | 4230.7006 | 7230.7006
43.9194 | 4200.2477 | 43.9194 | 4329.0516 | 5329.0516 |  | 43.9194 | 4229.3531 | 7229.3531
43.9304 | 4199.3089 | 43.9304 | 4327.9375 | 5327.9375 |  | 43.9304 | 4227.954 | 7227.954
43.9414 | 4198.3289 | 43.9414 | 4326.6902 | 5326.6902 |  | 43.9414 | 4226.5534 | 7226.5534
43.9524 | 4197.412 | 43.9524 | 4325.2923 | 5325.2923 |  | 43.9524 | 4225.1679 | 7225.1679
43.9634 | 4196.4605 | 43.9634 | 4323.7744 | 5323.7744 |  | 43.9634 | 4223.7218 | 7223.7218
43.9744 | 4195.5529 | 43.9744 | 4322.244 | 5322.244 |  | 43.9744 | 4222.2509 | 7222.2509
43.9854 | 4194.6492 | 43.9854 | 4320.6767 | 5320.6767 |  | 43.9854 | 4220.7816 | 7220.7816
43.9964 | 4193.7346 | 43.9964 | 4319.1738 | 5319.1738 |  | 43.9964 | 4219.2866 | 7219.2866
44.0074 | 4192.8363 | 44.0074 | 4317.6319 | 5317.6319 |  | 44.0074 | 4217.8052 | 7217.8052
44.0184 | 4191.9396 | 44.0184 | 4316.0834 | 5316.0834 |  | 44.0184 | 4216.327 | 7216.327
44.0294 | 4191.0833 | 44.0294 | 4314.5107 | 5314.5107 |  | 44.0294 | 4214.8913 | 7214.8913
44.0404 | 4190.1793 | 44.0404 | 4312.9845 | 5312.9845 |  | 44.0404 | 4213.5317 | 7213.5317
44.0514 | 4189.1942 | 44.0514 | 4311.4095 | 5311.4095 |  | 44.0514 | 4212.1808 | 7212.1808
44.0624 | 4188.2034 | 44.0624 | 4309.7674 | 5309.7674 |  | 44.0624 | 4210.7726 | 7210.7726
44.0734 | 4187.1617 | 44.0734 | 4308.1474 | 5308.1474 |  | 44.0734 | 4209.2938 | 7209.2938
44.0844 | 4186.1649 | 44.0844 | 4306.5491 | 5306.5491 |  | 44.0844 | 4207.8017 | 7207.8017
44.0954 | 4185.106 | 44.0954 | 4304.9258 | 5304.9258 |  | 44.0954 | 4206.4125 | 7206.4125
44.1064 | 4184.0495 | 44.1064 | 4303.3046 | 5303.3046 |  | 44.1064 | 4205.0368 | 7205.0368
44.1174 | 4182.9795 | 44.1174 | 4301.6687 | 5301.6687 |  | 44.1174 | 4203.6268 | 7203.6268
44.1284 | 4181.9019 | 44.1284 | 4299.9986 | 5299.9986 |  | 44.1284 | 4202.175 | 7202.175
44.1394 | 4180.8195 | 44.1394 | 4298.293 | 5298.293 |  | 44.1394 | 4200.6856 | 7200.6856
44.1504 | 4179.7119 | 44.1504 | 4296.5885 | 5296.5885 |  | 44.1504 | 4199.1123 | 7199.1123
44.1614 | 4178.6 | 44.1614 | 4294.8172 | 5294.8172 |  | 44.1614 | 4197.4491 | 7197.4491
44.1724 | 4177.4726 | 44.1724 | 4293.0387 | 5293.0387 |  | 44.1724 | 4195.7624 | 7195.7624
44.1834 | 4176.2675 | 44.1834 | 4291.2897 | 5291.2897 |  | 44.1834 | 4194.1453 | 7194.1453
44.1944 | 4175.0373 | 44.1944 | 4289.4816 | 5289.4816 |  | 44.1944 | 4192.5255 | 7192.5255
44.2054 | 4173.7923 | 44.2054 | 4287.5996 | 5287.5996 |  | 44.2054 | 4190.9285 | 7190.9285
44.2164 | 4172.4769 | 44.2164 | 4285.7582 | 5285.7582 |  | 44.2164 | 4189.3171 | 7189.3171
44.2274 | 4171.1737 | 44.2274 | 4284.9971 | 5284.9971 |  | 44.2274 | 4187.6894 | 7187.6894
44.2384 | 4169.8756 | 44.2384 | 4284.285 | 5284.285 |  | 44.2384 | 4186.1274 | 7186.1274
44.2494 | 4168.5252 | 44.2494 | 4283.5122 | 5283.5122 |  | 44.2494 | 4184.5318 | 7184.5318
44.2604 | 4167.1405 | 44.2604 | 4282.7265 | 5282.7265 |  | 44.2604 | 4182.8937 | 7182.8937
44.2714 | 4165.7468 | 44.2714 | 4282.0053 | 5282.0053 |  | 44.2714 | 4181.2753 | 7181.2753
44.2824 | 4164.3977 | 44.2824 | 4281.2245 | 5281.2245 |  | 44.2824 | 4179.6592 | 7179.6592
44.2934 | 4163.0056 | 44.2934 | 4280.3414 | 5280.3414 |  | 44.2934 | 4178.0666 | 7178.0666
44.3044 | 4161.637 | 44.3044 | 4279.3652 | 5279.3652 |  | 44.3044 | 4176.4498 | 7176.4498
44.3154 | 4160.2484 | 44.3154 | 4277.2956 | 5277.2956 |  | 44.3154 | 4174.8046 | 7174.8046
44.3264 | 4158.8435 | 44.3264 | 4275.2795 | 5275.2795 |  | 44.3264 | 4173.1662 | 7173.1662
44.3374 | 4157.4018 | 44.3374 | 4272.9783 | 5272.9783 |  | 44.3374 | 4171.5123 | 7171.5123
44.3484 | 4156.0016 | 44.3484 | 4270.354 | 5270.354 |  | 44.3484 | 4169.8247 | 7169.8247
44.3594 | 4154.596 | 44.3594 | 4267.6847 | 5267.6847 |  | 44.3594 | 4168.1162 | 7168.1162
44.3704 | 4153.171 | 44.3704 | 4264.9881 | 5264.9881 |  | 44.3704 | 4166.4624 | 7166.4624
44.3814 | 4151.7239 | 44.3814 | 4262.2289 | 5262.2289 |  | 44.3814 | 4164.8143 | 7164.8143
44.3924 | 4150.2365 | 44.3924 | 4259.4562 | 5259.4562 |  | 44.3924 | 4163.1736 | 7163.1736
44.4034 | 4148.7475 | 44.4034 | 4256.7689 | 5256.7689 |  | 44.4034 | 4161.4889 | 7161.4889
44.4144 | 4147.2902 | 44.4144 | 4254.1795 | 5254.1795 |  | 44.4144 | 4159.7965 | 7159.7965
44.4254 | 4145.8228 | 44.4254 | 4251.88 | 5251.88 |  | 44.4254 | 4158.105 | 7158.105
44.4364 | 4144.317 | 44.4364 | 4249.8061 | 5249.8061 |  | 44.4364 | 4156.4246 | 7156.4246
44.4474 | 4142.8324 | 44.4474 | 4247.708 | 5247.708 |  | 44.4474 | 4154.726 | 7154.726
44.4584 | 4141.4016 | 44.4584 | 4245.6821 | 5245.6821 |  | 44.4584 | 4152.9865 | 7152.9865
44.4694 | 4139.9623 | 44.4694 | 4243.7258 | 5243.7258 |  | 44.4694 | 4151.2986 | 7151.2986
44.4804 | 4138.4859 | 44.4804 | 4241.7808 | 5241.7808 |  | 44.4804 | 4149.6154 | 7149.6154
44.4914 | 4136.9779 | 44.4914 | 4239.8769 | 5239.8769 |  | 44.4914 | 4147.8304 | 7147.8304
44.5024 | 4135.4603 | 44.5024 | 4238.0104 | 5238.0104 |  | 44.5024 | 4145.9776 | 7145.9776
44.5134 | 4133.9675 | 44.5134 | 4236.0952 | 5236.0952 |  | 44.5134 | 4144.1098 | 7144.1098
44.5244 | 4132.5184 | 44.5244 | 4234.1087 | 5234.1087 |  | 44.5244 | 4142.2502 | 7142.2502
44.5354 | 4131.0733 | 44.5354 | 4232.0402 | 5232.0402 |  | 44.5354 | 4140.3972 | 7140.3972
44.5464 | 4129.6573 | 44.5464 | 4229.7668 | 5229.7668 |  | 44.5464 | 4138.4796 | 7138.4796
44.5574 | 4128.2623 | 44.5574 | 4227.4146 | 5227.4146 |  | 44.5574 | 4136.5098 | 7136.5098
44.5684 | 4126.8261 | 44.5684 | 4225.0416 | 5225.0416 |  | 44.5684 | 4134.5333 | 7134.5333
44.5794 | 4125.3368 | 44.5794 | 4220.2898 | 5220.2898 |  | 44.5794 | 4132.4954 | 7132.4954
44.5904 | 4123.8575 | 44.5904 | 4215.362 | 5215.362 |  | 44.5904 | 4130.4777 | 7130.4777
44.6014 | 4122.396 | 44.6014 | 4210.483 | 5210.483 |  | 44.6014 | 4128.496 | 7128.496
44.6124 | 4120.9361 | 44.6124 | 4205.5315 | 5205.5315 |  | 44.6124 | 4126.5103 | 7126.5103
44.6234 | 4119.4542 | 44.6234 | 4200.4697 | 5200.4697 |  | 44.6234 | 4124.5515 | 7124.5515
44.6344 | 4117.9518 | 44.6344 | 4195.4342 | 5195.4342 |  | 44.6344 | 4122.5942 | 7122.5942
44.6454 | 4116.4958 | 44.6454 | 4190.5252 | 5190.5252 |  | 44.6454 | 4120.6036 | 7120.6036
44.6564 | 4115.0139 | 44.6564 | 4185.806 | 5185.806 |  | 44.6564 | 4118.5933 | 7118.5933
44.6674 | 4113.5295 | 44.6674 | 4183.5457 | 5183.5457 |  | 44.6674 | 4116.6215 | 7116.6215
44.6784 | 4111.9782 | 44.6784 | 4181.302 | 5181.302 |  | 44.6784 | 4114.6953 | 7114.6953
44.6894 | 4110.4103 | 44.6894 | 4179.5406 | 5179.5406 |  | 44.6894 | 4112.7847 | 7112.7847
44.7004 | 4108.8487 | 44.7004 | 4178.5234 | 5178.5234 |  | 44.7004 | 4110.857 | 7110.857
44.7114 | 4107.2626 | 44.7114 | 4177.5684 | 5177.5684 |  | 44.7114 | 4108.8933 | 7108.8933
44.7224 | 4105.6951 | 44.7224 | 4176.5715 | 5176.5715 |  | 44.7224 | 4106.9236 | 7106.9236
44.7334 | 4104.1035 | 44.7334 | 4175.6361 | 5175.6361 |  | 44.7334 | 4104.9683 | 7104.9683
44.7444 | 4102.5682 | 44.7444 | 4174.6899 | 5174.6899 |  | 44.7444 | 4102.9681 | 7102.9681
44.7554 | 4101.0858 | 44.7554 | 4173.7308 | 5173.7308 |  | 44.7554 | 4100.9659 | 7100.9659
44.7664 | 4099.5817 | 44.7664 | 4172.7616 | 5172.7616 |  | 44.7664 | 4098.9673 | 7098.9673
44.7774 | 4098.1143 | 44.7774 | 4171.303 | 5171.303 |  | 44.7774 | 4097.0257 | 7097.0257
44.7884 | 4096.6463 | 44.7884 | 4169.0457 | 5169.0457 |  | 44.7884 | 4095.0442 | 7095.0442
44.7994 | 4095.2131 | 44.7994 | 4166.745 | 5166.745 |  | 44.7994 | 4092.9463 | 7092.9463
44.8104 | 4093.7117 | 44.8104 | 4164.1691 | 5164.1691 |  | 44.8104 | 4090.8771 | 7090.8771
44.8214 | 4092.1798 | 44.8214 | 4161.3508 | 5161.3508 |  | 44.8214 | 4088.9204 | 7088.9204
44.8324 | 4090.6247 | 44.8324 | 4158.5365 | 5158.5365 |  | 44.8324 | 4087.0473 | 7087.0473
44.8434 | 4089.0681 | 44.8434 | 4155.7777 | 5155.7777 |  | 44.8434 | 4085.1396 | 7085.1396
44.8544 | 4087.532 | 44.8544 | 4153.0201 | 5153.0201 |  | 44.8544 | 4083.2429 | 7083.2429
44.8654 | 4085.962 | 44.8654 | 4150.3702 | 5150.3702 |  | 44.8654 | 4081.4215 | 7081.4215
44.8764 | 4084.3998 | 44.8764 | 4147.7829 | 5147.7829 |  | 44.8764 | 4079.6305 | 7079.6305
44.8874 | 4082.9214 | 44.8874 | 4145.2798 | 5145.2798 |  | 44.8874 | 4077.7759 | 7077.7759
44.8984 | 4081.4315 | 44.8984 | 4143.1672 | 5143.1672 |  | 44.8984 | 4075.9655 | 7075.9655
44.9094 | 4079.95 | 44.9094 | 4141.37 | 5141.37 |  | 44.9094 | 4074.1696 | 7074.1696
44.9204 | 4078.5172 | 44.9204 | 4139.6068 | 5139.6068 |  | 44.9204 | 4072.404 | 7072.404
44.9314 | 4077.0688 | 44.9314 | 4139.2 | 5139.2 |  | 44.9314 | 4070.6296 | 7070.6296
44.9424 | 4075.6085 | 44.9424 | 4138.9456 | 5138.9456 |  | 44.9424 | 4068.7452 | 7068.7452
44.9534 | 4074.1703 | 44.9534 | 4138.628 | 5138.628 |  | 44.9534 | 4066.8489 | 7066.8489
44.9644 | 4072.7334 | 44.9644 | 4138.322 | 5138.322 |  | 44.9644 | 4064.9778 | 7064.9778
44.9754 | 4071.3479 | 44.9754 | 4138.0627 | 5138.0627 |  | 44.9754 | 4063.0522 | 7063.0522
44.9864 | 4069.9336 | 44.9864 | 4137.7833 | 5137.7833 |  | 44.9864 | 4061.0479 | 7061.0479
44.9974 | 4068.5735 | 44.9974 | 4137.4509 | 5137.4509 |  | 44.9974 | 4058.9789 | 7058.9789
45.0084 | 4067.1514 | 45.0084 | 4137.0072 | 5137.0072 |  | 45.0084 | 4056.9496 | 7056.9496
45.0194 | 4065.7916 | 45.0194 | 4135.2137 | 5135.2137 |  | 45.0194 | 4054.8864 | 7054.8864
45.0304 | 4064.4028 | 45.0304 | 4133.2495 | 5133.2495 |  | 45.0304 | 4052.8057 | 7052.8057
45.0414 | 4062.993 | 45.0414 | 4131.056 | 5131.056 |  | 45.0414 | 4050.6862 | 7050.6862
45.0524 | 4061.5244 | 45.0524 | 4128.3317 | 5128.3317 |  | 45.0524 | 4048.5824 | 7048.5824
45.0634 | 4060.0602 | 45.0634 | 4125.5126 | 5125.5126 |  | 45.0634 | 4046.5273 | 7046.5273
45.0744 | 4058.593 | 45.0744 | 4122.7161 | 5122.7161 |  | 45.0744 | 4044.4291 | 7044.4291
45.0854 | 4057.1168 | 45.0854 | 4119.8944 | 5119.8944 |  | 45.0854 | 4042.3833 | 7042.3833
45.0964 | 4055.6398 | 45.0964 | 4117.0334 | 5117.0334 |  | 45.0964 | 4040.3059 | 7040.3059
45.1074 | 4054.1456 | 45.1074 | 4114.1818 | 5114.1818 |  | 45.1074 | 4038.3053 | 7038.3053
45.1184 | 4052.5781 | 45.1184 | 4111.3183 | 5111.3183 |  | 45.1184 | 4036.333 | 7036.333
45.1294 | 4051.0201 | 45.1294 | 4108.6327 | 5108.6327 |  | 45.1294 | 4034.3519 | 7034.3519
45.1404 | 4049.4205 | 45.1404 | 4106.4828 | 5106.4828 |  | 45.1404 | 4032.3855 | 7032.3855
45.1514 | 4047.8318 | 45.1514 | 4104.4627 | 5104.4627 |  | 45.1514 | 4030.4671 | 7030.4671
45.1624 | 4046.2183 | 45.1624 | 4102.6272 | 5102.6272 |  | 45.1624 | 4028.6189 | 7028.6189
45.1734 | 4044.6142 | 45.1734 | 4100.9414 | 5100.9414 |  | 45.1734 | 4026.7653 | 7026.7653
45.1844 | 4043.0269 | 45.1844 | 4099.2926 | 5099.2926 |  | 45.1844 | 4024.9342 | 7024.9342
45.1954 | 4041.4322 | 45.1954 | 4097.6369 | 5097.6369 |  | 45.1954 | 4023.1761 | 7023.1761
45.2064 | 4039.8345 | 45.2064 | 4096.0271 | 5096.0271 |  | 45.2064 | 4021.4043 | 7021.4043
45.2174 | 4038.1961 | 45.2174 | 4094.5103 | 5094.5103 |  | 45.2174 | 4019.5732 | 7019.5732
45.2284 | 4036.4496 | 45.2284 | 4093.0235 | 5093.0235 |  | 45.2284 | 4017.7355 | 7017.7355
45.2394 | 4034.6862 | 45.2394 | 4091.5126 | 5091.5126 |  | 45.2394 | 4015.8981 | 7015.8981
45.2504 | 4032.9233 | 45.2504 | 4089.9023 | 5089.9023 |  | 45.2504 | 4014.0783 | 7014.0783
45.2614 | 4031.1323 | 45.2614 | 4088.0684 | 5088.0684 |  | 45.2614 | 4012.2578 | 7012.2578
45.2724 | 4029.334 | 45.2724 | 4086.1673 | 5086.1673 |  | 45.2724 | 4010.4266 | 7010.4266
45.2834 | 4027.5188 | 45.2834 | 4084.2141 | 5084.2141 |  | 45.2834 | 4008.5847 | 7008.5847
45.2944 | 4025.6811 | 45.2944 | 4082.2431 | 5082.2431 |  | 45.2944 | 4006.6953 | 7006.6953
45.3054 | 4023.8084 | 45.3054 | 4080.2526 | 5080.2526 |  | 45.3054 | 4004.7839 | 7004.7839
45.3164 | 4021.9291 | 45.3164 | 4078.1771 | 5078.1771 |  | 45.3164 | 4002.8777 | 7002.8777
45.3274 | 4020.0407 | 45.3274 | 4076.0789 | 5076.0789 |  | 45.3274 | 4000.9976 | 7000.9976
45.3384 | 4018.1082 | 45.3384 | 4073.9796 | 5073.9796 |  | 45.3384 | 3999.1485 | 6999.1485
45.3494 | 4016.1487 | 45.3494 | 4071.9135 | 5071.9135 |  | 45.3494 | 3997.3387 | 6997.3387
45.3604 | 4014.1446 | 45.3604 | 4069.884 | 5069.884 |  | 45.3604 | 3995.5481 | 6995.5481
45.3714 | 4012.106 | 45.3714 | 4067.8886 | 5067.8886 |  | 45.3714 | 3993.7505 | 6993.7505
45.3824 | 4010.1051 | 45.3824 | 4066.0091 | 5066.0091 |  | 45.3824 | 3991.9275 | 6991.9275
45.3934 | 4008.1022 | 45.3934 | 4064.1696 | 5064.1696 |  | 45.3934 | 3990.0751 | 6990.0751
45.4044 | 4006.0591 | 45.4044 | 4062.3505 | 5062.3505 |  | 45.4044 | 3988.255 | 6988.255
45.4154 | 4004.0089 | 45.4154 | 4060.5168 | 5060.5168 |  | 45.4154 | 3986.4893 | 6986.4893
45.4264 | 4001.9419 | 45.4264 | 4058.7001 | 5058.7001 |  | 45.4264 | 3984.7184 | 6984.7184
45.4374 | 3999.8571 | 45.4374 | 4056.9128 | 5056.9128 |  | 45.4374 | 3982.9144 | 6982.9144
45.4484 | 3997.7323 | 45.4484 | 4055.1322 | 5055.1322 |  | 45.4484 | 3981.0643 | 6981.0643
45.4594 | 3995.5764 | 45.4594 | 4053.3852 | 5053.3852 |  | 45.4594 | 3979.1665 | 6979.1665
45.4704 | 3993.4263 | 45.4704 | 4051.6682 | 5051.6682 |  | 45.4704 | 3977.2453 | 6977.2453
45.4814 | 3991.281 | 45.4814 | 4049.9437 | 5049.9437 |  | 45.4814 | 3975.3015 | 6975.3015
45.4924 | 3989.1364 | 45.4924 | 4048.1843 | 5048.1843 |  | 45.4924 | 3973.4168 | 6973.4168
45.5034 | 3986.9985 | 45.5034 | 4046.3261 | 5046.3261 |  | 45.5034 | 3971.6029 | 6971.6029
45.5144 | 3984.9096 | 45.5144 | 4044.3963 | 5044.3963 |  | 45.5144 | 3969.7583 | 6969.7583
45.5254 | 3982.8187 | 45.5254 | 4042.4045 | 5042.4045 |  | 45.5254 | 3967.8184 | 6967.8184
45.5364 | 3980.7239 | 45.5364 | 4040.3417 | 5040.3417 |  | 45.5364 | 3965.804 | 6965.804
45.5474 | 3978.614 | 45.5474 | 4038.1985 | 5038.1985 |  | 45.5474 | 3963.8321 | 6963.8321
45.5584 | 3977.6081 | 45.5584 | 4035.9845 | 5035.9845 |  | 45.5584 | 3961.8752 | 6961.8752
45.5694 | 3976.7065 | 45.5694 | 4033.6557 | 5033.6557 |  | 45.5694 | 3959.8982 | 6959.8982
45.5804 | 3974.6448 | 45.5804 | 4031.3008 | 5031.3008 |  | 45.5804 | 3957.8882 | 6957.8882
45.5914 | 3972.5289 | 45.5914 | 4028.9152 | 5028.9152 |  | 45.5914 | 3955.9092 | 6955.9092
45.6024 | 3970.3862 | 45.6024 | 4026.4471 | 5026.4471 |  | 45.6024 | 3953.8988 | 6953.8988
45.6134 | 3969.2834 | 45.6134 | 4024.0125 | 5024.0125 |  | 45.6134 | 3951.8716 | 6951.8716
45.6244 | 3968.0817 | 45.6244 | 4021.6208 | 5021.6208 |  | 45.6244 | 3949.8305 | 6949.8305
45.6354 | 3966.8331 | 45.6354 | 4019.2177 | 5019.2177 |  | 45.6354 | 3947.8016 | 6947.8016
45.6464 | 3965.5183 | 45.6464 | 4016.8328 | 5016.8328 |  | 45.6464 | 3945.8383 | 6945.8383
45.6574 | 3964.2816 | 45.6574 | 4014.5195 | 5014.5195 |  | 45.6574 | 3943.919 | 6943.919
45.6684 | 3962.975 | 45.6684 | 4012.2349 | 5012.2349 |  | 45.6684 | 3941.9921 | 6941.9921
45.6794 | 3961.0536 | 45.6794 | 4009.9324 | 5009.9324 |  | 45.6794 | 3940.0971 | 6940.0971
45.6904 | 3958.0351 | 45.6904 | 4007.6923 | 5007.6923 |  | 45.6904 | 3938.2581 | 6938.2581
45.7014 | 3955.4501 | 45.7014 | 4005.4768 | 5005.4768 |  | 45.7014 | 3936.4105 | 6936.4105
45.7124 | 3952.9161 | 45.7124 | 4003.2737 | 5003.2737 |  | 45.7124 | 3934.4933 | 6934.4933
45.7234 | 3950.2509 | 45.7234 | 4000.9954 | 5000.9954 |  | 45.7234 | 3932.6031 | 6932.6031
45.7344 | 3947.1309 | 45.7344 | 3999.7905 | 4999.7905 |  | 45.7344 | 3930.7021 | 6930.7021
45.7454 | 3944.0708 | 45.7454 | 3998.6042 | 4998.6042 |  | 45.7454 | 3928.8078 | 6928.8078
45.7564 | 3941.0449 | 45.7564 | 3997.5504 | 4997.5504 |  | 45.7564 | 3926.8619 | 6926.8619
45.7674 | 3938.0475 | 45.7674 | 3996.5382 | 4996.5382 |  | 45.7674 | 3924.8273 | 6924.8273
45.7784 | 3934.997 | 45.7784 | 3995.4683 | 4995.4683 |  | 45.7784 | 3922.7979 | 6922.7979
45.7894 | 3932.0097 | 45.7894 | 3994.4095 | 4994.4095 |  | 45.7894 | 3920.6837 | 6920.6837
45.8004 | 3929.3388 | 45.8004 | 3993.3664 | 4993.3664 |  | 45.8004 | 3918.5973 | 6918.5973
45.8114 | 3927.1227 | 45.8114 | 3992.2901 | 4992.2901 |  | 45.8114 | 3916.4521 | 6916.4521
45.8224 | 3924.7471 | 45.8224 | 3991.2461 | 4991.2461 |  | 45.8224 | 3914.3036 | 6914.3036
45.8334 | 3922.3326 | 45.8334 | 3990.2836 | 4990.2836 |  | 45.8334 | 3912.18 | 6912.18
45.8444 | 3920.0422 | 45.8444 | 3989.2869 | 4989.2869 |  | 45.8444 | 3910.0196 | 6910.0196
45.8554 | 3918.0007 | 45.8554 | 3987.7691 | 4987.7691 |  | 45.8554 | 3907.7967 | 6907.7967
45.8664 | 3915.9066 | 45.8664 | 3986.2214 | 4986.2214 |  | 45.8664 | 3905.5443 | 6905.5443
45.8774 | 3913.8066 | 45.8774 | 3984.6024 | 4984.6024 |  | 45.8774 | 3903.2902 | 6903.2902
45.8884 | 3911.6432 | 45.8884 | 3982.8512 | 4982.8512 |  | 45.8884 | 3901.0317 | 6901.0317
45.8994 | 3909.475 | 45.8994 | 3981.0797 | 4981.0797 |  | 45.8994 | 3898.7364 | 6898.7364
45.9104 | 3905.0984 | 45.9104 | 3979.2133 | 4979.2133 |  | 45.9104 | 3896.4915 | 6896.4915
45.9214 | 3900.4461 | 45.9214 | 3977.23 | 4977.23 |  | 45.9214 | 3894.2937 | 6894.2937
45.9324 | 3898.0079 | 45.9324 | 3975.2419 | 4975.2419 |  | 45.9324 | 3892.1163 | 6892.1163
45.9434 | 3895.6283 | 45.9434 | 3973.205 | 4973.205 |  | 45.9434 | 3889.9186 | 6889.9186
45.9544 | 3893.244 | 45.9544 | 3971.0655 | 4971.0655 |  | 45.9544 | 3887.7346 | 6887.7346
45.9654 | 3888.5918 | 45.9654 | 3968.9902 | 4968.9902 |  | 45.9654 | 3885.5792 | 6885.5792
45.9764 | 3883.7515 | 45.9764 | 3967.1416 | 4967.1416 |  | 45.9764 | 3883.4049 | 6883.4049
45.9874 | 3878.9323 | 45.9874 | 3965.3268 | 4965.3268 |  | 45.9874 | 3882.3266 | 6882.3266
45.9984 | 3874.1146 | 45.9984 | 3963.5926 | 4963.5926 |  | 45.9984 | 3881.3201 | 6881.3201
46.0094 | 3869.1863 | 46.0094 | 3961.895 | 4961.895 |  | 46.0094 | 3880.3024 | 6880.3024
46.0204 | 3864.2512 | 46.0204 | 3960.2977 | 4960.2977 |  | 46.0204 | 3879.2958 | 6879.2958
46.0314 | 3860.4993 | 46.0314 | 3958.7519 | 4958.7519 |  | 46.0314 | 3878.2672 | 6878.2672
46.0424 | 3859.1968 | 46.0424 | 3957.1976 | 4957.1976 |  | 46.0424 | 3877.2199 | 6877.2199
46.0534 | 3856.8707 | 46.0534 | 3955.4904 | 4955.4904 |  | 46.0534 | 3876.11 | 6876.11
46.0644 | 3854.5533 | 46.0644 | 3953.6958 | 4953.6958 |  | 46.0644 | 3874.9158 | 6874.9158
46.0754 | 3852.2924 | 46.0754 | 3951.797 | 4951.797 |  | 46.0754 | 3872.5504 | 6872.5504
46.0864 | 3851.1272 | 46.0864 | 3946.3597 | 4946.3597 |  | 46.0864 | 3871.2446 | 6871.2446
46.0974 | 3850.0541 | 46.0974 | 3940.6606 | 4940.6606 |  | 46.0974 | 3868.883 | 6868.883
46.1084 | 3849.0058 | 46.1084 | 3934.7807 | 4934.7807 |  | 46.1084 | 3865.9857 | 6865.9857
46.1194 | 3847.9908 | 46.1194 | 3928.8811 | 4928.8811 |  | 46.1194 | 3863.0462 | 6863.0462
46.1304 | 3847.0725 | 46.1304 | 3922.9415 | 4922.9415 |  | 46.1304 | 3860.1365 | 6860.1365
46.1414 | 3846.181 | 46.1414 | 3916.9078 | 4916.9078 |  | 46.1414 | 3857.209 | 6857.209
46.1524 | 3842.8481 | 46.1524 | 3908.9059 | 4908.9059 |  | 46.1524 | 3852.4414 | 6852.4414
46.1634 | 3838.2725 | 46.1634 | 3900.7469 | 4900.7469 |  | 46.1634 | 3847.6019 | 6847.6019
46.1744 | 3839.9161 | 46.1744 | 3898.3238 | 4898.3238 |  | 46.1744 | 3848.4845 | 6848.4845
46.1854 | 3837.7725 | 46.1854 | 3891.9024 | 4891.9024 |  | 46.1854 | 3845.5851 | 6845.5851
46.1964 | 3835.6247 | 46.1964 | 3885.5251 | 4885.5251 |  | 46.1964 | 3843.2374 | 6843.2374
46.2074 | 3832.9016 | 46.2074 | 3880.9132 | 4880.9132 |  | 46.2074 | 3840.3324 | 6840.3324
46.2184 | 3830.1295 | 46.2184 | 3876.4762 | 4876.4762 |  | 46.2184 | 3837.9239 | 6837.9239
46.2294 | 3827.3901 | 46.2294 | 3872.3286 | 4872.3286 |  | 46.2294 | 3835.8422 | 6835.8422
46.2404 | 3824.6734 | 46.2404 | 3868.3551 | 4868.3551 |  | 46.2404 | 3833.7683 | 6833.7683
46.2514 | 3821.9478 | 46.2514 | 3864.4598 | 4864.4598 |  | 46.2514 | 3831.6806 | 6831.6806
46.2624 | 3820.3096 | 46.2624 | 3860.7269 | 4860.7269 |  | 46.2624 | 3829.6472 | 6829.6472
46.2734 | 3819.9146 | 46.2734 | 3858.0686 | 4858.0686 |  | 46.2734 | 3828.5417 | 6828.5417
46.2844 | 3818.9915 | 46.2844 | 3855.4132 | 4855.4132 |  | 46.2844 | 3827.5074 | 6827.5074
46.2954 | 3815.0988 | 46.2954 | 3849.9832 | 4849.9832 |  | 46.2954 | 3823.6822 | 6823.6822
46.3064 | 3813.004 | 46.3064 | 3846.4267 | 4846.4267 |  | 46.3064 | 3821.5371 | 6821.5371
46.3174 | 3812.1503 | 46.3174 | 3842.8675 | 4842.8675 |  | 46.3174 | 3819.1605 | 6819.1605
46.3284 | 3811.6709 | 46.3284 | 3838.5276 | 4838.5276 |  | 46.3284 | 3817.0066 | 6817.0066
46.3394 | 3811.2977 | 46.3394 | 3834.037 | 4834.037 |  | 46.3394 | 3812.3927 | 6812.3927
46.3504 | 3810.9898 | 46.3504 | 3829.2486 | 4829.2486 |  | 46.3504 | 3807.5362 | 6807.5362
46.3614 | 3810.7702 | 46.3614 | 3824.3814 | 4824.3814 |  | 46.3614 | 3802.5945 | 6802.5945
46.3724 | 3810.5657 | 46.3724 | 3819.3965 | 4819.3965 |  | 46.3724 | 3797.6028 | 6797.6028
46.3834 | 3809.7956 | 46.3834 | 3814.3445 | 4814.3445 |  | 46.3834 | 3792.4689 | 6792.4689
46.3944 | 3807.2992 | 46.3944 | 3808.7676 | 4808.7676 |  | 46.3944 | 3786.8867 | 6786.8867
46.4054 | 3805.054 | 46.4054 | 3803.2863 | 4803.2863 |  | 46.4054 | 3781.3335 | 6781.3335
46.4164 | 3804.1871 | 46.4164 | 3799.227 | 4799.227 |  | 46.4164 | 3777.3005 | 6777.3005
46.4274 | 3802.5905 | 46.4274 | 3794.6923 | 4794.6923 |  | 46.4274 | 3774.8887 | 6774.8887
46.4384 | 3800.3553 | 46.4384 | 3793.6683 | 4793.6683 |  | 46.4384 | 3770.3575 | 6770.3575
46.4494 | 3797.876 | 46.4494 | 3793.1227 | 4793.1227 |  | 46.4494 | 3767.9348 | 6767.9348
46.4604 | 3795.3631 | 46.4604 | 3792.6746 | 4792.6746 |  | 46.4604 | 3766.7045 | 6766.7045
46.4714 | 3792.8216 | 46.4714 | 3792.3367 | 4792.3367 |  | 46.4714 | 3765.7293 | 6765.7293
46.4824 | 3790.2589 | 46.4824 | 3792.041 | 4792.041 |  | 46.4824 | 3764.7696 | 6764.7696
46.4934 | 3787.6667 | 46.4934 | 3791.7769 | 4791.7769 |  | 46.4934 | 3763.8742 | 6763.8742
46.5044 | 3785.3334 | 46.5044 | 3791.596 | 4791.596 |  | 46.5044 | 3763.0713 | 6763.0713
46.5154 | 3783.8772 | 46.5154 | 3791.7537 | 4791.7537 |  | 46.5154 | 3762.5063 | 6762.5063
46.5264 | 3782.3922 | 46.5264 | 3791.9953 | 4791.9953 |  | 46.5264 | 3761.9338 | 6761.9338
46.5374 | 3780.251 | 46.5374 | 3791.6627 | 4791.6627 |  | 46.5374 | 3760.6771 | 6760.6771
46.5484 | 3778.3358 | 46.5484 | 3791.5039 | 4791.5039 |  | 46.5484 | 3758.6552 | 6758.6552
46.5594 | 3776.7002 | 46.5594 | 3789.8025 | 4789.8025 |  | 46.5594 | 3757.5216 | 6757.5216
46.5704 | 3775.2272 | 46.5704 | 3787.7255 | 4787.7255 |  | 46.5704 | 3755.5575 | 6755.5575
46.5814 | 3773.7619 | 46.5814 | 3785.4568 | 4785.4568 |  | 46.5814 | 3752.9799 | 6752.9799
46.5924 | 3772.3888 | 46.5924 | 3783.1444 | 4783.1444 |  | 46.5924 | 3750.1994 | 6750.1994
46.6034 | 3771.0881 | 46.6034 | 3780.8055 | 4780.8055 |  | 46.6034 | 3747.3817 | 6747.3817
46.6144 | 3769.8131 | 46.6144 | 3778.4256 | 4778.4256 |  | 46.6144 | 3744.5442 | 6744.5442
46.6254 | 3768.4155 | 46.6254 | 3775.9839 | 4775.9839 |  | 46.6254 | 3741.644 | 6741.644
46.6364 | 3766.6068 | 46.6364 | 3773.3798 | 4773.3798 |  | 46.6364 | 3738.6215 | 6738.6215
46.6474 | 3764.8356 | 46.6474 | 3770.7309 | 4770.7309 |  | 46.6474 | 3735.5627 | 6735.5627
46.6584 | 3763.3658 | 46.6584 | 3769.4468 | 4769.4468 |  | 46.6584 | 3732.7743 | 6732.7743
46.6694 | 3761.8402 | 46.6694 | 3768.1613 | 4768.1613 |  | 46.6694 | 3730.3503 | 6730.3503
46.6804 | 3760.1954 | 46.6804 | 3767.5858 | 4767.5858 |  | 46.6804 | 3727.6723 | 6727.6723
46.6914 | 3758.5059 | 46.6914 | 3767.3087 | 4767.3087 |  | 46.6914 | 3726.4298 | 6726.4298
46.7024 | 3756.8551 | 46.7024 | 3767.2607 | 4767.2607 |  | 46.7024 | 3725.5272 | 6725.5272
46.7134 | 3755.1784 | 46.7134 | 3767.208 | 4767.208 |  | 46.7134 | 3724.8683 | 6724.8683
46.7244 | 3753.533 | 46.7244 | 3767.2233 | 4767.2233 |  | 46.7244 | 3724.2731 | 6724.2731
46.7354 | 3751.9171 | 46.7354 | 3767.2493 | 4767.2493 |  | 46.7354 | 3723.7828 | 6723.7828
46.7464 | 3750.2689 | 46.7464 | 3767.3121 | 4767.3121 |  | 46.7464 | 3723.3602 | 6723.3602
46.7574 | 3748.7643 | 46.7574 | 3767.3855 | 4767.3855 |  | 46.7574 | 3722.9935 | 6722.9935
46.7684 | 3747.2703 | 46.7684 | 3767.3847 | 4767.3847 |  | 46.7684 | 3722.5714 | 6722.5714
46.7794 | 3745.6292 | 46.7794 | 3766.7489 | 4766.7489 |  | 46.7794 | 3720.8906 | 6720.8906
46.7904 | 3743.9758 | 46.7904 | 3764.8741 | 4764.8741 |  | 46.7904 | 3720.1375 | 6720.1375
46.8014 | 3742.404 | 46.8014 | 3762.7736 | 4762.7736 |  | 46.8014 | 3718.3804 | 6718.3804
46.8124 | 3740.8234 | 46.8124 | 3760.4171 | 4760.4171 |  | 46.8124 | 3716.0613 | 6716.0613
46.8234 | 3739.1796 | 46.8234 | 3757.8816 | 4757.8816 |  | 46.8234 | 3713.4522 | 6713.4522
46.8344 | 3737.504 | 46.8344 | 3755.4547 | 4755.4547 |  | 46.8344 | 3710.6892 | 6710.6892
46.8454 | 3735.7936 | 46.8454 | 3753.0711 | 4753.0711 |  | 46.8454 | 3707.8736 | 6707.8736
46.8564 | 3734.079 | 46.8564 | 3750.6288 | 4750.6288 |  | 46.8564 | 3705.0043 | 6705.0043
46.8674 | 3732.3357 | 46.8674 | 3748.1144 | 4748.1144 |  | 46.8674 | 3702.088 | 6702.088
46.8784 | 3730.5318 | 46.8784 | 3745.5933 | 4745.5933 |  | 46.8784 | 3699.2028 | 6699.2028
46.8894 | 3728.6605 | 46.8894 | 3743.1385 | 4743.1385 |  | 46.8894 | 3696.3228 | 6696.3228
46.9004 | 3726.7621 | 46.9004 | 3740.9749 | 4740.9749 |  | 46.9004 | 3693.9304 | 6693.9304
46.9114 | 3724.9132 | 46.9114 | 3739.3739 | 4739.3739 |  | 46.9114 | 3691.2931 | 6691.2931
46.9224 | 3722.975 | 46.9224 | 3738.0074 | 4738.0074 |  | 46.9224 | 3689.0096 | 6689.0096
46.9334 | 3721.009 | 46.9334 | 3736.8014 | 4736.8014 |  | 46.9334 | 3686.9922 | 6686.9922
46.9444 | 3720.077 | 46.9444 | 3735.6182 | 4735.6182 |  | 46.9444 | 3685.1559 | 6685.1559
46.9554 | 3719.1336 | 46.9554 | 3734.3041 | 4734.3041 |  | 46.9554 | 3683.3677 | 6683.3677
46.9664 | 3718.2323 | 46.9664 | 3732.917 | 4732.917 |  | 46.9664 | 3681.5562 | 6681.5562
46.9774 | 3717.3321 | 46.9774 | 3731.4977 | 4731.4977 |  | 46.9774 | 3679.7386 | 6679.7386
46.9884 | 3716.4849 | 46.9884 | 3730.0531 | 4730.0531 |  | 46.9884 | 3677.9844 | 6677.9844
46.9994 | 3715.6553 | 46.9994 | 3728.5258 | 4728.5258 |  | 46.9994 | 3676.2531 | 6676.2531
47.0104 | 3714.7445 | 47.0104 | 3724.7299 | 4724.7299 |  | 47.0104 | 3674.5692 | 6674.5692
47.0214 | 3713.766 | 47.0214 | 3719.5452 | 4719.5452 |  | 47.0214 | 3672.6973 | 6672.6973
47.0324 | 3712.7375 | 47.0324 | 3713.9161 | 4713.9161 |  | 47.0324 | 3670.8595 | 6670.8595
47.0434 | 3711.7132 | 47.0434 | 3708.1001 | 4708.1001 |  | 47.0434 | 3668.9298 | 6668.9298
47.0544 | 3710.691 | 47.0544 | 3702.1379 | 4702.1379 |  | 47.0544 | 3666.7901 | 6666.7901
47.0654 | 3709.2345 | 47.0654 | 3696.144 | 4696.144 |  | 47.0654 | 3664.4855 | 6664.4855
47.0764 | 3707.6426 | 47.0764 | 3690.1681 | 4690.1681 |  | 47.0764 | 3662.1542 | 6662.1542
47.0874 | 3706.0563 | 47.0874 | 3684.2179 | 4684.2179 |  | 47.0874 | 3659.8354 | 6659.8354
47.0984 | 3704.4114 | 47.0984 | 3678.3496 | 4678.3496 |  | 47.0984 | 3658.5721 | 6658.5721
47.1094 | 3702.7418 | 47.1094 | 3672.5187 | 4672.5187 |  | 47.1094 | 3657.2396 | 6657.2396
47.1204 | 3701.0969 | 47.1204 | 3666.837 | 4666.837 |  | 47.1204 | 3655.813 | 6655.813
47.1314 | 3699.5082 | 47.1314 | 3662.0258 | 4662.0258 |  | 47.1314 | 3654.3309 | 6654.3309
47.1424 | 3697.9653 | 47.1424 | 3657.9915 | 4657.9915 |  | 47.1424 | 3652.9403 | 6652.9403
47.1534 | 3696.4799 | 47.1534 | 3654.2041 | 4654.2041 |  | 47.1534 | 3651.5451 | 6651.5451
47.1644 | 3694.8487 | 47.1644 | 3650.652 | 4650.652 |  | 47.1644 | 3650.152 | 6650.152
47.1754 | 3693.1207 | 47.1754 | 3662.4102 | 4662.4102 |  | 47.1754 | 3648.8031 | 6648.8031
47.1864 | 3691.5733 | 47.1864 | 3658.0415 | 4658.0415 |  | 47.1864 | 3647.5838 | 6647.5838
47.1974 | 3690.1371 | 47.1974 | 3653.6117 | 4653.6117 |  | 47.1974 | 3646.3391 | 6646.3391
47.2084 | 3688.6875 | 47.2084 | 3649.1974 | 4649.1974 |  | 47.2084 | 3645.0527 | 6645.0527
47.2194 | 3687.1494 | 47.2194 | 3645.4622 | 4645.4622 |  | 47.2194 | 3643.2493 | 6643.2493
47.2304 | 3685.5726 | 47.2304 | 3641.6805 | 4641.6805 |  | 47.2304 | 3641.3665 | 6641.3665
47.2414 | 3684.0056 | 47.2414 | 3637.8848 | 4637.8848 |  | 47.2414 | 3639.5713 | 6639.5713
47.2524 | 3682.3852 | 47.2524 | 3633.3128 | 4633.3128 |  | 47.2524 | 3637.8207 | 6637.8207
47.2634 | 3680.746 | 47.2634 | 3628.7175 | 4628.7175 |  | 47.2634 | 3636.137 | 6636.137
47.2744 | 3678.9721 | 47.2744 | 3624.0161 | 4624.0161 |  | 47.2744 | 3634.4065 | 6634.4065
47.2854 | 3677.2205 | 47.2854 | 3619.2475 | 4619.2475 |  | 47.2854 | 3632.6775 | 6632.6775
47.2964 | 3673.1998 | 47.2964 | 3614.4732 | 4614.4732 |  | 47.2964 | 3630.9264 | 6630.9264
47.3074 | 3669.0001 | 47.3074 | 3609.7948 | 4609.7948 |  | 47.3074 | 3629.107 | 6629.107
47.3184 | 3664.5717 | 47.3184 | 3605.1484 | 4605.1484 |  | 47.3184 | 3627.2728 | 6627.2728
47.3294 | 3660.0659 | 47.3294 | 3600.523 | 4600.523 |  | 47.3294 | 3625.4747 | 6625.4747
47.3404 | 3655.4166 | 47.3404 | 3596.026 | 4596.026 |  | 47.3404 | 3623.8493 | 6623.8493
47.3514 | 3650.7927 | 47.3514 | 3592.3707 | 4592.3707 |  | 47.3514 | 3622.3652 | 6622.3652
47.3624 | 3646.193 | 47.3624 | 3589.5743 | 4589.5743 |  | 47.3624 | 3620.8649 | 6620.8649
47.3734 | 3641.6173 | 47.3734 | 3588.2416 | 4588.2416 |  | 47.3734 | 3619.3318 | 6619.3318
47.3844 | 3637.0976 | 47.3844 | 3586.996 | 4586.996 |  | 47.3844 | 3617.6802 | 6617.6802
47.3954 | 3632.4995 | 47.3954 | 3585.7565 | 4585.7565 |  | 47.3954 | 3615.9306 | 6615.9306
47.4064 | 3627.846 | 47.4064 | 3584.5665 | 4584.5665 |  | 47.4064 | 3614.1169 | 6614.1169
47.4174 | 3623.942 | 47.4174 | 3583.402 | 4583.402 |  | 47.4174 | 3612.221 | 6612.221
47.4284 | 3620.3196 | 47.4284 | 3582.2188 | 4582.2188 |  | 47.4284 | 3610.2979 | 6610.2979
47.4394 | 3615.6537 | 47.4394 | 3581.0542 | 4581.0542 |  | 47.4394 | 3608.3017 | 6608.3017
47.4504 | 3612.252 | 47.4504 | 3579.8758 | 4579.8758 |  | 47.4504 | 3603.9912 | 6603.9912
47.4614 | 3609.0221 | 47.4614 | 3578.7523 | 4578.7523 |  | 47.4614 | 3599.5582 | 6599.5582
47.4724 | 3605.6029 | 47.4724 | 3577.5988 | 4577.5988 |  | 47.4724 | 3595.0794 | 6595.0794
47.4834 | 3602.0074 | 47.4834 | 3576.3527 | 4576.3527 |  | 47.4834 | 3590.4396 | 6590.4396
47.4944 | 3598.3171 | 47.4944 | 3575.0489 | 4575.0489 |  | 47.4944 | 3585.7402 | 6585.7402
47.5054 | 3593.4867 | 47.5054 | 3573.6789 | 4573.6789 |  | 47.5054 | 3580.9582 | 6580.9582
47.5164 | 3589.9379 | 47.5164 | 3572.3015 | 4572.3015 |  | 47.5164 | 3576.0185 | 6576.0185
47.5274 | 3597.3232 | 47.5274 | 3570.9188 | 4570.9188 |  | 47.5274 | 3571.2897 | 6571.2897
47.5384 | 3592.712 | 47.5384 | 3569.553 | 4569.553 |  | 47.5384 | 3578.3596 | 6578.3596
47.5494 | 3588.0677 | 47.5494 | 3568.1905 | 4568.1905 |  | 47.5494 | 3574.5785 | 6574.5785
47.5604 | 3583.3887 | 47.5604 | 3566.8203 | 4566.8203 |  | 47.5604 | 3570.7035 | 6570.7035
47.5714 | 3578.726 | 47.5714 | 3563.336 | 4563.336 |  | 47.5714 | 3567.0141 | 6567.0141
47.5824 | 3574.0436 | 47.5824 | 3559.867 | 4559.867 |  | 47.5824 | 3563.3191 | 6563.3191
47.5934 | 3569.3814 | 47.5934 | 3556.3405 | 4556.3405 |  | 47.5934 | 3559.528 | 6559.528
47.6044 | 3564.8068 | 47.6044 | 3554.2943 | 4554.2943 |  | 47.6044 | 3555.6389 | 6555.6389
47.6154 | 3560.1975 | 47.6154 | 3552.2415 | 4552.2415 |  | 47.6154 | 3551.5814 | 6551.5814
47.6264 | 3555.7785 | 47.6264 | 3550.2516 | 4550.2516 |  | 47.6264 | 3546.815 | 6546.815
47.6374 | 3551.365 | 47.6374 | 3548.2796 | 4548.2796 |  | 47.6374 | 3541.985 | 6541.985
47.6484 | 3547.8039 | 47.6484 | 3546.3669 | 4546.3669 |  | 47.6484 | 3537.1939 | 6537.1939
47.6594 | 3544.2454 | 47.6594 | 3544.4492 | 4544.4492 |  | 47.6594 | 3533.1336 | 6533.1336
47.6704 | 3540.7176 | 47.6704 | 3542.5058 | 4542.5058 |  | 47.6704 | 3529.0535 | 6529.0535
47.6814 | 3537.2102 | 47.6814 | 3540.5647 | 4540.5647 |  | 47.6814 | 3525.0045 | 6525.0045
47.6924 | 3533.7722 | 47.6924 | 3538.5907 | 4538.5907 |  | 47.6924 | 3520.9135 | 6520.9135
47.7034 | 3530.282 | 47.7034 | 3535.1778 | 4535.1778 |  | 47.7034 | 3516.7492 | 6516.7492
47.7144 | 3526.8042 | 47.7144 | 3531.5938 | 4531.5938 |  | 47.7144 | 3512.4919 | 6512.4919
47.7254 | 3523.3764 | 47.7254 | 3527.3518 | 4527.3518 |  | 47.7254 | 3508.1548 | 6508.1548
47.7364 | 3519.9528 | 47.7364 | 3523.0732 | 4523.0732 |  | 47.7364 | 3503.8241 | 6503.8241
47.7474 | 3516.5813 | 47.7474 | 3518.8029 | 4518.8029 |  | 47.7474 | 3499.6491 | 6499.6491
47.7584 | 3513.169 | 47.7584 | 3514.467 | 4514.467 |  | 47.7584 | 3495.6928 | 6495.6928
47.7694 | 3509.681 | 47.7694 | 3510.0822 | 4510.0822 |  | 47.7694 | 3491.8079 | 6491.8079
47.7804 | 3506.3321 | 47.7804 | 3505.6867 | 4505.6867 |  | 47.7804 | 3487.9188 | 6487.9188
47.7914 | 3504.3797 | 47.7914 | 3501.275 | 4501.275 |  | 47.7914 | 3484.1026 | 6484.1026
47.8024 | 3500.9545 | 47.8024 | 3496.8016 | 4496.8016 |  | 47.8024 | 3481.0808 | 6481.0808
47.8134 | 3497.3913 | 47.8134 | 3492.9132 | 4492.9132 |  | 47.8134 | 3478.0766 | 6478.0766
47.8244 | 3493.94 | 47.8244 | 3488.9675 | 4488.9675 |  | 47.8244 | 3474.9864 | 6474.9864
47.8354 | 3490.5829 | 47.8354 | 3485.1343 | 4485.1343 |  | 47.8354 | 3472.0477 | 6472.0477
47.8464 | 3487.2826 | 47.8464 | 3481.3067 | 4481.3067 |  | 47.8464 | 3469.1564 | 6469.1564
47.8574 | 3485.3745 | 47.8574 | 3477.5622 | 4477.5622 |  | 47.8574 | 3466.3012 | 6466.3012
47.8684 | 3482.0004 | 47.8684 | 3473.1045 | 4473.1045 |  | 47.8684 | 3463.5334 | 6463.5334
47.8794 | 3478.578 | 47.8794 | 3468.6768 | 4468.6768 |  | 47.8794 | 3460.5527 | 6460.5527
47.8904 | 3476.6894 | 47.8904 | 3464.3534 | 4464.3534 |  | 47.8904 | 3457.6382 | 6457.6382
47.9014 | 3474.8458 | 47.9014 | 3460.786 | 4460.786 |  | 47.9014 | 3454.7589 | 6454.7589
47.9124 | 3473.0158 | 47.9124 | 3457.2059 | 4457.2059 |  | 47.9124 | 3451.9836 | 6451.9836
47.9234 | 3471.2134 | 47.9234 | 3455.8347 | 4455.8347 |  | 47.9234 | 3449.0835 | 6449.0835
47.9344 | 3469.46 | 47.9344 | 3454.5447 | 4454.5447 |  | 47.9344 | 3446.0368 | 6446.0368
47.9454 | 3467.7062 | 47.9454 | 3453.311 | 4453.311 |  | 47.9454 | 3443.0715 | 6443.0715
47.9564 | 3465.9325 | 47.9564 | 3451.3098 | 4451.3098 |  | 47.9564 | 3440.231 | 6440.231
47.9674 | 3464.135 | 47.9674 | 3449.2637 | 4449.2637 |  | 47.9674 | 3437.4571 | 6437.4571
47.9784 | 3462.216 | 47.9784 | 3447.2827 | 4447.2827 |  | 47.9784 | 3436.1181 | 6436.1181
47.9894 | 3460.2732 | 47.9894 | 3445.3822 | 4445.3822 |  | 47.9894 | 3434.8188 | 6434.8188
48.0004 | 3458.3079 | 48.0004 | 3443.4692 | 4443.4692 |  | 48.0004 | 3433.4416 | 6433.4416
48.0114 | 3456.3635 | 48.0114 | 3441.5597 | 4441.5597 |  | 48.0114 | 3430.6173 | 6430.6173
48.0224 | 3454.4277 | 48.0224 | 3439.69 | 4439.69 |  | 48.0224 | 3427.7768 | 6427.7768
48.0334 | 3453.2593 | 48.0334 | 3437.8284 | 4437.8284 |  | 48.0334 | 3424.7807 | 6424.7807
48.0444 | 3452.1107 | 48.0444 | 3435.9433 | 4435.9433 |  | 48.0444 | 3421.7388 | 6421.7388
48.0554 | 3451.0599 | 48.0554 | 3434.7014 | 4434.7014 |  | 48.0554 | 3418.7132 | 6418.7132
48.0664 | 3449.9983 | 48.0664 | 3433.4743 | 4433.4743 |  | 48.0664 | 3415.1113 | 6415.1113
48.0774 | 3448.8925 | 48.0774 | 3432.2298 | 4432.2298 |  | 48.0774 | 3412.2966 | 6412.2966
48.0884 | 3447.763 | 48.0884 | 3430.9906 | 4430.9906 |  | 48.0884 | 3409.5592 | 6409.5592
48.0994 | 3446.6828 | 48.0994 | 3429.7379 | 4429.7379 |  | 48.0994 | 3406.6149 | 6406.6149
48.1104 | 3445.6526 | 48.1104 | 3428.4763 | 4428.4763 |  | 48.1104 | 3402.7672 | 6402.7672
48.1214 | 3444.5868 | 48.1214 | 3427.2083 | 4427.2083 |  | 48.1214 | 3398.9205 | 6398.9205
48.1324 | 3443.5057 | 48.1324 | 3425.9252 | 4425.9252 |  | 48.1324 | 3395.0745 | 6395.0745
48.1434 | 3441.6719 | 48.1434 | 3424.6344 | 4424.6344 |  | 48.1434 | 3391.1794 | 6391.1794
48.1544 | 3440.5131 | 48.1544 | 3423.281 | 4423.281 |  | 48.1544 | 3387.2885 | 6387.2885
48.1654 | 3439.4187 | 48.1654 | 3420.5387 | 4420.5387 |  | 48.1654 | 3383.4313 | 6383.4313
48.1764 | 3438.3549 | 48.1764 | 3417.1433 | 4417.1433 |  | 48.1764 | 3379.6862 | 6379.6862
48.1874 | 3437.2998 | 48.1874 | 3413.6673 | 4413.6673 |  | 48.1874 | 3375.8914 | 6375.8914
48.1984 | 3436.2435 | 48.1984 | 3410.2368 | 4410.2368 |  | 48.1984 | 3372.0397 | 6372.0397
48.2094 | 3434.4972 | 48.2094 | 3406.8322 | 4406.8322 |  | 48.2094 | 3368.2187 | 6368.2187
48.2204 | 3433.459 | 48.2204 | 3405.5152 | 4405.5152 |  | 48.2204 | 3364.4165 | 6364.4165
48.2314 | 3432.4158 | 48.2314 | 3404.1912 | 4404.1912 |  | 48.2314 | 3360.7462 | 6360.7462
48.2424 | 3430.6352 | 48.2424 | 3402.872 | 4402.872 |  | 48.2424 | 3357.1051 | 6357.1051
48.2534 | 3428.8853 | 48.2534 | 3400.0908 | 4400.0908 |  | 48.2534 | 3353.3411 | 6353.3411
48.2644 | 3427.1355 | 48.2644 | 3396.5898 | 4396.5898 |  | 48.2644 | 3349.543 | 6349.543
48.2754 | 3425.3934 | 48.2754 | 3392.3369 | 4392.3369 |  | 48.2754 | 3345.8111 | 6345.8111
48.2864 | 3423.5874 | 48.2864 | 3388.0202 | 4388.0202 |  | 48.2864 | 3342.1771 | 6342.1771
48.2974 | 3421.756 | 48.2974 | 3383.654 | 4383.654 |  | 48.2974 | 3338.4953 | 6338.4953
48.3084 | 3419.9032 | 48.3084 | 3379.347 | 4379.347 |  | 48.3084 | 3334.7547 | 6334.7547
48.3194 | 3418.0619 | 48.3194 | 3375.0981 | 4375.0981 |  | 48.3194 | 3331.0443 | 6331.0443
48.3304 | 3416.2089 | 48.3304 | 3370.7671 | 4370.7671 |  | 48.3304 | 3326.5923 | 6326.5923
48.3414 | 3414.3259 | 48.3414 | 3366.3058 | 4366.3058 |  | 48.3414 | 3322.1718 | 6322.1718
48.3524 | 3412.4074 | 48.3524 | 3361.8132 | 4361.8132 |  | 48.3524 | 3317.845 | 6317.845
48.3634 | 3410.4546 | 48.3634 | 3357.3136 | 4357.3136 |  | 48.3634 | 3314.3082 | 6314.3082
48.3744 | 3408.4811 | 48.3744 | 3352.7894 | 4352.7894 |  | 48.3744 | 3310.8231 | 6310.8231
48.3854 | 3404.9836 | 48.3854 | 3348.2935 | 4348.2935 |  | 48.3854 | 3307.4646 | 6307.4646
48.3964 | 3401.4872 | 48.3964 | 3343.8466 | 4343.8466 |  | 48.3964 | 3304.1646 | 6304.1646
48.4074 | 3397.7856 | 48.4074 | 3339.4479 | 4339.4479 |  | 48.4074 | 3300.9596 | 6300.9596
48.4184 | 3394.1172 | 48.4184 | 3335.1593 | 4335.1593 |  | 48.4184 | 3299.1435 | 6299.1435
48.4294 | 3390.5309 | 48.4294 | 3330.8915 | 4330.8915 |  | 48.4294 | 3295.9598 | 6295.9598
48.4404 | 3386.8871 | 48.4404 | 3326.6046 | 4326.6046 |  | 48.4404 | 3292.6818 | 6292.6818
48.4514 | 3383.1195 | 48.4514 | 3322.2584 | 4322.2584 |  | 48.4514 | 3289.5137 | 6289.5137
48.4624 | 3379.3459 | 48.4624 | 3317.949 | 4317.949 |  | 48.4624 | 3287.8 | 6287.8
48.4734 | 3375.7868 | 48.4734 | 3313.7264 | 4313.7264 |  | 48.4734 | 3286.1127 | 6286.1127
48.4844 | 3372.0994 | 48.4844 | 3309.606 | 4309.606 |  | 48.4844 | 3284.4607 | 6284.4607
48.4954 | 3368.5453 | 48.4954 | 3305.4821 | 4305.4821 |  | 48.4954 | 3282.8292 | 6282.8292
48.5064 | 3365.0179 | 48.5064 | 3301.5039 | 4301.5039 |  | 48.5064 | 3281.2025 | 6281.2025
48.5174 | 3361.4465 | 48.5174 | 3298.3125 | 4298.3125 |  | 48.5174 | 3279.5806 | 6279.5806
48.5284 | 3357.0976 | 48.5284 | 3296.5146 | 4296.5146 |  | 48.5284 | 3277.9404 | 6277.9404
48.5394 | 3352.7124 | 48.5394 | 3294.7612 | 4294.7612 |  | 48.5394 | 3276.3143 | 6276.3143
48.5504 | 3348.3009 | 48.5504 | 3293.0178 | 4293.0178 |  | 48.5504 | 3274.7201 | 6274.7201
48.5614 | 3343.8486 | 48.5614 | 3291.2696 | 4291.2696 |  | 48.5614 | 3273.1107 | 6273.1107
48.5724 | 3339.3877 | 48.5724 | 3287.4972 | 4287.4972 |  | 48.5724 | 3271.5289 | 6271.5289
48.5834 | 3334.9221 | 48.5834 | 3283.7185 | 4283.7185 |  | 48.5834 | 3269.9589 | 6269.9589
48.5944 | 3330.5125 | 48.5944 | 3279.8165 | 4279.8165 |  | 48.5944 | 3268.3959 | 6268.3959
48.6054 | 3325.992 | 48.6054 | 3276.7024 | 4276.7024 |  | 48.6054 | 3266.8882 | 6266.8882
48.6164 | 3321.4737 | 48.6164 | 3275.0109 | 4275.0109 |  | 48.6164 | 3265.3932 | 6265.3932
48.6274 | 3316.9276 | 48.6274 | 3273.3227 | 4273.3227 |  | 48.6274 | 3263.8974 | 6263.8974
48.6384 | 3312.4476 | 48.6384 | 3271.6701 | 4271.6701 |  | 48.6384 | 3262.4341 | 6262.4341
48.6494 | 3307.9963 | 48.6494 | 3270.073 | 4270.073 |  | 48.6494 | 3260.9826 | 6260.9826
48.6604 | 3303.5783 | 48.6604 | 3268.4732 | 4268.4732 |  | 48.6604 | 3259.5363 | 6259.5363
48.6714 | 3299.2114 | 48.6714 | 3266.9186 | 4266.9186 |  | 48.6714 | 3258.1222 | 6258.1222
48.6824 | 3294.888 | 48.6824 | 3265.3725 | 4265.3725 |  | 48.6824 | 3256.7384 | 6256.7384
48.6934 | 3290.6342 | 48.6934 | 3263.8957 | 4263.8957 |  | 48.6934 | 3255.3479 | 6255.3479
48.7044 | 3286.417 | 48.7044 | 3262.4635 | 4262.4635 |  | 48.7044 | 3253.9463 | 6253.9463
48.7154 | 3282.3053 | 48.7154 | 3261.0268 | 4261.0268 |  | 48.7154 | 3252.5243 | 6252.5243
48.7264 | 3278.2122 | 48.7264 | 3259.5959 | 4259.5959 |  | 48.7264 | 3251.1145 | 6251.1145
48.7374 | 3274.8876 | 48.7374 | 3258.159 | 4258.159 |  | 48.7374 | 3249.6923 | 6249.6923
48.7484 | 3271.539 | 48.7484 | 3256.7128 | 4256.7128 |  | 48.7484 | 3248.2684 | 6248.2684
48.7594 | 3268.3037 | 48.7594 | 3255.2689 | 4255.2689 |  | 48.7594 | 3246.8232 | 6246.8232
48.7704 | 3265.0344 | 48.7704 | 3253.7906 | 4253.7906 |  | 48.7704 | 3244.6824 | 6244.6824
48.7814 | 3261.6691 | 48.7814 | 3252.3159 | 4252.3159 |  | 48.7814 | 3243.2296 | 6243.2296
48.7924 | 3258.4231 | 48.7924 | 3250.8744 | 4250.8744 |  | 48.7924 | 3241.8478 | 6241.8478
48.8034 | 3255.2535 | 48.8034 | 3249.4959 | 4249.4959 |  | 48.8034 | 3240.4793 | 6240.4793
48.8144 | 3252.1051 | 48.8144 | 3248.1418 | 4248.1418 |  | 48.8144 | 3238.4543 | 6238.4543
48.8254 | 3248.8598 | 48.8254 | 3246.773 | 4246.773 |  | 48.8254 | 3236.4304 | 6236.4304
48.8364 | 3245.6913 | 48.8364 | 3245.3664 | 4245.3664 |  | 48.8364 | 3234.4257 | 6234.4257
48.8474 | 3242.4371 | 48.8474 | 3244.0018 | 4244.0018 |  | 48.8474 | 3232.4478 | 6232.4478
48.8584 | 3239.1946 | 48.8584 | 3242.6549 | 4242.6549 |  | 48.8584 | 3230.4687 | 6230.4687
48.8694 | 3236.0323 | 48.8694 | 3241.2858 | 4241.2858 |  | 48.8694 | 3228.4842 | 6228.4842
48.8804 | 3234.3399 | 48.8804 | 3239.2366 | 4239.2366 |  | 48.8804 | 3226.5115 | 6226.5115
48.8914 | 3232.7043 | 48.8914 | 3237.2296 | 4237.2296 |  | 48.8914 | 3224.5407 | 6224.5407
48.9024 | 3231.1212 | 48.9024 | 3235.2322 | 4235.2322 |  | 48.9024 | 3222.5844 | 6222.5844
48.9134 | 3229.5863 | 48.9134 | 3233.2229 | 4233.2229 |  | 48.9134 | 3220.6366 | 6220.6366
48.9244 | 3228.0917 | 48.9244 | 3231.8823 | 4231.8823 |  | 48.9244 | 3218.6917 | 6218.6917
48.9354 | 3226.6222 | 48.9354 | 3230.5556 | 4230.5556 |  | 48.9354 | 3216.7549 | 6216.7549
48.9464 | 3225.1497 | 48.9464 | 3229.2545 | 4229.2545 |  | 48.9464 | 3214.806 | 6214.806
48.9574 | 3223.7448 | 48.9574 | 3227.9293 | 4227.9293 |  | 48.9574 | 3212.8885 | 6212.8885
48.9684 | 3222.399 | 48.9684 | 3225.9551 | 4225.9551 |  | 48.9684 | 3210.9755 | 6210.9755
48.9794 | 3221.0695 | 48.9794 | 3224.0048 | 4224.0048 |  | 48.9794 | 3209.0589 | 6209.0589
48.9904 | 3219.735 | 48.9904 | 3222.0191 | 4222.0191 |  | 48.9904 | 3207.1346 | 6207.1346
49.0014 | 3218.412 | 49.0014 | 3220.0363 | 4220.0363 |  | 49.0014 | 3205.2293 | 6205.2293
49.0124 | 3217.0869 | 49.0124 | 3218.0772 | 4218.0772 |  | 49.0124 | 3203.3572 | 6203.3572
49.0234 | 3215.7622 | 49.0234 | 3216.1361 | 4216.1361 |  | 49.0234 | 3201.491 | 6201.491
49.0344 | 3214.4712 | 49.0344 | 3214.2161 | 4214.2161 |  | 49.0344 | 3199.6235 | 6199.6235
49.0454 | 3213.1909 | 49.0454 | 3212.3225 | 4212.3225 |  | 49.0454 | 3197.7541 | 6197.7541
49.0564 | 3211.9272 | 49.0564 | 3210.4206 | 4210.4206 |  | 49.0564 | 3195.9074 | 6195.9074
49.0674 | 3210.6591 | 49.0674 | 3208.5184 | 4208.5184 |  | 49.0674 | 3194.0594 | 6194.0594
49.0784 | 3209.4057 | 49.0784 | 3206.6553 | 4206.6553 |  | 49.0784 | 3192.2054 | 6192.2054
49.0894 | 3208.163 | 49.0894 | 3204.812 | 4204.812 |  | 49.0894 | 3190.3655 | 6190.3655
49.1004 | 3206.9319 | 49.1004 | 3202.953 | 4202.953 |  | 49.1004 | 3188.5619 | 6188.5619
49.1114 | 3205.732 | 49.1114 | 3201.088 | 4201.088 |  | 49.1114 | 3186.754 | 6186.754
49.1224 | 3204.5522 | 49.1224 | 3199.1986 | 4199.1986 |  | 49.1224 | 3184.9219 | 6184.9219
49.1334 | 3203.4192 | 49.1334 | 3197.336 | 4197.336 |  | 49.1334 | 3183.0925 | 6183.0925
49.1444 | 3202.2692 | 49.1444 | 3195.5021 | 4195.5021 |  | 49.1444 | 3181.2428 | 6181.2428
49.1554 | 3201.1489 | 49.1554 | 3193.718 | 4193.718 |  | 49.1554 | 3179.3731 | 6179.3731
49.1664 | 3200.0187 | 49.1664 | 3191.9302 | 4191.9302 |  | 49.1664 | 3177.518 | 6177.518
49.1774 | 3198.8902 | 49.1774 | 3190.133 | 4190.133 |  | 49.1774 | 3175.6517 | 6175.6517
49.1884 | 3197.7972 | 49.1884 | 3188.3573 | 4188.3573 |  | 49.1884 | 3173.776 | 6173.776
49.1994 | 3196.7558 | 49.1994 | 3186.6101 | 4186.6101 |  | 49.1994 | 3171.9 | 6171.9
49.2104 | 3195.7205 | 49.2104 | 3184.8617 | 4184.8617 |  | 49.2104 | 3170.0311 | 6170.0311
49.2214 | 3194.6748 | 49.2214 | 3183.1263 | 4183.1263 |  | 49.2214 | 3168.1583 | 6168.1583
49.2324 | 3192.9403 | 49.2324 | 3181.3921 | 4181.3921 |  | 49.2324 | 3166.2996 | 6166.2996
49.2434 | 3191.2299 | 49.2434 | 3179.6199 | 4179.6199 |  | 49.2434 | 3164.4517 | 6164.4517
49.2544 | 3189.5314 | 49.2544 | 3177.8682 | 4177.8682 |  | 49.2544 | 3162.6257 | 6162.6257
49.2654 | 3187.8656 | 49.2654 | 3176.1192 | 4176.1192 |  | 49.2654 | 3160.8253 | 6160.8253
49.2764 | 3186.2003 | 49.2764 | 3174.3842 | 4174.3842 |  | 49.2764 | 3159.0293 | 6159.0293
49.2874 | 3184.551 | 49.2874 | 3172.6644 | 4172.6644 |  | 49.2874 | 3157.2278 | 6157.2278
49.2984 | 3182.9141 | 49.2984 | 3171.0001 | 4171.0001 |  | 49.2984 | 3155.4186 | 6155.4186
49.3094 | 3181.3375 | 49.3094 | 3169.3411 | 4169.3411 |  | 49.3094 | 3153.5815 | 6153.5815
49.3204 | 3179.7445 | 49.3204 | 3167.6887 | 4167.6887 |  | 49.3204 | 3151.7754 | 6151.7754
49.3314 | 3178.2207 | 49.3314 | 3166.0177 | 4166.0177 |  | 49.3314 | 3149.9513 | 6149.9513
49.3424 | 3176.7089 | 49.3424 | 3164.3394 | 4164.3394 |  | 49.3424 | 3148.1493 | 6148.1493
49.3534 | 3175.2176 | 49.3534 | 3162.6529 | 4162.6529 |  | 49.3534 | 3146.3991 | 6146.3991
49.3644 | 3173.7356 | 49.3644 | 3160.9783 | 4160.9783 |  | 49.3644 | 3144.669 | 6144.669
49.3754 | 3172.244 | 49.3754 | 3159.2967 | 4159.2967 |  | 49.3754 | 3142.9281 | 6142.9281
49.3864 | 3170.7536 | 49.3864 | 3157.6601 | 4157.6601 |  | 49.3864 | 3141.1624 | 6141.1624
49.3974 | 3169.2633 | 49.3974 | 3156.0175 | 4156.0175 |  | 49.3974 | 3139.4052 | 6139.4052
49.4084 | 3167.7737 | 49.4084 | 3154.3605 | 4154.3605 |  | 49.4084 | 3137.6452 | 6137.6452
49.4194 | 3166.2594 | 49.4194 | 3152.7142 | 4152.7142 |  | 49.4194 | 3135.9089 | 6135.9089
49.4304 | 3164.7888 | 49.4304 | 3151.0811 | 4151.0811 |  | 49.4304 | 3134.182 | 6134.182
49.4414 | 3163.3119 | 49.4414 | 3149.4439 | 4149.4439 |  | 49.4414 | 3132.4852 | 6132.4852
49.4524 | 3161.8309 | 49.4524 | 3147.7935 | 4147.7935 |  | 49.4524 | 3130.814 | 6130.814
49.4634 | 3160.3407 | 49.4634 | 3146.1736 | 4146.1736 |  | 49.4634 | 3129.0942 | 6129.0942
49.4744 | 3158.8601 | 49.4744 | 3144.5794 | 4144.5794 |  | 49.4744 | 3127.3444 | 6127.3444
49.4854 | 3157.373 | 49.4854 | 3142.9933 | 4142.9933 |  | 49.4854 | 3125.5834 | 6125.5834
49.4964 | 3155.8657 | 49.4964 | 3141.4182 | 4141.4182 |  | 49.4964 | 3123.8368 | 6123.8368
49.5074 | 3154.3663 | 49.5074 | 3139.824 | 4139.824 |  | 49.5074 | 3122.0968 | 6122.0968
49.5184 | 3152.8928 | 49.5184 | 3138.2423 | 4138.2423 |  | 49.5184 | 3120.3545 | 6120.3545
49.5294 | 3151.4291 | 49.5294 | 3136.6627 | 4136.6627 |  | 49.5294 | 3118.6125 | 6118.6125
49.5404 | 3149.9732 | 49.5404 | 3135.0982 | 4135.0982 |  | 49.5404 | 3116.858 | 6116.858
49.5514 | 3148.5801 | 49.5514 | 3133.5173 | 4133.5173 |  | 49.5514 | 3115.1026 | 6115.1026
49.5624 | 3147.2201 | 49.5624 | 3131.919 | 4131.919 |  | 49.5624 | 3113.3407 | 6113.3407
49.5734 | 3145.8345 | 49.5734 | 3130.339 | 4130.339 |  | 49.5734 | 3111.5899 | 6111.5899
49.5844 | 3144.4123 | 49.5844 | 3128.7691 | 4128.7691 |  | 49.5844 | 3109.7866 | 6109.7866
49.5954 | 3142.9582 | 49.5954 | 3127.1845 | 4127.1845 |  | 49.5954 | 3107.9895 | 6107.9895
49.6064 | 3141.4692 | 49.6064 | 3125.5999 | 4125.5999 |  | 49.6064 | 3106.1956 | 6106.1956
49.6174 | 3139.9631 | 49.6174 | 3124.0339 | 4124.0339 |  | 49.6174 | 3104.4301 | 6104.4301
49.6284 | 3138.4427 | 49.6284 | 3122.4968 | 4122.4968 |  | 49.6284 | 3102.6759 | 6102.6759
49.6394 | 3136.9263 | 49.6394 | 3120.9897 | 4120.9897 |  | 49.6394 | 3100.8872 | 6100.8872
49.6504 | 3135.3957 | 49.6504 | 3119.5202 | 4119.5202 |  | 49.6504 | 3099.1351 | 6099.1351
49.6614 | 3133.8545 | 49.6614 | 3118.0577 | 4118.0577 |  | 49.6614 | 3097.387 | 6097.387
49.6724 | 3132.2853 | 49.6724 | 3116.6112 | 4116.6112 |  | 49.6724 | 3095.6452 | 6095.6452
49.6834 | 3130.7192 | 49.6834 | 3115.1446 | 4115.1446 |  | 49.6834 | 3093.908 | 6093.908
49.6944 | 3129.1424 | 49.6944 | 3113.7224 | 4113.7224 |  | 49.6944 | 3092.1925 | 6092.1925
49.7054 | 3127.5744 | 49.7054 | 3112.3257 | 4112.3257 |  | 49.7054 | 3090.4822 | 6090.4822
49.7164 | 3125.9926 | 49.7164 | 3110.9057 | 4110.9057 |  | 49.7164 | 3088.7734 | 6088.7734
49.7274 | 3124.4188 | 49.7274 | 3109.4661 | 4109.4661 |  | 49.7274 | 3087.0716 | 6087.0716
49.7384 | 3122.8229 | 49.7384 | 3108.0217 | 4108.0217 |  | 49.7384 | 3085.3888 | 6085.3888
49.7494 | 3121.2087 | 49.7494 | 3106.5714 | 4106.5714 |  | 49.7494 | 3083.7244 | 6083.7244
49.7604 | 3119.5586 | 49.7604 | 3105.1108 | 4105.1108 |  | 49.7604 | 3082.0351 | 6082.0351
49.7714 | 3117.8899 | 49.7714 | 3103.649 | 4103.649 |  | 49.7714 | 3080.3292 | 6080.3292
49.7824 | 3116.8766 | 49.7824 | 3102.1469 | 4102.1469 |  | 49.7824 | 3078.6196 | 6078.6196
49.7934 | 3115.8658 | 49.7934 | 3100.6225 | 4100.6225 |  | 49.7934 | 3076.8849 | 6076.8849
49.8044 | 3114.8803 | 49.8044 | 3099.1074 | 4099.1074 |  | 49.8044 | 3075.1183 | 6075.1183
49.8154 | 3113.8932 | 49.8154 | 3097.5884 | 4097.5884 |  | 49.8154 | 3073.3256 | 6073.3256
49.8264 | 3112.9127 | 49.8264 | 3096.085 | 4096.085 |  | 49.8264 | 3071.5392 | 6071.5392
49.8374 | 3111.8894 | 49.8374 | 3094.5744 | 4094.5744 |  | 49.8374 | 3069.7524 | 6069.7524
49.8484 | 3110.8521 | 49.8484 | 3093.0464 | 4093.0464 |  | 49.8484 | 3067.9931 | 6067.9931
49.8594 | 3109.8056 | 49.8594 | 3091.4962 | 4091.4962 |  | 49.8594 | 3066.2669 | 6066.2669
49.8704 | 3108.7823 | 49.8704 | 3089.9666 | 4089.9666 |  | 49.8704 | 3064.5204 | 6064.5204
49.8814 | 3107.7648 | 49.8814 | 3088.437 | 4088.437 |  | 49.8814 | 3062.7607 | 6062.7607
49.8924 | 3106.6963 | 49.8924 | 3086.8727 | 4086.8727 |  | 49.8924 | 3061.0181 | 6061.0181
49.9034 | 3105.6107 | 49.9034 | 3085.2863 | 4085.2863 |  | 49.9034 | 3059.2756 | 6059.2756
49.9144 | 3104.5081 | 49.9144 | 3083.6823 | 4083.6823 |  | 49.9144 | 3057.5393 | 6057.5393
49.9254 | 3103.3848 | 49.9254 | 3082.0672 | 4082.0672 |  | 49.9254 | 3055.8246 | 6055.8246
49.9364 | 3102.2608 | 49.9364 | 3080.4583 | 4080.4583 |  | 49.9364 | 3054.1271 | 6054.1271
49.9474 | 3101.0944 | 49.9474 | 3078.865 | 4078.865 |  | 49.9474 | 3052.4137 | 6052.4137
49.9584 | 3099.8865 | 49.9584 | 3077.2445 | 4077.2445 |  | 49.9584 | 3050.6846 | 6050.6846
49.9694 | 3098.6252 | 49.9694 | 3075.6135 | 4075.6135 |  | 49.9694 | 3048.9593 | 6048.9593
49.9804 | 3096.7043 | 49.9804 | 3073.9376 | 4073.9376 |  | 49.9804 | 3047.2205 | 6047.2205
49.9914 | 3094.7712 | 49.9914 | 3072.2275 | 4072.2275 |  | 49.9914 | 3045.4775 | 6045.4775
50.0024 | 3092.8157 | 50.0024 | 3070.4828 | 4070.4828 |  | 50.0024 | 3043.7551 | 6043.7551
50.0134 | 3090.8141 | 50.0134 | 3068.713 | 4068.713 |  | 50.0134 | 3042.0589 | 6042.0589
50.0244 | 3088.8102 | 50.0244 | 3066.9326 | 4066.9326 |  | 50.0244 | 3040.342 | 6040.342
50.0354 | 3087.3838 | 50.0354 | 3065.1629 | 4065.1629 |  | 50.0354 | 3038.6433 | 6038.6433
50.0464 | 3085.2919 | 50.0464 | 3063.3992 | 4063.3992 |  | 50.0464 | 3036.9205 | 6036.9205
50.0574 | 3083.846 | 50.0574 | 3061.6312 | 4061.6312 |  | 50.0574 | 3035.1602 | 6035.1602
50.0684 | 3081.7176 | 50.0684 | 3059.8547 | 4059.8547 |  | 50.0684 | 3033.3999 | 6033.3999
50.0794 | 3079.5854 | 50.0794 | 3058.0727 | 4058.0727 |  | 50.0794 | 3031.6512 | 6031.6512
50.0904 | 3077.4354 | 50.0904 | 3056.2652 | 4056.2652 |  | 50.0904 | 3029.9485 | 6029.9485
50.1014 | 3075.2675 | 50.1014 | 3054.4758 | 4054.4758 |  | 50.1014 | 3028.2519 | 6028.2519
50.1124 | 3073.0863 | 50.1124 | 3052.7159 | 4052.7159 |  | 50.1124 | 3026.5558 | 6026.5558
50.1234 | 3070.9133 | 50.1234 | 3050.9515 | 4050.9515 |  | 50.1234 | 3024.8476 | 6024.8476
50.1344 | 3067.3925 | 50.1344 | 3049.1523 | 4049.1523 |  | 50.1344 | 3023.1261 | 6023.1261
50.1454 | 3063.8671 | 50.1454 | 3047.3535 | 4047.3535 |  | 50.1454 | 3021.3912 | 6021.3912
50.1564 | 3060.2871 | 50.1564 | 3045.5595 | 4045.5595 |  | 50.1564 | 3019.6159 | 6019.6159
50.1674 | 3056.7006 | 50.1674 | 3043.7411 | 4043.7411 |  | 50.1674 | 3017.8879 | 6017.8879
50.1784 | 3053.094 | 50.1784 | 3041.9435 | 4041.9435 |  | 50.1784 | 3016.1981 | 6016.1981
50.1894 | 3049.6169 | 50.1894 | 3040.1409 | 4040.1409 |  | 50.1894 | 3014.5195 | 6014.5195
50.2004 | 3046.1554 | 50.2004 | 3038.331 | 4038.331 |  | 50.2004 | 3012.8118 | 6012.8118
50.2114 | 3042.6371 | 50.2114 | 3036.538 | 4036.538 |  | 50.2114 | 3011.0977 | 6011.0977
50.2224 | 3039.0458 | 50.2224 | 3034.7346 | 4034.7346 |  | 50.2224 | 3009.3554 | 6009.3554
50.2334 | 3035.3992 | 50.2334 | 3032.9546 | 4032.9546 |  | 50.2334 | 3007.6058 | 6007.6058
50.2444 | 3031.8015 | 50.2444 | 3031.1641 | 4031.1641 |  | 50.2444 | 3005.8884 | 6005.8884
50.2554 | 3028.1107 | 50.2554 | 3029.3982 | 4029.3982 |  | 50.2554 | 3004.1546 | 6004.1546
50.2664 | 3024.3713 | 50.2664 | 3027.6476 | 4027.6476 |  | 50.2664 | 3002.4562 | 6002.4562
50.2774 | 3020.6788 | 50.2774 | 3025.9217 | 4025.9217 |  | 50.2774 | 3000.7579 | 6000.7579
50.2884 | 3016.9699 | 50.2884 | 3024.2086 | 4024.2086 |  | 50.2884 | 2999.1457 | 5999.1457
50.2994 | 3013.3122 | 50.2994 | 3022.5092 | 4022.5092 |  | 50.2994 | 2997.5249 | 5997.5249
50.3104 | 3009.7427 | 50.3104 | 3020.8024 | 4020.8024 |  | 50.3104 | 2995.8938 | 5995.8938
50.3214 | 3006.2751 | 50.3214 | 3019.0887 | 4019.0887 |  | 50.3214 | 2994.2333 | 5994.2333
50.3324 | 3004.1466 | 50.3324 | 3017.359 | 4017.359 |  | 50.3324 | 2992.5555 | 5992.5555
50.3434 | 3002.0118 | 50.3434 | 3015.5778 | 4015.5778 |  | 50.3434 | 2990.9406 | 5990.9406
50.3544 | 2999.8962 | 50.3544 | 3013.7651 | 4013.7651 |  | 50.3544 | 2989.3159 | 5989.3159
50.3654 | 2997.7831 | 50.3654 | 3011.9464 | 4011.9464 |  | 50.3654 | 2987.7022 | 5987.7022
50.3764 | 2995.6877 | 50.3764 | 3010.0886 | 4010.0886 |  | 50.3764 | 2986.0778 | 5986.0778
50.3874 | 2992.297 | 50.3874 | 3008.2521 | 4008.2521 |  | 50.3874 | 2984.4272 | 5984.4272
50.3984 | 2990.2341 | 50.3984 | 3006.4016 | 4006.4016 |  | 50.3984 | 2982.7485 | 5982.7485
50.4094 | 2986.8499 | 50.4094 | 3004.5256 | 4004.5256 |  | 50.4094 | 2981.0819 | 5981.0819
50.4204 | 2984.8167 | 50.4204 | 3002.6542 | 4002.6542 |  | 50.4204 | 2979.3932 | 5979.3932
50.4314 | 2982.8032 | 50.4314 | 3000.7683 | 4000.7683 |  | 50.4314 | 2977.6653 | 5977.6653
50.4424 | 2980.8122 | 50.4424 | 2998.8786 | 3998.8786 |  | 50.4424 | 2975.9315 | 5975.9315
50.4534 | 2978.8304 | 50.4534 | 2996.9918 | 3996.9918 |  | 50.4534 | 2974.1609 | 5974.1609
50.4644 | 2976.8785 | 50.4644 | 2995.1485 | 3995.1485 |  | 50.4644 | 2972.4116 | 5972.4116
50.4754 | 2974.9234 | 50.4754 | 2993.3143 | 3993.3143 |  | 50.4754 | 2970.6946 | 5970.6946
50.4864 | 2973.635 | 50.4864 | 2991.5151 | 3991.5151 |  | 50.4864 | 2968.982 | 5968.982
50.4974 | 2972.3683 | 50.4974 | 2989.7259 | 3989.7259 |  | 50.4974 | 2967.3001 | 5967.3001
50.5084 | 2971.1206 | 50.5084 | 2987.9326 | 3987.9326 |  | 50.5084 | 2965.6503 | 5965.6503
50.5194 | 2969.8883 | 50.5194 | 2986.1613 | 3986.1613 |  | 50.5194 | 2964.0272 | 5964.0272
50.5304 | 2968.6833 | 50.5304 | 2984.374 | 3984.374 |  | 50.5304 | 2962.4175 | 5962.4175
50.5414 | 2967.4036 | 50.5414 | 2982.5625 | 3982.5625 |  | 50.5414 | 2960.8136 | 5960.8136
50.5524 | 2966.109 | 50.5524 | 2980.7525 | 3980.7525 |  | 50.5524 | 2959.2072 | 5959.2072
50.5634 | 2964.8345 | 50.5634 | 2978.9602 | 3978.9602 |  | 50.5634 | 2957.5927 | 5957.5927
50.5744 | 2963.5958 | 50.5744 | 2977.1639 | 3977.1639 |  | 50.5744 | 2955.9828 | 5955.9828
50.5854 | 2962.398 | 50.5854 | 2975.3801 | 3975.3801 |  | 50.5854 | 2954.3848 | 5954.3848
50.5964 | 2961.1861 | 50.5964 | 2973.6378 | 3973.6378 |  | 50.5964 | 2952.7639 | 5952.7639
50.6074 | 2960.002 | 50.6074 | 2971.9286 | 3971.9286 |  | 50.6074 | 2951.1557 | 5951.1557
50.6184 | 2958.8689 | 50.6184 | 2970.2268 | 3970.2268 |  | 50.6184 | 2949.5559 | 5949.5559
50.6294 | 2957.7658 | 50.6294 | 2968.5135 | 3968.5135 |  | 50.6294 | 2947.9546 | 5947.9546
50.6404 | 2956.7363 | 50.6404 | 2966.7757 | 3966.7757 |  | 50.6404 | 2946.3506 | 5946.3506
50.6514 | 2955.7215 | 50.6514 | 2965.0557 | 3965.0557 |  | 50.6514 | 2944.7847 | 5944.7847
50.6624 | 2954.683 | 50.6624 | 2963.3465 | 3963.3465 |  | 50.6624 | 2943.2314 | 5943.2314
50.6734 | 2953.5798 | 50.6734 | 2961.6509 | 3961.6509 |  | 50.6734 | 2941.6617 | 5941.6617
50.6844 | 2951.7958 | 50.6844 | 2959.9834 | 3959.9834 |  | 50.6844 | 2940.0982 | 5940.0982
50.6954 | 2950.0326 | 50.6954 | 2958.3423 | 3958.3423 |  | 50.6954 | 2938.5481 | 5938.5481
50.7064 | 2948.2891 | 50.7064 | 2956.7292 | 3956.7292 |  | 50.7064 | 2936.992 | 5936.992
50.7174 | 2946.5676 | 50.7174 | 2955.1367 | 3955.1367 |  | 50.7174 | 2935.4414 | 5935.4414
50.7284 | 2944.8752 | 50.7284 | 2953.554 | 3953.554 |  | 50.7284 | 2933.9122 | 5933.9122
50.7394 | 2943.8672 | 50.7394 | 2951.9955 | 3951.9955 |  | 50.7394 | 2932.3823 | 5932.3823
50.7504 | 2942.2412 | 50.7504 | 2950.4515 | 3950.4515 |  | 50.7504 | 2930.8494 | 5930.8494
50.7614 | 2941.2653 | 50.7614 | 2948.912 | 3948.912 |  | 50.7614 | 2929.3113 | 5929.3113
50.7724 | 2939.6168 | 50.7724 | 2947.3731 | 3947.3731 |  | 50.7724 | 2927.7569 | 5927.7569
50.7834 | 2937.9777 | 50.7834 | 2945.8444 | 3945.8444 |  | 50.7834 | 2926.1927 | 5926.1927
50.7944 | 2936.9917 | 50.7944 | 2944.3256 | 3944.3256 |  | 50.7944 | 2924.5949 | 5924.5949
50.8054 | 2936.0516 | 50.8054 | 2942.7739 | 3942.7739 |  | 50.8054 | 2922.9943 | 5922.9943
50.8164 | 2935.1438 | 50.8164 | 2941.1808 | 3941.1808 |  | 50.8164 | 2921.3917 | 5921.3917
50.8274 | 2933.5852 | 50.8274 | 2939.5851 | 3939.5851 |  | 50.8274 | 2919.7696 | 5919.7696
50.8384 | 2932.6737 | 50.8384 | 2938.0131 | 3938.0131 |  | 50.8384 | 2918.1354 | 5918.1354
50.8494 | 2931.1152 | 50.8494 | 2936.4493 | 3936.4493 |  | 50.8494 | 2916.5007 | 5916.5007
50.8604 | 2929.5754 | 50.8604 | 2934.9014 | 3934.9014 |  | 50.8604 | 2914.9162 | 5914.9162
50.8714 | 2928.0336 | 50.8714 | 2933.3434 | 3933.3434 |  | 50.8714 | 2913.3411 | 5913.3411
50.8824 | 2926.4847 | 50.8824 | 2931.7303 | 3931.7303 |  | 50.8824 | 2911.7656 | 5911.7656
50.8934 | 2924.9126 | 50.8934 | 2930.1025 | 3930.1025 |  | 50.8934 | 2910.1756 | 5910.1756
50.9044 | 2923.3266 | 50.9044 | 2928.4763 | 3928.4763 |  | 50.9044 | 2908.5776 | 5908.5776
50.9154 | 2921.7511 | 50.9154 | 2926.8513 | 3926.8513 |  | 50.9154 | 2906.9751 | 5906.9751
50.9264 | 2920.1707 | 50.9264 | 2925.2288 | 3925.2288 |  | 50.9264 | 2905.4119 | 5905.4119
50.9374 | 2918.5945 | 50.9374 | 2923.5749 | 3923.5749 |  | 50.9374 | 2903.8593 | 5903.8593
50.9484 | 2917.0048 | 50.9484 | 2921.9161 | 3921.9161 |  | 50.9484 | 2902.283 | 5902.283
50.9594 | 2915.4156 | 50.9594 | 2920.2344 | 3920.2344 |  | 50.9594 | 2900.7146 | 5900.7146
50.9704 | 2913.8334 | 50.9704 | 2918.5438 | 3918.5438 |  | 50.9704 | 2899.1125 | 5899.1125
50.9814 | 2912.2333 | 50.9814 | 2916.8091 | 3916.8091 |  | 50.9814 | 2897.5063 | 5897.5063
50.9924 | 2910.6133 | 50.9924 | 2915.0658 | 3915.0658 |  | 50.9924 | 2895.8392 | 5895.8392
51.0034 | 2908.9669 | 51.0034 | 2913.3221 | 3913.3221 |  | 51.0034 | 2894.1759 | 5894.1759
51.0144 | 2907.2892 | 51.0144 | 2911.5883 | 3911.5883 |  | 51.0144 | 2892.5278 | 5892.5278
51.0254 | 2905.6081 | 51.0254 | 2909.858 | 3909.858 |  | 51.0254 | 2890.8813 | 5890.8813
51.0364 | 2903.9117 | 51.0364 | 2908.1156 | 3908.1156 |  | 51.0364 | 2889.2538 | 5889.2538
51.0474 | 2902.2162 | 51.0474 | 2906.4139 | 3906.4139 |  | 51.0474 | 2887.5767 | 5887.5767
51.0584 | 2900.5069 | 51.0584 | 2904.7435 | 3904.7435 |  | 51.0584 | 2885.8623 | 5885.8623
51.0694 | 2898.7992 | 51.0694 | 2903.0834 | 3903.0834 |  | 51.0694 | 2884.1137 | 5884.1137
51.0804 | 2897.0604 | 51.0804 | 2901.4411 | 3901.4411 |  | 51.0804 | 2882.3863 | 5882.3863
51.0914 | 2895.3077 | 51.0914 | 2899.8001 | 3899.8001 |  | 51.0914 | 2880.7076 | 5880.7076
51.1024 | 2893.5208 | 51.1024 | 2898.181 | 3898.181 |  | 51.1024 | 2879.0721 | 5879.0721
51.1134 | 2891.7148 | 51.1134 | 2896.6006 | 3896.6006 |  | 51.1134 | 2877.439 | 5877.439
51.1244 | 2889.8793 | 51.1244 | 2895.0083 | 3895.0083 |  | 51.1244 | 2875.8293 | 5875.8293
51.1354 | 2887.9882 | 51.1354 | 2893.4557 | 3893.4557 |  | 51.1354 | 2874.2921 | 5874.2921
51.1464 | 2884.7983 | 51.1464 | 2891.9366 | 3891.9366 |  | 51.1464 | 2872.7514 | 5872.7514
51.1574 | 2881.6 | 51.1574 | 2890.4344 | 3890.4344 |  | 51.1574 | 2871.2462 | 5871.2462
51.1684 | 2878.4021 | 51.1684 | 2888.906 | 3888.906 |  | 51.1684 | 2869.7205 | 5869.7205
51.1794 | 2876.5456 | 51.1794 | 2887.3784 | 3887.3784 |  | 51.1794 | 2868.1766 | 5868.1766
51.1904 | 2873.4287 | 51.1904 | 2885.8346 | 3885.8346 |  | 51.1904 | 2866.6499 | 5866.6499
51.2014 | 2871.6243 | 51.2014 | 2884.2761 | 3884.2761 |  | 51.2014 | 2865.1216 | 5865.1216
51.2124 | 2869.8606 | 51.2124 | 2882.7131 | 3882.7131 |  | 51.2124 | 2863.5769 | 5863.5769
51.2234 | 2868.1037 | 51.2234 | 2881.1395 | 3881.1395 |  | 51.2234 | 2862.0306 | 5862.0306
51.2344 | 2866.3414 | 51.2344 | 2879.5852 | 3879.5852 |  | 51.2344 | 2860.488 | 5860.488
51.2454 | 2864.6237 | 51.2454 | 2878.0633 | 3878.0633 |  | 51.2454 | 2858.946 | 5858.946
51.2564 | 2862.9518 | 51.2564 | 2876.5545 | 3876.5545 |  | 51.2564 | 2857.4067 | 5857.4067
51.2674 | 2861.2818 | 51.2674 | 2875.055 | 3875.055 |  | 51.2674 | 2855.8464 | 5855.8464
51.2784 | 2859.5902 | 51.2784 | 2873.5549 | 3873.5549 |  | 51.2784 | 2854.2843 | 5854.2843
51.2894 | 2857.9138 | 51.2894 | 2872.032 | 3872.032 |  | 51.2894 | 2852.7197 | 5852.7197
51.3004 | 2856.2511 | 51.3004 | 2870.4695 | 3870.4695 |  | 51.3004 | 2851.1573 | 5851.1573
51.3114 | 2854.6147 | 51.3114 | 2868.8617 | 3868.8617 |  | 51.3114 | 2849.5985 | 5849.5985
51.3224 | 2852.9747 | 51.3224 | 2867.2701 | 3867.2701 |  | 51.3224 | 2848.0274 | 5848.0274
51.3334 | 2851.3131 | 51.3334 | 2865.7041 | 3865.7041 |  | 51.3334 | 2846.4439 | 5846.4439
51.3444 | 2849.6078 | 51.3444 | 2864.1679 | 3864.1679 |  | 51.3444 | 2844.8316 | 5844.8316
51.3554 | 2847.9017 | 51.3554 | 2862.5916 | 3862.5916 |  | 51.3554 | 2843.1798 | 5843.1798
51.3664 | 2846.1986 | 51.3664 | 2860.9952 | 3860.9952 |  | 51.3664 | 2841.5018 | 5841.5018
51.3774 | 2844.5344 | 51.3774 | 2859.3719 | 3859.3719 |  | 51.3774 | 2839.8163 | 5839.8163
51.3884 | 2842.9166 | 51.3884 | 2857.7663 | 3857.7663 |  | 51.3884 | 2838.1294 | 5838.1294
51.3994 | 2841.2723 | 51.3994 | 2856.1717 | 3856.1717 |  | 51.3994 | 2836.4465 | 5836.4465
51.4104 | 2839.6097 | 51.4104 | 2854.5426 | 3854.5426 |  | 51.4104 | 2834.7392 | 5834.7392
51.4214 | 2837.9445 | 51.4214 | 2852.9007 | 3852.9007 |  | 51.4214 | 2833.0002 | 5833.0002
51.4324 | 2836.2615 | 51.4324 | 2851.2273 | 3851.2273 |  | 51.4324 | 2831.2378 | 5831.2378
51.4434 | 2834.5719 | 51.4434 | 2849.5284 | 3849.5284 |  | 51.4434 | 2829.4607 | 5829.4607
51.4544 | 2832.8836 | 51.4544 | 2847.8051 | 3847.8051 |  | 51.4544 | 2827.6879 | 5827.6879
51.4654 | 2831.2166 | 51.4654 | 2846.068 | 3846.068 |  | 51.4654 | 2825.9167 | 5825.9167
51.4764 | 2829.5832 | 51.4764 | 2844.3512 | 3844.3512 |  | 51.4764 | 2824.1588 | 5824.1588
51.4874 | 2827.9395 | 51.4874 | 2842.6172 | 3842.6172 |  | 51.4874 | 2822.4073 | 5822.4073
51.4984 | 2826.9255 | 51.4984 | 2840.8883 | 3840.8883 |  | 51.4984 | 2820.6599 | 5820.6599
51.5094 | 2825.8916 | 51.5094 | 2839.1825 | 3839.1825 |  | 51.5094 | 2818.9341 | 5818.9341
51.5204 | 2824.8318 | 51.5204 | 2837.5188 | 3837.5188 |  | 51.5204 | 2817.213 | 5817.213
51.5314 | 2823.1466 | 51.5314 | 2835.8659 | 3835.8659 |  | 51.5314 | 2815.5148 | 5815.5148
51.5424 | 2822.1179 | 51.5424 | 2834.2311 | 3834.2311 |  | 51.5424 | 2813.8287 | 5813.8287
51.5534 | 2820.453 | 51.5534 | 2832.598 | 3832.598 |  | 51.5534 | 2812.133 | 5812.133
51.5644 | 2818.7988 | 51.5644 | 2830.9732 | 3830.9732 |  | 51.5644 | 2811.0104 | 5811.0104
51.5754 | 2817.1618 | 51.5754 | 2829.3717 | 3829.3717 |  | 51.5754 | 2809.8724 | 5809.8724
51.5864 | 2815.5463 | 51.5864 | 2827.8019 | 3827.8019 |  | 51.5864 | 2808.7318 | 5808.7318
51.5974 | 2813.9505 | 51.5974 | 2826.252 | 3826.252 |  | 51.5974 | 2807.5826 | 5807.5826
51.6084 | 2812.3729 | 51.6084 | 2824.7052 | 3824.7052 |  | 51.6084 | 2806.4893 | 5806.4893
51.6194 | 2810.821 | 51.6194 | 2823.1443 | 3823.1443 |  | 51.6194 | 2805.4087 | 5805.4087
51.6304 | 2809.2935 | 51.6304 | 2821.5772 | 3821.5772 |  | 51.6304 | 2804.3012 | 5804.3012
51.6414 | 2807.7853 | 51.6414 | 2820.0214 | 3820.0214 |  | 51.6414 | 2802.5784 | 5802.5784
51.6524 | 2806.3026 | 51.6524 | 2818.4842 | 3818.4842 |  | 51.6524 | 2800.8581 | 5800.8581
51.6634 | 2804.8532 | 51.6634 | 2816.9549 | 3816.9549 |  | 51.6634 | 2799.1273 | 5799.1273
51.6744 | 2803.4067 | 51.6744 | 2815.4155 | 3815.4155 |  | 51.6744 | 2797.4089 | 5797.4089
51.6854 | 2801.9599 | 51.6854 | 2813.8958 | 3813.8958 |  | 51.6854 | 2795.7014 | 5795.7014
51.6964 | 2800.5093 | 51.6964 | 2812.3836 | 3812.3836 |  | 51.6964 | 2794.0137 | 5794.0137
51.7074 | 2799.0681 | 51.7074 | 2810.8759 | 3810.8759 |  | 51.7074 | 2792.3382 | 5792.3382
51.7184 | 2797.6421 | 51.7184 | 2809.3844 | 3809.3844 |  | 51.7184 | 2790.6725 | 5790.6725
51.7294 | 2796.234 | 51.7294 | 2807.9051 | 3807.9051 |  | 51.7294 | 2789.0129 | 5789.0129
51.7404 | 2794.8382 | 51.7404 | 2806.4546 | 3806.4546 |  | 51.7404 | 2787.3319 | 5787.3319
51.7514 | 2793.4365 | 51.7514 | 2805.0114 | 3805.0114 |  | 51.7514 | 2785.669 | 5785.669
51.7624 | 2792.0282 | 51.7624 | 2803.5497 | 3803.5497 |  | 51.7624 | 2784.036 | 5784.036
51.7734 | 2790.6061 | 51.7734 | 2802.08 | 3802.08 |  | 51.7734 | 2782.4281 | 5782.4281
51.7844 | 2789.2184 | 51.7844 | 2800.5992 | 3800.5992 |  | 51.7844 | 2780.8087 | 5780.8087
51.7954 | 2787.851 | 51.7954 | 2799.0808 | 3799.0808 |  | 51.7954 | 2779.1429 | 5779.1429
51.8064 | 2786.4798 | 51.8064 | 2797.5289 | 3797.5289 |  | 51.8064 | 2777.4371 | 5777.4371
51.8174 | 2785.1048 | 51.8174 | 2795.9489 | 3795.9489 |  | 51.8174 | 2775.7197 | 5775.7197
51.8284 | 2783.7442 | 51.8284 | 2794.3852 | 3794.3852 |  | 51.8284 | 2773.9875 | 5773.9875
51.8394 | 2782.4277 | 51.8394 | 2792.7993 | 3792.7993 |  | 51.8394 | 2772.2049 | 5772.2049
51.8504 | 2781.1065 | 51.8504 | 2791.2057 | 3791.2057 |  | 51.8504 | 2770.4367 | 5770.4367
51.8614 | 2779.7957 | 51.8614 | 2789.6081 | 3789.6081 |  | 51.8614 | 2768.6769 | 5768.6769
51.8724 | 2778.5015 | 51.8724 | 2788.0198 | 3788.0198 |  | 51.8724 | 2766.9262 | 5766.9262
51.8834 | 2777.1655 | 51.8834 | 2786.436 | 3786.436 |  | 51.8834 | 2765.1651 | 5765.1651
51.8944 | 2775.7765 | 51.8944 | 2784.8527 | 3784.8527 |  | 51.8944 | 2763.3918 | 5763.3918
51.9054 | 2774.3469 | 51.9054 | 2783.275 | 3783.275 |  | 51.9054 | 2761.6036 | 5761.6036
51.9164 | 2772.8813 | 51.9164 | 2781.7247 | 3781.7247 |  | 51.9164 | 2758.5789 | 5758.5789
51.9274 | 2771.4182 | 51.9274 | 2780.1766 | 3780.1766 |  | 51.9274 | 2755.5671 | 5755.5671
51.9384 | 2769.9486 | 51.9384 | 2778.6316 | 3778.6316 |  | 51.9384 | 2752.5573 | 5752.5573
51.9494 | 2768.4296 | 51.9494 | 2777.0791 | 3777.0791 |  | 51.9494 | 2749.5952 | 5749.5952
51.9604 | 2766.8563 | 51.9604 | 2775.5246 | 3775.5246 |  | 51.9604 | 2746.5678 | 5746.5678
51.9714 | 2765.2956 | 51.9714 | 2773.9507 | 3773.9507 |  | 51.9714 | 2743.5865 | 5743.5865
51.9824 | 2763.7624 | 51.9824 | 2772.3787 | 3772.3787 |  | 51.9824 | 2740.6321 | 5740.6321
51.9934 | 2762.1978 | 51.9934 | 2770.8425 | 3770.8425 |  | 51.9934 | 2738.9243 | 5738.9243
52.0044 | 2760.6201 | 52.0044 | 2769.3212 | 3769.3212 |  | 52.0044 | 2737.2392 | 5737.2392
52.0154 | 2759.0215 | 52.0154 | 2767.8413 | 3767.8413 |  | 52.0154 | 2735.5131 | 5735.5131
52.0264 | 2757.4048 | 52.0264 | 2766.3302 | 3766.3302 |  | 52.0264 | 2733.7981 | 5733.7981
52.0374 | 2755.8096 | 52.0374 | 2764.7928 | 3764.7928 |  | 52.0374 | 2732.0971 | 5732.0971
52.0484 | 2754.2499 | 52.0484 | 2763.2287 | 3763.2287 |  | 52.0484 | 2730.4235 | 5730.4235
52.0594 | 2752.6958 | 52.0594 | 2761.6957 | 3761.6957 |  | 52.0594 | 2728.7582 | 5728.7582
52.0704 | 2751.1628 | 52.0704 | 2760.2139 | 3760.2139 |  | 52.0704 | 2727.1465 | 5727.1465
52.0814 | 2749.6248 | 52.0814 | 2758.7916 | 3758.7916 |  | 52.0814 | 2725.5554 | 5725.5554
52.0924 | 2748.0632 | 52.0924 | 2757.352 | 3757.352 |  | 52.0924 | 2723.9595 | 5723.9595
52.1034 | 2746.5153 | 52.1034 | 2755.8828 | 3755.8828 |  | 52.1034 | 2722.3554 | 5722.3554
52.1144 | 2745.0118 | 52.1144 | 2754.4471 | 3754.4471 |  | 52.1144 | 2720.7879 | 5720.7879
52.1254 | 2743.5289 | 52.1254 | 2753.007 | 3753.007 |  | 52.1254 | 2719.2739 | 5719.2739
52.1364 | 2742.0499 | 52.1364 | 2751.5904 | 3751.5904 |  | 52.1364 | 2717.7843 | 5717.7843
52.1474 | 2740.5857 | 52.1474 | 2750.189 | 3750.189 |  | 52.1474 | 2716.3285 | 5716.3285
52.1584 | 2739.0932 | 52.1584 | 2748.8159 | 3748.8159 |  | 52.1584 | 2714.8967 | 5714.8967
52.1694 | 2737.5791 | 52.1694 | 2747.4712 | 3747.4712 |  | 52.1694 | 2713.4957 | 5713.4957
52.1804 | 2736.0694 | 52.1804 | 2746.107 | 3746.107 |  | 52.1804 | 2712.0934 | 5712.0934
52.1914 | 2734.5857 | 52.1914 | 2744.7303 | 3744.7303 |  | 52.1914 | 2710.6891 | 5710.6891
52.2024 | 2733.1182 | 52.2024 | 2743.3235 | 3743.3235 |  | 52.2024 | 2709.3233 | 5709.3233
52.2134 | 2731.6734 | 52.2134 | 2741.9123 | 3741.9123 |  | 52.2134 | 2707.9133 | 5707.9133
52.2244 | 2730.2658 | 52.2244 | 2740.4514 | 3740.4514 |  | 52.2244 | 2706.5047 | 5706.5047
52.2354 | 2728.8594 | 52.2354 | 2738.9919 | 3738.9919 |  | 52.2354 | 2705.1019 | 5705.1019
52.2464 | 2727.442 | 52.2464 | 2737.4976 | 3737.4976 |  | 52.2464 | 2703.7186 | 5703.7186
52.2574 | 2726.0229 | 52.2574 | 2736.0052 | 3736.0052 |  | 52.2574 | 2702.3509 | 5702.3509
52.2684 | 2724.5716 | 52.2684 | 2734.5054 | 3734.5054 |  | 52.2684 | 2701.6511 | 5701.6511
52.2794 | 2723.0995 | 52.2794 | 2733.0011 | 3733.0011 |  | 52.2794 | 2700.9852 | 5700.9852
52.2904 | 2721.6126 | 52.2904 | 2731.5056 | 3731.5056 |  | 52.2904 | 2700.3428 | 5700.3428
52.3014 | 2720.1262 | 52.3014 | 2730.0274 | 3730.0274 |  | 52.3014 | 2699.6994 | 5699.6994
52.3124 | 2718.6634 | 52.3124 | 2728.5336 | 3728.5336 |  | 52.3124 | 2699.0575 | 5699.0575
52.3234 | 2717.1943 | 52.3234 | 2727.0496 | 3727.0496 |  | 52.3234 | 2698.3965 | 5698.3965
52.3344 | 2715.7137 | 52.3344 | 2725.5604 | 3725.5604 |  | 52.3344 | 2697.7574 | 5697.7574
52.3454 | 2714.2324 | 52.3454 | 2724.0627 | 3724.0627 |  | 52.3454 | 2696.4941 | 5696.4941
52.3564 | 2712.7514 | 52.3564 | 2722.5573 | 3722.5573 |  | 52.3564 | 2695.2534 | 5695.2534
52.3674 | 2711.2529 | 52.3674 | 2721.0408 | 3721.0408 |  | 52.3674 | 2694.051 | 5694.051
52.3784 | 2709.7573 | 52.3784 | 2719.5248 | 3719.5248 |  | 52.3784 | 2692.8542 | 5692.8542
52.3894 | 2708.2896 | 52.3894 | 2718.0096 | 3718.0096 |  | 52.3894 | 2691.6653 | 5691.6653
52.4004 | 2706.8588 | 52.4004 | 2716.4646 | 3716.4646 |  | 52.4004 | 2690.494 | 5690.494
52.4114 | 2705.441 | 52.4114 | 2714.8936 | 3714.8936 |  | 52.4114 | 2689.3186 | 5689.3186
52.4224 | 2704.0428 | 52.4224 | 2713.2821 | 3713.2821 |  | 52.4224 | 2688.1266 | 5688.1266
52.4334 | 2702.6402 | 52.4334 | 2711.638 | 3711.638 |  | 52.4334 | 2686.935 | 5686.935
52.4444 | 2701.239 | 52.4444 | 2709.9822 | 3709.9822 |  | 52.4444 | 2685.7636 | 5685.7636
52.4554 | 2699.8568 | 52.4554 | 2708.3232 | 3708.3232 |  | 52.4554 | 2684.5929 | 5684.5929
52.4664 | 2698.4958 | 52.4664 | 2706.6664 | 3706.6664 |  | 52.4664 | 2683.4579 | 5683.4579
52.4774 | 2697.1552 | 52.4774 | 2705.0348 | 3705.0348 |  | 52.4774 | 2682.3346 | 5682.3346
52.4884 | 2695.8242 | 52.4884 | 2703.4288 | 3703.4288 |  | 52.4884 | 2681.213 | 5681.213
52.4994 | 2694.505 | 52.4994 | 2701.8612 | 3701.8612 |  | 52.4994 | 2680.1333 | 5680.1333
52.5104 | 2693.2162 | 52.5104 | 2700.3183 | 3700.3183 |  | 52.5104 | 2679.0915 | 5679.0915
52.5214 | 2691.969 | 52.5214 | 2698.785 | 3698.785 |  | 52.5214 | 2678.0531 | 5678.0531
52.5324 | 2690.7295 | 52.5324 | 2697.2512 | 3697.2512 |  | 52.5324 | 2677.0129 | 5677.0129
52.5434 | 2689.4992 | 52.5434 | 2695.7266 | 3695.7266 |  | 52.5434 | 2675.9779 | 5675.9779
52.5544 | 2688.3138 | 52.5544 | 2694.1892 | 3694.1892 |  | 52.5544 | 2674.9279 | 5674.9279
52.5654 | 2687.1321 | 52.5654 | 2692.6451 | 3692.6451 |  | 52.5654 | 2673.8612 | 5673.8612
52.5764 | 2685.9293 | 52.5764 | 2691.1077 | 3691.1077 |  | 52.5764 | 2672.7895 | 5672.7895
52.5874 | 2684.7326 | 52.5874 | 2689.575 | 3689.575 |  | 52.5874 | 2671.7287 | 5671.7287
52.5984 | 2683.5638 | 52.5984 | 2688.06 | 3688.06 |  | 52.5984 | 2670.6695 | 5670.6695
52.6094 | 2682.4214 | 52.6094 | 2686.5709 | 3686.5709 |  | 52.6094 | 2669.6164 | 5669.6164
52.6204 | 2681.2945 | 52.6204 | 2685.0697 | 3685.0697 |  | 52.6204 | 2668.5736 | 5668.5736
52.6314 | 2680.1841 | 52.6314 | 2683.5508 | 3683.5508 |  | 52.6314 | 2667.507 | 5667.507
52.6424 | 2679.092 | 52.6424 | 2682.0104 | 3682.0104 |  | 52.6424 | 2666.4194 | 5666.4194
52.6534 | 2678.0268 | 52.6534 | 2680.4613 | 3680.4613 |  | 52.6534 | 2665.3081 | 5665.3081
52.6644 | 2676.9982 | 52.6644 | 2678.9035 | 3678.9035 |  | 52.6644 | 2664.2412 | 5664.2412
52.6754 | 2675.9912 | 52.6754 | 2677.3495 | 3677.3495 |  | 52.6754 | 2663.1535 | 5663.1535
52.6864 | 2675.0073 | 52.6864 | 2675.8074 | 3675.8074 |  | 52.6864 | 2662.0631 | 5662.0631
52.6974 | 2674.0593 | 52.6974 | 2674.2557 | 3674.2557 |  | 52.6974 | 2660.9652 | 5660.9652
52.7084 | 2673.1336 | 52.7084 | 2672.7192 | 3672.7192 |  | 52.7084 | 2659.8586 | 5659.8586
52.7194 | 2672.2184 | 52.7194 | 2671.1783 | 3671.1783 |  | 52.7194 | 2658.8166 | 5658.8166
52.7304 | 2671.3362 | 52.7304 | 2669.6745 | 3669.6745 |  | 52.7304 | 2657.7807 | 5657.7807
52.7414 | 2670.4396 | 52.7414 | 2668.1981 | 3668.1981 |  | 52.7414 | 2656.721 | 5656.721
52.7524 | 2669.5184 | 52.7524 | 2666.7497 | 3666.7497 |  | 52.7524 | 2655.645 | 5655.645
52.7634 | 2668.5716 | 52.7634 | 2665.3182 | 3665.3182 |  | 52.7634 | 2654.5955 | 5654.5955
52.7744 | 2667.6178 | 52.7744 | 2663.8556 | 3663.8556 |  | 52.7744 | 2653.5047 | 5653.5047
52.7854 | 2666.656 | 52.7854 | 2662.3342 | 3662.3342 |  | 52.7854 | 2652.4284 | 5652.4284
52.7964 | 2665.6743 | 52.7964 | 2660.8161 | 3660.8161 |  | 52.7964 | 2651.3889 | 5651.3889
52.8074 | 2664.6866 | 52.8074 | 2659.3251 | 3659.3251 |  | 52.8074 | 2650.367 | 5650.367
52.8184 | 2663.6428 | 52.8184 | 2657.8255 | 3657.8255 |  | 52.8184 | 2649.3383 | 5649.3383
52.8294 | 2662.5786 | 52.8294 | 2656.3573 | 3656.3573 |  | 52.8294 | 2648.2836 | 5648.2836
52.8404 | 2661.5248 | 52.8404 | 2654.9087 | 3654.9087 |  | 52.8404 | 2647.219 | 5647.219
52.8514 | 2660.4417 | 52.8514 | 2653.4811 | 3653.4811 |  | 52.8514 | 2646.1519 | 5646.1519
52.8624 | 2659.3997 | 52.8624 | 2652.0528 | 3652.0528 |  | 52.8624 | 2645.0556 | 5645.0556
52.8734 | 2658.4025 | 52.8734 | 2650.6288 | 3650.6288 |  | 52.8734 | 2643.9339 | 5643.9339
52.8844 | 2657.4052 | 52.8844 | 2649.2043 | 3649.2043 |  | 52.8844 | 2642.829 | 5642.829
52.8954 | 2656.3919 | 52.8954 | 2647.8262 | 3647.8262 |  | 52.8954 | 2641.7504 | 5641.7504
52.9064 | 2655.3854 | 52.9064 | 2646.4867 | 3646.4867 |  | 52.9064 | 2640.6526 | 5640.6526
52.9174 | 2654.3686 | 52.9174 | 2645.1892 | 3645.1892 |  | 52.9174 | 2639.6142 | 5639.6142
52.9284 | 2653.3318 | 52.9284 | 2643.9578 | 3643.9578 |  | 52.9284 | 2638.602 | 5638.602
52.9394 | 2652.2969 | 52.9394 | 2642.728 | 3642.728 |  | 52.9394 | 2637.5799 | 5637.5799
52.9504 | 2651.271 | 52.9504 | 2641.5339 | 3641.5339 |  | 52.9504 | 2636.5484 | 5636.5484
52.9614 | 2650.2568 | 52.9614 | 2640.3438 | 3640.3438 |  | 52.9614 | 2635.5322 | 5635.5322
52.9724 | 2649.3012 | 52.9724 | 2639.1525 | 3639.1525 |  | 52.9724 | 2634.5204 | 5634.5204
52.9834 | 2648.357 | 52.9834 | 2637.9671 | 3637.9671 |  | 52.9834 | 2633.4906 | 5633.4906
52.9944 | 2647.4077 | 52.9944 | 2636.7874 | 3636.7874 |  | 52.9944 | 2632.4276 | 5632.4276
53.0054 | 2646.4515 | 53.0054 | 2635.5945 | 3635.5945 |  | 53.0054 | 2631.3566 | 5631.3566
53.0164 | 2645.4868 | 53.0164 | 2634.4455 | 3634.4455 |  | 53.0164 | 2630.2902 | 5630.2902
53.0274 | 2644.5026 | 53.0274 | 2633.3156 | 3633.3156 |  | 53.0274 | 2629.2406 | 5629.2406
53.0384 | 2643.5205 | 53.0384 | 2632.2104 | 3632.2104 |  | 53.0384 | 2628.1461 | 5628.1461
53.0494 | 2642.5302 | 53.0494 | 2631.1312 | 3631.1312 |  | 53.0494 | 2627.0692 | 5627.0692
53.0604 | 2641.5284 | 53.0604 | 2630.0419 | 3630.0419 |  | 53.0604 | 2625.9494 | 5625.9494
53.0714 | 2640.5449 | 53.0714 | 2628.9569 | 3628.9569 |  | 53.0714 | 2624.7876 | 5624.7876
53.0824 | 2639.5658 | 53.0824 | 2627.9047 | 3627.9047 |  | 53.0824 | 2623.6356 | 5623.6356
53.0934 | 2638.5406 | 53.0934 | 2626.8571 | 3626.8571 |  | 53.0934 | 2622.4692 | 5622.4692
53.1044 | 2637.5071 | 53.1044 | 2625.853 | 3625.853 |  | 53.1044 | 2621.2667 | 5621.2667
53.1154 | 2636.4739 | 53.1154 | 2624.8934 | 3624.8934 |  | 53.1154 | 2620.061 | 5620.061
53.1264 | 2635.4318 | 53.1264 | 2623.9748 | 3623.9748 |  | 53.1264 | 2618.8826 | 5618.8826
53.1374 | 2634.3866 | 53.1374 | 2623.0894 | 3623.0894 |  | 53.1374 | 2617.7136 | 5617.7136
53.1484 | 2633.3441 | 53.1484 | 2622.2133 | 3622.2133 |  | 53.1484 | 2616.5523 | 5616.5523
53.1594 | 2632.3244 | 53.1594 | 2621.3234 | 3621.3234 |  | 53.1594 | 2615.3898 | 5615.3898
53.1704 | 2631.3063 | 53.1704 | 2620.4545 | 3620.4545 |  | 53.1704 | 2614.1885 | 5614.1885
53.1814 | 2630.2834 | 53.1814 | 2619.5561 | 3619.5561 |  | 53.1814 | 2612.9774 | 5612.9774
53.1924 | 2629.2359 | 53.1924 | 2618.6655 | 3618.6655 |  | 53.1924 | 2611.7963 | 5611.7963
53.2034 | 2628.1735 | 53.2034 | 2617.7796 | 3617.7796 |  | 53.2034 | 2610.5997 | 5610.5997
53.2144 | 2627.1092 | 53.2144 | 2616.8985 | 3616.8985 |  | 53.2144 | 2609.3799 | 5609.3799
53.2254 | 2626.0308 | 53.2254 | 2616.0104 | 3616.0104 |  | 53.2254 | 2608.147 | 5608.147
53.2364 | 2624.9829 | 53.2364 | 2615.1215 | 3615.1215 |  | 53.2364 | 2606.9524 | 5606.9524
53.2474 | 2623.9134 | 53.2474 | 2614.2266 | 3614.2266 |  | 53.2474 | 2605.7859 | 5605.7859
53.2584 | 2622.7986 | 53.2584 | 2613.3323 | 3613.3323 |  | 53.2584 | 2604.6275 | 5604.6275
53.2694 | 2621.648 | 53.2694 | 2612.4486 | 3612.4486 |  | 53.2694 | 2603.4602 | 5603.4602
53.2804 | 2620.4922 | 53.2804 | 2611.566 | 3611.566 |  | 53.2804 | 2602.3173 | 5602.3173
53.2914 | 2619.357 | 53.2914 | 2610.6652 | 3610.6652 |  | 53.2914 | 2601.1991 | 5601.1991
53.3024 | 2618.2289 | 53.3024 | 2609.752 | 3609.752 |  | 53.3024 | 2600.1059 | 5600.1059
53.3134 | 2617.0961 | 53.3134 | 2608.8342 | 3608.8342 |  | 53.3134 | 2599.033 | 5599.033
53.3244 | 2615.9572 | 53.3244 | 2607.934 | 3607.934 |  | 53.3244 | 2597.9491 | 5597.9491
53.3354 | 2614.7946 | 53.3354 | 2607.0606 | 3607.0606 |  | 53.3354 | 2596.8737 | 5596.8737
53.3464 | 2613.6069 | 53.3464 | 2606.2122 | 3606.2122 |  | 53.3464 | 2595.7961 | 5595.7961
53.3574 | 2612.4402 | 53.3574 | 2605.3872 | 3605.3872 |  | 53.3574 | 2594.7333 | 5594.7333
53.3684 | 2611.3011 | 53.3684 | 2604.5883 | 3604.5883 |  | 53.3684 | 2593.6509 | 5593.6509
53.3794 | 2610.1329 | 53.3794 | 2603.7947 | 3603.7947 |  | 53.3794 | 2592.6036 | 5592.6036
53.3904 | 2608.9348 | 53.3904 | 2602.97 | 3602.97 |  | 53.3904 | 2591.5651 | 5591.5651
53.4014 | 2607.7154 | 53.4014 | 2602.1102 | 3602.1102 |  | 53.4014 | 2590.5151 | 5590.5151
53.4124 | 2606.4818 | 53.4124 | 2601.22 | 3601.22 |  | 53.4124 | 2589.4751 | 5589.4751
53.4234 | 2605.2499 | 53.4234 | 2600.3134 | 3600.3134 |  | 53.4234 | 2588.3999 | 5588.3999
53.4344 | 2603.9854 | 53.4344 | 2599.3813 | 3599.3813 |  | 53.4344 | 2587.297 | 5587.297
53.4454 | 2602.7018 | 53.4454 | 2598.4392 | 3598.4392 |  | 53.4454 | 2586.2192 | 5586.2192
53.4564 | 2601.4236 | 53.4564 | 2597.4825 | 3597.4825 |  | 53.4564 | 2585.1593 | 5585.1593
53.4674 | 2600.17 | 53.4674 | 2596.5058 | 3596.5058 |  | 53.4674 | 2584.0701 | 5584.0701
53.4784 | 2598.9304 | 53.4784 | 2595.5492 | 3595.5492 |  | 53.4784 | 2582.9924 | 5582.9924
53.4894 | 2597.6946 | 53.4894 | 2594.6446 | 3594.6446 |  | 53.4894 | 2581.9074 | 5581.9074
53.5004 | 2596.4887 | 53.5004 | 2593.7509 | 3593.7509 |  | 53.5004 | 2580.8026 | 5580.8026
53.5114 | 2595.3071 | 53.5114 | 2592.8559 | 3592.8559 |  | 53.5114 | 2579.696 | 5579.696
53.5224 | 2594.1444 | 53.5224 | 2591.9869 | 3591.9869 |  | 53.5224 | 2578.5947 | 5578.5947
53.5334 | 2592.9958 | 53.5334 | 2591.1104 | 3591.1104 |  | 53.5334 | 2577.481 | 5577.481
53.5444 | 2591.8654 | 53.5444 | 2590.203 | 3590.203 |  | 53.5444 | 2576.3677 | 5576.3677
53.5554 | 2590.7624 | 53.5554 | 2589.2418 | 3589.2418 |  | 53.5554 | 2575.2348 | 5575.2348
53.5664 | 2589.6466 | 53.5664 | 2588.2591 | 3588.2591 |  | 53.5664 | 2574.1393 | 5574.1393
53.5774 | 2588.4994 | 53.5774 | 2587.2662 | 3587.2662 |  | 53.5774 | 2573.0806 | 5573.0806
53.5884 | 2587.3357 | 53.5884 | 2586.293 | 3586.293 |  | 53.5884 | 2572.0132 | 5572.0132
53.5994 | 2586.1775 | 53.5994 | 2585.317 | 3585.317 |  | 53.5994 | 2570.9236 | 5570.9236
53.6104 | 2585.0198 | 53.6104 | 2584.3221 | 3584.3221 |  | 53.6104 | 2569.8307 | 5569.8307
53.6214 | 2583.8584 | 53.6214 | 2583.2675 | 3583.2675 |  | 53.6214 | 2568.6904 | 5568.6904
53.6324 | 2582.6875 | 53.6324 | 2582.1932 | 3582.1932 |  | 53.6324 | 2567.5143 | 5567.5143
53.6434 | 2581.5213 | 53.6434 | 2581.1379 | 3581.1379 |  | 53.6434 | 2566.3647 | 5566.3647
53.6544 | 2580.3801 | 53.6544 | 2580.0797 | 3580.0797 |  | 53.6544 | 2565.2419 | 5565.2419
53.6654 | 2579.2226 | 53.6654 | 2579.0119 | 3579.0119 |  | 53.6654 | 2564.1066 | 5564.1066
53.6764 | 2578.0132 | 53.6764 | 2577.9346 | 3577.9346 |  | 53.6764 | 2562.9343 | 5562.9343
53.6874 | 2576.8245 | 53.6874 | 2576.8566 | 3576.8566 |  | 53.6874 | 2561.7523 | 5561.7523
53.6984 | 2575.6604 | 53.6984 | 2575.77 | 3575.77 |  | 53.6984 | 2560.5842 | 5560.5842
53.7094 | 2574.5045 | 53.7094 | 2574.6766 | 3574.6766 |  | 53.7094 | 2559.4125 | 5559.4125
53.7204 | 2573.3178 | 53.7204 | 2573.552 | 3573.552 |  | 53.7204 | 2558.2411 | 5558.2411
53.7314 | 2572.1655 | 53.7314 | 2572.3864 | 3572.3864 |  | 53.7314 | 2557.0508 | 5557.0508
53.7424 | 2571.0119 | 53.7424 | 2571.1999 | 3571.1999 |  | 53.7424 | 2555.8884 | 5555.8884
53.7534 | 2569.8472 | 53.7534 | 2570.0155 | 3570.0155 |  | 53.7534 | 2554.7233 | 5554.7233
53.7644 | 2568.6941 | 53.7644 | 2568.8678 | 3568.8678 |  | 53.7644 | 2553.606 | 5553.606
53.7754 | 2567.5215 | 53.7754 | 2567.7529 | 3567.7529 |  | 53.7754 | 2552.5241 | 5552.5241
53.7864 | 2566.3482 | 53.7864 | 2566.6114 | 3566.6114 |  | 53.7864 | 2551.4416 | 5551.4416
53.7974 | 2565.2308 | 53.7974 | 2565.4721 | 3565.4721 |  | 53.7974 | 2550.3801 | 5550.3801
53.8084 | 2564.0947 | 53.8084 | 2564.3266 | 3564.3266 |  | 53.8084 | 2549.3629 | 5549.3629
53.8194 | 2562.9615 | 53.8194 | 2563.1382 | 3563.1382 |  | 53.8194 | 2548.3542 | 5548.3542
53.8304 | 2561.8141 | 53.8304 | 2561.9345 | 3561.9345 |  | 53.8304 | 2547.3352 | 5547.3352
53.8414 | 2560.6636 | 53.8414 | 2560.7306 | 3560.7306 |  | 53.8414 | 2546.3272 | 5546.3272
53.8524 | 2559.5209 | 53.8524 | 2559.5143 | 3559.5143 |  | 53.8524 | 2545.3103 | 5545.3103
53.8634 | 2558.3372 | 53.8634 | 2558.2975 | 3558.2975 |  | 53.8634 | 2544.3124 | 5544.3124
53.8744 | 2557.1612 | 53.8744 | 2557.0564 | 3557.0564 |  | 53.8744 | 2543.3183 | 5543.3183
53.8854 | 2556.0001 | 53.8854 | 2555.8462 | 3555.8462 |  | 53.8854 | 2542.3377 | 5542.3377
53.8964 | 2554.843 | 53.8964 | 2554.5915 | 3554.5915 |  | 53.8964 | 2541.3307 | 5541.3307
53.9074 | 2553.693 | 53.9074 | 2553.3331 | 3553.3331 |  | 53.9074 | 2540.3289 | 5540.3289
53.9184 | 2552.53 | 53.9184 | 2552.0652 | 3552.0652 |  | 53.9184 | 2539.3446 | 5539.3446
53.9294 | 2551.363 | 53.9294 | 2550.8262 | 3550.8262 |  | 53.9294 | 2538.387 | 5538.387
53.9404 | 2550.1507 | 53.9404 | 2549.6394 | 3549.6394 |  | 53.9404 | 2537.4064 | 5537.4064
53.9514 | 2548.9683 | 53.9514 | 2548.4986 | 3548.4986 |  | 53.9514 | 2536.4306 | 5536.4306
53.9624 | 2547.7926 | 53.9624 | 2547.3759 | 3547.3759 |  | 53.9624 | 2535.4826 | 5535.4826
53.9734 | 2546.6574 | 53.9734 | 2546.2611 | 3546.2611 |  | 53.9734 | 2534.5613 | 5534.5613
53.9844 | 2545.5562 | 53.9844 | 2545.1361 | 3545.1361 |  | 53.9844 | 2533.6223 | 5533.6223
53.9954 | 2544.4251 | 53.9954 | 2544.0351 | 3544.0351 |  | 53.9954 | 2532.6658 | 5532.6658
54.0064 | 2543.2926 | 54.0064 | 2542.9316 | 3542.9316 |  | 54.0064 | 2531.6931 | 5531.6931
54.0174 | 2542.1344 | 54.0174 | 2541.8266 | 3541.8266 |  | 54.0174 | 2530.6911 | 5530.6911
54.0284 | 2540.9772 | 54.0284 | 2540.7142 | 3540.7142 |  | 54.0284 | 2529.6998 | 5529.6998
54.0394 | 2539.842 | 54.0394 | 2539.6206 | 3539.6206 |  | 54.0394 | 2528.7281 | 5528.7281
54.0504 | 2538.7652 | 54.0504 | 2538.5225 | 3538.5225 |  | 54.0504 | 2527.7975 | 5527.7975
54.0614 | 2537.6669 | 54.0614 | 2537.3893 | 3537.3893 |  | 54.0614 | 2526.8664 | 5526.8664
54.0724 | 2536.5292 | 54.0724 | 2536.2271 | 3536.2271 |  | 54.0724 | 2525.9465 | 5525.9465
54.0834 | 2535.4063 | 54.0834 | 2535.0715 | 3535.0715 |  | 54.0834 | 2524.9992 | 5524.9992
54.0944 | 2534.2685 | 54.0944 | 2533.9589 | 3533.9589 |  | 54.0944 | 2524.071 | 5524.071
54.1054 | 2533.1552 | 54.1054 | 2532.9237 | 3532.9237 |  | 54.1054 | 2523.1725 | 5523.1725
54.1164 | 2532.0627 | 54.1164 | 2531.9401 | 3531.9401 |  | 54.1164 | 2522.279 | 5522.279
54.1274 | 2530.9601 | 54.1274 | 2530.9897 | 3530.9897 |  | 54.1274 | 2521.3867 | 5521.3867
54.1384 | 2529.879 | 54.1384 | 2530.0716 | 3530.0716 |  | 54.1384 | 2520.5351 | 5520.5351
54.1494 | 2528.8402 | 54.1494 | 2529.1759 | 3529.1759 |  | 54.1494 | 2519.68 | 5519.68
54.1604 | 2527.8174 | 54.1604 | 2528.2907 | 3528.2907 |  | 54.1604 | 2518.84 | 5518.84
54.1714 | 2526.8012 | 54.1714 | 2527.4144 | 3527.4144 |  | 54.1714 | 2518.0237 | 5518.0237
54.1824 | 2525.7532 | 54.1824 | 2526.5186 | 3526.5186 |  | 54.1824 | 2517.2217 | 5517.2217
54.1934 | 2524.7222 | 54.1934 | 2525.6087 | 3525.6087 |  | 54.1934 | 2516.412 | 5516.412
54.2044 | 2523.6923 | 54.2044 | 2524.7005 | 3524.7005 |  | 54.2044 | 2515.5956 | 5515.5956
54.2154 | 2522.6688 | 54.2154 | 2523.7858 | 3523.7858 |  | 54.2154 | 2514.7647 | 5514.7647
54.2264 | 2521.6802 | 54.2264 | 2522.8423 | 3522.8423 |  | 54.2264 | 2513.9151 | 5513.9151
54.2374 | 2520.6937 | 54.2374 | 2521.8904 | 3521.8904 |  | 54.2374 | 2513.089 | 5513.089
54.2484 | 2519.6671 | 54.2484 | 2520.9701 | 3520.9701 |  | 54.2484 | 2512.2677 | 5512.2677
54.2594 | 2518.6379 | 54.2594 | 2520.0917 | 3520.0917 |  | 54.2594 | 2511.4728 | 5511.4728
54.2704 | 2517.6069 | 54.2704 | 2519.226 | 3519.226 |  | 54.2704 | 2510.6625 | 5510.6625
54.2814 | 2516.5872 | 54.2814 | 2518.3543 | 3518.3543 |  | 54.2814 | 2509.8137 | 5509.8137
54.2924 | 2515.6162 | 54.2924 | 2517.4828 | 3517.4828 |  | 54.2924 | 2508.9649 | 5508.9649
54.3034 | 2514.6696 | 54.3034 | 2516.6078 | 3516.6078 |  | 54.3034 | 2508.1293 | 5508.1293
54.3144 | 2513.7197 | 54.3144 | 2515.7623 | 3515.7623 |  | 54.3144 | 2507.3018 | 5507.3018
54.3254 | 2512.7812 | 54.3254 | 2514.9572 | 3514.9572 |  | 54.3254 | 2506.5035 | 5506.5035
54.3364 | 2511.8437 | 54.3364 | 2514.1311 | 3514.1311 |  | 54.3364 | 2505.732 | 5505.732
54.3474 | 2510.8785 | 54.3474 | 2513.2899 | 3513.2899 |  | 54.3474 | 2504.9461 | 5504.9461
54.3584 | 2509.8636 | 54.3584 | 2512.4451 | 3512.4451 |  | 54.3584 | 2504.1339 | 5504.1339
54.3694 | 2508.8647 | 54.3694 | 2511.6072 | 3511.6072 |  | 54.3694 | 2503.3333 | 5503.3333
54.3804 | 2507.9039 | 54.3804 | 2510.788 | 3510.788 |  | 54.3804 | 2502.5595 | 5502.5595
54.3914 | 2506.9344 | 54.3914 | 2509.964 | 3509.964 |  | 54.3914 | 2501.8004 | 5501.8004
54.4024 | 2505.9665 | 54.4024 | 2509.1278 | 3509.1278 |  | 54.4024 | 2501.0535 | 5501.0535
54.4134 | 2505.004 | 54.4134 | 2508.3031 | 3508.3031 |  | 54.4134 | 2500.3249 | 5500.3249
54.4244 | 2504.0784 | 54.4244 | 2507.4999 | 3507.4999 |  | 54.4244 | 2499.6109 | 5499.6109
54.4354 | 2503.1376 | 54.4354 | 2506.7408 | 3506.7408 |  | 54.4354 | 2498.9197 | 5498.9197
54.4464 | 2502.2122 | 54.4464 | 2506.0075 | 3506.0075 |  | 54.4464 | 2498.2405 | 5498.2405
54.4574 | 2501.3237 | 54.4574 | 2505.2629 | 3505.2629 |  | 54.4574 | 2497.5698 | 5497.5698
54.4684 | 2500.4466 | 54.4684 | 2504.4767 | 3504.4767 |  | 54.4684 | 2496.8669 | 5496.8669
54.4794 | 2499.6049 | 54.4794 | 2503.6552 | 3503.6552 |  | 54.4794 | 2496.1581 | 5496.1581
54.4904 | 2498.783 | 54.4904 | 2502.8489 | 3502.8489 |  | 54.4904 | 2495.4535 | 5495.4535
54.5014 | 2497.9339 | 54.5014 | 2502.043 | 3502.043 |  | 54.5014 | 2494.7464 | 5494.7464
54.5124 | 2497.109 | 54.5124 | 2501.2231 | 3501.2231 |  | 54.5124 | 2494.0335 | 5494.0335
54.5234 | 2496.292 | 54.5234 | 2500.4431 | 3500.4431 |  | 54.5234 | 2493.3168 | 5493.3168
54.5344 | 2495.4892 | 54.5344 | 2499.6695 | 3499.6695 |  | 54.5344 | 2492.5772 | 5492.5772
54.5454 | 2494.6935 | 54.5454 | 2498.8887 | 3498.8887 |  | 54.5454 | 2491.8209 | 5491.8209
54.5564 | 2493.8857 | 54.5564 | 2498.1111 | 3498.1111 |  | 54.5564 | 2491.071 | 5491.071
54.5674 | 2493.0819 | 54.5674 | 2497.3451 | 3497.3451 |  | 54.5674 | 2490.3198 | 5490.3198
54.5784 | 2492.2632 | 54.5784 | 2496.5879 | 3496.5879 |  | 54.5784 | 2489.5783 | 5489.5783
54.5894 | 2491.4327 | 54.5894 | 2495.8241 | 3495.8241 |  | 54.5894 | 2488.8319 | 5488.8319
54.6004 | 2490.6219 | 54.6004 | 2495.1283 | 3495.1283 |  | 54.6004 | 2488.0833 | 5488.0833
54.6114 | 2489.8321 | 54.6114 | 2494.443 | 3494.443 |  | 54.6114 | 2487.3284 | 5487.3284
54.6224 | 2489.0616 | 54.6224 | 2493.7647 | 3493.7647 |  | 54.6224 | 2486.5617 | 5486.5617
54.6334 | 2488.2984 | 54.6334 | 2493.0569 | 3493.0569 |  | 54.6334 | 2485.8062 | 5485.8062
54.6444 | 2487.5425 | 54.6444 | 2492.2678 | 3492.2678 |  | 54.6444 | 2485.0442 | 5485.0442
54.6554 | 2486.7526 | 54.6554 | 2491.4192 | 3491.4192 |  | 54.6554 | 2484.2481 | 5484.2481
54.6664 | 2485.9915 | 54.6664 | 2490.571 | 3490.571 |  | 54.6664 | 2483.4178 | 5483.4178
54.6774 | 2485.2374 | 54.6774 | 2489.7163 | 3489.7163 |  | 54.6774 | 2482.5774 | 5482.5774
54.6884 | 2484.4723 | 54.6884 | 2488.8743 | 3488.8743 |  | 54.6884 | 2481.7523 | 5481.7523
54.6994 | 2483.7339 | 54.6994 | 2488.0217 | 3488.0217 |  | 54.6994 | 2480.9365 | 5480.9365
54.7104 | 2482.9877 | 54.7104 | 2487.1921 | 3487.1921 |  | 54.7104 | 2480.1103 | 5480.1103
54.7214 | 2482.2888 | 54.7214 | 2486.3609 | 3486.3609 |  | 54.7214 | 2479.3114 | 5479.3114
54.7324 | 2481.5963 | 54.7324 | 2485.518 | 3485.518 |  | 54.7324 | 2478.504 | 5478.504
54.7434 | 2480.8887 | 54.7434 | 2484.6424 | 3484.6424 |  | 54.7434 | 2477.6932 | 5477.6932
54.7544 | 2480.1319 | 54.7544 | 2483.7687 | 3483.7687 |  | 54.7544 | 2476.8459 | 5476.8459
54.7654 | 2479.4067 | 54.7654 | 2482.9347 | 3482.9347 |  | 54.7654 | 2476.0058 | 5476.0058
54.7764 | 2478.6811 | 54.7764 | 2482.1342 | 3482.1342 |  | 54.7764 | 2475.1682 | 5475.1682
54.7874 | 2477.9462 | 54.7874 | 2481.3278 | 3481.3278 |  | 54.7874 | 2474.337 | 5474.337
54.7984 | 2477.25 | 54.7984 | 2480.4989 | 3480.4989 |  | 54.7984 | 2473.4896 | 5473.4896
54.8094 | 2476.5269 | 54.8094 | 2479.6163 | 3479.6163 |  | 54.8094 | 2472.6507 | 5472.6507
54.8204 | 2475.779 | 54.8204 | 2478.6978 | 3478.6978 |  | 54.8204 | 2471.8053 | 5471.8053
54.8314 | 2475.0292 | 54.8314 | 2477.7582 | 3477.7582 |  | 54.8314 | 2470.9854 | 5470.9854
54.8424 | 2474.281 | 54.8424 | 2476.7943 | 3476.7943 |  | 54.8424 | 2470.1235 | 5470.1235
54.8534 | 2473.5327 | 54.8534 | 2475.8047 | 3475.8047 |  | 54.8534 | 2469.2759 | 5469.2759
54.8644 | 2472.7738 | 54.8644 | 2474.8352 | 3474.8352 |  | 54.8644 | 2468.3954 | 5468.3954
54.8754 | 2472.0079 | 54.8754 | 2473.8695 | 3473.8695 |  | 54.8754 | 2467.5085 | 5467.5085
54.8864 | 2471.2639 | 54.8864 | 2472.9122 | 3472.9122 |  | 54.8864 | 2466.6181 | 5466.6181
54.8974 | 2470.5108 | 54.8974 | 2471.9413 | 3471.9413 |  | 54.8974 | 2465.7435 | 5465.7435
54.9084 | 2469.7716 | 54.9084 | 2470.9712 | 3470.9712 |  | 54.9084 | 2464.8668 | 5464.8668
54.9194 | 2469.01 | 54.9194 | 2470.0041 | 3470.0041 |  | 54.9194 | 2464.0201 | 5464.0201
54.9304 | 2468.2264 | 54.9304 | 2469.0562 | 3469.0562 |  | 54.9304 | 2463.1863 | 5463.1863
54.9414 | 2467.4321 | 54.9414 | 2468.1076 | 3468.1076 |  | 54.9414 | 2462.3543 | 5462.3543
54.9524 | 2466.6717 | 54.9524 | 2467.1337 | 3467.1337 |  | 54.9524 | 2461.5353 | 5461.5353
54.9634 | 2465.905 | 54.9634 | 2466.168 | 3466.168 |  | 54.9634 | 2460.7111 | 5460.7111
54.9744 | 2465.1626 | 54.9744 | 2465.2282 | 3465.2282 |  | 54.9744 | 2459.9022 | 5459.9022
54.9854 | 2464.4367 | 54.9854 | 2464.3275 | 3464.3275 |  | 54.9854 | 2459.102 | 5459.102
54.9964 | 2463.6468 | 54.9964 | 2463.4102 | 3463.4102 |  | 54.9964 | 2458.2859 | 5458.2859
55.0074 | 2462.8394 | 55.0074 | 2462.4592 | 3462.4592 |  | 55.0074 | 2457.4537 | 5457.4537
55.0184 | 2462.0473 | 55.0184 | 2461.4897 | 3461.4897 |  | 55.0184 | 2456.6094 | 5456.6094
55.0294 | 2461.2602 | 55.0294 | 2460.5008 | 3460.5008 |  | 55.0294 | 2455.7709 | 5455.7709
55.0404 | 2460.4899 | 55.0404 | 2459.5186 | 3459.5186 |  | 55.0404 | 2454.9204 | 5454.9204
55.0514 | 2459.7364 | 55.0514 | 2458.5198 | 3458.5198 |  | 55.0514 | 2454.0652 | 5454.0652
55.0624 | 2459.0274 | 55.0624 | 2457.5229 | 3457.5229 |  | 55.0624 | 2453.2091 | 5453.2091
55.0734 | 2458.3255 | 55.0734 | 2456.539 | 3456.539 |  | 55.0734 | 2452.3346 | 5452.3346
55.0844 | 2457.5899 | 55.0844 | 2455.5716 | 3455.5716 |  | 55.0844 | 2451.4676 | 5451.4676
55.0954 | 2456.8436 | 55.0954 | 2454.6187 | 3454.6187 |  | 55.0954 | 2450.6083 | 5450.6083
55.1064 | 2456.0825 | 55.1064 | 2453.7111 | 3453.7111 |  | 55.1064 | 2449.7599 | 5449.7599
55.1174 | 2455.3049 | 55.1174 | 2452.7951 | 3452.7951 |  | 55.1174 | 2448.9119 | 5448.9119
55.1284 | 2454.505 | 55.1284 | 2451.8623 | 3451.8623 |  | 55.1284 | 2448.0749 | 5448.0749
55.1394 | 2453.7018 | 55.1394 | 2450.9236 | 3450.9236 |  | 55.1394 | 2447.2347 | 5447.2347
55.1504 | 2452.8887 | 55.1504 | 2449.9743 | 3449.9743 |  | 55.1504 | 2446.3718 | 5446.3718
55.1614 | 2452.0488 | 55.1614 | 2449.0212 | 3449.0212 |  | 55.1614 | 2445.5109 | 5445.5109
55.1724 | 2451.1814 | 55.1724 | 2448.0948 | 3448.0948 |  | 55.1724 | 2444.689 | 5444.689
55.1834 | 2450.2766 | 55.1834 | 2447.1932 | 3447.1932 |  | 55.1834 | 2443.8645 | 5443.8645
55.1944 | 2449.355 | 55.1944 | 2446.2678 | 3446.2678 |  | 55.1944 | 2443.0385 | 5443.0385
55.2054 | 2448.4397 | 55.2054 | 2445.3401 | 3445.3401 |  | 55.2054 | 2442.1973 | 5442.1973
55.2164 | 2447.5021 | 55.2164 | 2444.4212 | 3444.4212 |  | 55.2164 | 2441.3416 | 5441.3416
55.2274 | 2446.5345 | 55.2274 | 2443.4811 | 3443.4811 |  | 55.2274 | 2440.5046 | 5440.5046
55.2384 | 2445.5767 | 55.2384 | 2442.534 | 3442.534 |  | 55.2384 | 2439.705 | 5439.705
55.2494 | 2444.6251 | 55.2494 | 2441.5896 | 3441.5896 |  | 55.2494 | 2438.9194 | 5438.9194
55.2604 | 2443.6812 | 55.2604 | 2440.6516 | 3440.6516 |  | 55.2604 | 2438.1239 | 5438.1239
55.2714 | 2442.7536 | 55.2714 | 2439.7133 | 3439.7133 |  | 55.2714 | 2437.3292 | 5437.3292
55.2824 | 2441.8393 | 55.2824 | 2438.7936 | 3438.7936 |  | 55.2824 | 2436.5395 | 5436.5395
55.2934 | 2440.9335 | 55.2934 | 2437.8721 | 3437.8721 |  | 55.2934 | 2435.7428 | 5435.7428
55.3044 | 2440.0148 | 55.3044 | 2436.9036 | 3436.9036 |  | 55.3044 | 2434.9663 | 5434.9663
55.3154 | 2439.0666 | 55.3154 | 2435.91 | 3435.91 |  | 55.3154 | 2434.1958 | 5434.1958
55.3264 | 2438.0986 | 55.3264 | 2434.9199 | 3434.9199 |  | 55.3264 | 2433.4332 | 5433.4332
55.3374 | 2437.1258 | 55.3374 | 2433.9481 | 3433.9481 |  | 55.3374 | 2432.6558 | 5432.6558
55.3484 | 2436.1754 | 55.3484 | 2433.0345 | 3433.0345 |  | 55.3484 | 2431.8965 | 5431.8965
55.3594 | 2435.2588 | 55.3594 | 2432.1592 | 3432.1592 |  | 55.3594 | 2431.1664 | 5431.1664
55.3704 | 2434.3384 | 55.3704 | 2431.26 | 3431.26 |  | 55.3704 | 2430.4585 | 5430.4585
55.3814 | 2433.4017 | 55.3814 | 2430.3622 | 3430.3622 |  | 55.3814 | 2429.7563 | 5429.7563
55.3924 | 2432.465 | 55.3924 | 2429.467 | 3429.467 |  | 55.3924 | 2429.0478 | 5429.0478
55.4034 | 2431.5322 | 55.4034 | 2428.5885 | 3428.5885 |  | 55.4034 | 2428.3347 | 5428.3347
55.4144 | 2430.611 | 55.4144 | 2427.6998 | 3427.6998 |  | 55.4144 | 2427.6426 | 5427.6426
55.4254 | 2429.6625 | 55.4254 | 2426.8093 | 3426.8093 |  | 55.4254 | 2426.9503 | 5426.9503
55.4364 | 2428.7064 | 55.4364 | 2425.9258 | 3425.9258 |  | 55.4364 | 2426.2633 | 5426.2633
55.4474 | 2427.748 | 55.4474 | 2425.0396 | 3425.0396 |  | 55.4474 | 2425.5667 | 5425.5667
55.4584 | 2426.8061 | 55.4584 | 2424.1417 | 3424.1417 |  | 55.4584 | 2424.9021 | 5424.9021
55.4694 | 2425.8214 | 55.4694 | 2423.2295 | 3423.2295 |  | 55.4694 | 2424.226 | 5424.226
55.4804 | 2424.8483 | 55.4804 | 2422.292 | 3422.292 |  | 55.4804 | 2423.5407 | 5423.5407
55.4914 | 2423.8934 | 55.4914 | 2421.3622 | 3421.3622 |  | 55.4914 | 2422.8714 | 5422.8714
55.5024 | 2422.9187 | 55.5024 | 2420.4402 | 3420.4402 |  | 55.5024 | 2422.2067 | 5422.2067
55.5134 | 2421.9598 | 55.5134 | 2419.5441 | 3419.5441 |  | 55.5134 | 2421.5164 | 5421.5164
55.5244 | 2421.0105 | 55.5244 | 2418.6757 | 3418.6757 |  | 55.5244 | 2420.8211 | 5420.8211
55.5354 | 2420.1023 | 55.5354 | 2417.7976 | 3417.7976 |  | 55.5354 | 2420.1089 | 5420.1089
55.5464 | 2419.2125 | 55.5464 | 2416.9103 | 3416.9103 |  | 55.5464 | 2419.4522 | 5419.4522
55.5574 | 2418.2962 | 55.5574 | 2416.0201 | 3416.0201 |  | 55.5574 | 2418.8018 | 5418.8018
55.5684 | 2417.3807 | 55.5684 | 2415.1064 | 3415.1064 |  | 55.5684 | 2418.1812 | 5418.1812
55.5794 | 2416.4545 | 55.5794 | 2414.1943 | 3414.1943 |  | 55.5794 | 2417.5763 | 5417.5763
55.5904 | 2415.5284 | 55.5904 | 2413.2866 | 3413.2866 |  | 55.5904 | 2416.9704 | 5416.9704
55.6014 | 2414.5903 | 55.6014 | 2412.3951 | 3412.3951 |  | 55.6014 | 2416.3622 | 5416.3622
55.6124 | 2413.6215 | 55.6124 | 2411.498 | 3411.498 |  | 55.6124 | 2415.7933 | 5415.7933
55.6234 | 2412.6568 | 55.6234 | 2410.6232 | 3410.6232 |  | 55.6234 | 2415.2108 | 5415.2108
55.6344 | 2411.6961 | 55.6344 | 2409.7277 | 3409.7277 |  | 55.6344 | 2414.6529 | 5414.6529
55.6454 | 2410.7467 | 55.6454 | 2408.8431 | 3408.8431 |  | 55.6454 | 2414.1032 | 5414.1032
55.6564 | 2409.8013 | 55.6564 | 2407.9778 | 3407.9778 |  | 55.6564 | 2413.549 | 5413.549
55.6674 | 2408.8546 | 55.6674 | 2407.1006 | 3407.1006 |  | 55.6674 | 2412.9973 | 5412.9973
55.6784 | 2407.8605 | 55.6784 | 2406.1946 | 3406.1946 |  | 55.6784 | 2412.4241 | 5412.4241
55.6894 | 2406.841 | 55.6894 | 2405.2424 | 3405.2424 |  | 55.6894 | 2411.8721 | 5411.8721
55.7004 | 2405.8766 | 55.7004 | 2404.2919 | 3404.2919 |  | 55.7004 | 2411.3513 | 5411.3513
55.7114 | 2404.9001 | 55.7114 | 2403.3785 | 3403.3785 |  | 55.7114 | 2410.8517 | 5410.8517
55.7224 | 2403.8851 | 55.7224 | 2402.4644 | 3402.4644 |  | 55.7224 | 2410.369 | 5410.369
55.7334 | 2402.8614 | 55.7334 | 2401.5734 | 3401.5734 |  | 55.7334 | 2409.8853 | 5409.8853
55.7444 | 2401.8547 | 55.7444 | 2400.6979 | 3400.6979 |  | 55.7444 | 2409.4229 | 5409.4229
55.7554 | 2400.8721 | 55.7554 | 2399.8423 | 3399.8423 |  | 55.7554 | 2408.9748 | 5408.9748
55.7664 | 2399.8763 | 55.7664 | 2398.9786 | 3398.9786 |  | 55.7664 | 2408.5275 | 5408.5275
55.7774 | 2398.853 | 55.7774 | 2398.1041 | 3398.1041 |  | 55.7774 | 2408.1093 | 5408.1093
55.7884 | 2397.8639 | 55.7884 | 2397.1988 | 3397.1988 |  | 55.7884 | 2407.6744 | 5407.6744
55.7994 | 2396.8721 | 55.7994 | 2396.2899 | 3396.2899 |  | 55.7994 | 2407.233 | 5407.233
55.8104 | 2395.9004 | 55.8104 | 2395.3423 | 3395.3423 |  | 55.8104 | 2406.781 | 5406.781
55.8214 | 2394.9385 | 55.8214 | 2394.4072 | 3394.4072 |  | 55.8214 | 2406.3446 | 5406.3446
55.8324 | 2393.9926 | 55.8324 | 2393.4903 | 3393.4903 |  | 55.8324 | 2405.8625 | 5405.8625
55.8434 | 2393.0514 | 55.8434 | 2392.5641 | 3392.5641 |  | 55.8434 | 2405.3949 | 5405.3949
55.8544 | 2392.1248 | 55.8544 | 2391.6299 | 3391.6299 |  | 55.8544 | 2404.9673 | 5404.9673
55.8654 | 2391.2061 | 55.8654 | 2390.7109 | 3390.7109 |  | 55.8654 | 2404.5484 | 5404.5484
55.8764 | 2390.3135 | 55.8764 | 2389.7942 | 3389.7942 |  | 55.8764 | 2404.1202 | 5404.1202
55.8874 | 2389.4276 | 55.8874 | 2388.8791 | 3388.8791 |  | 55.8874 | 2403.6984 | 5403.6984
55.8984 | 2388.526 | 55.8984 | 2387.9839 | 3387.9839 |  | 55.8984 | 2403.2541 | 5403.2541
55.9094 | 2387.6208 | 55.9094 | 2387.0887 | 3387.0887 |  | 55.9094 | 2402.8252 | 5402.8252
55.9204 | 2386.7491 | 55.9204 | 2386.1947 | 3386.1947 |  | 55.9204 | 2402.4043 | 5402.4043
55.9314 | 2385.9199 | 55.9314 | 2385.3112 | 3385.3112 |  | 55.9314 | 2401.994 | 5401.994
55.9424 | 2385.0821 | 55.9424 | 2384.4275 | 3384.4275 |  | 55.9424 | 2401.5704 | 5401.5704
55.9534 | 2384.2401 | 55.9534 | 2383.5602 | 3383.5602 |  | 55.9534 | 2401.1506 | 5401.1506
55.9644 | 2383.3919 | 55.9644 | 2382.7049 | 3382.7049 |  | 55.9644 | 2400.7636 | 5400.7636
55.9754 | 2382.5555 | 55.9754 | 2381.8596 | 3381.8596 |  | 55.9754 | 2400.3654 | 5400.3654
55.9864 | 2381.7073 | 55.9864 | 2380.993 | 3380.993 |  | 55.9864 | 2399.9533 | 5399.9533
55.9974 | 2380.8583 | 55.9974 | 2380.1201 | 3380.1201 |  | 55.9974 | 2399.5519 | 5399.5519
56.0084 | 2380.0233 | 56.0084 | 2379.2638 | 3379.2638 |  | 56.0084 | 2399.138 | 5399.138
56.0194 | 2379.1967 | 56.0194 | 2378.4297 | 3378.4297 |  | 56.0194 | 2398.7225 | 5398.7225
56.0304 | 2378.3718 | 56.0304 | 2377.6042 | 3377.6042 |  | 56.0304 | 2398.2998 | 5398.2998
56.0414 | 2377.5519 | 56.0414 | 2376.7688 | 3376.7688 |  | 56.0414 | 2397.8748 | 5397.8748
56.0524 | 2376.7214 | 56.0524 | 2375.8975 | 3375.8975 |  | 56.0524 | 2397.4421 | 5397.4421
56.0634 | 2375.8609 | 56.0634 | 2375.0117 | 3375.0117 |  | 56.0634 | 2396.989 | 5396.989
56.0744 | 2374.9809 | 56.0744 | 2374.1422 | 3374.1422 |  | 56.0744 | 2396.5196 | 5396.5196
56.0854 | 2374.0886 | 56.0854 | 2373.2568 | 3373.2568 |  | 56.0854 | 2396.0456 | 5396.0456
56.0964 | 2373.1825 | 56.0964 | 2372.3417 | 3372.3417 |  | 56.0964 | 2395.5693 | 5395.5693
56.1074 | 2372.2594 | 56.1074 | 2371.4042 | 3371.4042 |  | 56.1074 | 2395.0921 | 5395.0921
56.1184 | 2371.3242 | 56.1184 | 2370.4711 | 3370.4711 |  | 56.1184 | 2394.6054 | 5394.6054
56.1294 | 2370.4012 | 56.1294 | 2369.545 | 3369.545 |  | 56.1294 | 2394.0992 | 5394.0992
56.1404 | 2369.4789 | 56.1404 | 2368.6232 | 3368.6232 |  | 56.1404 | 2393.6035 | 5393.6035
56.1514 | 2368.5522 | 56.1514 | 2367.735 | 3367.735 |  | 56.1514 | 2393.1098 | 5393.1098
56.1624 | 2367.6027 | 56.1624 | 2366.8727 | 3366.8727 |  | 56.1624 | 2392.5962 | 5392.5962
56.1734 | 2366.6697 | 56.1734 | 2366.0193 | 3366.0193 |  | 56.1734 | 2392.0778 | 5392.0778
56.1844 | 2365.7314 | 56.1844 | 2365.1709 | 3365.1709 |  | 56.1844 | 2391.5562 | 5391.5562
56.1954 | 2364.7744 | 56.1954 | 2364.3166 | 3364.3166 |  | 56.1954 | 2391.0249 | 5391.0249
56.2064 | 2363.8292 | 56.2064 | 2363.4649 | 3363.4649 |  | 56.2064 | 2390.4779 | 5390.4779
56.2174 | 2362.889 | 56.2174 | 2362.5922 | 3362.5922 |  | 56.2174 | 2389.9264 | 5389.9264
56.2284 | 2361.9564 | 56.2284 | 2361.6992 | 3361.6992 |  | 56.2284 | 2389.3814 | 5389.3814
56.2394 | 2360.9757 | 56.2394 | 2360.8251 | 3360.8251 |  | 56.2394 | 2388.8457 | 5388.8457
56.2504 | 2359.9473 | 56.2504 | 2359.9841 | 3359.9841 |  | 56.2504 | 2388.2758 | 5388.2758
56.2614 | 2358.9449 | 56.2614 | 2359.1651 | 3359.1651 |  | 56.2614 | 2387.6665 | 5387.6665
56.2724 | 2357.9598 | 56.2724 | 2358.3421 | 3358.3421 |  | 56.2724 | 2387.0319 | 5387.0319
56.2834 | 2356.9789 | 56.2834 | 2357.5006 | 3357.5006 |  | 56.2834 | 2386.3811 | 5386.3811
56.2944 | 2355.9974 | 56.2944 | 2356.6583 | 3356.6583 |  | 56.2944 | 2385.7179 | 5385.7179
56.3054 | 2355.0315 | 56.3054 | 2355.8036 | 3355.8036 |  | 56.3054 | 2385.6088 | 5385.6088
56.3164 | 2354.0792 | 56.3164 | 2354.9534 | 3354.9534 |  | 56.3164 | 2385.4896 | 5385.4896
56.3274 | 2353.1373 | 56.3274 | 2354.088 | 3354.088 |  | 56.3274 | 2385.3376 | 5385.3376
56.3384 | 2352.2103 | 56.3384 | 2353.2397 | 3353.2397 |  | 56.3384 | 2385.1446 | 5385.1446
56.3494 | 2351.2927 | 56.3494 | 2352.3816 | 3352.3816 |  | 56.3494 | 2384.9102 | 5384.9102
56.3604 | 2350.3481 | 56.3604 | 2351.5086 | 3351.5086 |  | 56.3604 | 2384.6563 | 5384.6563
56.3714 | 2349.41 | 56.3714 | 2350.6197 | 3350.6197 |  | 56.3714 | 2383.7842 | 5383.7842
56.3824 | 2348.5046 | 56.3824 | 2349.7329 | 3349.7329 |  | 56.3824 | 2382.902 | 5382.902
56.3934 | 2347.6066 | 56.3934 | 2348.852 | 3348.852 |  | 56.3934 | 2382.0041 | 5382.0041
56.4044 | 2346.6805 | 56.4044 | 2347.9863 | 3347.9863 |  | 56.4044 | 2381.0909 | 5381.0909
56.4154 | 2345.7658 | 56.4154 | 2347.1011 | 3347.1011 |  | 56.4154 | 2380.1508 | 5380.1508
56.4264 | 2344.893 | 56.4264 | 2346.2046 | 3346.2046 |  | 56.4264 | 2379.1968 | 5379.1968
56.4374 | 2344.0185 | 56.4374 | 2345.3008 | 3345.3008 |  | 56.4374 | 2378.2057 | 5378.2057
56.4484 | 2343.0993 | 56.4484 | 2344.4021 | 3344.4021 |  | 56.4484 | 2377.1787 | 5377.1787
56.4594 | 2342.1606 | 56.4594 | 2343.4992 | 3343.4992 |  | 56.4594 | 2376.1219 | 5376.1219
56.4704 | 2341.2373 | 56.4704 | 2342.6005 | 3342.6005 |  | 56.4704 | 2375.076 | 5375.076
56.4814 | 2340.3519 | 56.4814 | 2341.7096 | 3341.7096 |  | 56.4814 | 2373.9937 | 5373.9937
56.4924 | 2339.442 | 56.4924 | 2340.8302 | 3340.8302 |  | 56.4924 | 2372.8932 | 5372.8932
56.5034 | 2338.5432 | 56.5034 | 2339.949 | 3339.949 |  | 56.5034 | 2371.7772 | 5371.7772
56.5144 | 2337.6178 | 56.5144 | 2339.0652 | 3339.0652 |  | 56.5144 | 2370.6401 | 5370.6401
56.5254 | 2336.7061 | 56.5254 | 2338.1851 | 3338.1851 |  | 56.5254 | 2369.46 | 5369.46
56.5364 | 2335.7657 | 56.5364 | 2337.2891 | 3337.2891 |  | 56.5364 | 2368.331 | 5368.331
56.5474 | 2334.8095 | 56.5474 | 2336.3799 | 3336.3799 |  | 56.5474 | 2367.1532 | 5367.1532
56.5584 | 2333.8472 | 56.5584 | 2335.4901 | 3335.4901 |  | 56.5584 | 2365.9096 | 5365.9096
56.5694 | 2332.8745 | 56.5694 | 2334.5884 | 3334.5884 |  | 56.5694 | 2364.6275 | 5364.6275
56.5804 | 2331.8685 | 56.5804 | 2333.6814 | 3333.6814 |  | 56.5804 | 2363.3045 | 5363.3045
56.5914 | 2330.8716 | 56.5914 | 2332.7455 | 3332.7455 |  | 56.5914 | 2361.9618 | 5361.9618
56.6024 | 2329.9089 | 56.6024 | 2331.8057 | 3331.8057 |  | 56.6024 | 2360.6382 | 5360.6382
56.6134 | 2328.968 | 56.6134 | 2330.8574 | 3330.8574 |  | 56.6134 | 2359.3006 | 5359.3006
56.6244 | 2328.0007 | 56.6244 | 2329.9094 | 3329.9094 |  | 56.6244 | 2357.9448 | 5357.9448
56.6354 | 2326.9913 | 56.6354 | 2328.9501 | 3328.9501 |  | 56.6354 | 2356.5336 | 5356.5336
56.6464 | 2325.9752 | 56.6464 | 2328.0031 | 3328.0031 |  | 56.6464 | 2355.1129 | 5355.1129
56.6574 | 2324.9559 | 56.6574 | 2327.0264 | 3327.0264 |  | 56.6574 | 2352.5112 | 5352.5112
56.6684 | 2323.9502 | 56.6684 | 2326.0214 | 3326.0214 |  | 56.6684 | 2349.7847 | 5349.7847
56.6794 | 2322.9293 | 56.6794 | 2324.9787 | 3324.9787 |  | 56.6794 | 2347.064 | 5347.064
56.6904 | 2321.9195 | 56.6904 | 2323.9366 | 3323.9366 |  | 56.6904 | 2344.3495 | 5344.3495
56.7014 | 2320.902 | 56.7014 | 2322.9091 | 3322.9091 |  | 56.7014 | 2341.6342 | 5341.6342
56.7124 | 2319.864 | 56.7124 | 2321.8814 | 3321.8814 |  | 56.7124 | 2338.9343 | 5338.9343
56.7234 | 2318.8194 | 56.7234 | 2320.8378 | 3320.8378 |  | 56.7234 | 2337.4116 | 5337.4116
56.7344 | 2317.7923 | 56.7344 | 2319.7694 | 3319.7694 |  | 56.7344 | 2335.8948 | 5335.8948
56.7454 | 2316.7635 | 56.7454 | 2318.7124 | 3318.7124 |  | 56.7454 | 2334.3702 | 5334.3702
56.7564 | 2315.7255 | 56.7564 | 2317.6745 | 3317.6745 |  | 56.7564 | 2332.82 | 5332.82
56.7674 | 2314.7119 | 56.7674 | 2316.6383 | 3316.6383 |  | 56.7674 | 2331.2858 | 5331.2858
56.7784 | 2313.7245 | 56.7784 | 2315.5869 | 3315.5869 |  | 56.7784 | 2329.7603 | 5329.7603
56.7894 | 2312.7506 | 56.7894 | 2314.5589 | 3314.5589 |  | 56.7894 | 2328.2383 | 5328.2383
56.8004 | 2311.7997 | 56.8004 | 2313.5677 | 3313.5677 |  | 56.8004 | 2326.7083 | 5326.7083
56.8114 | 2310.8679 | 56.8114 | 2312.5752 | 3312.5752 |  | 56.8114 | 2325.1892 | 5325.1892
56.8224 | 2309.9699 | 56.8224 | 2311.565 | 3311.565 |  | 56.8224 | 2323.6589 | 5323.6589
56.8334 | 2309.0605 | 56.8334 | 2310.5595 | 3310.5595 |  | 56.8334 | 2322.1185 | 5322.1185
56.8444 | 2308.1693 | 56.8444 | 2309.543 | 3309.543 |  | 56.8444 | 2320.5585 | 5320.5585
56.8554 | 2307.3062 | 56.8554 | 2308.4904 | 3308.4904 |  | 56.8554 | 2318.9923 | 5318.9923
56.8664 | 2306.4734 | 56.8664 | 2307.4155 | 3307.4155 |  | 56.8664 | 2317.408 | 5317.408
56.8774 | 2305.6321 | 56.8774 | 2306.3149 | 3306.3149 |  | 56.8774 | 2315.8318 | 5315.8318
56.8884 | 2304.7944 | 56.8884 | 2305.2399 | 3305.2399 |  | 56.8884 | 2314.2756 | 5314.2756
56.8994 | 2303.9687 | 56.8994 | 2304.1721 | 3304.1721 |  | 56.8994 | 2312.6941 | 5312.6941
56.9104 | 2303.1447 | 56.9104 | 2303.0786 | 3303.0786 |  | 56.9104 | 2311.1207 | 5311.1207
56.9214 | 2302.3064 | 56.9214 | 2301.9836 | 3301.9836 |  | 56.9214 | 2309.5654 | 5309.5654
56.9324 | 2301.4473 | 56.9324 | 2300.9001 | 3300.9001 |  | 56.9324 | 2307.9989 | 5307.9989
56.9434 | 2300.6247 | 56.9434 | 2299.8053 | 3299.8053 |  | 56.9434 | 2306.4207 | 5306.4207
56.9544 | 2299.8375 | 56.9544 | 2298.6818 | 3298.6818 |  | 56.9544 | 2304.8587 | 5304.8587
56.9654 | 2299.0236 | 56.9654 | 2297.5428 | 3297.5428 |  | 56.9654 | 2303.3301 | 5303.3301
56.9764 | 2298.1954 | 56.9764 | 2296.4169 | 3296.4169 |  | 56.9764 | 2301.8152 | 5301.8152
56.9874 | 2297.3803 | 56.9874 | 2295.3046 | 3295.3046 |  | 56.9874 | 2300.2965 | 5300.2965
56.9984 | 2296.5586 | 56.9984 | 2294.1956 | 3294.1956 |  | 56.9984 | 2298.7766 | 5298.7766
57.0094 | 2295.7276 | 57.0094 | 2293.0903 | 3293.0903 |  | 57.0094 | 2297.852 | 5297.852
57.0204 | 2294.902 | 57.0204 | 2291.9878 | 3291.9878 |  | 57.0204 | 2296.9702 | 5296.9702
57.0314 | 2294.0669 | 57.0314 | 2290.8716 | 3290.8716 |  | 57.0314 | 2296.1209 | 5296.1209
57.0424 | 2293.2009 | 57.0424 | 2289.7471 | 3289.7471 |  | 57.0424 | 2295.3001 | 5295.3001
57.0534 | 2292.3152 | 57.0534 | 2288.6441 | 3288.6441 |  | 57.0534 | 2294.4848 | 5294.4848
57.0644 | 2291.448 | 57.0644 | 2287.563 | 3287.563 |  | 57.0644 | 2293.6452 | 5293.6452
57.0754 | 2290.5747 | 57.0754 | 2286.505 | 3286.505 |  | 57.0754 | 2292.2345 | 5292.2345
57.0864 | 2289.6782 | 57.0864 | 2285.4528 | 3285.4528 |  | 57.0864 | 2290.8319 | 5290.8319
57.0974 | 2288.7668 | 57.0974 | 2284.4094 | 3284.4094 |  | 57.0974 | 2289.4268 | 5289.4268
57.1084 | 2287.851 | 57.1084 | 2283.359 | 3283.359 |  | 57.1084 | 2288.0173 | 5288.0173
57.1194 | 2286.9241 | 57.1194 | 2282.3015 | 3282.3015 |  | 57.1194 | 2286.6278 | 5286.6278
57.1304 | 2285.971 | 57.1304 | 2281.2483 | 3281.2483 |  | 57.1304 | 2285.238 | 5285.238
57.1414 | 2285.019 | 57.1414 | 2280.1738 | 3280.1738 |  | 57.1414 | 2283.8712 | 5283.8712
57.1524 | 2284.0959 | 57.1524 | 2279.0702 | 3279.0702 |  | 57.1524 | 2282.5351 | 5282.5351
57.1634 | 2283.1547 | 57.1634 | 2277.9558 | 3277.9558 |  | 57.1634 | 2281.2295 | 5281.2295
57.1744 | 2282.1684 | 57.1744 | 2276.8345 | 3276.8345 |  | 57.1744 | 2279.9268 | 5279.9268
57.1854 | 2281.1421 | 57.1854 | 2275.6973 | 3275.6973 |  | 57.1854 | 2278.6432 | 5278.6432
57.1964 | 2280.1253 | 57.1964 | 2274.5639 | 3274.5639 |  | 57.1964 | 2277.3811 | 5277.3811
57.2074 | 2279.1131 | 57.2074 | 2273.4299 | 3273.4299 |  | 57.2074 | 2276.1165 | 5276.1165
57.2184 | 2278.1045 | 57.2184 | 2272.3193 | 3272.3193 |  | 57.2184 | 2274.8622 | 5274.8622
57.2294 | 2277.0643 | 57.2294 | 2271.1968 | 3271.1968 |  | 57.2294 | 2273.632 | 5273.632
57.2404 | 2276.0507 | 57.2404 | 2270.068 | 3270.068 |  | 57.2404 | 2272.3597 | 5272.3597
57.2514 | 2275.0593 | 57.2514 | 2268.9556 | 3268.9556 |  | 57.2514 | 2271.1144 | 5271.1144
57.2624 | 2274.0666 | 57.2624 | 2267.8269 | 3267.8269 |  | 57.2624 | 2269.9276 | 5269.9276
57.2734 | 2273.1083 | 57.2734 | 2266.6919 | 3266.6919 |  | 57.2734 | 2268.769 | 5268.769
57.2844 | 2272.1761 | 57.2844 | 2265.5452 | 3265.5452 |  | 57.2844 | 2267.6347 | 5267.6347
57.2954 | 2271.2355 | 57.2954 | 2264.4219 | 3264.4219 |  | 57.2954 | 2266.5093 | 5266.5093
57.3064 | 2270.2542 | 57.3064 | 2263.3097 | 3263.3097 |  | 57.3064 | 2265.3697 | 5265.3697
57.3174 | 2269.2407 | 57.3174 | 2262.2073 | 3262.2073 |  | 57.3174 | 2264.237 | 5264.237
57.3284 | 2268.2318 | 57.3284 | 2261.0995 | 3261.0995 |  | 57.3284 | 2263.1278 | 5263.1278
57.3394 | 2267.2465 | 57.3394 | 2259.9996 | 3259.9996 |  | 57.3394 | 2262.0549 | 5262.0549
57.3504 | 2266.2593 | 57.3504 | 2258.8922 | 3258.8922 |  | 57.3504 | 2260.9927 | 5260.9927
57.3614 | 2265.2757 | 57.3614 | 2257.8031 | 3257.8031 |  | 57.3614 | 2259.9542 | 5259.9542
57.3724 | 2264.2852 | 57.3724 | 2256.7508 | 3256.7508 |  | 57.3724 | 2258.9559 | 5258.9559
57.3834 | 2263.2815 | 57.3834 | 2255.7391 | 3255.7391 |  | 57.3834 | 2257.9559 | 5257.9559
57.3944 | 2262.2678 | 57.3944 | 2254.7367 | 3254.7367 |  | 57.3944 | 2256.9668 | 5256.9668
57.4054 | 2261.2502 | 57.4054 | 2253.7148 | 3253.7148 |  | 57.4054 | 2255.996 | 5255.996
57.4164 | 2260.2453 | 57.4164 | 2252.6872 | 3252.6872 |  | 57.4164 | 2255.066 | 5255.066
57.4274 | 2259.2568 | 57.4274 | 2251.6643 | 3251.6643 |  | 57.4274 | 2254.1446 | 5254.1446
57.4384 | 2258.2503 | 57.4384 | 2250.6479 | 3250.6479 |  | 57.4384 | 2253.2179 | 5253.2179
57.4494 | 2257.2346 | 57.4494 | 2249.6255 | 3249.6255 |  | 57.4494 | 2252.2966 | 5252.2966
57.4604 | 2256.227 | 57.4604 | 2248.6079 | 3248.6079 |  | 57.4604 | 2251.4221 | 5251.4221
57.4714 | 2255.2144 | 57.4714 | 2247.5879 | 3247.5879 |  | 57.4714 | 2250.5298 | 5250.5298
57.4824 | 2254.1769 | 57.4824 | 2246.6018 | 3246.6018 |  | 57.4824 | 2249.6424 | 5249.6424
57.4934 | 2253.1468 | 57.4934 | 2245.5877 | 3245.5877 |  | 57.4934 | 2248.7566 | 5248.7566
57.5044 | 2252.092 | 57.5044 | 2244.569 | 3244.569 |  | 57.5044 | 2247.892 | 5247.892
57.5154 | 2251.0216 | 57.5154 | 2243.5612 | 3243.5612 |  | 57.5154 | 2246.9921 | 5246.9921
57.5264 | 2249.9101 | 57.5264 | 2242.586 | 3242.586 |  | 57.5264 | 2246.1057 | 5246.1057
57.5374 | 2248.7881 | 57.5374 | 2241.593 | 3241.593 |  | 57.5374 | 2245.2674 | 5245.2674
57.5484 | 2247.6619 | 57.5484 | 2240.6154 | 3240.6154 |  | 57.5484 | 2244.4403 | 5244.4403
57.5594 | 2246.5148 | 57.5594 | 2239.6592 | 3239.6592 |  | 57.5594 | 2243.6266 | 5243.6266
57.5704 | 2245.357 | 57.5704 | 2238.7233 | 3238.7233 |  | 57.5704 | 2242.8456 | 5242.8456
57.5814 | 2244.2376 | 57.5814 | 2237.8085 | 3237.8085 |  | 57.5814 | 2242.0673 | 5242.0673
57.5924 | 2243.1068 | 57.5924 | 2236.8572 | 3236.8572 |  | 57.5924 | 2241.2532 | 5241.2532
57.6034 | 2241.9661 | 57.6034 | 2235.8935 | 3235.8935 |  | 57.6034 | 2240.5035 | 5240.5035
57.6144 | 2240.8053 | 57.6144 | 2234.948 | 3234.948 |  | 57.6144 | 2239.7577 | 5239.7577
57.6254 | 2239.6302 | 57.6254 | 2234.0164 | 3234.0164 |  | 57.6254 | 2239.0079 | 5239.0079
57.6364 | 2238.4798 | 57.6364 | 2233.0593 | 3233.0593 |  | 57.6364 | 2238.2552 | 5238.2552
57.6474 | 2237.2939 | 57.6474 | 2232.1111 | 3232.1111 |  | 57.6474 | 2237.4888 | 5237.4888
57.6584 | 2236.095 | 57.6584 | 2231.1726 | 3231.1726 |  | 57.6584 | 2236.6791 | 5236.6791
57.6694 | 2234.902 | 57.6694 | 2230.2159 | 3230.2159 |  | 57.6694 | 2235.8704 | 5235.8704
57.6804 | 2233.7061 | 57.6804 | 2229.2533 | 3229.2533 |  | 57.6804 | 2235.0647 | 5235.0647
57.6914 | 2232.4979 | 57.6914 | 2228.3012 | 3228.3012 |  | 57.6914 | 2234.2603 | 5234.2603
57.7024 | 2231.3136 | 57.7024 | 2227.3592 | 3227.3592 |  | 57.7024 | 2233.4868 | 5233.4868
57.7134 | 2230.135 | 57.7134 | 2226.4016 | 3226.4016 |  | 57.7134 | 2232.7169 | 5232.7169
57.7244 | 2228.9475 | 57.7244 | 2225.4311 | 3225.4311 |  | 57.7244 | 2231.9657 | 5231.9657
57.7354 | 2227.767 | 57.7354 | 2224.4882 | 3224.4882 |  | 57.7354 | 2231.199 | 5231.199
57.7464 | 2226.606 | 57.7464 | 2223.5683 | 3223.5683 |  | 57.7464 | 2230.4111 | 5230.4111
57.7574 | 2225.4562 | 57.7574 | 2222.6402 | 3222.6402 |  | 57.7574 | 2229.6186 | 5229.6186
57.7684 | 2224.2935 | 57.7684 | 2221.693 | 3221.693 |  | 57.7684 | 2228.8348 | 5228.8348
57.7794 | 2223.1385 | 57.7794 | 2220.7327 | 3220.7327 |  | 57.7794 | 2228.0544 | 5228.0544
57.7904 | 2222.0145 | 57.7904 | 2219.7649 | 3219.7649 |  | 57.7904 | 2227.2921 | 5227.2921
57.8014 | 2220.9148 | 57.8014 | 2218.7975 | 3218.7975 |  | 57.8014 | 2226.5374 | 5226.5374
57.8124 | 2219.8302 | 57.8124 | 2217.8228 | 3217.8228 |  | 57.8124 | 2225.8004 | 5225.8004
57.8234 | 2218.7593 | 57.8234 | 2216.8874 | 3216.8874 |  | 57.8234 | 2225.0521 | 5225.0521
57.8344 | 2217.7008 | 57.8344 | 2215.9865 | 3215.9865 |  | 57.8344 | 2224.3104 | 5224.3104
57.8454 | 2216.6478 | 57.8454 | 2215.1148 | 3215.1148 |  | 57.8454 | 2223.581 | 5223.581
57.8564 | 2215.6001 | 57.8564 | 2214.2783 | 3214.2783 |  | 57.8564 | 2222.8437 | 5222.8437
57.8674 | 2214.586 | 57.8674 | 2213.4876 | 3213.4876 |  | 57.8674 | 2222.0858 | 5222.0858
57.8784 | 2213.6063 | 57.8784 | 2212.7388 | 3212.7388 |  | 57.8784 | 2221.3163 | 5221.3163
57.8894 | 2212.6472 | 57.8894 | 2212.0175 | 3212.0175 |  | 57.8894 | 2220.5594 | 5220.5594
57.9004 | 2211.7019 | 57.9004 | 2211.2952 | 3211.2952 |  | 57.9004 | 2219.8129 | 5219.8129
57.9114 | 2210.7534 | 57.9114 | 2210.5806 | 3210.5806 |  | 57.9114 | 2219.0918 | 5219.0918
57.9224 | 2209.832 | 57.9224 | 2209.8486 | 3209.8486 |  | 57.9224 | 2218.3881 | 5218.3881
57.9334 | 2208.9637 | 57.9334 | 2209.1043 | 3209.1043 |  | 57.9334 | 2217.6964 | 5217.6964
57.9444 | 2208.1045 | 57.9444 | 2208.3589 | 3208.3589 |  | 57.9444 | 2217.0257 | 5217.0257
57.9554 | 2207.2383 | 57.9554 | 2207.5957 | 3207.5957 |  | 57.9554 | 2216.35 | 5216.35
57.9664 | 2206.3619 | 57.9664 | 2206.8356 | 3206.8356 |  | 57.9664 | 2215.6606 | 5215.6606
57.9774 | 2205.4509 | 57.9774 | 2206.1135 | 3206.1135 |  | 57.9774 | 2214.9837 | 5214.9837
57.9884 | 2204.5295 | 57.9884 | 2205.4198 | 3205.4198 |  | 57.9884 | 2214.3394 | 5214.3394
57.9994 | 2203.6102 | 57.9994 | 2204.729 | 3204.729 |  | 57.9994 | 2213.7139 | 5213.7139
58.0104 | 2202.7118 | 58.0104 | 2204.0277 | 3204.0277 |  | 58.0104 | 2213.1105 | 5213.1105
58.0214 | 2201.8227 | 58.0214 | 2203.3369 | 3203.3369 |  | 58.0214 | 2212.5059 | 5212.5059
58.0324 | 2200.9289 | 58.0324 | 2202.6504 | 3202.6504 |  | 58.0324 | 2211.8905 | 5211.8905
58.0434 | 2200.0228 | 58.0434 | 2201.9526 | 3201.9526 |  | 58.0434 | 2211.2557 | 5211.2557
58.0544 | 2199.1173 | 58.0544 | 2201.2503 | 3201.2503 |  | 58.0544 | 2210.6162 | 5210.6162
58.0654 | 2198.192 | 58.0654 | 2200.5352 | 3200.5352 |  | 58.0654 | 2209.966 | 5209.966
58.0764 | 2197.2466 | 58.0764 | 2199.7976 | 3199.7976 |  | 58.0764 | 2209.3031 | 5209.3031
58.0874 | 2196.3212 | 58.0874 | 2199.054 | 3199.054 |  | 58.0874 | 2208.6372 | 5208.6372
58.0984 | 2195.3979 | 58.0984 | 2198.3215 | 3198.3215 |  | 58.0984 | 2207.9618 | 5207.9618
58.1094 | 2194.4908 | 58.1094 | 2197.6219 | 3197.6219 |  | 58.1094 | 2207.2661 | 5207.2661
58.1204 | 2193.5902 | 58.1204 | 2196.914 | 3196.914 |  | 58.1204 | 2206.5334 | 5206.5334
58.1314 | 2192.6966 | 58.1314 | 2196.2057 | 3196.2057 |  | 58.1314 | 2205.8111 | 5205.8111
58.1424 | 2191.8158 | 58.1424 | 2195.5052 | 3195.5052 |  | 58.1424 | 2205.1065 | 5205.1065
58.1534 | 2190.9521 | 58.1534 | 2194.8039 | 3194.8039 |  | 58.1534 | 2204.4168 | 5204.4168
58.1644 | 2190.0962 | 58.1644 | 2194.0926 | 3194.0926 |  | 58.1644 | 2203.7194 | 5203.7194
58.1754 | 2189.228 | 58.1754 | 2193.3882 | 3193.3882 |  | 58.1754 | 2203.045 | 5203.045
58.1864 | 2188.3774 | 58.1864 | 2192.6686 | 3192.6686 |  | 58.1864 | 2202.3573 | 5202.3573
58.1974 | 2187.5219 | 58.1974 | 2191.9709 | 3191.9709 |  | 58.1974 | 2201.6594 | 5201.6594
58.2084 | 2186.6764 | 58.2084 | 2191.2422 | 3191.2422 |  | 58.2084 | 2200.9447 | 5200.9447
58.2194 | 2185.838 | 58.2194 | 2190.5332 | 3190.5332 |  | 58.2194 | 2200.2629 | 5200.2629
58.2304 | 2185.0264 | 58.2304 | 2189.7909 | 3189.7909 |  | 58.2304 | 2199.5973 | 5199.5973
58.2414 | 2184.2473 | 58.2414 | 2189.0578 | 3189.0578 |  | 58.2414 | 2198.9093 | 5198.9093
58.2524 | 2183.4472 | 58.2524 | 2188.3161 | 3188.3161 |  | 58.2524 | 2198.2197 | 5198.2197
58.2634 | 2182.6552 | 58.2634 | 2187.5858 | 3187.5858 |  | 58.2634 | 2197.5244 | 5197.5244
58.2744 | 2181.8675 | 58.2744 | 2186.8456 | 3186.8456 |  | 58.2744 | 2196.8071 | 5196.8071
58.2854 | 2181.0459 | 58.2854 | 2186.1116 | 3186.1116 |  | 58.2854 | 2196.0888 | 5196.0888
58.2964 | 2180.2534 | 58.2964 | 2185.3905 | 3185.3905 |  | 58.2964 | 2195.4174 | 5195.4174
58.3074 | 2179.4724 | 58.3074 | 2184.6877 | 3184.6877 |  | 58.3074 | 2194.6896 | 5194.6896
58.3184 | 2178.7016 | 58.3184 | 2184.008 | 3184.008 |  | 58.3184 | 2193.9605 | 5193.9605
58.3294 | 2177.9599 | 58.3294 | 2183.3195 | 3183.3195 |  | 58.3294 | 2193.2139 | 5193.2139
58.3404 | 2177.2012 | 58.3404 | 2182.6505 | 3182.6505 |  | 58.3404 | 2192.4895 | 5192.4895
58.3514 | 2176.4782 | 58.3514 | 2181.9886 | 3181.9886 |  | 58.3514 | 2191.7955 | 5191.7955
58.3624 | 2175.7495 | 58.3624 | 2181.3308 | 3181.3308 |  | 58.3624 | 2191.1539 | 5191.1539
58.3734 | 2175.0354 | 58.3734 | 2180.7039 | 3180.7039 |  | 58.3734 | 2190.4943 | 5190.4943
58.3844 | 2174.3465 | 58.3844 | 2180.0684 | 3180.0684 |  | 58.3844 | 2189.8287 | 5189.8287
58.3954 | 2173.678 | 58.3954 | 2179.4139 | 3179.4139 |  | 58.3954 | 2189.1936 | 5189.1936
58.4064 | 2172.9837 | 58.4064 | 2178.7263 | 3178.7263 |  | 58.4064 | 2188.543 | 5188.543
58.4174 | 2172.2691 | 58.4174 | 2178.06 | 3178.06 |  | 58.4174 | 2187.8875 | 5187.8875
58.4284 | 2171.5414 | 58.4284 | 2177.3943 | 3177.3943 |  | 58.4284 | 2187.2069 | 5187.2069
58.4394 | 2170.7988 | 58.4394 | 2176.6904 | 3176.6904 |  | 58.4394 | 2186.5372 | 5186.5372
58.4504 | 2170.0316 | 58.4504 | 2175.9632 | 3175.9632 |  | 58.4504 | 2185.8822 | 5185.8822
58.4614 | 2169.26 | 58.4614 | 2175.2371 | 3175.2371 |  | 58.4614 | 2185.2302 | 5185.2302
58.4724 | 2168.4899 | 58.4724 | 2174.5151 | 3174.5151 |  | 58.4724 | 2184.5788 | 5184.5788
58.4834 | 2167.7249 | 58.4834 | 2173.8123 | 3173.8123 |  | 58.4834 | 2183.9325 | 5183.9325
58.4944 | 2166.9484 | 58.4944 | 2173.1387 | 3173.1387 |  | 58.4944 | 2183.2601 | 5183.2601
58.5054 | 2166.1708 | 58.5054 | 2172.4811 | 3172.4811 |  | 58.5054 | 2182.5755 | 5182.5755
58.5164 | 2165.39 | 58.5164 | 2171.8391 | 3171.8391 |  | 58.5164 | 2181.8759 | 5181.8759
58.5274 | 2164.6213 | 58.5274 | 2171.1706 | 3171.1706 |  | 58.5274 | 2181.2035 | 5181.2035
58.5384 | 2163.8643 | 58.5384 | 2170.4579 | 3170.4579 |  | 58.5384 | 2180.5171 | 5180.5171
58.5494 | 2163.0979 | 58.5494 | 2169.7186 | 3169.7186 |  | 58.5494 | 2179.8296 | 5179.8296
58.5604 | 2162.2995 | 58.5604 | 2168.9427 | 3168.9427 |  | 58.5604 | 2179.1303 | 5179.1303
58.5714 | 2161.468 | 58.5714 | 2168.1092 | 3168.1092 |  | 58.5714 | 2178.4539 | 5178.4539
58.5824 | 2160.6467 | 58.5824 | 2167.2317 | 3167.2317 |  | 58.5824 | 2177.7676 | 5177.7676
58.5934 | 2159.8445 | 58.5934 | 2166.3211 | 3166.3211 |  | 58.5934 | 2177.0532 | 5177.0532
58.6044 | 2159.0243 | 58.6044 | 2165.3939 | 3165.3939 |  | 58.6044 | 2176.321 | 5176.321
58.6154 | 2158.224 | 58.6154 | 2164.4611 | 3164.4611 |  | 58.6154 | 2175.562 | 5175.562
58.6264 | 2157.3878 | 58.6264 | 2163.552 | 3163.552 |  | 58.6264 | 2174.7896 | 5174.7896
58.6374 | 2156.5072 | 58.6374 | 2162.6768 | 3162.6768 |  | 58.6374 | 2174.0058 | 5174.0058
58.6484 | 2155.6071 | 58.6484 | 2161.8211 | 3161.8211 |  | 58.6484 | 2173.2276 | 5173.2276
58.6594 | 2154.7123 | 58.6594 | 2161.0031 | 3161.0031 |  | 58.6594 | 2172.4664 | 5172.4664
58.6704 | 2153.8212 | 58.6704 | 2160.1958 | 3160.1958 |  | 58.6704 | 2171.6987 | 5171.6987
58.6814 | 2152.936 | 58.6814 | 2159.3421 | 3159.3421 |  | 58.6814 | 2170.9004 | 5170.9004
58.6924 | 2152.0638 | 58.6924 | 2158.4645 | 3158.4645 |  | 58.6924 | 2170.0595 | 5170.0595
58.7034 | 2151.2082 | 58.7034 | 2157.5742 | 3157.5742 |  | 58.7034 | 2169.1974 | 5169.1974
58.7144 | 2150.3563 | 58.7144 | 2156.7026 | 3156.7026 |  | 58.7144 | 2168.3179 | 5168.3179
58.7254 | 2149.5136 | 58.7254 | 2155.8311 | 3155.8311 |  | 58.7254 | 2167.435 | 5167.435
58.7364 | 2148.6841 | 58.7364 | 2154.9689 | 3154.9689 |  | 58.7364 | 2166.5554 | 5166.5554
58.7474 | 2147.8745 | 58.7474 | 2154.1376 | 3154.1376 |  | 58.7474 | 2165.6975 | 5165.6975
58.7584 | 2147.0892 | 58.7584 | 2153.3234 | 3153.3234 |  | 58.7584 | 2164.8328 | 5164.8328
58.7694 | 2146.3279 | 58.7694 | 2152.5262 | 3152.5262 |  | 58.7694 | 2163.9663 | 5163.9663
58.7804 | 2145.5977 | 58.7804 | 2151.7347 | 3151.7347 |  | 58.7804 | 2163.1097 | 5163.1097
58.7914 | 2144.8778 | 58.7914 | 2150.9384 | 3150.9384 |  | 58.7914 | 2162.256 | 5162.256
58.8024 | 2144.1716 | 58.8024 | 2150.1152 | 3150.1152 |  | 58.8024 | 2161.3895 | 5161.3895
58.8134 | 2143.4546 | 58.8134 | 2149.2429 | 3149.2429 |  | 58.8134 | 2160.5471 | 5160.5471
58.8244 | 2142.7253 | 58.8244 | 2148.3846 | 3148.3846 |  | 58.8244 | 2159.731 | 5159.731
58.8354 | 2141.9919 | 58.8354 | 2147.5371 | 3147.5371 |  | 58.8354 | 2158.8919 | 5158.8919
58.8464 | 2141.2789 | 58.8464 | 2146.6908 | 3146.6908 |  | 58.8464 | 2158.0293 | 5158.0293
58.8574 | 2140.5689 | 58.8574 | 2145.8476 | 3145.8476 |  | 58.8574 | 2157.1434 | 5157.1434
58.8684 | 2139.8469 | 58.8684 | 2145.0203 | 3145.0203 |  | 58.8684 | 2156.2259 | 5156.2259
58.8794 | 2139.1388 | 58.8794 | 2144.1883 | 3144.1883 |  | 58.8794 | 2155.2901 | 5155.2901
58.8904 | 2138.4211 | 58.8904 | 2143.3373 | 3143.3373 |  | 58.8904 | 2154.3664 | 5154.3664
58.9014 | 2137.7053 | 58.9014 | 2142.4813 | 3142.4813 |  | 58.9014 | 2153.4597 | 5153.4597
58.9124 | 2136.9942 | 58.9124 | 2141.6584 | 3141.6584 |  | 58.9124 | 2152.5688 | 5152.5688
58.9234 | 2136.2816 | 58.9234 | 2140.818 | 3140.818 |  | 58.9234 | 2151.6743 | 5151.6743
58.9344 | 2135.565 | 58.9344 | 2140.0025 | 3140.0025 |  | 58.9344 | 2150.757 | 5150.757
58.9454 | 2134.8431 | 58.9454 | 2139.1987 | 3139.1987 |  | 58.9454 | 2149.8298 | 5149.8298
58.9564 | 2134.157 | 58.9564 | 2138.4093 | 3138.4093 |  | 58.9564 | 2148.9088 | 5148.9088
58.9674 | 2133.471 | 58.9674 | 2137.6033 | 3137.6033 |  | 58.9674 | 2147.9889 | 5147.9889
58.9784 | 2132.7641 | 58.9784 | 2136.797 | 3136.797 |  | 58.9784 | 2147.0899 | 5147.0899
58.9894 | 2132.0553 | 58.9894 | 2135.99 | 3135.99 |  | 58.9894 | 2146.1988 | 5146.1988
59.0004 | 2131.3395 | 59.0004 | 2135.1782 | 3135.1782 |  | 59.0004 | 2145.2889 | 5145.2889
59.0114 | 2130.6088 | 59.0114 | 2134.3405 | 3134.3405 |  | 59.0114 | 2144.3938 | 5144.3938
59.0224 | 2129.8861 | 59.0224 | 2133.4633 | 3133.4633 |  | 59.0224 | 2143.503 | 5143.503
59.0334 | 2129.1728 | 59.0334 | 2132.5895 | 3132.5895 |  | 59.0334 | 2142.6317 | 5142.6317
59.0444 | 2128.4784 | 59.0444 | 2131.7292 | 3131.7292 |  | 59.0444 | 2141.7555 | 5141.7555
59.0554 | 2127.7607 | 59.0554 | 2130.8325 | 3130.8325 |  | 59.0554 | 2140.8721 | 5140.8721
59.0664 | 2127.0719 | 59.0664 | 2129.934 | 3129.934 |  | 59.0664 | 2139.9768 | 5139.9768
59.0774 | 2126.3806 | 59.0774 | 2129.0465 | 3129.0465 |  | 59.0774 | 2139.095 | 5139.095
59.0884 | 2125.6467 | 59.0884 | 2128.186 | 3128.186 |  | 59.0884 | 2138.2231 | 5138.2231
59.0994 | 2124.8886 | 59.0994 | 2127.3344 | 3127.3344 |  | 59.0994 | 2137.3099 | 5137.3099
59.1104 | 2124.1231 | 59.1104 | 2126.5081 | 3126.5081 |  | 59.1104 | 2136.403 | 5136.403
59.1214 | 2123.3885 | 59.1214 | 2125.6939 | 3125.6939 |  | 59.1214 | 2135.5007 | 5135.5007
59.1324 | 2122.7022 | 59.1324 | 2124.8949 | 3124.8949 |  | 59.1324 | 2134.6173 | 5134.6173
59.1434 | 2122.0531 | 59.1434 | 2124.1333 | 3124.1333 |  | 59.1434 | 2133.7422 | 5133.7422
59.1544 | 2121.4428 | 59.1544 | 2123.3757 | 3123.3757 |  | 59.1544 | 2132.8654 | 5132.8654
59.1654 | 2120.8357 | 59.1654 | 2122.59 | 3122.59 |  | 59.1654 | 2132.015 | 5132.015
59.1764 | 2120.2441 | 59.1764 | 2121.8134 | 3121.8134 |  | 59.1764 | 2131.1602 | 5131.1602
59.1874 | 2119.6559 | 59.1874 | 2121.0322 | 3121.0322 |  | 59.1874 | 2130.3115 | 5130.3115
59.1984 | 2119.0801 | 59.1984 | 2120.2214 | 3120.2214 |  | 59.1984 | 2129.4911 | 5129.4911
59.2094 | 2118.5017 | 59.2094 | 2119.4024 | 3119.4024 |  | 59.2094 | 2128.6991 | 5128.6991
59.2204 | 2117.9304 | 59.2204 | 2118.5815 | 3118.5815 |  | 59.2204 | 2127.9045 | 5127.9045
59.2314 | 2117.3389 | 59.2314 | 2117.7553 | 3117.7553 |  | 59.2314 | 2127.0709 | 5127.0709
59.2424 | 2116.725 | 59.2424 | 2116.9508 | 3116.9508 |  | 59.2424 | 2126.278 | 5126.278
59.2534 | 2116.1313 | 59.2534 | 2116.1623 | 3116.1623 |  | 59.2534 | 2125.4748 | 5125.4748
59.2644 | 2115.5701 | 59.2644 | 2115.4072 | 3115.4072 |  | 59.2644 | 2124.6854 | 5124.6854
59.2754 | 2115.043 | 59.2754 | 2114.7 | 3114.7 |  | 59.2754 | 2123.8766 | 5123.8766
59.2864 | 2114.4908 | 59.2864 | 2113.9983 | 3113.9983 |  | 59.2864 | 2123.1011 | 5123.1011
59.2974 | 2113.9262 | 59.2974 | 2113.3192 | 3113.3192 |  | 59.2974 | 2122.348 | 5122.348
59.3084 | 2113.39 | 59.3084 | 2112.6597 | 3112.6597 |  | 59.3084 | 2121.6161 | 5121.6161
59.3194 | 2112.8212 | 59.3194 | 2111.9761 | 3111.9761 |  | 59.3194 | 2120.9121 | 5120.9121
59.3304 | 2112.2929 | 59.3304 | 2111.2612 | 3111.2612 |  | 59.3304 | 2120.2209 | 5120.2209
59.3414 | 2111.7814 | 59.3414 | 2110.5177 | 3110.5177 |  | 59.3414 | 2119.5127 | 5119.5127
59.3524 | 2111.2661 | 59.3524 | 2109.7698 | 3109.7698 |  | 59.3524 | 2118.7963 | 5118.7963
59.3634 | 2110.7312 | 59.3634 | 2108.9953 | 3108.9953 |  | 59.3634 | 2118.0737 | 5118.0737
59.3744 | 2110.2029 | 59.3744 | 2108.2085 | 3108.2085 |  | 59.3744 | 2117.3422 | 5117.3422
59.3854 | 2109.6997 | 59.3854 | 2107.4545 | 3107.4545 |  | 59.3854 | 2116.6241 | 5116.6241
59.3964 | 2109.2008 | 59.3964 | 2106.7129 | 3106.7129 |  | 59.3964 | 2115.9098 | 5115.9098
59.4074 | 2108.717 | 59.4074 | 2105.9954 | 3105.9954 |  | 59.4074 | 2115.2015 | 5115.2015
59.4184 | 2108.239 | 59.4184 | 2105.2558 | 3105.2558 |  | 59.4184 | 2114.4942 | 5114.4942
59.4294 | 2107.7466 | 59.4294 | 2104.4996 | 3104.4996 |  | 59.4294 | 2113.7914 | 5113.7914
59.4404 | 2107.2468 | 59.4404 | 2103.7239 | 3103.7239 |  | 59.4404 | 2113.0822 | 5113.0822
59.4514 | 2106.741 | 59.4514 | 2102.9289 | 3102.9289 |  | 59.4514 | 2112.377 | 5112.377
59.4624 | 2106.2198 | 59.4624 | 2102.1221 | 3102.1221 |  | 59.4624 | 2111.6978 | 5111.6978
59.4734 | 2105.7133 | 59.4734 | 2101.3032 | 3101.3032 |  | 59.4734 | 2111.0256 | 5111.0256
59.4844 | 2105.2043 | 59.4844 | 2100.476 | 3100.476 |  | 59.4844 | 2110.3462 | 5110.3462
59.4954 | 2104.6811 | 59.4954 | 2099.6578 | 3099.6578 |  | 59.4954 | 2109.6544 | 5109.6544
59.5064 | 2104.1307 | 59.5064 | 2098.8634 | 3098.8634 |  | 59.5064 | 2108.9746 | 5108.9746
59.5174 | 2103.5867 | 59.5174 | 2098.1061 | 3098.1061 |  | 59.5174 | 2108.2805 | 5108.2805
59.5284 | 2103.0537 | 59.5284 | 2097.3424 | 3097.3424 |  | 59.5284 | 2107.5525 | 5107.5525
59.5394 | 2102.5037 | 59.5394 | 2096.5835 | 3096.5835 |  | 59.5394 | 2106.8184 | 5106.8184
59.5504 | 2101.9 | 59.5504 | 2095.8231 | 3095.8231 |  | 59.5504 | 2106.0843 | 5106.0843
59.5614 | 2101.2794 | 59.5614 | 2095.0812 | 3095.0812 |  | 59.5614 | 2105.3618 | 5105.3618
59.5724 | 2100.6658 | 59.5724 | 2094.3315 | 3094.3315 |  | 59.5724 | 2104.6607 | 5104.6607
59.5834 | 2100.0449 | 59.5834 | 2093.5853 | 3093.5853 |  | 59.5834 | 2103.9749 | 5103.9749
59.5944 | 2099.4258 | 59.5944 | 2092.8564 | 3092.8564 |  | 59.5944 | 2103.2899 | 5103.2899
59.6054 | 2098.8065 | 59.6054 | 2092.1357 | 3092.1357 |  | 59.6054 | 2102.5954 | 5102.5954
59.6164 | 2098.1973 | 59.6164 | 2091.4079 | 3091.4079 |  | 59.6164 | 2101.8897 | 5101.8897
59.6274 | 2097.6025 | 59.6274 | 2090.6764 | 3090.6764 |  | 59.6274 | 2101.1867 | 5101.1867
59.6384 | 2097.0228 | 59.6384 | 2089.9248 | 3089.9248 |  | 59.6384 | 2100.4854 | 5100.4854
59.6494 | 2096.4445 | 59.6494 | 2089.1526 | 3089.1526 |  | 59.6494 | 2099.802 | 5099.802
59.6604 | 2095.846 | 59.6604 | 2088.3599 | 3088.3599 |  | 59.6604 | 2099.1143 | 5099.1143
59.6714 | 2095.2418 | 59.6714 | 2087.564 | 3087.564 |  | 59.6714 | 2098.4262 | 5098.4262
59.6824 | 2094.67 | 59.6824 | 2086.7517 | 3086.7517 |  | 59.6824 | 2097.7339 | 5097.7339
59.6934 | 2094.1158 | 59.6934 | 2085.9226 | 3085.9226 |  | 59.6934 | 2097.0252 | 5097.0252
59.7044 | 2093.5431 | 59.7044 | 2085.1074 | 3085.1074 |  | 59.7044 | 2096.2996 | 5096.2996
59.7154 | 2092.9956 | 59.7154 | 2084.3096 | 3084.3096 |  | 59.7154 | 2095.5769 | 5095.5769
59.7264 | 2092.45 | 59.7264 | 2083.5454 | 3083.5454 |  | 59.7264 | 2094.852 | 5094.852
59.7374 | 2091.8883 | 59.7374 | 2082.8075 | 3082.8075 |  | 59.7374 | 2094.1281 | 5094.1281
59.7484 | 2091.3213 | 59.7484 | 2082.053 | 3082.053 |  | 59.7484 | 2093.3966 | 5093.3966
59.7594 | 2090.7675 | 59.7594 | 2081.3432 | 3081.3432 |  | 59.7594 | 2092.66 | 5092.66
59.7704 | 2090.1968 | 59.7704 | 2080.6461 | 3080.6461 |  | 59.7704 | 2091.911 | 5091.911
59.7814 | 2089.6292 | 59.7814 | 2079.9272 | 3079.9272 |  | 59.7814 | 2091.1392 | 5091.1392
59.7924 | 2089.0815 | 59.7924 | 2079.1749 | 3079.1749 |  | 59.7924 | 2090.3544 | 5090.3544
59.8034 | 2088.5453 | 59.8034 | 2078.4123 | 3078.4123 |  | 59.8034 | 2089.59 | 5089.59
59.8144 | 2088.0377 | 59.8144 | 2077.6442 | 3077.6442 |  | 59.8144 | 2088.8023 | 5088.8023
59.8254 | 2087.523 | 59.8254 | 2076.8612 | 3076.8612 |  | 59.8254 | 2088.0043 | 5088.0043
59.8364 | 2086.9702 | 59.8364 | 2076.0756 | 3076.0756 |  | 59.8364 | 2087.1932 | 5087.1932
59.8474 | 2086.3765 | 59.8474 | 2075.276 | 3075.276 |  | 59.8474 | 2086.369 | 5086.369
59.8584 | 2085.7603 | 59.8584 | 2074.481 | 3074.481 |  | 59.8584 | 2085.5499 | 5085.5499
59.8694 | 2085.1565 | 59.8694 | 2073.7134 | 3073.7134 |  | 59.8694 | 2084.7115 | 5084.7115
59.8804 | 2084.5647 | 59.8804 | 2072.9376 | 3072.9376 |  | 59.8804 | 2083.8928 | 5083.8928
59.8914 | 2083.9531 | 59.8914 | 2072.1416 | 3072.1416 |  | 59.8914 | 2083.0528 | 5083.0528
59.9024 | 2083.3117 | 59.9024 | 2071.3517 | 3071.3517 |  | 59.9024 | 2082.1827 | 5082.1827
59.9134 | 2082.6705 | 59.9134 | 2070.5529 | 3070.5529 |  | 59.9134 | 2081.2837 | 5081.2837
59.9244 | 2082.0333 | 59.9244 | 2069.7636 | 3069.7636 |  | 59.9244 | 2080.3999 | 5080.3999
59.9354 | 2081.4059 | 59.9354 | 2069.0065 | 3069.0065 |  | 59.9354 | 2079.5562 | 5079.5562
59.9464 | 2080.7872 | 59.9464 | 2068.2545 | 3068.2545 |  | 59.9464 | 2078.671 | 5078.671
59.9574 | 2080.1535 | 59.9574 | 2067.4966 | 3067.4966 |  | 59.9574 | 2077.7809 | 5077.7809
59.9684 | 2079.5014 | 59.9684 | 2066.7213 | 3066.7213 |  | 59.9684 | 2076.8901 | 5076.8901
59.9794 | 2078.8436 | 59.9794 | 2065.9284 | 3065.9284 |  | 59.9794 | 2076.0075 | 5076.0075
59.9904 | 2078.2024 | 59.9904 | 2065.1609 | 3065.1609 |  | 59.9904 | 2075.0895 | 5075.0895
60.0014 | 2077.5413 | 60.0014 | 2064.386 | 3064.386 |  | 60.0014 | 2074.1554 | 5074.1554
60.0124 | 2076.8298 | 60.0124 | 2063.6176 | 3063.6176 |  | 60.0124 | 2073.2166 | 5073.2166
60.0234 | 2076.1127 | 60.0234 | 2062.8826 | 3062.8826 |  | 60.0234 | 2072.278 | 5072.278
60.0344 | 2075.3688 | 60.0344 | 2062.168 | 3062.168 |  | 60.0344 | 2071.3228 | 5071.3228
60.0454 | 2074.6293 | 60.0454 | 2061.4605 | 3061.4605 |  | 60.0454 | 2070.3914 | 5070.3914
60.0564 | 2073.9318 | 60.0564 | 2060.7566 | 3060.7566 |  | 60.0564 | 2069.4542 | 5069.4542
60.0674 | 2073.2514 | 60.0674 | 2060.0593 | 3060.0593 |  | 60.0674 | 2068.5257 | 5068.5257
60.0784 | 2072.572 | 60.0784 | 2059.3609 | 3059.3609 |  | 60.0784 | 2067.6146 | 5067.6146
60.0894 | 2071.8677 | 60.0894 | 2058.6414 | 3058.6414 |  | 60.0894 | 2066.7043 | 5066.7043
60.1004 | 2071.1416 | 60.1004 | 2057.9235 | 3057.9235 |  | 60.1004 | 2065.8309 | 5065.8309
60.1114 | 2070.3785 | 60.1114 | 2057.1953 | 3057.1953 |  | 60.1114 | 2064.9708 | 5064.9708
60.1224 | 2069.6223 | 60.1224 | 2056.5021 | 3056.5021 |  | 60.1224 | 2064.1235 | 5064.1235
60.1334 | 2068.8749 | 60.1334 | 2055.8272 | 3055.8272 |  | 60.1334 | 2063.2792 | 5063.2792
60.1444 | 2068.1403 | 60.1444 | 2055.1826 | 3055.1826 |  | 60.1444 | 2062.4482 | 5062.4482
60.1554 | 2067.4028 | 60.1554 | 2054.5288 | 3054.5288 |  | 60.1554 | 2061.6071 | 5061.6071
60.1664 | 2066.6618 | 60.1664 | 2053.8841 | 3053.8841 |  | 60.1664 | 2060.7308 | 5060.7308
60.1774 | 2065.8856 | 60.1774 | 2053.2407 | 3053.2407 |  | 60.1774 | 2059.8532 | 5059.8532
60.1884 | 2065.1063 | 60.1884 | 2052.5923 | 3052.5923 |  | 60.1884 | 2058.9856 | 5058.9856
60.1994 | 2064.3148 | 60.1994 | 2051.9354 | 3051.9354 |  | 60.1994 | 2058.143 | 5058.143
60.2104 | 2063.5416 | 60.2104 | 2051.2599 | 3051.2599 |  | 60.2104 | 2057.3217 | 5057.3217
60.2214 | 2062.761 | 60.2214 | 2050.5855 | 3050.5855 |  | 60.2214 | 2056.513 | 5056.513
60.2324 | 2061.9873 | 60.2324 | 2049.9102 | 3049.9102 |  | 60.2324 | 2055.723 | 5055.723
60.2434 | 2061.2306 | 60.2434 | 2049.2104 | 3049.2104 |  | 60.2434 | 2054.9486 | 5054.9486
60.2544 | 2060.5292 | 60.2544 | 2048.5337 | 3048.5337 |  | 60.2544 | 2054.2075 | 5054.2075
60.2654 | 2059.8293 | 60.2654 | 2047.8213 | 3047.8213 |  | 60.2654 | 2053.4742 | 5053.4742
60.2764 | 2059.1333 | 60.2764 | 2047.0879 | 3047.0879 |  | 60.2764 | 2052.7512 | 5052.7512
60.2874 | 2058.4365 | 60.2874 | 2046.3544 | 3046.3544 |  | 60.2874 | 2052.0101 | 5052.0101
60.2984 | 2057.7417 | 60.2984 | 2045.6144 | 3045.6144 |  | 60.2984 | 2051.2616 | 5051.2616
60.3094 | 2057.0427 | 60.3094 | 2044.8794 | 3044.8794 |  | 60.3094 | 2050.507 | 5050.507
60.3204 | 2056.3228 | 60.3204 | 2044.1476 | 3044.1476 |  | 60.3204 | 2049.7535 | 5049.7535
60.3314 | 2055.5735 | 60.3314 | 2043.4359 | 3043.4359 |  | 60.3314 | 2048.9896 | 5048.9896
60.3424 | 2054.7965 | 60.3424 | 2042.7314 | 3042.7314 |  | 60.3424 | 2048.2306 | 5048.2306
60.3534 | 2054.0133 | 60.3534 | 2042.0352 | 3042.0352 |  | 60.3534 | 2047.4487 | 5047.4487
60.3644 | 2053.2336 | 60.3644 | 2041.3542 | 3041.3542 |  | 60.3644 | 2046.6668 | 5046.6668
60.3754 | 2052.4659 | 60.3754 | 2040.7001 | 3040.7001 |  | 60.3754 | 2045.8895 | 5045.8895
60.3864 | 2051.6937 | 60.3864 | 2040.0707 | 3040.0707 |  | 60.3864 | 2045.0696 | 5045.0696
60.3974 | 2050.9082 | 60.3974 | 2039.4441 | 3039.4441 |  | 60.3974 | 2044.2738 | 5044.2738
60.4084 | 2050.149 | 60.4084 | 2038.8187 | 3038.8187 |  | 60.4084 | 2043.4855 | 5043.4855
60.4194 | 2049.3826 | 60.4194 | 2038.2064 | 3038.2064 |  | 60.4194 | 2042.6867 | 5042.6867
60.4304 | 2048.6087 | 60.4304 | 2037.5854 | 3037.5854 |  | 60.4304 | 2041.8658 | 5041.8658
60.4414 | 2047.8293 | 60.4414 | 2036.9279 | 3036.9279 |  | 60.4414 | 2041.0341 | 5041.0341
60.4524 | 2047.0477 | 60.4524 | 2036.2695 | 3036.2695 |  | 60.4524 | 2040.2156 | 5040.2156
60.4634 | 2046.2671 | 60.4634 | 2035.5915 | 3035.5915 |  | 60.4634 | 2039.399 | 5039.399
60.4744 | 2045.4818 | 60.4744 | 2034.8975 | 3034.8975 |  | 60.4744 | 2038.5926 | 5038.5926
60.4854 | 2044.6913 | 60.4854 | 2034.2058 | 3034.2058 |  | 60.4854 | 2037.8203 | 5037.8203
60.4964 | 2043.9029 | 60.4964 | 2033.5341 | 3033.5341 |  | 60.4964 | 2037.0532 | 5037.0532
60.5074 | 2043.128 | 60.5074 | 2032.8917 | 3032.8917 |  | 60.5074 | 2036.2773 | 5036.2773
60.5184 | 2042.3444 | 60.5184 | 2032.2528 | 3032.2528 |  | 60.5184 | 2035.5004 | 5035.5004
60.5294 | 2041.5605 | 60.5294 | 2031.6099 | 3031.6099 |  | 60.5294 | 2034.7223 | 5034.7223
60.5404 | 2040.7851 | 60.5404 | 2030.9677 | 3030.9677 |  | 60.5404 | 2033.9571 | 5033.9571
60.5514 | 2040.0261 | 60.5514 | 2030.3375 | 3030.3375 |  | 60.5514 | 2033.1882 | 5033.1882
60.5624 | 2039.2543 | 60.5624 | 2029.7282 | 3029.7282 |  | 60.5624 | 2032.4077 | 5032.4077
60.5734 | 2038.4425 | 60.5734 | 2029.1327 | 3029.1327 |  | 60.5734 | 2031.6207 | 5031.6207
60.5844 | 2037.5971 | 60.5844 | 2028.5564 | 3028.5564 |  | 60.5844 | 2030.8179 | 5030.8179
60.5954 | 2036.7657 | 60.5954 | 2027.9968 | 3027.9968 |  | 60.5954 | 2030.0529 | 5030.0529
60.6064 | 2035.9591 | 60.6064 | 2027.4385 | 3027.4385 |  | 60.6064 | 2029.3289 | 5029.3289
60.6174 | 2035.1497 | 60.6174 | 2026.876 | 3026.876 |  | 60.6174 | 2028.622 | 5028.622
60.6284 | 2034.3235 | 60.6284 | 2026.2786 | 3026.2786 |  | 60.6284 | 2027.9072 | 5027.9072
60.6394 | 2033.4824 | 60.6394 | 2025.6527 | 3025.6527 |  | 60.6394 | 2027.164 | 5027.164
60.6504 | 2032.6237 | 60.6504 | 2025.0371 | 3025.0371 |  | 60.6504 | 2026.4345 | 5026.4345
60.6614 | 2031.775 | 60.6614 | 2024.4401 | 3024.4401 |  | 60.6614 | 2025.7153 | 5025.7153
60.6724 | 2030.9462 | 60.6724 | 2023.8476 | 3023.8476 |  | 60.6724 | 2024.9809 | 5024.9809
60.6834 | 2030.0997 | 60.6834 | 2023.2428 | 3023.2428 |  | 60.6834 | 2024.234 | 5024.234
60.6944 | 2029.2373 | 60.6944 | 2022.6123 | 3022.6123 |  | 60.6944 | 2023.5081 | 5023.5081
60.7054 | 2028.3965 | 60.7054 | 2021.976 | 3021.976 |  | 60.7054 | 2022.788 | 5022.788
60.7164 | 2027.5886 | 60.7164 | 2021.3315 | 3021.3315 |  | 60.7164 | 2022.0521 | 5022.0521
60.7274 | 2026.7959 | 60.7274 | 2020.6905 | 3020.6905 |  | 60.7274 | 2021.3127 | 5021.3127
60.7384 | 2026.0093 | 60.7384 | 2020.0465 | 3020.0465 |  | 60.7384 | 2020.5959 | 5020.5959
60.7494 | 2025.2043 | 60.7494 | 2019.415 | 3019.415 |  | 60.7494 | 2019.8834 | 5019.8834
60.7604 | 2024.3575 | 60.7604 | 2018.7756 | 3018.7756 |  | 60.7604 | 2019.1861 | 5019.1861
60.7714 | 2023.5142 | 60.7714 | 2018.1442 | 3018.1442 |  | 60.7714 | 2018.4659 | 5018.4659
60.7824 | 2022.662 | 60.7824 | 2017.5277 | 3017.5277 |  | 60.7824 | 2017.7372 | 5017.7372
60.7934 | 2021.8131 | 60.7934 | 2016.9173 | 3016.9173 |  | 60.7934 | 2017.0143 | 5017.0143
60.8044 | 2020.9824 | 60.8044 | 2016.2818 | 3016.2818 |  | 60.8044 | 2016.2599 | 5016.2599
60.8154 | 2020.1704 | 60.8154 | 2015.622 | 3015.622 |  | 60.8154 | 2015.5 | 5015.5
60.8264 | 2019.3377 | 60.8264 | 2014.9226 | 3014.9226 |  | 60.8264 | 2014.746 | 5014.746
60.8374 | 2018.5168 | 60.8374 | 2014.2293 | 3014.2293 |  | 60.8374 | 2013.9935 | 5013.9935
60.8484 | 2017.6825 | 60.8484 | 2013.5199 | 3013.5199 |  | 60.8484 | 2013.2395 | 5013.2395
60.8594 | 2016.8525 | 60.8594 | 2012.8327 | 3012.8327 |  | 60.8594 | 2012.4704 | 5012.4704
60.8704 | 2016.0424 | 60.8704 | 2012.1495 | 3012.1495 |  | 60.8704 | 2011.7258 | 5011.7258
60.8814 | 2015.2665 | 60.8814 | 2011.4988 | 3011.4988 |  | 60.8814 | 2011.0027 | 5011.0027
60.8924 | 2014.4875 | 60.8924 | 2010.8718 | 3010.8718 |  | 60.8924 | 2010.2873 | 5010.2873
60.9034 | 2013.7311 | 60.9034 | 2010.2264 | 3010.2264 |  | 60.9034 | 2009.5631 | 5009.5631
60.9144 | 2013.0003 | 60.9144 | 2009.5929 | 3009.5929 |  | 60.9144 | 2008.8243 | 5008.8243
60.9254 | 2012.2971 | 60.9254 | 2008.9355 | 3008.9355 |  | 60.9254 | 2008.0794 | 5008.0794
60.9364 | 2011.5754 | 60.9364 | 2008.3031 | 3008.3031 |  | 60.9364 | 2007.3422 | 5007.3422
60.9474 | 2010.8505 | 60.9474 | 2007.7057 | 3007.7057 |  | 60.9474 | 2006.6026 | 5006.6026
60.9584 | 2010.0948 | 60.9584 | 2007.0664 | 3007.0664 |  | 60.9584 | 2005.8441 | 5005.8441
60.9694 | 2009.3561 | 60.9694 | 2006.4337 | 3006.4337 |  | 60.9694 | 2005.0912 | 5005.0912
60.9804 | 2008.614 | 60.9804 | 2005.8198 | 3005.8198 |  | 60.9804 | 2004.3327 | 5004.3327
60.9914 | 2007.8803 | 60.9914 | 2005.2017 | 3005.2017 |  | 60.9914 | 2003.5967 | 5003.5967
61.0024 | 2007.1392 | 61.0024 | 2004.6107 | 3004.6107 |  | 61.0024 | 2002.8682 | 5002.8682
61.0134 | 2006.3995 | 61.0134 | 2004.0011 | 3004.0011 |  | 61.0134 | 2002.14 | 5002.14
61.0244 | 2005.6847 | 61.0244 | 2003.3736 | 3003.3736 |  | 61.0244 | 2001.4275 | 5001.4275
61.0354 | 2005.0098 | 61.0354 | 2002.728 | 3002.728 |  | 61.0354 | 2000.7439 | 5000.7439
61.0464 | 2004.3429 | 61.0464 | 2002.103 | 3002.103 |  | 61.0464 | 2000.0658 | 5000.0658
61.0574 | 2003.6712 | 61.0574 | 2001.4751 | 3001.4751 |  | 61.0574 | 1999.4081 | 4999.4081
61.0684 | 2002.9885 | 61.0684 | 2000.8464 | 3000.8464 |  | 61.0684 | 1998.7632 | 4998.7632
61.0794 | 2002.2921 | 61.0794 | 2000.1867 | 3000.1867 |  | 61.0794 | 1998.1186 | 4998.1186
61.0904 | 2001.5687 | 61.0904 | 1999.531 | 2999.531 |  | 61.0904 | 1997.5512 | 4997.5512
61.1014 | 2000.8604 | 61.1014 | 1998.8926 | 2998.8926 |  | 61.1014 | 1996.9613 | 4996.9613
61.1124 | 2000.1367 | 61.1124 | 1998.24 | 2998.24 |  | 61.1124 | 1996.381 | 4996.381
61.1234 | 1999.4018 | 61.1234 | 1997.576 | 2997.576 |  | 61.1234 | 1995.8213 | 4995.8213
61.1344 | 1998.6716 | 61.1344 | 1996.9144 | 2996.9144 |  | 61.1344 | 1995.2961 | 4995.2961
61.1454 | 1997.948 | 61.1454 | 1996.2713 | 2996.2713 |  | 61.1454 | 1994.7959 | 4994.7959
61.1564 | 1997.213 | 61.1564 | 1995.6466 | 2995.6466 |  | 61.1564 | 1994.2851 | 4994.2851
61.1674 | 1996.4714 | 61.1674 | 1995.0425 | 2995.0425 |  | 61.1674 | 1993.7835 | 4993.7835
61.1784 | 1995.7447 | 61.1784 | 1994.448 | 2994.448 |  | 61.1784 | 1993.2883 | 4993.2883
61.1894 | 1995.0207 | 61.1894 | 1993.8931 | 2993.8931 |  | 61.1894 | 1992.7868 | 4992.7868
61.2004 | 1994.298 | 61.2004 | 1993.3511 | 2993.3511 |  | 61.2004 | 1992.3002 | 4992.3002
61.2114 | 1993.5405 | 61.2114 | 1992.7981 | 2992.7981 |  | 61.2114 | 1991.8287 | 4991.8287
61.2224 | 1992.7877 | 61.2224 | 1992.2558 | 2992.2558 |  | 61.2224 | 1991.3885 | 4991.3885
61.2334 | 1992.0225 | 61.2334 | 1991.7382 | 2991.7382 |  | 61.2334 | 1990.9762 | 4990.9762
61.2444 | 1991.2649 | 61.2444 | 1991.2156 | 2991.2156 |  | 61.2444 | 1990.5709 | 4990.5709
61.2554 | 1990.5279 | 61.2554 | 1990.6852 | 2990.6852 |  | 61.2554 | 1990.1968 | 4990.1968
61.2664 | 1989.803 | 61.2664 | 1990.1156 | 2990.1156 |  | 61.2664 | 1989.8364 | 4989.8364
61.2774 | 1989.1287 | 61.2774 | 1989.5267 | 2989.5267 |  | 61.2774 | 1989.4844 | 4989.4844
61.2884 | 1988.4759 | 61.2884 | 1988.9158 | 2988.9158 |  | 61.2884 | 1989.1267 | 4989.1267
61.2994 | 1987.825 | 61.2994 | 1988.3311 | 2988.3311 |  | 61.2994 | 1988.7571 | 4988.7571
61.3104 | 1987.159 | 61.3104 | 1987.7632 | 2987.7632 |  | 61.3104 | 1988.3686 | 4988.3686
61.3214 | 1986.4931 | 61.3214 | 1987.2224 | 2987.2224 |  | 61.3214 | 1987.9917 | 4987.9917
61.3324 | 1985.8311 | 61.3324 | 1986.731 | 2986.731 |  | 61.3324 | 1987.6313 | 4987.6313
61.3434 | 1985.1879 | 61.3434 | 1986.2543 | 2986.2543 |  | 61.3434 | 1987.291 | 4987.291
61.3544 | 1984.5829 | 61.3544 | 1985.7479 | 2985.7479 |  | 61.3544 | 1986.9581 | 4986.9581
61.3654 | 1983.9794 | 61.3654 | 1985.2399 | 2985.2399 |  | 61.3654 | 1986.6344 | 4986.6344
61.3764 | 1983.3743 | 61.3764 | 1984.7472 | 2984.7472 |  | 61.3764 | 1986.3195 | 4986.3195
61.3874 | 1982.7865 | 61.3874 | 1984.2648 | 2984.2648 |  | 61.3874 | 1986.0302 | 4986.0302
61.3984 | 1982.2 | 61.3984 | 1983.7752 | 2983.7752 |  | 61.3984 | 1985.7601 | 4985.7601
61.4094 | 1981.6128 | 61.4094 | 1983.2965 | 2983.2965 |  | 61.4094 | 1985.5087 | 4985.5087
61.4204 | 1981.0335 | 61.4204 | 1982.8215 | 2982.8215 |  | 61.4204 | 1985.272 | 4985.272
61.4314 | 1980.4809 | 61.4314 | 1982.3261 | 2982.3261 |  | 61.4314 | 1985.0176 | 4985.0176
61.4424 | 1979.9377 | 61.4424 | 1981.8298 | 2981.8298 |  | 61.4424 | 1984.7509 | 4984.7509
61.4534 | 1979.4092 | 61.4534 | 1981.3431 | 2981.3431 |  | 61.4534 | 1984.4766 | 4984.4766
61.4644 | 1978.9061 | 61.4644 | 1980.8663 | 2980.8663 |  | 61.4644 | 1984.1893 | 4984.1893
61.4754 | 1978.414 | 61.4754 | 1980.3873 | 2980.3873 |  | 61.4754 | 1983.9057 | 4983.9057
61.4864 | 1977.9478 | 61.4864 | 1979.8935 | 2979.8935 |  | 61.4864 | 1983.6336 | 4983.6336
61.4974 | 1977.5088 | 61.4974 | 1979.4158 | 2979.4158 |  | 61.4974 | 1983.3633 | 4983.3633
61.5084 | 1977.0741 | 61.5084 | 1978.9758 | 2978.9758 |  | 61.5084 | 1983.0946 | 4983.0946
61.5194 | 1976.642 | 61.5194 | 1978.5706 | 2978.5706 |  | 61.5194 | 1982.806 | 4982.806
61.5304 | 1976.239 | 61.5304 | 1978.1934 | 2978.1934 |  | 61.5304 | 1982.5137 | 4982.5137
61.5414 | 1975.833 | 61.5414 | 1977.8092 | 2977.8092 |  | 61.5414 | 1982.2303 | 4982.2303
61.5524 | 1975.4332 | 61.5524 | 1977.4168 | 2977.4168 |  | 61.5524 | 1981.9388 | 4981.9388
61.5634 | 1975.0335 | 61.5634 | 1977.0134 | 2977.0134 |  | 61.5634 | 1981.6732 | 4981.6732
61.5744 | 1974.6143 | 61.5744 | 1976.591 | 2976.591 |  | 61.5744 | 1981.4162 | 4981.4162
61.5854 | 1974.1751 | 61.5854 | 1976.1236 | 2976.1236 |  | 61.5854 | 1981.1341 | 4981.1341
61.5964 | 1973.7333 | 61.5964 | 1975.6377 | 2975.6377 |  | 61.5964 | 1980.8314 | 4980.8314
61.6074 | 1973.2879 | 61.6074 | 1975.1732 | 2975.1732 |  | 61.6074 | 1980.5359 | 4980.5359
61.6184 | 1972.7985 | 61.6184 | 1974.7104 | 2974.7104 |  | 61.6184 | 1980.2293 | 4980.2293
61.6294 | 1972.2574 | 61.6294 | 1974.2664 | 2974.2664 |  | 61.6294 | 1979.9252 | 4979.9252
61.6404 | 1971.7201 | 61.6404 | 1973.8018 | 2973.8018 |  | 61.6404 | 1979.6332 | 4979.6332
61.6514 | 1971.1835 | 61.6514 | 1973.3176 | 2973.3176 |  | 61.6514 | 1979.353 | 4979.353
61.6624 | 1970.6575 | 61.6624 | 1972.8585 | 2972.8585 |  | 61.6624 | 1979.0765 | 4979.0765
61.6734 | 1970.1162 | 61.6734 | 1972.4223 | 2972.4223 |  | 61.6734 | 1978.7858 | 4978.7858
61.6844 | 1969.5655 | 61.6844 | 1971.9981 | 2971.9981 |  | 61.6844 | 1978.4887 | 4978.4887
61.6954 | 1969.0184 | 61.6954 | 1971.5891 | 2971.5891 |  | 61.6954 | 1978.1863 | 4978.1863
61.7064 | 1968.4953 | 61.7064 | 1971.1579 | 2971.1579 |  | 61.7064 | 1977.8828 | 4977.8828
61.7174 | 1967.9758 | 61.7174 | 1970.7439 | 2970.7439 |  | 61.7174 | 1977.6006 | 4977.6006
61.7284 | 1967.4262 | 61.7284 | 1970.3492 | 2970.3492 |  | 61.7284 | 1977.3001 | 4977.3001
61.7394 | 1966.8405 | 61.7394 | 1969.9465 | 2969.9465 |  | 61.7394 | 1976.9682 | 4976.9682
61.7504 | 1966.2635 | 61.7504 | 1969.5231 | 2969.5231 |  | 61.7504 | 1976.6373 | 4976.6373
61.7614 | 1965.6929 | 61.7614 | 1969.125 | 2969.125 |  | 61.7614 | 1976.2992 | 4976.2992
61.7724 | 1965.1484 | 61.7724 | 1968.7316 | 2968.7316 |  | 61.7724 | 1975.9522 | 4975.9522
61.7834 | 1964.6119 | 61.7834 | 1968.3555 | 2968.3555 |  | 61.7834 | 1975.6096 | 4975.6096
61.7944 | 1964.1081 | 61.7944 | 1967.9717 | 2967.9717 |  | 61.7944 | 1975.2288 | 4975.2288
61.8054 | 1963.6001 | 61.8054 | 1967.5848 | 2967.5848 |  | 61.8054 | 1974.8694 | 4974.8694
61.8164 | 1963.0915 | 61.8164 | 1967.2123 | 2967.2123 |  | 61.8164 | 1974.5271 | 4974.5271
61.8274 | 1962.5872 | 61.8274 | 1966.8449 | 2966.8449 |  | 61.8274 | 1974.1763 | 4974.1763
61.8384 | 1962.0924 | 61.8384 | 1966.4714 | 2966.4714 |  | 61.8384 | 1973.8192 | 4973.8192
61.8494 | 1961.5995 | 61.8494 | 1966.0975 | 2966.0975 |  | 61.8494 | 1973.4325 | 4973.4325
61.8604 | 1961.1226 | 61.8604 | 1965.7199 | 2965.7199 |  | 61.8604 | 1973.0468 | 4973.0468
61.8714 | 1960.6578 | 61.8714 | 1965.3273 | 2965.3273 |  | 61.8714 | 1972.6581 | 4972.6581
61.8824 | 1960.1921 | 61.8824 | 1964.9557 | 2964.9557 |  | 61.8824 | 1972.2525 | 4972.2525
61.8934 | 1959.7246 | 61.8934 | 1964.5327 | 2964.5327 |  | 61.8934 | 1971.8124 | 4971.8124
61.9044 | 1959.2566 | 61.9044 | 1964.0879 | 2964.0879 |  | 61.9044 | 1971.3489 | 4971.3489
61.9154 | 1958.8422 | 61.9154 | 1963.622 | 2963.622 |  | 61.9154 | 1970.8892 | 4970.8892
61.9264 | 1958.4367 | 61.9264 | 1963.1281 | 2963.1281 |  | 61.9264 | 1970.4192 | 4970.4192
61.9374 | 1958.0597 | 61.9374 | 1962.6038 | 2962.6038 |  | 61.9374 | 1969.9326 | 4969.9326
61.9484 | 1957.6787 | 61.9484 | 1962.0994 | 2962.0994 |  | 61.9484 | 1969.4145 | 4969.4145
61.9594 | 1957.2631 | 61.9594 | 1961.5867 | 2961.5867 |  | 61.9594 | 1968.8893 | 4968.8893
61.9704 | 1956.8873 | 61.9704 | 1961.096 | 2961.096 |  | 61.9704 | 1968.3689 | 4968.3689
61.9814 | 1956.4982 | 61.9814 | 1960.59 | 2960.59 |  | 61.9814 | 1967.8511 | 4967.8511
61.9924 | 1956.1171 | 61.9924 | 1960.1112 | 2960.1112 |  | 61.9924 | 1967.3668 | 4967.3668
62.0034 | 1955.7287 | 62.0034 | 1959.5967 | 2959.5967 |  | 62.0034 | 1966.8715 | 4966.8715
62.0144 | 1955.3538 | 62.0144 | 1959.0677 | 2959.0677 |  | 62.0144 | 1966.38 | 4966.38
62.0254 | 1954.9714 | 62.0254 | 1958.5173 | 2958.5173 |  | 62.0254 | 1965.8638 | 4965.8638
62.0364 | 1954.5994 | 62.0364 | 1957.9166 | 2957.9166 |  | 62.0364 | 1965.3329 | 4965.3329
62.0474 | 1954.2221 | 62.0474 | 1957.308 | 2957.308 |  | 62.0474 | 1964.7926 | 4964.7926
62.0584 | 1953.846 | 62.0584 | 1956.7157 | 2956.7157 |  | 62.0584 | 1964.2647 | 4964.2647
62.0694 | 1953.4577 | 62.0694 | 1956.1146 | 2956.1146 |  | 62.0694 | 1963.733 | 4963.733
62.0804 | 1953.0605 | 62.0804 | 1955.4956 | 2955.4956 |  | 62.0804 | 1963.2244 | 4963.2244
62.0914 | 1952.6576 | 62.0914 | 1954.8765 | 2954.8765 |  | 62.0914 | 1962.7089 | 4962.7089
62.1024 | 1952.2762 | 62.1024 | 1954.2904 | 2954.2904 |  | 62.1024 | 1962.1597 | 4962.1597
62.1134 | 1951.8795 | 62.1134 | 1953.7215 | 2953.7215 |  | 62.1134 | 1961.6252 | 4961.6252
62.1244 | 1951.4554 | 62.1244 | 1953.1408 | 2953.1408 |  | 62.1244 | 1961.106 | 4961.106
62.1354 | 1950.9994 | 62.1354 | 1952.5785 | 2952.5785 |  | 62.1354 | 1960.5901 | 4960.5901
62.1464 | 1950.5356 | 62.1464 | 1952.0144 | 2952.0144 |  | 62.1464 | 1960.0707 | 4960.0707
62.1574 | 1950.0578 | 62.1574 | 1951.4184 | 2951.4184 |  | 62.1574 | 1959.5548 | 4959.5548
62.1684 | 1949.5843 | 62.1684 | 1950.8166 | 2950.8166 |  | 62.1684 | 1959.0611 | 4959.0611
62.1794 | 1949.0854 | 62.1794 | 1950.2104 | 2950.2104 |  | 62.1794 | 1958.5862 | 4958.5862
62.1904 | 1948.5836 | 62.1904 | 1949.6252 | 2949.6252 |  | 62.1904 | 1958.0943 | 4958.0943
62.2014 | 1948.0333 | 62.2014 | 1949.0286 | 2949.0286 |  | 62.2014 | 1957.5758 | 4957.5758
62.2124 | 1947.4653 | 62.2124 | 1948.425 | 2948.425 |  | 62.2124 | 1957.067 | 4957.067
62.2234 | 1946.8957 | 62.2234 | 1947.7993 | 2947.7993 |  | 62.2234 | 1956.5835 | 4956.5835
62.2344 | 1946.2971 | 62.2344 | 1947.1396 | 2947.1396 |  | 62.2344 | 1956.0931 | 4956.0931
62.2454 | 1945.6956 | 62.2454 | 1946.4627 | 2946.4627 |  | 62.2454 | 1955.584 | 4955.584
62.2564 | 1945.0931 | 62.2564 | 1945.795 | 2945.795 |  | 62.2564 | 1955.0773 | 4955.0773
62.2674 | 1944.4934 | 62.2674 | 1945.1476 | 2945.1476 |  | 62.2674 | 1954.5721 | 4954.5721
62.2784 | 1943.9125 | 62.2784 | 1944.5147 | 2944.5147 |  | 62.2784 | 1954.0615 | 4954.0615
62.2894 | 1943.3251 | 62.2894 | 1943.8875 | 2943.8875 |  | 62.2894 | 1953.5561 | 4953.5561
62.3004 | 1942.7419 | 62.3004 | 1943.273 | 2943.273 |  | 62.3004 | 1953.0624 | 4953.0624
62.3114 | 1942.1526 | 62.3114 | 1942.6698 | 2942.6698 |  | 62.3114 | 1952.5626 | 4952.5626
62.3224 | 1941.5899 | 62.3224 | 1942.0608 | 2942.0608 |  | 62.3224 | 1952.0826 | 4952.0826
62.3334 | 1941.0797 | 62.3334 | 1941.4494 | 2941.4494 |  | 62.3334 | 1951.6041 | 4951.6041
62.3444 | 1940.5846 | 62.3444 | 1940.8427 | 2940.8427 |  | 62.3444 | 1951.0971 | 4951.0971
62.3554 | 1940.0816 | 62.3554 | 1940.2485 | 2940.2485 |  | 62.3554 | 1950.5641 | 4950.5641
62.3664 | 1939.5699 | 62.3664 | 1939.6489 | 2939.6489 |  | 62.3664 | 1950.0166 | 4950.0166
62.3774 | 1939.0688 | 62.3774 | 1939.0405 | 2939.0405 |  | 62.3774 | 1949.4632 | 4949.4632
62.3884 | 1938.5887 | 62.3884 | 1938.4345 | 2938.4345 |  | 62.3884 | 1948.9013 | 4948.9013
62.3994 | 1938.1004 | 62.3994 | 1937.8308 | 2937.8308 |  | 62.3994 | 1948.3488 | 4948.3488
62.4104 | 1937.5898 | 62.4104 | 1937.2312 | 2937.2312 |  | 62.4104 | 1947.8166 | 4947.8166
62.4214 | 1937.0814 | 62.4214 | 1936.6275 | 2936.6275 |  | 62.4214 | 1947.266 | 4947.266
62.4324 | 1936.5945 | 62.4324 | 1936.0176 | 2936.0176 |  | 62.4324 | 1946.7276 | 4946.7276
62.4434 | 1936.1355 | 62.4434 | 1935.4235 | 2935.4235 |  | 62.4434 | 1946.199 | 4946.199
62.4544 | 1935.6773 | 62.4544 | 1934.8421 | 2934.8421 |  | 62.4544 | 1945.6519 | 4945.6519
62.4654 | 1935.2151 | 62.4654 | 1934.2337 | 2934.2337 |  | 62.4654 | 1945.1081 | 4945.1081
62.4764 | 1934.7376 | 62.4764 | 1933.6149 | 2933.6149 |  | 62.4764 | 1944.5568 | 4944.5568
62.4874 | 1934.2742 | 62.4874 | 1933.001 | 2933.001 |  | 62.4874 | 1943.9834 | 4943.9834
62.4984 | 1933.795 | 62.4984 | 1932.3782 | 2932.3782 |  | 62.4984 | 1943.4098 | 4943.4098
62.5094 | 1933.3169 | 62.5094 | 1931.7518 | 2931.7518 |  | 62.5094 | 1942.8261 | 4942.8261
62.5204 | 1932.8497 | 62.5204 | 1931.1284 | 2931.1284 |  | 62.5204 | 1942.2179 | 4942.2179
62.5314 | 1932.3938 | 62.5314 | 1930.4901 | 2930.4901 |  | 62.5314 | 1941.6093 | 4941.6093
62.5424 | 1931.9184 | 62.5424 | 1929.8361 | 2929.8361 |  | 62.5424 | 1941.0006 | 4941.0006
62.5534 | 1931.4496 | 62.5534 | 1929.1679 | 2929.1679 |  | 62.5534 | 1940.4047 | 4940.4047
62.5644 | 1930.9865 | 62.5644 | 1928.4837 | 2928.4837 |  | 62.5644 | 1939.8168 | 4939.8168
62.5754 | 1930.5162 | 62.5754 | 1927.792 | 2927.792 |  | 62.5754 | 1939.2308 | 4939.2308
62.5864 | 1930.0348 | 62.5864 | 1927.0542 | 2927.0542 |  | 62.5864 | 1938.6583 | 4938.6583
62.5974 | 1929.5473 | 62.5974 | 1926.319 | 2926.319 |  | 62.5974 | 1938.1285 | 4938.1285
62.6084 | 1929.0637 | 62.6084 | 1925.6023 | 2925.6023 |  | 62.6084 | 1937.6259 | 4937.6259
62.6194 | 1928.5205 | 62.6194 | 1924.9221 | 2924.9221 |  | 62.6194 | 1937.1138 | 4937.1138
62.6304 | 1927.9393 | 62.6304 | 1924.264 | 2924.264 |  | 62.6304 | 1936.6128 | 4936.6128
62.6414 | 1927.34 | 62.6414 | 1923.6258 | 2923.6258 |  | 62.6414 | 1936.1095 | 4936.1095
62.6524 | 1926.7299 | 62.6524 | 1922.9709 | 2922.9709 |  | 62.6524 | 1935.6394 | 4935.6394
62.6634 | 1926.1373 | 62.6634 | 1922.3205 | 2922.3205 |  | 62.6634 | 1935.1336 | 4935.1336
62.6744 | 1925.5105 | 62.6744 | 1921.6659 | 2921.6659 |  | 62.6744 | 1934.6194 | 4934.6194
62.6854 | 1924.86 | 62.6854 | 1921.0432 | 2921.0432 |  | 62.6854 | 1934.1168 | 4934.1168
62.6964 | 1924.1936 | 62.6964 | 1920.3887 | 2920.3887 |  | 62.6964 | 1933.5899 | 4933.5899
62.7074 | 1923.5346 | 62.7074 | 1919.7274 | 2919.7274 |  | 62.7074 | 1933.0608 | 4933.0608
62.7184 | 1922.8632 | 62.7184 | 1919.0732 | 2919.0732 |  | 62.7184 | 1932.5336 | 4932.5336
62.7294 | 1922.206 | 62.7294 | 1918.4187 | 2918.4187 |  | 62.7294 | 1932.0249 | 4932.0249
62.7404 | 1921.5483 | 62.7404 | 1917.7951 | 2917.7951 |  | 62.7404 | 1931.4994 | 4931.4994
62.7514 | 1920.8857 | 62.7514 | 1917.16 | 2917.16 |  | 62.7514 | 1930.9625 | 4930.9625
62.7624 | 1920.1804 | 62.7624 | 1916.5218 | 2916.5218 |  | 62.7624 | 1930.4173 | 4930.4173
62.7734 | 1919.4732 | 62.7734 | 1915.8693 | 2915.8693 |  | 62.7734 | 1929.8776 | 4929.8776
62.7844 | 1918.7615 | 62.7844 | 1915.2009 | 2915.2009 |  | 62.7844 | 1929.3205 | 4929.3205
62.7954 | 1918.048 | 62.7954 | 1914.536 | 2914.536 |  | 62.7954 | 1928.7436 | 4928.7436
62.8064 | 1917.3268 | 62.8064 | 1913.8572 | 2913.8572 |  | 62.8064 | 1928.1732 | 4928.1732
62.8174 | 1916.6248 | 62.8174 | 1913.1539 | 2913.1539 |  | 62.8174 | 1927.5399 | 4927.5399
62.8284 | 1915.9697 | 62.8284 | 1912.4593 | 2912.4593 |  | 62.8284 | 1926.8693 | 4926.8693
62.8394 | 1915.3317 | 62.8394 | 1911.7487 | 2911.7487 |  | 62.8394 | 1926.2151 | 4926.2151
62.8504 | 1914.6829 | 62.8504 | 1911.0443 | 2911.0443 |  | 62.8504 | 1925.5714 | 4925.5714
62.8614 | 1914.0558 | 62.8614 | 1910.3718 | 2910.3718 |  | 62.8614 | 1924.9183 | 4924.9183
62.8724 | 1913.4077 | 62.8724 | 1909.7051 | 2909.7051 |  | 62.8724 | 1924.2397 | 4924.2397
62.8834 | 1912.7876 | 62.8834 | 1909.0363 | 2909.0363 |  | 62.8834 | 1923.5529 | 4923.5529
62.8944 | 1912.1379 | 62.8944 | 1908.3697 | 2908.3697 |  | 62.8944 | 1922.8656 | 4922.8656
62.9054 | 1911.527 | 62.9054 | 1907.7069 | 2907.7069 |  | 62.9054 | 1922.2107 | 4922.2107
62.9164 | 1910.9123 | 62.9164 | 1907.0327 | 2907.0327 |  | 62.9164 | 1921.5636 | 4921.5636
62.9274 | 1910.2862 | 62.9274 | 1906.3661 | 2906.3661 |  | 62.9274 | 1920.9067 | 4920.9067
62.9384 | 1909.6747 | 62.9384 | 1905.7361 | 2905.7361 |  | 62.9384 | 1920.2584 | 4920.2584
62.9494 | 1909.0563 | 62.9494 | 1905.1182 | 2905.1182 |  | 62.9494 | 1919.6298 | 4919.6298
62.9604 | 1908.4308 | 62.9604 | 1904.4935 | 2904.4935 |  | 62.9604 | 1919.0036 | 4919.0036
62.9714 | 1907.7884 | 62.9714 | 1903.8345 | 2903.8345 |  | 62.9714 | 1918.3676 | 4918.3676
62.9824 | 1907.1232 | 62.9824 | 1903.1731 | 2903.1731 |  | 62.9824 | 1917.7227 | 4917.7227
62.9934 | 1906.4785 | 62.9934 | 1902.5367 | 2902.5367 |  | 62.9934 | 1917.0749 | 4917.0749
63.0044 | 1905.8323 | 63.0044 | 1901.9111 | 2901.9111 |  | 63.0044 | 1916.4274 | 4916.4274
63.0154 | 1905.1951 | 63.0154 | 1901.2777 | 2901.2777 |  | 63.0154 | 1915.7935 | 4915.7935
63.0264 | 1904.5578 | 63.0264 | 1900.6598 | 2900.6598 |  | 63.0264 | 1915.1517 | 4915.1517
63.0374 | 1903.9116 | 63.0374 | 1900.0503 | 2900.0503 |  | 63.0374 | 1914.5068 | 4914.5068
63.0484 | 1903.2385 | 63.0484 | 1899.4371 | 2899.4371 |  | 63.0484 | 1913.8794 | 4913.8794
63.0594 | 1902.566 | 63.0594 | 1898.8118 | 2898.8118 |  | 63.0594 | 1913.2779 | 4913.2779
63.0704 | 1901.9155 | 63.0704 | 1898.1916 | 2898.1916 |  | 63.0704 | 1912.6963 | 4912.6963
63.0814 | 1901.2703 | 63.0814 | 1897.5683 | 2897.5683 |  | 63.0814 | 1912.1375 | 4912.1375
63.0924 | 1900.6117 | 63.0924 | 1896.9234 | 2896.9234 |  | 63.0924 | 1911.6012 | 4911.6012
63.1034 | 1899.9624 | 63.1034 | 1896.2612 | 2896.2612 |  | 63.1034 | 1911.0387 | 4911.0387
63.1144 | 1899.3342 | 63.1144 | 1895.6128 | 2895.6128 |  | 63.1144 | 1910.4416 | 4910.4416
63.1254 | 1898.7021 | 63.1254 | 1894.9481 | 2894.9481 |  | 63.1254 | 1909.85 | 4909.85
63.1364 | 1898.0703 | 63.1364 | 1894.2912 | 2894.2912 |  | 63.1364 | 1909.246 | 4909.246
63.1474 | 1897.4204 | 63.1474 | 1893.6349 | 2893.6349 |  | 63.1474 | 1908.6317 | 4908.6317
63.1584 | 1896.7615 | 63.1584 | 1892.9762 | 2892.9762 |  | 63.1584 | 1908.0515 | 4908.0515
63.1694 | 1896.1063 | 63.1694 | 1892.3258 | 2892.3258 |  | 63.1694 | 1907.4616 | 4907.4616
63.1804 | 1895.443 | 63.1804 | 1891.6765 | 2891.6765 |  | 63.1804 | 1906.8684 | 4906.8684
63.1914 | 1894.7659 | 63.1914 | 1891.007 | 2891.007 |  | 63.1914 | 1906.2858 | 4906.2858
63.2024 | 1894.102 | 63.2024 | 1890.3424 | 2890.3424 |  | 63.2024 | 1905.6966 | 4905.6966
63.2134 | 1893.4308 | 63.2134 | 1889.6757 | 2889.6757 |  | 63.2134 | 1905.0973 | 4905.0973
63.2244 | 1892.7567 | 63.2244 | 1888.9984 | 2888.9984 |  | 63.2244 | 1904.5118 | 4904.5118
63.2354 | 1892.0724 | 63.2354 | 1888.3397 | 2888.3397 |  | 63.2354 | 1903.9251 | 4903.9251
63.2464 | 1891.407 | 63.2464 | 1887.7149 | 2887.7149 |  | 63.2464 | 1903.3293 | 4903.3293
63.2574 | 1890.7414 | 63.2574 | 1887.1028 | 2887.1028 |  | 63.2574 | 1902.7339 | 4902.7339
63.2684 | 1890.0621 | 63.2684 | 1886.5022 | 2886.5022 |  | 63.2684 | 1902.1273 | 4902.1273
63.2794 | 1889.3671 | 63.2794 | 1885.897 | 2885.897 |  | 63.2794 | 1901.5037 | 4901.5037
63.2904 | 1888.653 | 63.2904 | 1885.32 | 2885.32 |  | 63.2904 | 1900.8699 | 4900.8699
63.3014 | 1887.9476 | 63.3014 | 1884.7645 | 2884.7645 |  | 63.3014 | 1900.2172 | 4900.2172
63.3124 | 1887.2501 | 63.3124 | 1884.2042 | 2884.2042 |  | 63.3124 | 1899.5416 | 4899.5416
63.3234 | 1886.5931 | 63.3234 | 1883.6264 | 2883.6264 |  | 63.3234 | 1898.8558 | 4898.8558
63.3344 | 1885.9664 | 63.3344 | 1883.0555 | 2883.0555 |  | 63.3344 | 1898.1547 | 4898.1547
63.3454 | 1885.3467 | 63.3454 | 1882.4655 | 2882.4655 |  | 63.3454 | 1897.4555 | 4897.4555
63.3564 | 1884.7476 | 63.3564 | 1881.867 | 2881.867 |  | 63.3564 | 1896.7427 | 4896.7427
63.3674 | 1884.1617 | 63.3674 | 1881.277 | 2881.277 |  | 63.3674 | 1896.054 | 4896.054
63.3784 | 1883.5949 | 63.3784 | 1880.6921 | 2880.6921 |  | 63.3784 | 1895.3617 | 4895.3617
63.3894 | 1883.0624 | 63.3894 | 1880.0954 | 2880.0954 |  | 63.3894 | 1894.649 | 4894.649
63.4004 | 1882.529 | 63.4004 | 1879.512 | 2879.512 |  | 63.4004 | 1893.9267 | 4893.9267
63.4114 | 1881.9975 | 63.4114 | 1878.9592 | 2878.9592 |  | 63.4114 | 1893.1933 | 4893.1933
63.4224 | 1881.489 | 63.4224 | 1878.4079 | 2878.4079 |  | 63.4224 | 1892.4375 | 4892.4375
63.4334 | 1880.975 | 63.4334 | 1877.8747 | 2877.8747 |  | 63.4334 | 1891.6653 | 4891.6653
63.4444 | 1880.4403 | 63.4444 | 1877.3407 | 2877.3407 |  | 63.4444 | 1890.9188 | 4890.9188
63.4554 | 1879.9217 | 63.4554 | 1876.8194 | 2876.8194 |  | 63.4554 | 1890.196 | 4890.196
63.4664 | 1879.4338 | 63.4664 | 1876.3066 | 2876.3066 |  | 63.4664 | 1889.4642 | 4889.4642
63.4774 | 1878.9553 | 63.4774 | 1875.8079 | 2875.8079 |  | 63.4774 | 1888.7189 | 4888.7189
63.4884 | 1878.4897 | 63.4884 | 1875.3372 | 2875.3372 |  | 63.4884 | 1887.9715 | 4887.9715
63.4994 | 1878.0323 | 63.4994 | 1874.8666 | 2874.8666 |  | 63.4994 | 1887.2533 | 4887.2533
63.5104 | 1877.5723 | 63.5104 | 1874.3994 | 2874.3994 |  | 63.5104 | 1886.5494 | 4886.5494
63.5214 | 1877.1188 | 63.5214 | 1873.9298 | 2873.9298 |  | 63.5214 | 1885.8911 | 4885.8911
63.5324 | 1876.6289 | 63.5324 | 1873.4495 | 2873.4495 |  | 63.5324 | 1885.2603 | 4885.2603
63.5434 | 1876.1261 | 63.5434 | 1872.9705 | 2872.9705 |  | 63.5434 | 1884.6286 | 4884.6286
63.5544 | 1875.6438 | 63.5544 | 1872.4823 | 2872.4823 |  | 63.5544 | 1883.9902 | 4883.9902
63.5654 | 1875.1563 | 63.5654 | 1871.9709 | 2871.9709 |  | 63.5654 | 1883.3547 | 4883.3547
63.5764 | 1874.6802 | 63.5764 | 1871.4579 | 2871.4579 |  | 63.5764 | 1882.7253 | 4882.7253
63.5874 | 1874.1886 | 63.5874 | 1870.9516 | 2870.9516 |  | 63.5874 | 1882.0957 | 4882.0957
63.5984 | 1873.7125 | 63.5984 | 1870.4174 | 2870.4174 |  | 63.5984 | 1881.4838 | 4881.4838
63.6094 | 1873.228 | 63.6094 | 1869.8834 | 2869.8834 |  | 63.6094 | 1880.8699 | 4880.8699
63.6204 | 1872.7742 | 63.6204 | 1869.3476 | 2869.3476 |  | 63.6204 | 1880.2453 | 4880.2453
63.6314 | 1872.337 | 63.6314 | 1868.8224 | 2868.8224 |  | 63.6314 | 1879.6285 | 4879.6285
63.6424 | 1871.9206 | 63.6424 | 1868.2817 | 2868.2817 |  | 63.6424 | 1879.0087 | 4879.0087
63.6534 | 1871.5304 | 63.6534 | 1867.752 | 2867.752 |  | 63.6534 | 1878.3814 | 4878.3814
63.6644 | 1871.1706 | 63.6644 | 1867.241 | 2867.241 |  | 63.6644 | 1877.7796 | 4877.7796
63.6754 | 1870.8332 | 63.6754 | 1866.7382 | 2866.7382 |  | 63.6754 | 1877.1809 | 4877.1809
63.6864 | 1870.5142 | 63.6864 | 1866.2343 | 2866.2343 |  | 63.6864 | 1876.5722 | 4876.5722
63.6974 | 1870.1945 | 63.6974 | 1865.7265 | 2865.7265 |  | 63.6974 | 1875.9626 | 4875.9626
63.7084 | 1869.8759 | 63.7084 | 1865.2025 | 2865.2025 |  | 63.7084 | 1875.3574 | 4875.3574
63.7194 | 1869.5528 | 63.7194 | 1864.6713 | 2864.6713 |  | 63.7194 | 1874.7331 | 4874.7331
63.7304 | 1869.2292 | 63.7304 | 1864.1473 | 2864.1473 |  | 63.7304 | 1874.1103 | 4874.1103
63.7414 | 1868.8903 | 63.7414 | 1863.6332 | 2863.6332 |  | 63.7414 | 1873.4838 | 4873.4838
63.7524 | 1868.5901 | 63.7524 | 1863.1198 | 2863.1198 |  | 63.7524 | 1872.8749 | 4872.8749
63.7634 | 1868.301 | 63.7634 | 1862.5958 | 2862.5958 |  | 63.7634 | 1872.2587 | 4872.2587
63.7744 | 1868.0098 | 63.7744 | 1862.0791 | 2862.0791 |  | 63.7744 | 1871.6463 | 4871.6463
63.7854 | 1867.7129 | 63.7854 | 1861.587 | 2861.587 |  | 63.7854 | 1871.0232 | 4871.0232
63.7964 | 1867.4355 | 63.7964 | 1861.1187 | 2861.1187 |  | 63.7964 | 1870.3588 | 4870.3588
63.8074 | 1867.1564 | 63.8074 | 1860.6676 | 2860.6676 |  | 63.8074 | 1869.7124 | 4869.7124
63.8184 | 1866.864 | 63.8184 | 1860.201 | 2860.201 |  | 63.8184 | 1869.0881 | 4869.0881
63.8294 | 1866.5892 | 63.8294 | 1859.7628 | 2859.7628 |  | 63.8294 | 1868.4647 | 4868.4647
63.8404 | 1866.3249 | 63.8404 | 1859.336 | 2859.336 |  | 63.8404 | 1867.842 | 4867.842
63.8514 | 1866.0524 | 63.8514 | 1858.9072 | 2858.9072 |  | 63.8514 | 1867.2358 | 4867.2358
63.8624 | 1865.7788 | 63.8624 | 1858.4672 | 2858.4672 |  | 63.8624 | 1866.6112 | 4866.6112
63.8734 | 1865.5086 | 63.8734 | 1858.0232 | 2858.0232 |  | 63.8734 | 1866.0093 | 4866.0093
63.8844 | 1865.266 | 63.8844 | 1857.5757 | 2857.5757 |  | 63.8844 | 1865.4302 | 4865.4302
63.8954 | 1865.0348 | 63.8954 | 1857.1495 | 2857.1495 |  | 63.8954 | 1864.8728 | 4864.8728
63.9064 | 1864.8012 | 63.9064 | 1856.7442 | 2856.7442 |  | 63.9064 | 1864.3265 | 4864.3265
63.9174 | 1864.5826 | 63.9174 | 1856.3516 | 2856.3516 |  | 63.9174 | 1863.7995 | 4863.7995
63.9284 | 1864.3408 | 63.9284 | 1855.9827 | 2855.9827 |  | 63.9284 | 1863.2517 | 4863.2517
63.9394 | 1864.1052 | 63.9394 | 1855.612 | 2855.612 |  | 63.9394 | 1862.7132 | 4862.7132
63.9504 | 1863.8514 | 63.9504 | 1855.2315 | 2855.2315 |  | 63.9504 | 1862.1863 | 4862.1863
63.9614 | 1863.5871 | 63.9614 | 1854.8603 | 2854.8603 |  | 63.9614 | 1861.6449 | 4861.6449
63.9724 | 1863.3408 | 63.9724 | 1854.4859 | 2854.4859 |  | 63.9724 | 1861.1022 | 4861.1022
63.9834 | 1863.1159 | 63.9834 | 1854.1218 | 2854.1218 |  | 63.9834 | 1860.5755 | 4860.5755
63.9944 | 1862.931 | 63.9944 | 1853.7558 | 2853.7558 |  | 63.9944 | 1860.06 | 4860.06
64.0054 | 1862.7611 | 64.0054 | 1853.3924 | 2853.3924 |  | 64.0054 | 1859.5454 | 4859.5454
64.0164 | 1862.6052 | 64.0164 | 1853.0189 | 2853.0189 |  | 64.0164 | 1859.0409 | 4859.0409
64.0274 | 1862.4451 | 64.0274 | 1852.6527 | 2852.6527 |  | 64.0274 | 1858.5366 | 4858.5366
64.0384 | 1862.2797 | 64.0384 | 1852.2725 | 2852.2725 |  | 64.0384 | 1858.0267 | 4858.0267
64.0494 | 1862.0938 | 64.0494 | 1851.9189 | 2851.9189 |  | 64.0494 | 1857.5197 | 4857.5197
64.0604 | 1861.9033 | 64.0604 | 1851.5767 | 2851.5767 |  | 64.0604 | 1857.0134 | 4857.0134
64.0714 | 1861.7048 | 64.0714 | 1851.2258 | 2851.2258 |  | 64.0714 | 1856.5067 | 4856.5067
64.0824 | 1861.4762 | 64.0824 | 1850.8784 | 2850.8784 |  | 64.0824 | 1856.002 | 4856.002
64.0934 | 1861.2193 | 64.0934 | 1850.5317 | 2850.5317 |  | 64.0934 | 1855.5141 | 4855.5141
64.1044 | 1860.9723 | 64.1044 | 1850.1899 | 2850.1899 |  | 64.1044 | 1855.0476 | 4855.0476
64.1154 | 1860.7164 | 64.1154 | 1849.82 | 2849.82 |  | 64.1154 | 1854.6058 | 4854.6058
64.1264 | 1860.443 | 64.1264 | 1849.421 | 2849.421 |  | 64.1264 | 1854.1907 | 4854.1907
64.1374 | 1860.1819 | 64.1374 | 1849.004 | 2849.004 |  | 64.1374 | 1853.7967 | 4853.7967
64.1484 | 1859.9708 | 64.1484 | 1848.5866 | 2848.5866 |  | 64.1484 | 1853.402 | 4853.402
64.1594 | 1859.7562 | 64.1594 | 1848.1742 | 2848.1742 |  | 64.1594 | 1852.9941 | 4852.9941
64.1704 | 1859.5548 | 64.1704 | 1847.7746 | 2847.7746 |  | 64.1704 | 1852.5898 | 4852.5898
64.1814 | 1859.3645 | 64.1814 | 1847.3844 | 2847.3844 |  | 64.1814 | 1852.188 | 4852.188
64.1924 | 1859.1683 | 64.1924 | 1847.0021 | 2847.0021 |  | 64.1924 | 1851.811 | 4851.811
64.2034 | 1858.9596 | 64.2034 | 1846.6217 | 2846.6217 |  | 64.2034 | 1851.4439 | 4851.4439
64.2144 | 1858.7593 | 64.2144 | 1846.2462 | 2846.2462 |  | 64.2144 | 1851.0803 | 4851.0803
64.2254 | 1858.5542 | 64.2254 | 1845.9068 | 2845.9068 |  | 64.2254 | 1850.7052 | 4850.7052
64.2364 | 1858.3624 | 64.2364 | 1845.5983 | 2845.5983 |  | 64.2364 | 1850.3106 | 4850.3106
64.2474 | 1858.1832 | 64.2474 | 1845.3093 | 2845.3093 |  | 64.2474 | 1849.9167 | 4849.9167
64.2584 | 1858.004 | 64.2584 | 1845.0531 | 2845.0531 |  | 64.2584 | 1849.5219 | 4849.5219
64.2694 | 1857.8265 | 64.2694 | 1844.8222 | 2844.8222 |  | 64.2694 | 1849.1261 | 4849.1261
64.2804 | 1857.6356 | 64.2804 | 1844.5976 | 2844.5976 |  | 64.2804 | 1848.7519 | 4848.7519
64.2914 | 1857.4528 | 64.2914 | 1844.3806 | 2844.3806 |  | 64.2914 | 1848.3827 | 4848.3827
64.3024 | 1857.2807 | 64.3024 | 1844.1791 | 2844.1791 |  | 64.3024 | 1848.0187 | 4848.0187
64.3134 | 1857.106 | 64.3134 | 1843.9691 | 2843.9691 |  | 64.3134 | 1847.6519 | 4847.6519
64.3244 | 1856.9078 | 64.3244 | 1843.7731 | 2843.7731 |  | 64.3244 | 1847.2885 | 4847.2885
64.3354 | 1856.6977 | 64.3354 | 1843.5738 | 2843.5738 |  | 64.3354 | 1846.9312 | 4846.9312
64.3464 | 1856.4433 | 64.3464 | 1843.3786 | 2843.3786 |  | 64.3464 | 1846.5669 | 4846.5669
64.3574 | 1856.1699 | 64.3574 | 1843.1707 | 2843.1707 |  | 64.3574 | 1846.1971 | 4846.1971
64.3684 | 1855.8891 | 64.3684 | 1842.9479 | 2842.9479 |  | 64.3684 | 1845.7852 | 4845.7852
64.3794 | 1855.5999 | 64.3794 | 1842.7454 | 2842.7454 |  | 64.3794 | 1845.3648 | 4845.3648
64.3904 | 1855.2909 | 64.3904 | 1842.5676 | 2842.5676 |  | 64.3904 | 1844.9696 | 4844.9696
64.4014 | 1854.9578 | 64.4014 | 1842.3959 | 2842.3959 |  | 64.4014 | 1844.594 | 4844.594
64.4124 | 1854.6301 | 64.4124 | 1842.2267 | 2842.2267 |  | 64.4124 | 1844.2053 | 4844.2053
64.4234 | 1854.2976 | 64.4234 | 1842.056 | 2842.056 |  | 64.4234 | 1843.8257 | 4843.8257
64.4344 | 1853.9539 | 64.4344 | 1841.8495 | 2841.8495 |  | 64.4344 | 1843.4351 | 4843.4351
64.4454 | 1853.6106 | 64.4454 | 1841.6201 | 2841.6201 |  | 64.4454 | 1843.0474 | 4843.0474
64.4564 | 1853.2464 | 64.4564 | 1841.4034 | 2841.4034 |  | 64.4564 | 1842.6086 | 4842.6086
64.4674 | 1852.8914 | 64.4674 | 1841.1984 | 2841.1984 |  | 64.4674 | 1842.1645 | 4842.1645
64.4784 | 1852.5233 | 64.4784 | 1840.9796 | 2840.9796 |  | 64.4784 | 1841.7024 | 4841.7024
64.4894 | 1852.1607 | 64.4894 | 1840.7339 | 2840.7339 |  | 64.4894 | 1841.2437 | 4841.2437
64.5004 | 1851.7784 | 64.5004 | 1840.4854 | 2840.4854 |  | 64.5004 | 1840.8526 | 4840.8526
64.5114 | 1851.3923 | 64.5114 | 1840.2276 | 2840.2276 |  | 64.5114 | 1840.4692 | 4840.4692
64.5224 | 1851.0086 | 64.5224 | 1839.9776 | 2839.9776 |  | 64.5224 | 1840.0757 | 4840.0757
64.5334 | 1850.6125 | 64.5334 | 1839.7346 | 2839.7346 |  | 64.5334 | 1839.6888 | 4839.6888
64.5444 | 1850.1906 | 64.5444 | 1839.4731 | 2839.4731 |  | 64.5444 | 1839.3169 | 4839.3169
64.5554 | 1849.7938 | 64.5554 | 1839.2115 | 2839.2115 |  | 64.5554 | 1838.9425 | 4838.9425
64.5664 | 1849.3919 | 64.5664 | 1838.9554 | 2838.9554 |  | 64.5664 | 1838.5592 | 4838.5592
64.5774 | 1848.9811 | 64.5774 | 1838.7283 | 2838.7283 |  | 64.5774 | 1838.1582 | 4838.1582
64.5884 | 1848.5419 | 64.5884 | 1838.522 | 2838.522 |  | 64.5884 | 1837.7461 | 4837.7461
64.5994 | 1848.0816 | 64.5994 | 1838.3049 | 2838.3049 |  | 64.5994 | 1837.3142 | 4837.3142
64.6104 | 1847.6094 | 64.6104 | 1838.0724 | 2838.0724 |  | 64.6104 | 1836.8887 | 4836.8887
64.6214 | 1847.1176 | 64.6214 | 1837.8319 | 2837.8319 |  | 64.6214 | 1836.4543 | 4836.4543
64.6324 | 1846.6595 | 64.6324 | 1837.5552 | 2837.5552 |  | 64.6324 | 1836.0435 | 4836.0435
64.6434 | 1846.1927 | 64.6434 | 1837.2644 | 2837.2644 |  | 64.6434 | 1835.6337 | 4835.6337
64.6544 | 1845.7364 | 64.6544 | 1836.9584 | 2836.9584 |  | 64.6544 | 1835.2233 | 4835.2233
64.6654 | 1845.2812 | 64.6654 | 1836.6335 | 2836.6335 |  | 64.6654 | 1834.8374 | 4834.8374
64.6764 | 1844.8183 | 64.6764 | 1836.3254 | 2836.3254 |  | 64.6764 | 1834.4729 | 4834.4729
64.6874 | 1844.3645 | 64.6874 | 1836.0424 | 2836.0424 |  | 64.6874 | 1834.1042 | 4834.1042
64.6984 | 1843.9012 | 64.6984 | 1835.7513 | 2835.7513 |  | 64.6984 | 1833.7456 | 4833.7456
64.7094 | 1843.4093 | 64.7094 | 1835.4506 | 2835.4506 |  | 64.7094 | 1833.3996 | 4833.3996
64.7204 | 1842.8675 | 64.7204 | 1835.1798 | 2835.1798 |  | 64.7204 | 1833.0509 | 4833.0509
64.7314 | 1842.3208 | 64.7314 | 1834.8948 | 2834.8948 |  | 64.7314 | 1832.7118 | 4832.7118
64.7424 | 1841.7773 | 64.7424 | 1834.6178 | 2834.6178 |  | 64.7424 | 1832.3821 | 4832.3821
64.7534 | 1841.2555 | 64.7534 | 1834.3276 | 2834.3276 |  | 64.7534 | 1832.0512 | 4832.0512
64.7644 | 1840.7324 | 64.7644 | 1834.0416 | 2834.0416 |  | 64.7644 | 1831.7266 | 4831.7266
64.7754 | 1840.1983 | 64.7754 | 1833.7698 | 2833.7698 |  | 64.7754 | 1831.4016 | 4831.4016
64.7864 | 1839.6917 | 64.7864 | 1833.4883 | 2833.4883 |  | 64.7864 | 1831.0801 | 4831.0801
64.7974 | 1839.2043 | 64.7974 | 1833.204 | 2833.204 |  | 64.7974 | 1830.76 | 4830.76
64.8084 | 1838.7175 | 64.8084 | 1832.9331 | 2832.9331 |  | 64.8084 | 1830.423 | 4830.423
64.8194 | 1838.2572 | 64.8194 | 1832.6926 | 2832.6926 |  | 64.8194 | 1830.0761 | 4830.0761
64.8304 | 1837.8059 | 64.8304 | 1832.5052 | 2832.5052 |  | 64.8304 | 1829.7264 | 4829.7264
64.8414 | 1837.3396 | 64.8414 | 1832.3459 | 2832.3459 |  | 64.8414 | 1829.3665 | 4829.3665
64.8524 | 1836.8257 | 64.8524 | 1832.1818 | 2832.1818 |  | 64.8524 | 1829.01 | 4829.01
64.8634 | 1836.2952 | 64.8634 | 1832.0279 | 2832.0279 |  | 64.8634 | 1828.6655 | 4828.6655
64.8744 | 1835.7302 | 64.8744 | 1831.8377 | 2831.8377 |  | 64.8744 | 1828.318 | 4828.318
64.8854 | 1835.1607 | 64.8854 | 1831.641 | 2831.641 |  | 64.8854 | 1827.9721 | 4827.9721
64.8964 | 1834.5897 | 64.8964 | 1831.4445 | 2831.4445 |  | 64.8964 | 1827.5856 | 4827.5856
64.9074 | 1834.0237 | 64.9074 | 1831.2495 | 2831.2495 |  | 64.9074 | 1827.1653 | 4827.1653
64.9184 | 1833.4431 | 64.9184 | 1831.0338 | 2831.0338 |  | 64.9184 | 1826.737 | 4826.737
64.9294 | 1832.8583 | 64.9294 | 1830.7721 | 2830.7721 |  | 64.9294 | 1826.3397 | 4826.3397
64.9404 | 1832.2737 | 64.9404 | 1830.4895 | 2830.4895 |  | 64.9404 | 1825.9587 | 4825.9587
64.9514 | 1831.6918 | 64.9514 | 1830.192 | 2830.192 |  | 64.9514 | 1825.5638 | 4825.5638
64.9624 | 1831.1066 | 64.9624 | 1829.8429 | 2829.8429 |  | 64.9624 | 1825.1724 | 4825.1724
64.9734 | 1830.5079 | 64.9734 | 1829.4617 | 2829.4617 |  | 64.9734 | 1824.7921 | 4824.7921
64.9844 | 1829.9152 | 64.9844 | 1829.0713 | 2829.0713 |  | 64.9844 | 1824.3872 | 4824.3872
64.9954 | 1829.3176 | 64.9954 | 1828.6722 | 2828.6722 |  | 64.9954 | 1823.9926 | 4823.9926
65.0064 | 1828.7056 | 65.0064 | 1828.2893 | 2828.2893 |  | 65.0064 | 1823.5936 | 4823.5936
65.0174 | 1828.1025 | 65.0174 | 1827.9284 | 2827.9284 |  | 65.0174 | 1823.1943 | 4823.1943
65.0284 | 1827.5211 | 65.0284 | 1827.5629 | 2827.5629 |  | 65.0284 | 1822.8148 | 4822.8148
65.0394 | 1826.9385 | 65.0394 | 1827.1942 | 2827.1942 |  | 65.0394 | 1822.429 | 4822.429
65.0504 | 1826.3875 | 65.0504 | 1826.8191 | 2826.8191 |  | 65.0504 | 1822.0561 | 4822.0561
65.0614 | 1825.8261 | 65.0614 | 1826.4469 | 2826.4469 |  | 65.0614 | 1821.6898 | 4821.6898
65.0724 | 1825.2393 | 65.0724 | 1826.085 | 2826.085 |  | 65.0724 | 1821.3532 | 4821.3532
65.0834 | 1824.6466 | 65.0834 | 1825.7092 | 2825.7092 |  | 65.0834 | 1821.0335 | 4821.0335
65.0944 | 1824.0813 | 65.0944 | 1825.296 | 2825.296 |  | 65.0944 | 1820.707 | 4820.707
65.1054 | 1823.5608 | 65.1054 | 1824.8697 | 2824.8697 |  | 65.1054 | 1820.3659 | 4820.3659
65.1164 | 1823.0437 | 65.1164 | 1824.4507 | 2824.4507 |  | 65.1164 | 1820.0308 | 4820.0308
65.1274 | 1822.5331 | 65.1274 | 1824.0563 | 2824.0563 |  | 65.1274 | 1819.6763 | 4819.6763
65.1384 | 1822.0401 | 65.1384 | 1823.7042 | 2823.7042 |  | 65.1384 | 1819.3401 | 4819.3401
65.1494 | 1821.5489 | 65.1494 | 1823.355 | 2823.355 |  | 65.1494 | 1819.0206 | 4819.0206
65.1604 | 1821.0647 | 65.1604 | 1823.0005 | 2823.0005 |  | 65.1604 | 1818.75 | 4818.75
65.1714 | 1820.5625 | 65.1714 | 1822.6685 | 2822.6685 |  | 65.1714 | 1818.4912 | 4818.4912
65.1824 | 1820.0398 | 65.1824 | 1822.355 | 2822.355 |  | 65.1824 | 1818.2379 | 4818.2379
65.1934 | 1819.5038 | 65.1934 | 1822.0406 | 2822.0406 |  | 65.1934 | 1817.9778 | 4817.9778
65.2044 | 1818.963 | 65.2044 | 1821.6948 | 2821.6948 |  | 65.2044 | 1817.6752 | 4817.6752
65.2154 | 1818.4076 | 65.2154 | 1821.3341 | 2821.3341 |  | 65.2154 | 1817.3608 | 4817.3608
65.2264 | 1817.8436 | 65.2264 | 1820.96 | 2820.96 |  | 65.2264 | 1817.0605 | 4817.0605
65.2374 | 1817.2668 | 65.2374 | 1820.5593 | 2820.5593 |  | 65.2374 | 1816.762 | 4816.762
65.2484 | 1816.7164 | 65.2484 | 1820.1623 | 2820.1623 |  | 65.2484 | 1816.4652 | 4816.4652
65.2594 | 1816.1698 | 65.2594 | 1819.7682 | 2819.7682 |  | 65.2594 | 1816.1754 | 4816.1754
65.2704 | 1815.6529 | 65.2704 | 1819.3927 | 2819.3927 |  | 65.2704 | 1815.9091 | 4815.9091
65.2814 | 1815.1451 | 65.2814 | 1818.9956 | 2818.9956 |  | 65.2814 | 1815.6597 | 4815.6597
65.2924 | 1814.6499 | 65.2924 | 1818.5782 | 2818.5782 |  | 65.2924 | 1815.4171 | 4815.4171
65.3034 | 1814.1677 | 65.3034 | 1818.171 | 2818.171 |  | 65.3034 | 1815.1841 | 4815.1841
65.3144 | 1813.7078 | 65.3144 | 1817.7674 | 2817.7674 |  | 65.3144 | 1814.9406 | 4814.9406
65.3254 | 1813.272 | 65.3254 | 1817.3647 | 2817.3647 |  | 65.3254 | 1814.6977 | 4814.6977
65.3364 | 1812.8318 | 65.3364 | 1816.9839 | 2816.9839 |  | 65.3364 | 1814.4448 | 4814.4448
65.3474 | 1812.4003 | 65.3474 | 1816.6249 | 2816.6249 |  | 65.3474 | 1814.1811 | 4814.1811
65.3584 | 1811.9613 | 65.3584 | 1816.2899 | 2816.2899 |  | 65.3584 | 1813.9038 | 4813.9038
65.3694 | 1811.5251 | 65.3694 | 1815.9798 | 2815.9798 |  | 65.3694 | 1813.6322 | 4813.6322
65.3804 | 1811.0658 | 65.3804 | 1815.6569 | 2815.6569 |  | 65.3804 | 1813.35 | 4813.35
65.3914 | 1810.5875 | 65.3914 | 1815.3187 | 2815.3187 |  | 65.3914 | 1813.0772 | 4813.0772
65.4024 | 1810.1044 | 65.4024 | 1815.0095 | 2815.0095 |  | 65.4024 | 1812.7798 | 4812.7798
65.4134 | 1809.6291 | 65.4134 | 1814.7078 | 2814.7078 |  | 65.4134 | 1812.4698 | 4812.4698
65.4244 | 1809.1876 | 65.4244 | 1814.3763 | 2814.3763 |  | 65.4244 | 1812.1776 | 4812.1776
65.4354 | 1808.7401 | 65.4354 | 1814.0568 | 2814.0568 |  | 65.4354 | 1811.9046 | 4811.9046
65.4464 | 1808.3035 | 65.4464 | 1813.7294 | 2813.7294 |  | 65.4464 | 1811.6425 | 4811.6425
65.4574 | 1807.8761 | 65.4574 | 1813.4104 | 2813.4104 |  | 65.4574 | 1811.3954 | 4811.3954
65.4684 | 1807.4572 | 65.4684 | 1813.0991 | 2813.0991 |  | 65.4684 | 1811.1591 | 4811.1591
65.4794 | 1807.0569 | 65.4794 | 1812.7736 | 2812.7736 |  | 65.4794 | 1810.9273 | 4810.9273
65.4904 | 1806.6582 | 65.4904 | 1812.4535 | 2812.4535 |  | 65.4904 | 1810.6936 | 4810.6936
65.5014 | 1806.2567 | 65.5014 | 1812.1316 | 2812.1316 |  | 65.5014 | 1810.4388 | 4810.4388
65.5124 | 1805.8441 | 65.5124 | 1811.7754 | 2811.7754 |  | 65.5124 | 1810.1909 | 4810.1909
65.5234 | 1805.4005 | 65.5234 | 1811.3982 | 2811.3982 |  | 65.5234 | 1809.9454 | 4809.9454
65.5344 | 1804.9658 | 65.5344 | 1810.9869 | 2810.9869 |  | 65.5344 | 1809.6829 | 4809.6829
65.5454 | 1804.5459 | 65.5454 | 1810.5374 | 2810.5374 |  | 65.5454 | 1809.4271 | 4809.4271
65.5564 | 1804.1327 | 65.5564 | 1810.0923 | 2810.0923 |  | 65.5564 | 1809.1693 | 4809.1693
65.5674 | 1803.7399 | 65.5674 | 1809.641 | 2809.641 |  | 65.5674 | 1808.9081 | 4808.9081
65.5784 | 1803.3703 | 65.5784 | 1809.2146 | 2809.2146 |  | 65.5784 | 1808.6472 | 4808.6472
65.5894 | 1802.9978 | 65.5894 | 1808.7813 | 2808.7813 |  | 65.5894 | 1808.3867 | 4808.3867
65.6004 | 1802.6352 | 65.6004 | 1808.3185 | 2808.3185 |  | 65.6004 | 1808.1433 | 4808.1433
65.6114 | 1802.2905 | 65.6114 | 1807.8503 | 2807.8503 |  | 65.6114 | 1807.9178 | 4807.9178
65.6224 | 1801.9684 | 65.6224 | 1807.3873 | 2807.3873 |  | 65.6224 | 1807.6786 | 4807.6786
65.6334 | 1801.6344 | 65.6334 | 1806.9511 | 2806.9511 |  | 65.6334 | 1807.3874 | 4807.3874
65.6444 | 1801.2889 | 65.6444 | 1806.5273 | 2806.5273 |  | 65.6444 | 1807.1082 | 4807.1082
65.6554 | 1800.9372 | 65.6554 | 1806.1088 | 2806.1088 |  | 65.6554 | 1806.8591 | 4806.8591
65.6664 | 1800.5848 | 65.6664 | 1805.7327 | 2805.7327 |  | 65.6664 | 1806.6221 | 4806.6221
65.6774 | 1800.246 | 65.6774 | 1805.3911 | 2805.3911 |  | 65.6774 | 1806.3856 | 4806.3856
65.6884 | 1799.9141 | 65.6884 | 1805.0517 | 2805.0517 |  | 65.6884 | 1806.1664 | 4806.1664
65.6994 | 1799.5815 | 65.6994 | 1804.7101 | 2804.7101 |  | 65.6994 | 1805.9096 | 4805.9096
65.7104 | 1799.249 | 65.7104 | 1804.3381 | 2804.3381 |  | 65.7104 | 1805.6371 | 4805.6371
65.7214 | 1798.9139 | 65.7214 | 1803.9498 | 2803.9498 |  | 65.7214 | 1805.3677 | 4805.3677
65.7324 | 1798.5726 | 65.7324 | 1803.5625 | 2803.5625 |  | 65.7324 | 1805.0677 | 4805.0677
65.7434 | 1798.2491 | 65.7434 | 1803.1821 | 2803.1821 |  | 65.7434 | 1804.751 | 4804.751
65.7544 | 1797.9039 | 65.7544 | 1802.8186 | 2802.8186 |  | 65.7544 | 1804.4394 | 4804.4394
65.7654 | 1797.5683 | 65.7654 | 1802.4619 | 2802.4619 |  | 65.7654 | 1804.141 | 4804.141
65.7764 | 1797.2531 | 65.7764 | 1802.1005 | 2802.1005 |  | 65.7764 | 1803.8508 | 4803.8508
65.7874 | 1796.9519 | 65.7874 | 1801.7406 | 2801.7406 |  | 65.7874 | 1803.5602 | 4803.5602
65.7984 | 1796.6312 | 65.7984 | 1801.4011 | 2801.4011 |  | 65.7984 | 1803.2541 | 4803.2541
65.8094 | 1796.2796 | 65.8094 | 1801.0585 | 2801.0585 |  | 65.8094 | 1802.9679 | 4802.9679
65.8204 | 1795.9205 | 65.8204 | 1800.7128 | 2800.7128 |  | 65.8204 | 1802.7005 | 4802.7005
65.8314 | 1795.5828 | 65.8314 | 1800.3436 | 2800.3436 |  | 65.8314 | 1802.4757 | 4802.4757
65.8424 | 1795.2447 | 65.8424 | 1799.9383 | 2799.9383 |  | 65.8424 | 1802.2609 | 4802.2609
65.8534 | 1794.9286 | 65.8534 | 1799.5334 | 2799.5334 |  | 65.8534 | 1802.0347 | 4802.0347
65.8644 | 1794.6022 | 65.8644 | 1799.1219 | 2799.1219 |  | 65.8644 | 1801.7918 | 4801.7918
65.8754 | 1794.2865 | 65.8754 | 1798.6785 | 2798.6785 |  | 65.8754 | 1801.5377 | 4801.5377
65.8864 | 1794.0024 | 65.8864 | 1798.2186 | 2798.2186 |  | 65.8864 | 1801.2834 | 4801.2834
65.8974 | 1793.7217 | 65.8974 | 1797.7681 | 2797.7681 |  | 65.8974 | 1801.032 | 4801.032
65.9084 | 1793.4573 | 65.9084 | 1797.3508 | 2797.3508 |  | 65.9084 | 1800.7886 | 4800.7886
65.9194 | 1793.2194 | 65.9194 | 1796.9573 | 2796.9573 |  | 65.9194 | 1800.5445 | 4800.5445
65.9304 | 1792.995 | 65.9304 | 1796.5809 | 2796.5809 |  | 65.9304 | 1800.284 | 4800.284
65.9414 | 1792.7811 | 65.9414 | 1796.2138 | 2796.2138 |  | 65.9414 | 1800.0161 | 4800.0161
65.9524 | 1792.5426 | 65.9524 | 1795.8536 | 2795.8536 |  | 65.9524 | 1799.747 | 4799.747
65.9634 | 1792.279 | 65.9634 | 1795.5062 | 2795.5062 |  | 65.9634 | 1799.4775 | 4799.4775
65.9744 | 1791.9961 | 65.9744 | 1795.1475 | 2795.1475 |  | 65.9744 | 1799.1792 | 4799.1792
65.9854 | 1791.7151 | 65.9854 | 1794.7922 | 2794.7922 |  | 65.9854 | 1798.8598 | 4798.8598
65.9964 | 1791.4383 | 65.9964 | 1794.4577 | 2794.4577 |  | 65.9964 | 1798.5418 | 4798.5418
66.0074 | 1791.1557 | 66.0074 | 1794.1154 | 2794.1154 |  | 66.0074 | 1798.2132 | 4798.2132
66.0184 | 1790.8442 | 66.0184 | 1793.7598 | 2793.7598 |  | 66.0184 | 1797.8867 | 4797.8867
66.0294 | 1790.5228 | 66.0294 | 1793.3904 | 2793.3904 |  | 66.0294 | 1797.5627 | 4797.5627
66.0404 | 1790.2044 | 66.0404 | 1793.0148 | 2793.0148 |  | 66.0404 | 1797.2407 | 4797.2407
66.0514 | 1789.8924 | 66.0514 | 1792.6153 | 2792.6153 |  | 66.0514 | 1796.93 | 4796.93
66.0624 | 1789.5923 | 66.0624 | 1792.2005 | 2792.2005 |  | 66.0624 | 1796.6403 | 4796.6403
66.0734 | 1789.2937 | 66.0734 | 1791.7758 | 2791.7758 |  | 66.0734 | 1796.3335 | 4796.3335
66.0844 | 1789.0163 | 66.0844 | 1791.3515 | 2791.3515 |  | 66.0844 | 1796.0256 | 4796.0256
66.0954 | 1788.7434 | 66.0954 | 1790.9218 | 2790.9218 |  | 66.0954 | 1795.7228 | 4795.7228
66.1064 | 1788.4727 | 66.1064 | 1790.4688 | 2790.4688 |  | 66.1064 | 1795.4447 | 4795.4447
66.1174 | 1788.2201 | 66.1174 | 1790.0225 | 2790.0225 |  | 66.1174 | 1795.1888 | 4795.1888
66.1284 | 1787.9716 | 66.1284 | 1789.5885 | 2789.5885 |  | 66.1284 | 1794.9197 | 4794.9197
66.1394 | 1787.7411 | 66.1394 | 1789.1538 | 2789.1538 |  | 66.1394 | 1794.6348 | 4794.6348
66.1504 | 1787.4894 | 66.1504 | 1788.7273 | 2788.7273 |  | 66.1504 | 1794.3394 | 4794.3394
66.1614 | 1787.2226 | 66.1614 | 1788.2819 | 2788.2819 |  | 66.1614 | 1794.0161 | 4794.0161
66.1724 | 1786.9427 | 66.1724 | 1787.8247 | 2787.8247 |  | 66.1724 | 1793.6795 | 4793.6795
66.1834 | 1786.6581 | 66.1834 | 1787.3901 | 2787.3901 |  | 66.1834 | 1793.3612 | 4793.3612
66.1944 | 1786.3505 | 66.1944 | 1786.9681 | 2786.9681 |  | 66.1944 | 1793.0601 | 4793.0601
66.2054 | 1786.0396 | 66.2054 | 1786.5646 | 2786.5646 |  | 66.2054 | 1792.7818 | 4792.7818
66.2164 | 1785.7383 | 66.2164 | 1786.1804 | 2786.1804 |  | 66.2164 | 1792.5183 | 4792.5183
66.2274 | 1785.4485 | 66.2274 | 1785.8054 | 2785.8054 |  | 66.2274 | 1792.2625 | 4792.2625
66.2384 | 1785.1437 | 66.2384 | 1785.4397 | 2785.4397 |  | 66.2384 | 1792.0333 | 4792.0333
66.2494 | 1784.8268 | 66.2494 | 1785.1143 | 2785.1143 |  | 66.2494 | 1791.8152 | 4791.8152
66.2604 | 1784.5327 | 66.2604 | 1784.7927 | 2784.7927 |  | 66.2604 | 1791.5872 | 4791.5872
66.2714 | 1784.2341 | 66.2714 | 1784.452 | 2784.452 |  | 66.2714 | 1791.3549 | 4791.3549
66.2824 | 1783.9252 | 66.2824 | 1784.1102 | 2784.1102 |  | 66.2824 | 1791.1429 | 4791.1429
66.2934 | 1783.6189 | 66.2934 | 1783.7692 | 2783.7692 |  | 66.2934 | 1790.9465 | 4790.9465
66.3044 | 1783.3149 | 66.3044 | 1783.441 | 2783.441 |  | 66.3044 | 1790.766 | 4790.766
66.3154 | 1783.003 | 66.3154 | 1783.1067 | 2783.1067 |  | 66.3154 | 1790.568 | 4790.568
66.3264 | 1782.6726 | 66.3264 | 1782.8079 | 2782.8079 |  | 66.3264 | 1790.3933 | 4790.3933
66.3374 | 1782.3626 | 66.3374 | 1782.5178 | 2782.5178 |  | 66.3374 | 1790.2457 | 4790.2457
66.3484 | 1782.0708 | 66.3484 | 1782.2164 | 2782.2164 |  | 66.3484 | 1790.0853 | 4790.0853
66.3594 | 1781.7764 | 66.3594 | 1781.917 | 2781.917 |  | 66.3594 | 1789.9055 | 4789.9055
66.3704 | 1781.4791 | 66.3704 | 1781.6029 | 2781.6029 |  | 66.3704 | 1789.7081 | 4789.7081
66.3814 | 1781.1809 | 66.3814 | 1781.273 | 2781.273 |  | 66.3814 | 1789.5052 | 4789.5052
66.3924 | 1780.8847 | 66.3924 | 1780.941 | 2780.941 |  | 66.3924 | 1789.306 | 4789.306
66.4034 | 1780.5805 | 66.4034 | 1780.6038 | 2780.6038 |  | 66.4034 | 1789.1419 | 4789.1419
66.4144 | 1780.3055 | 66.4144 | 1780.2875 | 2780.2875 |  | 66.4144 | 1788.9755 | 4788.9755
66.4254 | 1780.0255 | 66.4254 | 1779.9656 | 2779.9656 |  | 66.4254 | 1788.7908 | 4788.7908
66.4364 | 1779.7278 | 66.4364 | 1779.648 | 2779.648 |  | 66.4364 | 1788.6173 | 4788.6173
66.4474 | 1779.4108 | 66.4474 | 1779.3208 | 2779.3208 |  | 66.4474 | 1788.4808 | 4788.4808
66.4584 | 1779.122 | 66.4584 | 1778.9758 | 2778.9758 |  | 66.4584 | 1788.333 | 4788.333
66.4694 | 1778.8463 | 66.4694 | 1778.6181 | 2778.6181 |  | 66.4694 | 1788.1715 | 4788.1715
66.4804 | 1778.5552 | 66.4804 | 1778.272 | 2778.272 |  | 66.4804 | 1787.9791 | 4787.9791
66.4914 | 1778.2561 | 66.4914 | 1777.9279 | 2777.9279 |  | 66.4914 | 1787.7792 | 4787.7792
66.5024 | 1777.978 | 66.5024 | 1777.5846 | 2777.5846 |  | 66.5024 | 1787.6121 | 4787.6121
66.5134 | 1777.6976 | 66.5134 | 1777.256 | 2777.256 |  | 66.5134 | 1787.4291 | 4787.4291
66.5244 | 1777.4222 | 66.5244 | 1776.9127 | 2776.9127 |  | 66.5244 | 1787.2438 | 4787.2438
66.5354 | 1777.1026 | 66.5354 | 1776.5705 | 2776.5705 |  | 66.5354 | 1787.0328 | 4787.0328
66.5464 | 1776.7628 | 66.5464 | 1776.2584 | 2776.2584 |  | 66.5464 | 1786.7968 | 4786.7968
66.5574 | 1776.4081 | 66.5574 | 1775.965 | 2775.965 |  | 66.5574 | 1786.5683 | 4786.5683
66.5684 | 1776.0546 | 66.5684 | 1775.6714 | 2775.6714 |  | 66.5684 | 1786.3366 | 4786.3366
66.5794 | 1775.6944 | 66.5794 | 1775.3862 | 2775.3862 |  | 66.5794 | 1786.1243 | 4786.1243
66.5904 | 1775.3437 | 66.5904 | 1775.1216 | 2775.1216 |  | 66.5904 | 1785.9496 | 4785.9496
66.6014 | 1775.015 | 66.6014 | 1774.8494 | 2774.8494 |  | 66.6014 | 1785.7915 | 4785.7915
66.6124 | 1774.6968 | 66.6124 | 1774.58 | 2774.58 |  | 66.6124 | 1785.6545 | 4785.6545
66.6234 | 1774.3815 | 66.6234 | 1774.311 | 2774.311 |  | 66.6234 | 1785.5223 | 4785.5223
66.6344 | 1774.0764 | 66.6344 | 1774.0323 | 2774.0323 |  | 66.6344 | 1785.4158 | 4785.4158
66.6454 | 1773.7805 | 66.6454 | 1773.7548 | 2773.7548 |  | 66.6454 | 1785.3225 | 4785.3225
66.6564 | 1773.504 | 66.6564 | 1773.4824 | 2773.4824 |  | 66.6564 | 1785.238 | 4785.238
66.6674 | 1773.2379 | 66.6674 | 1773.205 | 2773.205 |  | 66.6674 | 1785.1612 | 4785.1612
66.6784 | 1772.9749 | 66.6784 | 1772.9349 | 2772.9349 |  | 66.6784 | 1785.1137 | 4785.1137
66.6894 | 1772.7121 | 66.6894 | 1772.6712 | 2772.6712 |  | 66.6894 | 1785.0894 | 4785.0894
66.7004 | 1772.4514 | 66.7004 | 1772.3948 | 2772.3948 |  | 66.7004 | 1785.0662 | 4785.0662
66.7114 | 1772.2114 | 66.7114 | 1772.1219 | 2772.1219 |  | 66.7114 | 1785.064 | 4785.064
66.7224 | 1772.0046 | 66.7224 | 1771.8593 | 2771.8593 |  | 66.7224 | 1785.0766 | 4785.0766
66.7334 | 1771.7946 | 66.7334 | 1771.62 | 2771.62 |  | 66.7334 | 1785.1015 | 4785.1015
66.7444 | 1771.5607 | 66.7444 | 1771.3961 | 2771.3961 |  | 66.7444 | 1785.1373 | 4785.1373
66.7554 | 1771.3275 | 66.7554 | 1771.1955 | 2771.1955 |  | 66.7554 | 1785.1836 | 4785.1836
66.7664 | 1771.106 | 66.7664 | 1771.008 | 2771.008 |  | 66.7664 | 1785.2268 | 4785.2268
66.7774 | 1770.9094 | 66.7774 | 1770.8209 | 2770.8209 |  | 66.7774 | 1785.2858 | 4785.2858
66.7884 | 1770.7341 | 66.7884 | 1770.627 | 2770.627 |  | 66.7884 | 1785.3492 | 4785.3492
66.7994 | 1770.5702 | 66.7994 | 1770.4457 | 2770.4457 |  | 66.7994 | 1785.4036 | 4785.4036
66.8104 | 1770.4053 | 66.8104 | 1770.2709 | 2770.2709 |  | 66.8104 | 1785.4526 | 4785.4526
66.8214 | 1770.2436 | 66.8214 | 1770.074 | 2770.074 |  | 66.8214 | 1785.4988 | 4785.4988
66.8324 | 1770.0841 | 66.8324 | 1769.8747 | 2769.8747 |  | 66.8324 | 1785.5486 | 4785.5486
66.8434 | 1769.9123 | 66.8434 | 1769.6737 | 2769.6737 |  | 66.8434 | 1785.6112 | 4785.6112
66.8544 | 1769.758 | 66.8544 | 1769.4711 | 2769.4711 |  | 66.8544 | 1785.6982 | 4785.6982
66.8654 | 1769.6222 | 66.8654 | 1769.2935 | 2769.2935 |  | 66.8654 | 1785.8136 | 4785.8136
66.8764 | 1769.4915 | 66.8764 | 1769.1226 | 2769.1226 |  | 66.8764 | 1785.9368 | 4785.9368
66.8874 | 1769.3525 | 66.8874 | 1768.9336 | 2768.9336 |  | 66.8874 | 1786.0251 | 4786.0251
66.8984 | 1769.2232 | 66.8984 | 1768.7323 | 2768.7323 |  | 66.8984 | 1786.0976 | 4786.0976
66.9094 | 1769.1102 | 66.9094 | 1768.5249 | 2768.5249 |  | 66.9094 | 1786.1664 | 4786.1664
66.9204 | 1769.0121 | 66.9204 | 1768.3299 | 2768.3299 |  | 66.9204 | 1786.2382 | 4786.2382
66.9314 | 1768.921 | 66.9314 | 1768.146 | 2768.146 |  | 66.9314 | 1786.3187 | 4786.3187
66.9424 | 1768.8381 | 66.9424 | 1767.968 | 2767.968 |  | 66.9424 | 1786.3915 | 4786.3915
66.9534 | 1768.7717 | 66.9534 | 1767.7613 | 2767.7613 |  | 66.9534 | 1786.4332 | 4786.4332
66.9644 | 1768.7123 | 66.9644 | 1767.5549 | 2767.5549 |  | 66.9644 | 1786.4807 | 4786.4807
66.9754 | 1768.6657 | 66.9754 | 1767.3705 | 2767.3705 |  | 66.9754 | 1786.537 | 4786.537
66.9864 | 1768.641 | 66.9864 | 1767.1815 | 2767.1815 |  | 66.9864 | 1786.5792 | 4786.5792
66.9974 | 1768.6187 | 66.9974 | 1767.0086 | 2767.0086 |  | 66.9974 | 1786.6073 | 4786.6073
67.0084 | 1768.6013 | 67.0084 | 1766.8462 | 2766.8462 |  | 67.0084 | 1786.6245 | 4786.6245
67.0194 | 1768.5828 | 67.0194 | 1766.7022 | 2766.7022 |  | 67.0194 | 1786.6655 | 4786.6655
67.0304 | 1768.5749 | 67.0304 | 1766.5315 | 2766.5315 |  | 67.0304 | 1786.7042 | 4786.7042
67.0414 | 1768.5567 | 67.0414 | 1766.3551 | 2766.3551 |  | 67.0414 | 1786.7564 | 4786.7564
67.0524 | 1768.5338 | 67.0524 | 1766.1908 | 2766.1908 |  | 67.0524 | 1786.8198 | 4786.8198
67.0634 | 1768.5291 | 67.0634 | 1766.0305 | 2766.0305 |  | 67.0634 | 1786.8919 | 4786.8919
67.0744 | 1768.5339 | 67.0744 | 1765.8787 | 2765.8787 |  | 67.0744 | 1786.9882 | 4786.9882
67.0854 | 1768.5441 | 67.0854 | 1765.7338 | 2765.7338 |  | 67.0854 | 1787.0918 | 4787.0918
67.0964 | 1768.5607 | 67.0964 | 1765.6103 | 2765.6103 |  | 67.0964 | 1787.1896 | 4787.1896
67.1074 | 1768.5919 | 67.1074 | 1765.5151 | 2765.5151 |  | 67.1074 | 1787.2948 | 4787.2948
67.1184 | 1768.5999 | 67.1184 | 1765.4249 | 2765.4249 |  | 67.1184 | 1787.4338 | 4787.4338
67.1294 | 1768.6238 | 67.1294 | 1765.3573 | 2765.3573 |  | 67.1294 | 1787.6001 | 4787.6001
67.1404 | 1768.6847 | 67.1404 | 1765.2827 | 2765.2827 |  | 67.1404 | 1787.7664 | 4787.7664
67.1514 | 1768.7793 | 67.1514 | 1765.2274 | 2765.2274 |  | 67.1514 | 1787.9108 | 4787.9108
67.1624 | 1768.8788 | 67.1624 | 1765.2005 | 2765.2005 |  | 67.1624 | 1788.053 | 4788.053
67.1734 | 1768.9755 | 67.1734 | 1765.1982 | 2765.1982 |  | 67.1734 | 1788.1914 | 4788.1914
67.1844 | 1769.1008 | 67.1844 | 1765.1723 | 2765.1723 |  | 67.1844 | 1788.3472 | 4788.3472
67.1954 | 1769.2362 | 67.1954 | 1765.1511 | 2765.1511 |  | 67.1954 | 1788.502 | 4788.502
67.2064 | 1769.3512 | 67.2064 | 1765.1111 | 2765.1111 |  | 67.2064 | 1788.65 | 4788.65
67.2174 | 1769.4789 | 67.2174 | 1765.0563 | 2765.0563 |  | 67.2174 | 1788.8017 | 4788.8017
67.2284 | 1769.6079 | 67.2284 | 1765.0169 | 2765.0169 |  | 67.2284 | 1788.9344 | 4788.9344
67.2394 | 1769.7775 | 67.2394 | 1764.9898 | 2764.9898 |  | 67.2394 | 1789.0799 | 4789.0799
67.2504 | 1769.9832 | 67.2504 | 1764.9521 | 2764.9521 |  | 67.2504 | 1789.243 | 4789.243
67.2614 | 1770.1845 | 67.2614 | 1764.9021 | 2764.9021 |  | 67.2614 | 1789.416 | 4789.416
67.2724 | 1770.4102 | 67.2724 | 1764.8776 | 2764.8776 |  | 67.2724 | 1789.6108 | 4789.6108
67.2834 | 1770.6547 | 67.2834 | 1764.8692 | 2764.8692 |  | 67.2834 | 1789.8022 | 4789.8022
67.2944 | 1770.8822 | 67.2944 | 1764.8329 | 2764.8329 |  | 67.2944 | 1789.9532 | 4789.9532
67.3054 | 1771.0958 | 67.3054 | 1764.8238 | 2764.8238 |  | 67.3054 | 1790.0934 | 4790.0934
67.3164 | 1771.2908 | 67.3164 | 1764.7885 | 2764.7885 |  | 67.3164 | 1790.2095 | 4790.2095
67.3274 | 1771.459 | 67.3274 | 1764.7476 | 2764.7476 |  | 67.3274 | 1790.3402 | 4790.3402
67.3384 | 1771.6156 | 67.3384 | 1764.6918 | 2764.6918 |  | 67.3384 | 1790.4532 | 4790.4532
67.3494 | 1771.7757 | 67.3494 | 1764.6292 | 2764.6292 |  | 67.3494 | 1790.5554 | 4790.5554
67.3604 | 1771.9398 | 67.3604 | 1764.5394 | 2764.5394 |  | 67.3604 | 1790.6442 | 4790.6442
67.3714 | 1772.1216 | 67.3714 | 1764.4279 | 2764.4279 |  | 67.3714 | 1790.7216 | 4790.7216
67.3824 | 1772.3247 | 67.3824 | 1764.2932 | 2764.2932 |  | 67.3824 | 1790.7943 | 4790.7943
67.3934 | 1772.5388 | 67.3934 | 1764.1406 | 2764.1406 |  | 67.3934 | 1790.847 | 4790.847
67.4044 | 1772.7552 | 67.4044 | 1763.9923 | 2763.9923 |  | 67.4044 | 1790.8904 | 4790.8904
67.4154 | 1772.9487 | 67.4154 | 1763.8479 | 2763.8479 |  | 67.4154 | 1790.9292 | 4790.9292
67.4264 | 1773.1119 | 67.4264 | 1763.6951 | 2763.6951 |  | 67.4264 | 1790.9595 | 4790.9595
67.4374 | 1773.2723 | 67.4374 | 1763.5385 | 2763.5385 |  | 67.4374 | 1790.9731 | 4790.9731
67.4484 | 1773.4695 | 67.4484 | 1763.3719 | 2763.3719 |  | 67.4484 | 1790.9781 | 4790.9781
67.4594 | 1773.6603 | 67.4594 | 1763.1904 | 2763.1904 |  | 67.4594 | 1790.9662 | 4790.9662
67.4704 | 1773.8348 | 67.4704 | 1763.0026 | 2763.0026 |  | 67.4704 | 1790.9487 | 4790.9487
67.4814 | 1773.9962 | 67.4814 | 1762.8076 | 2762.8076 |  | 67.4814 | 1790.9267 | 4790.9267
67.4924 | 1774.1441 | 67.4924 | 1762.6205 | 2762.6205 |  | 67.4924 | 1790.9079 | 4790.9079
67.5034 | 1774.2856 | 67.5034 | 1762.3972 | 2762.3972 |  | 67.5034 | 1790.8934 | 4790.8934
67.5144 | 1774.448 | 67.5144 | 1762.156 | 2762.156 |  | 67.5144 | 1790.8703 | 4790.8703
67.5254 | 1774.6069 | 67.5254 | 1761.9376 | 2761.9376 |  | 67.5254 | 1790.8196 | 4790.8196
67.5364 | 1774.754 | 67.5364 | 1761.7163 | 2761.7163 |  | 67.5364 | 1790.7569 | 4790.7569
67.5474 | 1774.9031 | 67.5474 | 1761.5193 | 2761.5193 |  | 67.5474 | 1790.6768 | 4790.6768
67.5584 | 1775.0608 | 67.5584 | 1761.3255 | 2761.3255 |  | 67.5584 | 1790.5492 | 4790.5492
67.5694 | 1775.2108 | 67.5694 | 1761.128 | 2761.128 |  | 67.5694 | 1790.4192 | 4790.4192
67.5804 | 1775.3765 | 67.5804 | 1760.9361 | 2760.9361 |  | 67.5804 | 1790.2835 | 4790.2835
67.5914 | 1775.5536 | 67.5914 | 1760.7561 | 2760.7561 |  | 67.5914 | 1790.1746 | 4790.1746
67.6024 | 1775.7426 | 67.6024 | 1760.5865 | 2760.5865 |  | 67.6024 | 1790.0787 | 4790.0787
67.6134 | 1775.8924 | 67.6134 | 1760.4058 | 2760.4058 |  | 67.6134 | 1789.9766 | 4789.9766
67.6244 | 1776.0168 | 67.6244 | 1760.2179 | 2760.2179 |  | 67.6244 | 1789.8495 | 4789.8495
67.6354 | 1776.1377 | 67.6354 | 1760.02 | 2760.02 |  | 67.6354 | 1789.7199 | 4789.7199
67.6464 | 1776.2663 | 67.6464 | 1759.8228 | 2759.8228 |  | 67.6464 | 1789.5891 | 4789.5891
67.6574 | 1776.3817 | 67.6574 | 1759.6496 | 2759.6496 |  | 67.6574 | 1789.4979 | 4789.4979
67.6684 | 1776.4571 | 67.6684 | 1759.4812 | 2759.4812 |  | 67.6684 | 1789.4136 | 4789.4136
67.6794 | 1776.5121 | 67.6794 | 1759.3017 | 2759.3017 |  | 67.6794 | 1789.3224 | 4789.3224
67.6904 | 1776.5463 | 67.6904 | 1759.1188 | 2759.1188 |  | 67.6904 | 1789.2313 | 4789.2313
67.7014 | 1776.575 | 67.7014 | 1758.927 | 2758.927 |  | 67.7014 | 1789.1442 | 4789.1442
67.7124 | 1776.5889 | 67.7124 | 1758.7368 | 2758.7368 |  | 67.7124 | 1789.0606 | 4789.0606
67.7234 | 1776.5902 | 67.7234 | 1758.5489 | 2758.5489 |  | 67.7234 | 1788.9659 | 4788.9659
67.7344 | 1776.5933 | 67.7344 | 1758.3536 | 2758.3536 |  | 67.7344 | 1788.8672 | 4788.8672
67.7454 | 1776.6082 | 67.7454 | 1758.1622 | 2758.1622 |  | 67.7454 | 1788.7663 | 4788.7663
67.7564 | 1776.6209 | 67.7564 | 1757.9672 | 2757.9672 |  | 67.7564 | 1788.6669 | 4788.6669
67.7674 | 1776.6239 | 67.7674 | 1757.7794 | 2757.7794 |  | 67.7674 | 1788.5657 | 4788.5657
67.7784 | 1776.6349 | 67.7784 | 1757.599 | 2757.599 |  | 67.7784 | 1788.4433 | 4788.4433
67.7894 | 1776.6565 | 67.7894 | 1757.4075 | 2757.4075 |  | 67.7894 | 1788.3104 | 4788.3104
67.8004 | 1776.6676 | 67.8004 | 1757.1848 | 2757.1848 |  | 67.8004 | 1788.1728 | 4788.1728
67.8114 | 1776.6775 | 67.8114 | 1756.93 | 2756.93 |  | 67.8114 | 1788.0125 | 4788.0125
67.8224 | 1776.6964 | 67.8224 | 1756.6683 | 2756.6683 |  | 67.8224 | 1787.8337 | 4787.8337
67.8334 | 1776.6974 | 67.8334 | 1756.4 | 2756.4 |  | 67.8334 | 1787.6479 | 4787.6479
67.8444 | 1776.6552 | 67.8444 | 1756.1344 | 2756.1344 |  | 67.8444 | 1787.469 | 4787.469
67.8554 | 1776.5805 | 67.8554 | 1755.8537 | 2755.8537 |  | 67.8554 | 1787.2938 | 4787.2938
67.8664 | 1776.4745 | 67.8664 | 1755.5484 | 2755.5484 |  | 67.8664 | 1787.1315 | 4787.1315
67.8774 | 1776.3604 | 67.8774 | 1755.2329 | 2755.2329 |  | 67.8774 | 1786.9832 | 4786.9832
67.8884 | 1776.227 | 67.8884 | 1754.9468 | 2754.9468 |  | 67.8884 | 1786.8359 | 4786.8359
67.8994 | 1776.0859 | 67.8994 | 1754.6691 | 2754.6691 |  | 67.8994 | 1786.7005 | 4786.7005
67.9104 | 1775.9648 | 67.9104 | 1754.4245 | 2754.4245 |  | 67.9104 | 1786.5516 | 4786.5516
67.9214 | 1775.8525 | 67.9214 | 1754.2097 | 2754.2097 |  | 67.9214 | 1786.4103 | 4786.4103
67.9324 | 1775.7438 | 67.9324 | 1754.024 | 2754.024 |  | 67.9324 | 1786.2758 | 4786.2758
67.9434 | 1775.612 | 67.9434 | 1753.8517 | 2753.8517 |  | 67.9434 | 1786.1286 | 4786.1286
67.9544 | 1775.4444 | 67.9544 | 1753.6697 | 2753.6697 |  | 67.9544 | 1785.9703 | 4785.9703
67.9654 | 1775.2718 | 67.9654 | 1753.4705 | 2753.4705 |  | 67.9654 | 1785.7884 | 4785.7884
67.9764 | 1775.0704 | 67.9764 | 1753.2487 | 2753.2487 |  | 67.9764 | 1785.5894 | 4785.5894
67.9874 | 1774.8393 | 67.9874 | 1753.0397 | 2753.0397 |  | 67.9874 | 1785.3757 | 4785.3757
67.9984 | 1774.6177 | 67.9984 | 1752.8648 | 2752.8648 |  | 67.9984 | 1785.1682 | 4785.1682
68.0094 | 1774.4164 | 68.0094 | 1752.67 | 2752.67 |  | 68.0094 | 1784.963 | 4784.963
68.0204 | 1774.2348 | 68.0204 | 1752.4931 | 2752.4931 |  | 68.0204 | 1784.7554 | 4784.7554
68.0314 | 1774.0879 | 68.0314 | 1752.316 | 2752.316 |  | 68.0314 | 1784.541 | 4784.541
68.0424 | 1773.9413 | 68.0424 | 1752.1867 | 2752.1867 |  | 68.0424 | 1784.3378 | 4784.3378
68.0534 | 1773.7897 | 68.0534 | 1752.0733 | 2752.0733 |  | 68.0534 | 1784.1329 | 4784.1329
68.0644 | 1773.6293 | 68.0644 | 1751.9851 | 2751.9851 |  | 68.0644 | 1783.9287 | 4783.9287
68.0754 | 1773.4493 | 68.0754 | 1751.9144 | 2751.9144 |  | 68.0754 | 1783.7135 | 4783.7135
68.0864 | 1773.2515 | 68.0864 | 1751.8661 | 2751.8661 |  | 68.0864 | 1783.4875 | 4783.4875
68.0974 | 1773.0355 | 68.0974 | 1751.8344 | 2751.8344 |  | 68.0974 | 1783.2974 | 4783.2974
68.1084 | 1772.8106 | 68.1084 | 1751.7993 | 2751.7993 |  | 68.1084 | 1783.1162 | 4783.1162
68.1194 | 1772.6027 | 68.1194 | 1751.7601 | 2751.7601 |  | 68.1194 | 1782.9189 | 4782.9189
68.1304 | 1772.4133 | 68.1304 | 1751.7493 | 2751.7493 |  | 68.1304 | 1782.7201 | 4782.7201
68.1414 | 1772.2539 | 68.1414 | 1751.7483 | 2751.7483 |  | 68.1414 | 1782.533 | 4782.533
68.1524 | 1772.0712 | 68.1524 | 1751.7531 | 2751.7531 |  | 68.1524 | 1782.3512 | 4782.3512
68.1634 | 1771.8876 | 68.1634 | 1751.7667 | 2751.7667 |  | 68.1634 | 1782.1746 | 4782.1746
68.1744 | 1771.7063 | 68.1744 | 1751.7882 | 2751.7882 |  | 68.1744 | 1782.0045 | 4782.0045
68.1854 | 1771.4925 | 68.1854 | 1751.8285 | 2751.8285 |  | 68.1854 | 1781.8204 | 4781.8204
68.1964 | 1771.2718 | 68.1964 | 1751.8857 | 2751.8857 |  | 68.1964 | 1781.6338 | 4781.6338
68.2074 | 1771.0541 | 68.2074 | 1751.9847 | 2751.9847 |  | 68.2074 | 1781.4493 | 4781.4493
68.2184 | 1770.807 | 68.2184 | 1752.1278 | 2752.1278 |  | 68.2184 | 1781.2694 | 4781.2694
68.2294 | 1770.5444 | 68.2294 | 1752.2704 | 2752.2704 |  | 68.2294 | 1781.1059 | 4781.1059
68.2404 | 1770.2861 | 68.2404 | 1752.4388 | 2752.4388 |  | 68.2404 | 1780.9828 | 4780.9828
68.2514 | 1770.0361 | 68.2514 | 1752.558 | 2752.558 |  | 68.2514 | 1780.8681 | 4780.8681
68.2624 | 1769.75 | 68.2624 | 1752.6779 | 2752.6779 |  | 68.2624 | 1780.7883 | 4780.7883
68.2734 | 1769.4571 | 68.2734 | 1752.7999 | 2752.7999 |  | 68.2734 | 1780.6828 | 4780.6828
68.2844 | 1769.1313 | 68.2844 | 1752.9084 | 2752.9084 |  | 68.2844 | 1780.5776 | 4780.5776
68.2954 | 1768.807 | 68.2954 | 1753.0036 | 2753.0036 |  | 68.2954 | 1780.4651 | 4780.4651
68.3064 | 1768.475 | 68.3064 | 1753.0769 | 2753.0769 |  | 68.3064 | 1780.3426 | 4780.3426
68.3174 | 1768.1995 | 68.3174 | 1753.1693 | 2753.1693 |  | 68.3174 | 1780.2268 | 4780.2268
68.3284 | 1767.9623 | 68.3284 | 1753.2484 | 2753.2484 |  | 68.3284 | 1780.1373 | 4780.1373
68.3394 | 1767.7416 | 68.3394 | 1753.3403 | 2753.3403 |  | 68.3394 | 1780.0214 | 4780.0214
68.3504 | 1767.5218 | 68.3504 | 1753.4219 | 2753.4219 |  | 68.3504 | 1779.8961 | 4779.8961
68.3614 | 1767.297 | 68.3614 | 1753.4824 | 2753.4824 |  | 68.3614 | 1779.7282 | 4779.7282
68.3724 | 1767.1039 | 68.3724 | 1753.5414 | 2753.5414 |  | 68.3724 | 1779.5563 | 4779.5563
68.3834 | 1766.9182 | 68.3834 | 1753.6112 | 2753.6112 |  | 68.3834 | 1779.3901 | 4779.3901
68.3944 | 1766.7512 | 68.3944 | 1753.7008 | 2753.7008 |  | 68.3944 | 1779.2335 | 4779.2335
68.4054 | 1766.6009 | 68.4054 | 1753.8079 | 2753.8079 |  | 68.4054 | 1779.08 | 4779.08
68.4164 | 1766.4437 | 68.4164 | 1753.9048 | 2753.9048 |  | 68.4164 | 1778.928 | 4778.928
68.4274 | 1766.3141 | 68.4274 | 1753.9936 | 2753.9936 |  | 68.4274 | 1778.7918 | 4778.7918
68.4384 | 1766.1788 | 68.4384 | 1754.1106 | 2754.1106 |  | 68.4384 | 1778.6771 | 4778.6771
68.4494 | 1766.0422 | 68.4494 | 1754.209 | 2754.209 |  | 68.4494 | 1778.5717 | 4778.5717
68.4604 | 1765.9057 | 68.4604 | 1754.2915 | 2754.2915 |  | 68.4604 | 1778.4422 | 4778.4422
68.4714 | 1765.7559 | 68.4714 | 1754.3394 | 2754.3394 |  | 68.4714 | 1778.3045 | 4778.3045
68.4824 | 1765.5821 | 68.4824 | 1754.3618 | 2754.3618 |  | 68.4824 | 1778.1676 | 4778.1676
68.4934 | 1765.3804 | 68.4934 | 1754.4053 | 2754.4053 |  | 68.4934 | 1778.0461 | 4778.0461
68.5044 | 1765.1804 | 68.5044 | 1754.4763 | 2754.4763 |  | 68.5044 | 1777.9317 | 4777.9317
68.5154 | 1764.9895 | 68.5154 | 1754.576 | 2754.576 |  | 68.5154 | 1777.8404 | 4777.8404
68.5264 | 1764.774 | 68.5264 | 1754.6816 | 2754.6816 |  | 68.5264 | 1777.7626 | 4777.7626
68.5374 | 1764.5675 | 68.5374 | 1754.7878 | 2754.7878 |  | 68.5374 | 1777.6847 | 4777.6847
68.5484 | 1764.3976 | 68.5484 | 1754.9042 | 2754.9042 |  | 68.5484 | 1777.6018 | 4777.6018
68.5594 | 1764.2601 | 68.5594 | 1755.0075 | 2755.0075 |  | 68.5594 | 1777.5118 | 4777.5118
68.5704 | 1764.1479 | 68.5704 | 1755.1114 | 2755.1114 |  | 68.5704 | 1777.4083 | 4777.4083
68.5814 | 1764.0463 | 68.5814 | 1755.2188 | 2755.2188 |  | 68.5814 | 1777.2823 | 4777.2823
68.5924 | 1763.9497 | 68.5924 | 1755.3115 | 2755.3115 |  | 68.5924 | 1777.1623 | 4777.1623
68.6034 | 1763.8557 | 68.6034 | 1755.3954 | 2755.3954 |  | 68.6034 | 1777.0365 | 4777.0365
68.6144 | 1763.7539 | 68.6144 | 1755.4664 | 2755.4664 |  | 68.6144 | 1776.8959 | 4776.8959
68.6254 | 1763.6489 | 68.6254 | 1755.5076 | 2755.5076 |  | 68.6254 | 1776.7345 | 4776.7345
68.6364 | 1763.5462 | 68.6364 | 1755.5068 | 2755.5068 |  | 68.6364 | 1776.573 | 4776.573
68.6474 | 1763.458 | 68.6474 | 1755.478 | 2755.478 |  | 68.6474 | 1776.4116 | 4776.4116
68.6584 | 1763.3852 | 68.6584 | 1755.4695 | 2755.4695 |  | 68.6584 | 1776.2512 | 4776.2512
68.6694 | 1763.3255 | 68.6694 | 1755.5029 | 2755.5029 |  | 68.6694 | 1776.0967 | 4776.0967
68.6804 | 1763.2905 | 68.6804 | 1755.5493 | 2755.5493 |  | 68.6804 | 1775.942 | 4775.942
68.6914 | 1763.2879 | 68.6914 | 1755.5689 | 2755.5689 |  | 68.6914 | 1775.7955 | 4775.7955
68.7024 | 1763.2678 | 68.7024 | 1755.5678 | 2755.5678 |  | 68.7024 | 1775.6561 | 4775.6561
68.7134 | 1763.205 | 68.7134 | 1755.5722 | 2755.5722 |  | 68.7134 | 1775.5207 | 4775.5207
68.7244 | 1763.1211 | 68.7244 | 1755.5906 | 2755.5906 |  | 68.7244 | 1775.396 | 4775.396
68.7354 | 1763.0161 | 68.7354 | 1755.6168 | 2755.6168 |  | 68.7354 | 1775.2487 | 4775.2487
68.7464 | 1762.9092 | 68.7464 | 1755.6147 | 2755.6147 |  | 68.7464 | 1775.0868 | 4775.0868
68.7574 | 1762.8035 | 68.7574 | 1755.6242 | 2755.6242 |  | 68.7574 | 1774.9374 | 4774.9374
68.7684 | 1762.6974 | 68.7684 | 1755.6378 | 2755.6378 |  | 68.7684 | 1774.7806 | 4774.7806
68.7794 | 1762.6112 | 68.7794 | 1755.6496 | 2755.6496 |  | 68.7794 | 1774.6297 | 4774.6297
68.7904 | 1762.5306 | 68.7904 | 1755.6636 | 2755.6636 |  | 68.7904 | 1774.4913 | 4774.4913
68.8014 | 1762.4636 | 68.8014 | 1755.6848 | 2755.6848 |  | 68.8014 | 1774.3268 | 4774.3268
68.8124 | 1762.4065 | 68.8124 | 1755.7182 | 2755.7182 |  | 68.8124 | 1774.1661 | 4774.1661
68.8234 | 1762.3514 | 68.8234 | 1755.7598 | 2755.7598 |  | 68.8234 | 1774.0354 | 4774.0354
68.8344 | 1762.2947 | 68.8344 | 1755.7782 | 2755.7782 |  | 68.8344 | 1773.9033 | 4773.9033
68.8454 | 1762.212 | 68.8454 | 1755.7749 | 2755.7749 |  | 68.8454 | 1773.7652 | 4773.7652
68.8564 | 1762.1423 | 68.8564 | 1755.7797 | 2755.7797 |  | 68.8564 | 1773.6334 | 4773.6334
68.8674 | 1762.0891 | 68.8674 | 1755.796 | 2755.796 |  | 68.8674 | 1773.5003 | 4773.5003
68.8784 | 1762.0499 | 68.8784 | 1755.7969 | 2755.7969 |  | 68.8784 | 1773.3563 | 4773.3563
68.8894 | 1762.0632 | 68.8894 | 1755.7867 | 2755.7867 |  | 68.8894 | 1773.2213 | 4773.2213
68.9004 | 1762.0734 | 68.9004 | 1755.7549 | 2755.7549 |  | 68.9004 | 1773.0697 | 4773.0697
68.9114 | 1762.0811 | 68.9114 | 1755.7053 | 2755.7053 |  | 68.9114 | 1772.8916 | 4772.8916
68.9224 | 1762.0975 | 68.9224 | 1755.6273 | 2755.6273 |  | 68.9224 | 1772.7022 | 4772.7022
68.9334 | 1762.1167 | 68.9334 | 1755.5498 | 2755.5498 |  | 68.9334 | 1772.5164 | 4772.5164
68.9444 | 1762.1451 | 68.9444 | 1755.456 | 2755.456 |  | 68.9444 | 1772.2923 | 4772.2923
68.9554 | 1762.1696 | 68.9554 | 1755.4128 | 2755.4128 |  | 68.9554 | 1772.0793 | 4772.0793
68.9664 | 1762.2333 | 68.9664 | 1755.3777 | 2755.3777 |  | 68.9664 | 1771.872 | 4771.872
68.9774 | 1762.3048 | 68.9774 | 1755.3317 | 2755.3317 |  | 68.9774 | 1771.7004 | 4771.7004
68.9884 | 1762.4165 | 68.9884 | 1755.2908 | 2755.2908 |  | 68.9884 | 1771.5351 | 4771.5351
68.9994 | 1762.5226 | 68.9994 | 1755.2616 | 2755.2616 |  | 68.9994 | 1771.3679 | 4771.3679
69.0104 | 1762.6287 | 69.0104 | 1755.2621 | 2755.2621 |  | 69.0104 | 1771.2007 | 4771.2007
69.0214 | 1762.7103 | 69.0214 | 1755.2442 | 2755.2442 |  | 69.0214 | 1771.0432 | 4771.0432
69.0324 | 1762.7697 | 69.0324 | 1755.2481 | 2755.2481 |  | 69.0324 | 1770.863 | 4770.863
69.0434 | 1762.8146 | 69.0434 | 1755.2264 | 2755.2264 |  | 69.0434 | 1770.7112 | 4770.7112
69.0544 | 1762.8474 | 69.0544 | 1755.2058 | 2755.2058 |  | 69.0544 | 1770.5709 | 4770.5709
69.0654 | 1762.9116 | 69.0654 | 1755.1958 | 2755.1958 |  | 69.0654 | 1770.465 | 4770.465
69.0764 | 1762.9636 | 69.0764 | 1755.1859 | 2755.1859 |  | 69.0764 | 1770.3662 | 4770.3662
69.0874 | 1763.0255 | 69.0874 | 1755.2008 | 2755.2008 |  | 69.0874 | 1770.2638 | 4770.2638
69.0984 | 1763.085 | 69.0984 | 1755.2093 | 2755.2093 |  | 69.0984 | 1770.1438 | 4770.1438
69.1094 | 1763.1227 | 69.1094 | 1755.2045 | 2755.2045 |  | 69.1094 | 1770.0267 | 4770.0267
69.1204 | 1763.1917 | 69.1204 | 1755.2194 | 2755.2194 |  | 69.1204 | 1769.9009 | 4769.9009
69.1314 | 1763.2408 | 69.1314 | 1755.2422 | 2755.2422 |  | 69.1314 | 1769.7621 | 4769.7621
69.1424 | 1763.2974 | 69.1424 | 1755.2591 | 2755.2591 |  | 69.1424 | 1769.5826 | 4769.5826
69.1534 | 1763.3424 | 69.1534 | 1755.2994 | 2755.2994 |  | 69.1534 | 1769.3497 | 4769.3497
69.1644 | 1763.3974 | 69.1644 | 1755.3874 | 2755.3874 |  | 69.1644 | 1769.1369 | 4769.1369
69.1754 | 1763.4795 | 69.1754 | 1755.5167 | 2755.5167 |  | 69.1754 | 1768.921 | 4768.921
69.1864 | 1763.5999 | 69.1864 | 1755.6687 | 2755.6687 |  | 69.1864 | 1768.7254 | 4768.7254
69.1974 | 1763.753 | 69.1974 | 1755.8052 | 2755.8052 |  | 69.1974 | 1768.5048 | 4768.5048
69.2084 | 1763.9104 | 69.2084 | 1755.9412 | 2755.9412 |  | 69.2084 | 1768.2827 | 4768.2827
69.2194 | 1764.0736 | 69.2194 | 1756.0757 | 2756.0757 |  | 69.2194 | 1768.0414 | 4768.0414
69.2304 | 1764.2898 | 69.2304 | 1756.2223 | 2756.2223 |  | 69.2304 | 1767.7818 | 4767.7818
69.2414 | 1764.5088 | 69.2414 | 1756.3584 | 2756.3584 |  | 69.2414 | 1767.539 | 4767.539
69.2524 | 1764.7185 | 69.2524 | 1756.4849 | 2756.4849 |  | 69.2524 | 1767.3029 | 4767.3029
69.2634 | 1764.8976 | 69.2634 | 1756.6531 | 2756.6531 |  | 69.2634 | 1767.0785 | 4767.0785
69.2744 | 1765.0537 | 69.2744 | 1756.8434 | 2756.8434 |  | 69.2744 | 1766.8634 | 4766.8634
69.2854 | 1765.2166 | 69.2854 | 1757.0168 | 2757.0168 |  | 69.2854 | 1766.6968 | 4766.6968
69.2964 | 1765.3935 | 69.2964 | 1757.2024 | 2757.2024 |  | 69.2964 | 1766.5145 | 4766.5145
69.3074 | 1765.579 | 69.3074 | 1757.387 | 2757.387 |  | 69.3074 | 1766.3347 | 4766.3347
69.3184 | 1765.7725 | 69.3184 | 1757.5743 | 2757.5743 |  | 69.3184 | 1766.1766 | 4766.1766
69.3294 | 1765.9499 | 69.3294 | 1757.7664 | 2757.7664 |  | 69.3294 | 1766.0332 | 4766.0332
69.3404 | 1766.1149 | 69.3404 | 1757.9847 | 2757.9847 |  | 69.3404 | 1765.9031 | 4765.9031
69.3514 | 1766.2883 | 69.3514 | 1758.22 | 2758.22 |  | 69.3514 | 1765.7747 | 4765.7747
69.3624 | 1766.4707 | 69.3624 | 1758.4437 | 2758.4437 |  | 69.3624 | 1765.6744 | 4765.6744
69.3734 | 1766.6647 | 69.3734 | 1758.6523 | 2758.6523 |  | 69.3734 | 1765.5914 | 4765.5914
69.3844 | 1766.8534 | 69.3844 | 1758.8503 | 2758.8503 |  | 69.3844 | 1765.4994 | 4765.4994
69.3954 | 1767.0202 | 69.3954 | 1759.0556 | 2759.0556 |  | 69.3954 | 1765.413 | 4765.413
69.4064 | 1767.219 | 69.4064 | 1759.2672 | 2759.2672 |  | 69.4064 | 1765.3158 | 4765.3158
69.4174 | 1767.4594 | 69.4174 | 1759.4649 | 2759.4649 |  | 69.4174 | 1765.2111 | 4765.2111
69.4284 | 1767.733 | 69.4284 | 1759.6376 | 2759.6376 |  | 69.4284 | 1765.1064 | 4765.1064
69.4394 | 1768.0268 | 69.4394 | 1759.808 | 2759.808 |  | 69.4394 | 1765.0376 | 4765.0376
69.4504 | 1768.3292 | 69.4504 | 1759.9788 | 2759.9788 |  | 69.4504 | 1764.9782 | 4764.9782
69.4614 | 1768.6257 | 69.4614 | 1760.1217 | 2760.1217 |  | 69.4614 | 1764.909 | 4764.909
69.4724 | 1768.9286 | 69.4724 | 1760.2666 | 2760.2666 |  | 69.4724 | 1764.856 | 4764.856
69.4834 | 1769.233 | 69.4834 | 1760.4218 | 2760.4218 |  | 69.4834 | 1764.8196 | 4764.8196
69.4944 | 1769.539 | 69.4944 | 1760.5737 | 2760.5737 |  | 69.4944 | 1764.7767 | 4764.7767
69.5054 | 1769.8376 | 69.5054 | 1760.7169 | 2760.7169 |  | 69.5054 | 1764.7282 | 4764.7282
69.5164 | 1770.1323 | 69.5164 | 1760.8589 | 2760.8589 |  | 69.5164 | 1764.6707 | 4764.6707
69.5274 | 1770.4289 | 69.5274 | 1760.9994 | 2760.9994 |  | 69.5274 | 1764.587 | 4764.587
69.5384 | 1770.7246 | 69.5384 | 1761.1618 | 2761.1618 |  | 69.5384 | 1764.507 | 4764.507
69.5494 | 1771.0243 | 69.5494 | 1761.3415 | 2761.3415 |  | 69.5494 | 1764.451 | 4764.451
69.5604 | 1771.3073 | 69.5604 | 1761.509 | 2761.509 |  | 69.5604 | 1764.388 | 4764.388
69.5714 | 1771.5792 | 69.5714 | 1761.6593 | 2761.6593 |  | 69.5714 | 1764.3312 | 4764.3312
69.5824 | 1771.8378 | 69.5824 | 1761.8143 | 2761.8143 |  | 69.5824 | 1764.2911 | 4764.2911
69.5934 | 1772.0643 | 69.5934 | 1761.9719 | 2761.9719 |  | 69.5934 | 1764.27 | 4764.27
69.6044 | 1772.306 | 69.6044 | 1762.1515 | 2762.1515 |  | 69.6044 | 1764.2905 | 4764.2905
69.6154 | 1772.5502 | 69.6154 | 1762.3545 | 2762.3545 |  | 69.6154 | 1764.3422 | 4764.3422
69.6264 | 1772.7991 | 69.6264 | 1762.5733 | 2762.5733 |  | 69.6264 | 1764.4187 | 4764.4187
69.6374 | 1773.0644 | 69.6374 | 1762.7887 | 2762.7887 |  | 69.6374 | 1764.4916 | 4764.4916
69.6484 | 1773.3249 | 69.6484 | 1762.9979 | 2762.9979 |  | 69.6484 | 1764.5639 | 4764.5639
69.6594 | 1773.587 | 69.6594 | 1763.1835 | 2763.1835 |  | 69.6594 | 1764.6175 | 4764.6175
69.6704 | 1773.8207 | 69.6704 | 1763.3703 | 2763.3703 |  | 69.6704 | 1764.6532 | 4764.6532
69.6814 | 1774.045 | 69.6814 | 1763.5696 | 2763.5696 |  | 69.6814 | 1764.6728 | 4764.6728
69.6924 | 1774.2565 | 69.6924 | 1763.7831 | 2763.7831 |  | 69.6924 | 1764.7 | 4764.7
69.7034 | 1774.4788 | 69.7034 | 1763.9914 | 2763.9914 |  | 69.7034 | 1764.7341 | 4764.7341
69.7144 | 1774.7184 | 69.7144 | 1764.187 | 2764.187 |  | 69.7144 | 1764.7753 | 4764.7753
69.7254 | 1774.9524 | 69.7254 | 1764.4053 | 2764.4053 |  | 69.7254 | 1764.8077 | 4764.8077
69.7364 | 1775.1741 | 69.7364 | 1764.6279 | 2764.6279 |  | 69.7364 | 1764.8696 | 4764.8696
69.7474 | 1775.386 | 69.7474 | 1764.872 | 2764.872 |  | 69.7474 | 1764.9309 | 4764.9309
69.7584 | 1775.5941 | 69.7584 | 1765.1303 | 2765.1303 |  | 69.7584 | 1764.9919 | 4764.9919
69.7694 | 1775.7745 | 69.7694 | 1765.3897 | 2765.3897 |  | 69.7694 | 1765.0448 | 4765.0448
69.7804 | 1775.9758 | 69.7804 | 1765.6426 | 2765.6426 |  | 69.7804 | 1765.1047 | 4765.1047
69.7914 | 1776.1734 | 69.7914 | 1765.852 | 2765.852 |  | 69.7914 | 1765.1745 | 4765.1745
69.8024 | 1776.3588 | 69.8024 | 1766.0689 | 2766.0689 |  | 69.8024 | 1765.2748 | 4765.2748
69.8134 | 1776.5643 | 69.8134 | 1766.3008 | 2766.3008 |  | 69.8134 | 1765.383 | 4765.383
69.8244 | 1776.7587 | 69.8244 | 1766.5334 | 2766.5334 |  | 69.8244 | 1765.5213 | 4765.5213
69.8354 | 1776.9703 | 69.8354 | 1766.7579 | 2766.7579 |  | 69.8354 | 1765.6679 | 4765.6679
69.8464 | 1777.1807 | 69.8464 | 1766.9629 | 2766.9629 |  | 69.8464 | 1765.8492 | 4765.8492
69.8574 | 1777.4029 | 69.8574 | 1767.1564 | 2767.1564 |  | 69.8574 | 1766.0845 | 4766.0845
69.8684 | 1777.6154 | 69.8684 | 1767.2965 | 2767.2965 |  | 69.8684 | 1766.315 | 4766.315
69.8794 | 1777.816 | 69.8794 | 1767.4337 | 2767.4337 |  | 69.8794 | 1766.5582 | 4766.5582
69.8904 | 1777.983 | 69.8904 | 1767.5733 | 2767.5733 |  | 69.8904 | 1766.7841 | 4766.7841
69.9014 | 1778.1237 | 69.9014 | 1767.7224 | 2767.7224 |  | 69.9014 | 1767.0405 | 4767.0405
69.9124 | 1778.2754 | 69.9124 | 1767.8496 | 2767.8496 |  | 69.9124 | 1767.2997 | 4767.2997
69.9234 | 1778.3919 | 69.9234 | 1767.9656 | 2767.9656 |  | 69.9234 | 1767.5588 | 4767.5588
69.9344 | 1778.4764 | 69.9344 | 1768.0559 | 2768.0559 |  | 69.9344 | 1767.8092 | 4767.8092
69.9454 | 1778.5639 | 69.9454 | 1768.1534 | 2768.1534 |  | 69.9454 | 1768.0125 | 4768.0125
69.9564 | 1778.6549 | 69.9564 | 1768.2695 | 2768.2695 |  | 69.9564 | 1768.2183 | 4768.2183
69.9674 | 1778.77 | 69.9674 | 1768.359 | 2768.359 |  | 69.9674 | 1768.4178 | 4768.4178
69.9784 | 1778.912 | 69.9784 | 1768.4369 | 2768.4369 |  | 69.9784 | 1768.6153 | 4768.6153
69.9894 | 1779.0344 | 69.9894 | 1768.5496 | 2768.5496 |  | 69.9894 | 1768.7727 | 4768.7727
70.0004 | 1779.1382 | 70.0004 | 1768.6429 | 2768.6429 |  | 70.0004 | 1768.946 | 4768.946
70.0114 | 1779.2392 | 70.0114 | 1768.7476 | 2768.7476 |  | 70.0114 | 1769.1158 | 4769.1158
70.0224 | 1779.3198 | 70.0224 | 1768.8443 | 2768.8443 |  | 70.0224 | 1769.2825 | 4769.2825
70.0334 | 1779.4225 | 70.0334 | 1768.9626 | 2768.9626 |  | 70.0334 | 1769.4524 | 4769.4524
70.0444 | 1779.5498 | 70.0444 | 1769.0708 | 2769.0708 |  | 70.0444 | 1769.6125 | 4769.6125
70.0554 | 1779.673 | 70.0554 | 1769.1709 | 2769.1709 |  | 70.0554 | 1769.8104 | 4769.8104
70.0664 | 1779.7977 | 70.0664 | 1769.2678 | 2769.2678 |  | 70.0664 | 1769.9811 | 4769.9811
70.0774 | 1779.9152 | 70.0774 | 1769.3428 | 2769.3428 |  | 70.0774 | 1770.1396 | 4770.1396
70.0884 | 1780.0209 | 70.0884 | 1769.433 | 2769.433 |  | 70.0884 | 1770.3235 | 4770.3235
70.0994 | 1780.1546 | 70.0994 | 1769.516 | 2769.516 |  | 70.0994 | 1770.4996 | 4770.4996
70.1104 | 1780.2804 | 70.1104 | 1769.6168 | 2769.6168 |  | 70.1104 | 1770.6945 | 4770.6945
70.1214 | 1780.3786 | 70.1214 | 1769.7486 | 2769.7486 |  | 70.1214 | 1770.8814 | 4770.8814
70.1324 | 1780.4423 | 70.1324 | 1769.8985 | 2769.8985 |  | 70.1324 | 1771.0709 | 4771.0709
70.1434 | 1780.4861 | 70.1434 | 1770.0265 | 2770.0265 |  | 70.1434 | 1771.2344 | 4771.2344
70.1544 | 1780.5414 | 70.1544 | 1770.1605 | 2770.1605 |  | 70.1544 | 1771.4166 | 4771.4166
70.1654 | 1780.5921 | 70.1654 | 1770.325 | 2770.325 |  | 70.1654 | 1771.6023 | 4771.6023
70.1764 | 1780.6457 | 70.1764 | 1770.4734 | 2770.4734 |  | 70.1764 | 1771.7821 | 4771.7821
70.1874 | 1780.6779 | 70.1874 | 1770.5917 | 2770.5917 |  | 70.1874 | 1771.9523 | 4771.9523
70.1984 | 1780.7083 | 70.1984 | 1770.6913 | 2770.6913 |  | 70.1984 | 1772.1306 | 4772.1306
70.2094 | 1780.7249 | 70.2094 | 1770.7761 | 2770.7761 |  | 70.2094 | 1772.3191 | 4772.3191
70.2204 | 1780.7536 | 70.2204 | 1770.8548 | 2770.8548 |  | 70.2204 | 1772.5069 | 4772.5069
70.2314 | 1780.7902 | 70.2314 | 1770.9354 | 2770.9354 |  | 70.2314 | 1772.6962 | 4772.6962
70.2424 | 1780.8439 | 70.2424 | 1770.9981 | 2770.9981 |  | 70.2424 | 1772.8891 | 4772.8891
70.2534 | 1780.9139 | 70.2534 | 1771.0578 | 2771.0578 |  | 70.2534 | 1773.0449 | 4773.0449
70.2644 | 1781.0129 | 70.2644 | 1771.1256 | 2771.1256 |  | 70.2644 | 1773.2013 | 4773.2013
70.2754 | 1781.1187 | 70.2754 | 1771.2067 | 2771.2067 |  | 70.2754 | 1773.3381 | 4773.3381
70.2864 | 1781.2343 | 70.2864 | 1771.3092 | 2771.3092 |  | 70.2864 | 1773.4702 | 4773.4702
70.2974 | 1781.3727 | 70.2974 | 1771.3966 | 2771.3966 |  | 70.2974 | 1773.5886 | 4773.5886
70.3084 | 1781.5102 | 70.3084 | 1771.4648 | 2771.4648 |  | 70.3084 | 1773.6718 | 4773.6718
70.3194 | 1781.643 | 70.3194 | 1771.5075 | 2771.5075 |  | 70.3194 | 1773.7593 | 4773.7593
70.3304 | 1781.7891 | 70.3304 | 1771.5147 | 2771.5147 |  | 70.3304 | 1773.8396 | 4773.8396
70.3414 | 1781.9303 | 70.3414 | 1771.5126 | 2771.5126 |  | 70.3414 | 1773.9176 | 4773.9176
70.3524 | 1782.0706 | 70.3524 | 1771.5142 | 2771.5142 |  | 70.3524 | 1774.0134 | 4774.0134
70.3634 | 1782.2112 | 70.3634 | 1771.5269 | 2771.5269 |  | 70.3634 | 1774.1171 | 4774.1171
70.3744 | 1782.3793 | 70.3744 | 1771.5142 | 2771.5142 |  | 70.3744 | 1774.2244 | 4774.2244
70.3854 | 1782.5601 | 70.3854 | 1771.4867 | 2771.4867 |  | 70.3854 | 1774.3313 | 4774.3313
70.3964 | 1782.7238 | 70.3964 | 1771.4371 | 2771.4371 |  | 70.3964 | 1774.43 | 4774.43
70.4074 | 1782.8755 | 70.4074 | 1771.397 | 2771.397 |  | 70.4074 | 1774.5194 | 4774.5194
70.4184 | 1783.0079 | 70.4184 | 1771.3634 | 2771.3634 |  | 70.4184 | 1774.5982 | 4774.5982
70.4294 | 1783.1435 | 70.4294 | 1771.3058 | 2771.3058 |  | 70.4294 | 1774.664 | 4774.664
70.4404 | 1783.2901 | 70.4404 | 1771.227 | 2771.227 |  | 70.4404 | 1774.7032 | 4774.7032
70.4514 | 1783.4533 | 70.4514 | 1771.1487 | 2771.1487 |  | 70.4514 | 1774.729 | 4774.729
70.4624 | 1783.6246 | 70.4624 | 1771.0648 | 2771.0648 |  | 70.4624 | 1774.7564 | 4774.7564
70.4734 | 1783.7975 | 70.4734 | 1770.9788 | 2770.9788 |  | 70.4734 | 1774.773 | 4774.773
70.4844 | 1783.9483 | 70.4844 | 1770.8913 | 2770.8913 |  | 70.4844 | 1774.7617 | 4774.7617
70.4954 | 1784.0913 | 70.4954 | 1770.8142 | 2770.8142 |  | 70.4954 | 1774.7398 | 4774.7398
70.5064 | 1784.2413 | 70.5064 | 1770.7128 | 2770.7128 |  | 70.5064 | 1774.6991 | 4774.6991
70.5174 | 1784.3742 | 70.5174 | 1770.5704 | 2770.5704 |  | 70.5174 | 1774.6416 | 4774.6416
70.5284 | 1784.4915 | 70.5284 | 1770.3944 | 2770.3944 |  | 70.5284 | 1774.5603 | 4774.5603
70.5394 | 1784.5947 | 70.5394 | 1770.2135 | 2770.2135 |  | 70.5394 | 1774.4755 | 4774.4755
70.5504 | 1784.7014 | 70.5504 | 1770.049 | 2770.049 |  | 70.5504 | 1774.3693 | 4774.3693
70.5614 | 1784.8079 | 70.5614 | 1769.8941 | 2769.8941 |  | 70.5614 | 1774.2377 | 4774.2377
70.5724 | 1784.9191 | 70.5724 | 1769.7696 | 2769.7696 |  | 70.5724 | 1774.1078 | 4774.1078
70.5834 | 1785.0211 | 70.5834 | 1769.6242 | 2769.6242 |  | 70.5834 | 1773.9816 | 4773.9816
70.5944 | 1785.1383 | 70.5944 | 1769.4637 | 2769.4637 |  | 70.5944 | 1773.8613 | 4773.8613
70.6054 | 1785.2808 | 70.6054 | 1769.291 | 2769.291 |  | 70.6054 | 1773.7226 | 4773.7226
70.6164 | 1785.4184 | 70.6164 | 1769.1314 | 2769.1314 |  | 70.6164 | 1773.5845 | 4773.5845
70.6274 | 1785.5794 | 70.6274 | 1768.9622 | 2768.9622 |  | 70.6274 | 1773.4657 | 4773.4657
70.6384 | 1785.7341 | 70.6384 | 1768.797 | 2768.797 |  | 70.6384 | 1773.3771 | 4773.3771
70.6494 | 1785.8657 | 70.6494 | 1768.641 | 2768.641 |  | 70.6494 | 1773.3306 | 4773.3306
70.6604 | 1785.967 | 70.6604 | 1768.4667 | 2768.4667 |  | 70.6604 | 1773.2837 | 4773.2837
70.6714 | 1786.0564 | 70.6714 | 1768.293 | 2768.293 |  | 70.6714 | 1773.249 | 4773.249
70.6824 | 1786.136 | 70.6824 | 1768.1068 | 2768.1068 |  | 70.6824 | 1773.2234 | 4773.2234
70.6934 | 1786.2132 | 70.6934 | 1767.8807 | 2767.8807 |  | 70.6934 | 1773.1968 | 4773.1968
70.7044 | 1786.2934 | 70.7044 | 1767.6615 | 2767.6615 |  | 70.7044 | 1773.1683 | 4773.1683
70.7154 | 1786.3689 | 70.7154 | 1767.429 | 2767.429 |  | 70.7154 | 1773.1348 | 4773.1348
70.7264 | 1786.463 | 70.7264 | 1767.2014 | 2767.2014 |  | 70.7264 | 1773.1055 | 4773.1055
70.7374 | 1786.5413 | 70.7374 | 1766.9579 | 2766.9579 |  | 70.7374 | 1773.0781 | 4773.0781
70.7484 | 1786.5933 | 70.7484 | 1766.6966 | 2766.6966 |  | 70.7484 | 1773.06 | 4773.06
70.7594 | 1786.6081 | 70.7594 | 1766.4329 | 2766.4329 |  | 70.7594 | 1772.9937 | 4772.9937
70.7704 | 1786.6078 | 70.7704 | 1766.1839 | 2766.1839 |  | 70.7704 | 1772.9215 | 4772.9215
70.7814 | 1786.6122 | 70.7814 | 1765.9629 | 2765.9629 |  | 70.7814 | 1772.8469 | 4772.8469
70.7924 | 1786.6301 | 70.7924 | 1765.7218 | 2765.7218 |  | 70.7924 | 1772.7554 | 4772.7554
70.8034 | 1786.625 | 70.8034 | 1765.491 | 2765.491 |  | 70.8034 | 1772.6748 | 4772.6748
70.8144 | 1786.5895 | 70.8144 | 1765.2238 | 2765.2238 |  | 70.8144 | 1772.5794 | 4772.5794
70.8254 | 1786.5569 | 70.8254 | 1764.937 | 2764.937 |  | 70.8254 | 1772.4975 | 4772.4975
70.8364 | 1786.5212 | 70.8364 | 1764.6501 | 2764.6501 |  | 70.8364 | 1772.4145 | 4772.4145
70.8474 | 1786.4837 | 70.8474 | 1764.3911 | 2764.3911 |  | 70.8474 | 1772.3438 | 4772.3438
70.8584 | 1786.4078 | 70.8584 | 1764.1252 | 2764.1252 |  | 70.8584 | 1772.2389 | 4772.2389
70.8694 | 1786.3573 | 70.8694 | 1763.8236 | 2763.8236 |  | 70.8694 | 1772.1355 | 4772.1355
70.8804 | 1786.2955 | 70.8804 | 1763.5198 | 2763.5198 |  | 70.8804 | 1772.0354 | 4772.0354
70.8914 | 1786.2502 | 70.8914 | 1763.2563 | 2763.2563 |  | 70.8914 | 1771.9283 | 4771.9283
70.9024 | 1786.1791 | 70.9024 | 1763.0261 | 2763.0261 |  | 70.9024 | 1771.8021 | 4771.8021
70.9134 | 1786.1316 | 70.9134 | 1762.8127 | 2762.8127 |  | 70.9134 | 1771.6594 | 4771.6594
70.9244 | 1786.0557 | 70.9244 | 1762.5996 | 2762.5996 |  | 70.9244 | 1771.5187 | 4771.5187
70.9354 | 1785.9529 | 70.9354 | 1762.3805 | 2762.3805 |  | 70.9354 | 1771.3984 | 4771.3984
70.9464 | 1785.8215 | 70.9464 | 1762.1635 | 2762.1635 |  | 70.9464 | 1771.2866 | 4771.2866
70.9574 | 1785.6559 | 70.9574 | 1761.9383 | 2761.9383 |  | 70.9574 | 1771.174 | 4771.174
70.9684 | 1785.4626 | 70.9684 | 1761.7062 | 2761.7062 |  | 70.9684 | 1771.0541 | 4771.0541
70.9794 | 1785.2516 | 70.9794 | 1761.4585 | 2761.4585 |  | 70.9794 | 1770.9565 | 4770.9565
70.9904 | 1785.0378 | 70.9904 | 1761.1775 | 2761.1775 |  | 70.9904 | 1770.8427 | 4770.8427
71.0014 | 1784.7825 | 71.0014 | 1760.9094 | 2760.9094 |  | 71.0014 | 1770.7165 | 4770.7165
71.0124 | 1784.5056 | 71.0124 | 1760.6376 | 2760.6376 |  | 71.0124 | 1770.5895 | 4770.5895
71.0234 | 1784.257 | 71.0234 | 1760.372 | 2760.372 |  | 71.0234 | 1770.4355 | 4770.4355
71.0344 | 1783.9944 | 71.0344 | 1760.1317 | 2760.1317 |  | 71.0344 | 1770.2721 | 4770.2721
71.0454 | 1783.7417 | 71.0454 | 1759.9009 | 2759.9009 |  | 71.0454 | 1770.1255 | 4770.1255
71.0564 | 1783.4818 | 71.0564 | 1759.6633 | 2759.6633 |  | 71.0564 | 1769.9573 | 4769.9573
71.0674 | 1783.2192 | 71.0674 | 1759.3985 | 2759.3985 |  | 71.0674 | 1769.7866 | 4769.7866
71.0784 | 1782.9385 | 71.0784 | 1759.1649 | 2759.1649 |  | 71.0784 | 1769.6174 | 4769.6174
71.0894 | 1782.6477 | 71.0894 | 1758.9287 | 2758.9287 |  | 71.0894 | 1769.4391 | 4769.4391
71.1004 | 1782.3642 | 71.1004 | 1758.7211 | 2758.7211 |  | 71.1004 | 1769.2559 | 4769.2559
71.1114 | 1782.0722 | 71.1114 | 1758.5029 | 2758.5029 |  | 71.1114 | 1769.0774 | 4769.0774
71.1224 | 1781.783 | 71.1224 | 1758.2797 | 2758.2797 |  | 71.1224 | 1768.9166 | 4768.9166
71.1334 | 1781.4916 | 71.1334 | 1758.071 | 2758.071 |  | 71.1334 | 1768.7601 | 4768.7601
71.1444 | 1781.2099 | 71.1444 | 1757.8828 | 2757.8828 |  | 71.1444 | 1768.6019 | 4768.6019
71.1554 | 1780.9269 | 71.1554 | 1757.6854 | 2757.6854 |  | 71.1554 | 1768.432 | 4768.432
71.1664 | 1780.6558 | 71.1664 | 1757.4734 | 2757.4734 |  | 71.1664 | 1768.2698 | 4768.2698
71.1774 | 1780.406 | 71.1774 | 1757.2668 | 2757.2668 |  | 71.1774 | 1768.1266 | 4768.1266
71.1884 | 1780.1679 | 71.1884 | 1757.0692 | 2757.0692 |  | 71.1884 | 1768.0156 | 4768.0156
71.1994 | 1779.9257 | 71.1994 | 1756.8732 | 2756.8732 |  | 71.1994 | 1767.916 | 4767.916
71.2104 | 1779.67 | 71.2104 | 1756.6957 | 2756.6957 |  | 71.2104 | 1767.8058 | 4767.8058
71.2214 | 1779.4246 | 71.2214 | 1756.5386 | 2756.5386 |  | 71.2214 | 1767.6747 | 4767.6747
71.2324 | 1779.1905 | 71.2324 | 1756.4112 | 2756.4112 |  | 71.2324 | 1767.5213 | 4767.5213
71.2434 | 1778.9479 | 71.2434 | 1756.3041 | 2756.3041 |  | 71.2434 | 1767.3539 | 4767.3539
71.2544 | 1778.6916 | 71.2544 | 1756.1802 | 2756.1802 |  | 71.2544 | 1767.1923 | 4767.1923
71.2654 | 1778.4339 | 71.2654 | 1756.0306 | 2756.0306 |  | 71.2654 | 1767.0406 | 4767.0406
71.2764 | 1778.169 | 71.2764 | 1755.8595 | 2755.8595 |  | 71.2764 | 1766.8795 | 4766.8795
71.2874 | 1777.903 | 71.2874 | 1755.691 | 2755.691 |  | 71.2874 | 1766.7147 | 4766.7147
71.2984 | 1777.6214 | 71.2984 | 1755.5175 | 2755.5175 |  | 71.2984 | 1766.5475 | 4766.5475
71.3094 | 1777.3103 | 71.3094 | 1755.3488 | 2755.3488 |  | 71.3094 | 1766.3934 | 4766.3934
71.3204 | 1776.9747 | 71.3204 | 1755.1824 | 2755.1824 |  | 71.3204 | 1766.2252 | 4766.2252
71.3314 | 1776.6307 | 71.3314 | 1755.0284 | 2755.0284 |  | 71.3314 | 1766.0338 | 4766.0338
71.3424 | 1776.2985 | 71.3424 | 1754.8865 | 2754.8865 |  | 71.3424 | 1765.8259 | 4765.8259
71.3534 | 1775.9833 | 71.3534 | 1754.7319 | 2754.7319 |  | 71.3534 | 1765.5959 | 4765.5959
71.3644 | 1775.6993 | 71.3644 | 1754.5765 | 2754.5765 |  | 71.3644 | 1765.3552 | 4765.3552
71.3754 | 1775.4091 | 71.3754 | 1754.4241 | 2754.4241 |  | 71.3754 | 1765.0979 | 4765.0979
71.3864 | 1775.1146 | 71.3864 | 1754.2857 | 2754.2857 |  | 71.3864 | 1764.835 | 4764.835
71.3974 | 1774.8407 | 71.3974 | 1754.1738 | 2754.1738 |  | 71.3974 | 1764.6009 | 4764.6009
71.4084 | 1774.5617 | 71.4084 | 1754.069 | 2754.069 |  | 71.4084 | 1764.3701 | 4764.3701
71.4194 | 1774.2817 | 71.4194 | 1753.9677 | 2753.9677 |  | 71.4194 | 1764.1577 | 4764.1577
71.4304 | 1773.9998 | 71.4304 | 1753.8573 | 2753.8573 |  | 71.4304 | 1763.9495 | 4763.9495
71.4414 | 1773.7148 | 71.4414 | 1753.7422 | 2753.7422 |  | 71.4414 | 1763.7162 | 4763.7162
71.4524 | 1773.4367 | 71.4524 | 1753.6519 | 2753.6519 |  | 71.4524 | 1763.4585 | 4763.4585
71.4634 | 1773.1995 | 71.4634 | 1753.5759 | 2753.5759 |  | 71.4634 | 1763.2133 | 4763.2133
71.4744 | 1772.9711 | 71.4744 | 1753.4864 | 2753.4864 |  | 71.4744 | 1762.9816 | 4762.9816
71.4854 | 1772.7315 | 71.4854 | 1753.3769 | 2753.3769 |  | 71.4854 | 1762.7497 | 4762.7497
71.4964 | 1772.4835 | 71.4964 | 1753.2633 | 2753.2633 |  | 71.4964 | 1762.5243 | 4762.5243
71.5074 | 1772.2325 | 71.5074 | 1753.142 | 2753.142 |  | 71.5074 | 1762.2803 | 4762.2803
71.5184 | 1772.01 | 71.5184 | 1753.0375 | 2753.0375 |  | 71.5184 | 1762.0457 | 4762.0457
71.5294 | 1771.808 | 71.5294 | 1752.942 | 2752.942 |  | 71.5294 | 1761.8189 | 4761.8189
71.5404 | 1771.6251 | 71.5404 | 1752.8362 | 2752.8362 |  | 71.5404 | 1761.5799 | 4761.5799
71.5514 | 1771.4541 | 71.5514 | 1752.7293 | 2752.7293 |  | 71.5514 | 1761.3393 | 4761.3393
71.5624 | 1771.3212 | 71.5624 | 1752.6268 | 2752.6268 |  | 71.5624 | 1761.1331 | 4761.1331
71.5734 | 1771.1697 | 71.5734 | 1752.539 | 2752.539 |  | 71.5734 | 1760.9302 | 4760.9302
71.5844 | 1771.0244 | 71.5844 | 1752.479 | 2752.479 |  | 71.5844 | 1760.7225 | 4760.7225
71.5954 | 1770.8708 | 71.5954 | 1752.4099 | 2752.4099 |  | 71.5954 | 1760.5319 | 4760.5319
71.6064 | 1770.7596 | 71.6064 | 1752.3167 | 2752.3167 |  | 71.6064 | 1760.3621 | 4760.3621
71.6174 | 1770.6509 | 71.6174 | 1752.2308 | 2752.2308 |  | 71.6174 | 1760.2276 | 4760.2276
71.6284 | 1770.5515 | 71.6284 | 1752.1428 | 2752.1428 |  | 71.6284 | 1760.1054 | 4760.1054
71.6394 | 1770.4649 | 71.6394 | 1752.0599 | 2752.0599 |  | 71.6394 | 1759.9656 | 4759.9656
71.6504 | 1770.4055 | 71.6504 | 1751.9849 | 2751.9849 |  | 71.6504 | 1759.7927 | 4759.7927
71.6614 | 1770.3823 | 71.6614 | 1751.9186 | 2751.9186 |  | 71.6614 | 1759.6566 | 4759.6566
71.6724 | 1770.349 | 71.6724 | 1751.848 | 2751.848 |  | 71.6724 | 1759.5304 | 4759.5304
71.6834 | 1770.32 | 71.6834 | 1751.7883 | 2751.7883 |  | 71.6834 | 1759.4051 | 4759.4051
71.6944 | 1770.2728 | 71.6944 | 1751.76 | 2751.76 |  | 71.6944 | 1759.2936 | 4759.2936
71.7054 | 1770.2686 | 71.7054 | 1751.7532 | 2751.7532 |  | 71.7054 | 1759.1936 | 4759.1936
71.7164 | 1770.2771 | 71.7164 | 1751.7647 | 2751.7647 |  | 71.7164 | 1759.0971 | 4759.0971
71.7274 | 1770.2486 | 71.7274 | 1751.776 | 2751.776 |  | 71.7274 | 1759.0226 | 4759.0226
71.7384 | 1770.2164 | 71.7384 | 1751.8006 | 2751.8006 |  | 71.7384 | 1758.9706 | 4758.9706
71.7494 | 1770.1523 | 71.7494 | 1751.8259 | 2751.8259 |  | 71.7494 | 1758.9062 | 4758.9062
71.7604 | 1770.1108 | 71.7604 | 1751.8591 | 2751.8591 |  | 71.7604 | 1758.8728 | 4758.8728
71.7714 | 1770.0796 | 71.7714 | 1751.9229 | 2751.9229 |  | 71.7714 | 1758.8452 | 4758.8452
71.7824 | 1770.0678 | 71.7824 | 1751.9833 | 2751.9833 |  | 71.7824 | 1758.8257 | 4758.8257
71.7934 | 1770.0584 | 71.7934 | 1752.0655 | 2752.0655 |  | 71.7934 | 1758.8214 | 4758.8214
71.8044 | 1770.0678 | 71.8044 | 1752.1158 | 2752.1158 |  | 71.8044 | 1758.8249 | 4758.8249
71.8154 | 1770.092 | 71.8154 | 1752.1586 | 2752.1586 |  | 71.8154 | 1758.8254 | 4758.8254
71.8264 | 1770.1219 | 71.8264 | 1752.1967 | 2752.1967 |  | 71.8264 | 1758.8077 | 4758.8077
71.8374 | 1770.1542 | 71.8374 | 1752.2227 | 2752.2227 |  | 71.8374 | 1758.8056 | 4758.8056
71.8484 | 1770.1704 | 71.8484 | 1752.2235 | 2752.2235 |  | 71.8484 | 1758.8135 | 4758.8135
71.8594 | 1770.1854 | 71.8594 | 1752.2222 | 2752.2222 |  | 71.8594 | 1758.8542 | 4758.8542
71.8704 | 1770.1913 | 71.8704 | 1752.2498 | 2752.2498 |  | 71.8704 | 1758.8765 | 4758.8765
71.8814 | 1770.1922 | 71.8814 | 1752.2761 | 2752.2761 |  | 71.8814 | 1758.8786 | 4758.8786
71.8924 | 1770.1986 | 71.8924 | 1752.3062 | 2752.3062 |  | 71.8924 | 1758.8505 | 4758.8505
71.9034 | 1770.2242 | 71.9034 | 1752.3463 | 2752.3463 |  | 71.9034 | 1758.8086 | 4758.8086
71.9144 | 1770.2637 | 71.9144 | 1752.3905 | 2752.3905 |  | 71.9144 | 1758.7859 | 4758.7859
71.9254 | 1770.2979 | 71.9254 | 1752.4492 | 2752.4492 |  | 71.9254 | 1758.8118 | 4758.8118
71.9364 | 1770.3316 | 71.9364 | 1752.4925 | 2752.4925 |  | 71.9364 | 1758.8786 | 4758.8786
71.9474 | 1770.3791 | 71.9474 | 1752.5228 | 2752.5228 |  | 71.9474 | 1758.963 | 4758.963
71.9584 | 1770.4458 | 71.9584 | 1752.5791 | 2752.5791 |  | 71.9584 | 1759.0525 | 4759.0525
71.9694 | 1770.5111 | 71.9694 | 1752.6535 | 2752.6535 |  | 71.9694 | 1759.1255 | 4759.1255
71.9804 | 1770.6013 | 71.9804 | 1752.7469 | 2752.7469 |  | 71.9804 | 1759.2144 | 4759.2144
71.9914 | 1770.7259 | 71.9914 | 1752.8457 | 2752.8457 |  | 71.9914 | 1759.2944 | 4759.2944
72.0024 | 1770.8728 | 72.0024 | 1752.9623 | 2752.9623 |  | 72.0024 | 1759.3629 | 4759.3629
72.0134 | 1771.0333 | 72.0134 | 1753.0894 | 2753.0894 |  | 72.0134 | 1759.425 | 4759.425
72.0244 | 1771.2217 | 72.0244 | 1753.214 | 2753.214 |  | 72.0244 | 1759.5041 | 4759.5041
72.0354 | 1771.4397 | 72.0354 | 1753.3515 | 2753.3515 |  | 72.0354 | 1759.6087 | 4759.6087
72.0464 | 1771.6729 | 72.0464 | 1753.4765 | 2753.4765 |  | 72.0464 | 1759.7107 | 4759.7107
72.0574 | 1771.9328 | 72.0574 | 1753.5992 | 2753.5992 |  | 72.0574 | 1759.827 | 4759.827
72.0684 | 1772.2015 | 72.0684 | 1753.7199 | 2753.7199 |  | 72.0684 | 1759.9472 | 4759.9472
72.0794 | 1772.4782 | 72.0794 | 1753.8351 | 2753.8351 |  | 72.0794 | 1760.0778 | 4760.0778
72.0904 | 1772.7553 | 72.0904 | 1753.957 | 2753.957 |  | 72.0904 | 1760.2059 | 4760.2059
72.1014 | 1773.0258 | 72.1014 | 1754.0777 | 2754.0777 |  | 72.1014 | 1760.2995 | 4760.2995
72.1124 | 1773.3152 | 72.1124 | 1754.1978 | 2754.1978 |  | 72.1124 | 1760.372 | 4760.372
72.1234 | 1773.6012 | 72.1234 | 1754.3155 | 2754.3155 |  | 72.1234 | 1760.4377 | 4760.4377
72.1344 | 1773.8685 | 72.1344 | 1754.4397 | 2754.4397 |  | 72.1344 | 1760.5001 | 4760.5001
72.1454 | 1774.1481 | 72.1454 | 1754.5745 | 2754.5745 |  | 72.1454 | 1760.6029 | 4760.6029
72.1564 | 1774.4378 | 72.1564 | 1754.713 | 2754.713 |  | 72.1564 | 1760.7324 | 4760.7324
72.1674 | 1774.7243 | 72.1674 | 1754.8441 | 2754.8441 |  | 72.1674 | 1760.8665 | 4760.8665
72.1784 | 1775.0183 | 72.1784 | 1754.9812 | 2754.9812 |  | 72.1784 | 1760.999 | 4760.999
72.1894 | 1775.3038 | 72.1894 | 1755.1212 | 2755.1212 |  | 72.1894 | 1761.1387 | 4761.1387
72.2004 | 1775.5913 | 72.2004 | 1755.2859 | 2755.2859 |  | 72.2004 | 1761.2856 | 4761.2856
72.2114 | 1775.897 | 72.2114 | 1755.4822 | 2755.4822 |  | 72.2114 | 1761.4515 | 4761.4515
72.2224 | 1776.1956 | 72.2224 | 1755.6711 | 2755.6711 |  | 72.2224 | 1761.6022 | 4761.6022
72.2334 | 1776.4785 | 72.2334 | 1755.8421 | 2755.8421 |  | 72.2334 | 1761.7374 | 4761.7374
72.2444 | 1776.7589 | 72.2444 | 1756.0181 | 2756.0181 |  | 72.2444 | 1761.8901 | 4761.8901
72.2554 | 1777.0373 | 72.2554 | 1756.19 | 2756.19 |  | 72.2554 | 1762.0481 | 4762.0481
72.2664 | 1777.2957 | 72.2664 | 1756.3646 | 2756.3646 |  | 72.2664 | 1762.18 | 4762.18
72.2774 | 1777.5625 | 72.2774 | 1756.5446 | 2756.5446 |  | 72.2774 | 1762.3136 | 4762.3136
72.2884 | 1777.8392 | 72.2884 | 1756.6974 | 2756.6974 |  | 72.2884 | 1762.4535 | 4762.4535
72.2994 | 1778.115 | 72.2994 | 1756.8394 | 2756.8394 |  | 72.2994 | 1762.5723 | 4762.5723
72.3104 | 1778.3684 | 72.3104 | 1756.9945 | 2756.9945 |  | 72.3104 | 1762.6696 | 4762.6696
72.3214 | 1778.6259 | 72.3214 | 1757.1449 | 2757.1449 |  | 72.3214 | 1762.7453 | 4762.7453
72.3324 | 1778.9006 | 72.3324 | 1757.3019 | 2757.3019 |  | 72.3324 | 1762.8114 | 4762.8114
72.3434 | 1779.1735 | 72.3434 | 1757.4524 | 2757.4524 |  | 72.3434 | 1762.8829 | 4762.8829
72.3544 | 1779.4313 | 72.3544 | 1757.5843 | 2757.5843 |  | 72.3544 | 1762.987 | 4762.987
72.3654 | 1779.6741 | 72.3654 | 1757.7002 | 2757.7002 |  | 72.3654 | 1763.0822 | 4763.0822
72.3764 | 1779.9607 | 72.3764 | 1757.8215 | 2757.8215 |  | 72.3764 | 1763.179 | 4763.179
72.3874 | 1780.2729 | 72.3874 | 1757.9397 | 2757.9397 |  | 72.3874 | 1763.2645 | 4763.2645
72.3984 | 1780.6186 | 72.3984 | 1758.0366 | 2758.0366 |  | 72.3984 | 1763.3515 | 4763.3515
72.4094 | 1780.9552 | 72.4094 | 1758.1089 | 2758.1089 |  | 72.4094 | 1763.4443 | 4763.4443
72.4204 | 1781.3068 | 72.4204 | 1758.171 | 2758.171 |  | 72.4204 | 1763.5604 | 4763.5604
72.4314 | 1781.6765 | 72.4314 | 1758.2314 | 2758.2314 |  | 72.4314 | 1763.6763 | 4763.6763
72.4424 | 1782.0535 | 72.4424 | 1758.2681 | 2758.2681 |  | 72.4424 | 1763.7693 | 4763.7693
72.4534 | 1782.4558 | 72.4534 | 1758.2967 | 2758.2967 |  | 72.4534 | 1763.863 | 4763.863
72.4644 | 1782.8393 | 72.4644 | 1758.3252 | 2758.3252 |  | 72.4644 | 1763.9466 | 4763.9466
72.4754 | 1783.2148 | 72.4754 | 1758.3398 | 2758.3398 |  | 72.4754 | 1764.0298 | 4764.0298
72.4864 | 1783.5694 | 72.4864 | 1758.328 | 2758.328 |  | 72.4864 | 1764.0985 | 4764.0985
72.4974 | 1783.9276 | 72.4974 | 1758.3032 | 2758.3032 |  | 72.4974 | 1764.1532 | 4764.1532
72.5084 | 1784.2659 | 72.5084 | 1758.3023 | 2758.3023 |  | 72.5084 | 1764.1911 | 4764.1911
72.5194 | 1784.6001 | 72.5194 | 1758.3212 | 2758.3212 |  | 72.5194 | 1764.2279 | 4764.2279
72.5304 | 1784.9247 | 72.5304 | 1758.3397 | 2758.3397 |  | 72.5304 | 1764.268 | 4764.268
72.5414 | 1785.2525 | 72.5414 | 1758.3761 | 2758.3761 |  | 72.5414 | 1764.3076 | 4764.3076
72.5524 | 1785.6001 | 72.5524 | 1758.437 | 2758.437 |  | 72.5524 | 1764.3671 | 4764.3671
72.5634 | 1785.9409 | 72.5634 | 1758.5148 | 2758.5148 |  | 72.5634 | 1764.4104 | 4764.4104
72.5744 | 1786.2701 | 72.5744 | 1758.5765 | 2758.5765 |  | 72.5744 | 1764.4604 | 4764.4604
72.5854 | 1786.5766 | 72.5854 | 1758.6348 | 2758.6348 |  | 72.5854 | 1764.5224 | 4764.5224
72.5964 | 1786.8588 | 72.5964 | 1758.6934 | 2758.6934 |  | 72.5964 | 1764.5908 | 4764.5908
72.6074 | 1787.128 | 72.6074 | 1758.7557 | 2758.7557 |  | 72.6074 | 1764.6653 | 4764.6653
72.6184 | 1787.4077 | 72.6184 | 1758.793 | 2758.793 |  | 72.6184 | 1764.7298 | 4764.7298
72.6294 | 1787.6881 | 72.6294 | 1758.8206 | 2758.8206 |  | 72.6294 | 1764.7717 | 4764.7717
72.6404 | 1787.9588 | 72.6404 | 1758.8517 | 2758.8517 |  | 72.6404 | 1764.8133 | 4764.8133
72.6514 | 1788.2373 | 72.6514 | 1758.8767 | 2758.8767 |  | 72.6514 | 1764.8488 | 4764.8488
72.6624 | 1788.5026 | 72.6624 | 1758.8924 | 2758.8924 |  | 72.6624 | 1764.8936 | 4764.8936
72.6734 | 1788.7735 | 72.6734 | 1758.9254 | 2758.9254 |  | 72.6734 | 1764.9696 | 4764.9696
72.6844 | 1789.0221 | 72.6844 | 1758.9647 | 2758.9647 |  | 72.6844 | 1765.0342 | 4765.0342
72.6954 | 1789.2296 | 72.6954 | 1759.0148 | 2759.0148 |  | 72.6954 | 1765.1115 | 4765.1115
72.7064 | 1789.4214 | 72.7064 | 1759.0701 | 2759.0701 |  | 72.7064 | 1765.214 | 4765.214
72.7174 | 1789.622 | 72.7174 | 1759.12 | 2759.12 |  | 72.7174 | 1765.3006 | 4765.3006
72.7284 | 1789.8284 | 72.7284 | 1759.184 | 2759.184 |  | 72.7284 | 1765.3834 | 4765.3834
72.7394 | 1790.011 | 72.7394 | 1759.227 | 2759.227 |  | 72.7394 | 1765.4397 | 4765.4397
72.7504 | 1790.1647 | 72.7504 | 1759.2872 | 2759.2872 |  | 72.7504 | 1765.4981 | 4765.4981
72.7614 | 1790.2909 | 72.7614 | 1759.3571 | 2759.3571 |  | 72.7614 | 1765.5596 | 4765.5596
72.7724 | 1790.39 | 72.7724 | 1759.4296 | 2759.4296 |  | 72.7724 | 1765.6278 | 4765.6278
72.7834 | 1790.5016 | 72.7834 | 1759.505 | 2759.505 |  | 72.7834 | 1765.6867 | 4765.6867
72.7944 | 1790.6206 | 72.7944 | 1759.5711 | 2759.5711 |  | 72.7944 | 1765.7474 | 4765.7474
72.8054 | 1790.7308 | 72.8054 | 1759.6119 | 2759.6119 |  | 72.8054 | 1765.8483 | 4765.8483
72.8164 | 1790.8132 | 72.8164 | 1759.6643 | 2759.6643 |  | 72.8164 | 1765.9719 | 4765.9719
72.8274 | 1790.899 | 72.8274 | 1759.7214 | 2759.7214 |  | 72.8274 | 1766.0863 | 4766.0863
72.8384 | 1791.0176 | 72.8384 | 1759.796 | 2759.796 |  | 72.8384 | 1766.1947 | 4766.1947
72.8494 | 1791.1331 | 72.8494 | 1759.8755 | 2759.8755 |  | 72.8494 | 1766.2927 | 4766.2927
72.8604 | 1791.2405 | 72.8604 | 1759.9449 | 2759.9449 |  | 72.8604 | 1766.3788 | 4766.3788
72.8714 | 1791.3221 | 72.8714 | 1760.0136 | 2760.0136 |  | 72.8714 | 1766.4623 | 4766.4623
72.8824 | 1791.3816 | 72.8824 | 1760.0785 | 2760.0785 |  | 72.8824 | 1766.544 | 4766.544
72.8934 | 1791.4621 | 72.8934 | 1760.1605 | 2760.1605 |  | 72.8934 | 1766.6123 | 4766.6123
72.9044 | 1791.5377 | 72.9044 | 1760.2392 | 2760.2392 |  | 72.9044 | 1766.6583 | 4766.6583
72.9154 | 1791.5936 | 72.9154 | 1760.2826 | 2760.2826 |  | 72.9154 | 1766.6932 | 4766.6932
72.9264 | 1791.6481 | 72.9264 | 1760.3501 | 2760.3501 |  | 72.9264 | 1766.7427 | 4766.7427
72.9374 | 1791.7277 | 72.9374 | 1760.4302 | 2760.4302 |  | 72.9374 | 1766.7927 | 4766.7927
72.9484 | 1791.8139 | 72.9484 | 1760.5135 | 2760.5135 |  | 72.9484 | 1766.8392 | 4766.8392
72.9594 | 1791.899 | 72.9594 | 1760.6095 | 2760.6095 |  | 72.9594 | 1766.8685 | 4766.8685
72.9704 | 1791.9932 | 72.9704 | 1760.7155 | 2760.7155 |  | 72.9704 | 1766.8928 | 4766.8928
72.9814 | 1792.0797 | 72.9814 | 1760.8209 | 2760.8209 |  | 72.9814 | 1766.9019 | 4766.9019
72.9924 | 1792.1547 | 72.9924 | 1760.9424 | 2760.9424 |  | 72.9924 | 1766.901 | 4766.901
73.0034 | 1792.2392 | 73.0034 | 1761.0643 | 2761.0643 |  | 73.0034 | 1766.9252 | 4766.9252
73.0144 | 1792.3276 | 73.0144 | 1761.1691 | 2761.1691 |  | 73.0144 | 1766.9735 | 4766.9735
73.0254 | 1792.3882 | 73.0254 | 1761.2518 | 2761.2518 |  | 73.0254 | 1767.0189 | 4767.0189
73.0364 | 1792.4378 | 73.0364 | 1761.3336 | 2761.3336 |  | 73.0364 | 1767.0554 | 4767.0554
73.0474 | 1792.4919 | 73.0474 | 1761.4232 | 2761.4232 |  | 73.0474 | 1767.0901 | 4767.0901
73.0584 | 1792.5474 | 73.0584 | 1761.5304 | 2761.5304 |  | 73.0584 | 1767.1149 | 4767.1149
73.0694 | 1792.5936 | 73.0694 | 1761.6547 | 2761.6547 |  | 73.0694 | 1767.1053 | 4767.1053
73.0804 | 1792.6165 | 73.0804 | 1761.784 | 2761.784 |  | 73.0804 | 1767.0832 | 4767.0832
73.0914 | 1792.6258 | 73.0914 | 1761.9206 | 2761.9206 |  | 73.0914 | 1767.0601 | 4767.0601
73.1024 | 1792.6113 | 73.1024 | 1762.0673 | 2762.0673 |  | 73.1024 | 1767.0339 | 4767.0339
73.1134 | 1792.5753 | 73.1134 | 1762.2172 | 2762.2172 |  | 73.1134 | 1766.9883 | 4766.9883
73.1244 | 1792.5165 | 73.1244 | 1762.3656 | 2762.3656 |  | 73.1244 | 1766.9267 | 4766.9267
73.1354 | 1792.4482 | 73.1354 | 1762.5224 | 2762.5224 |  | 73.1354 | 1766.8584 | 4766.8584
73.1464 | 1792.3771 | 73.1464 | 1762.69 | 2762.69 |  | 73.1464 | 1766.7934 | 4766.7934
73.1574 | 1792.296 | 73.1574 | 1762.8575 | 2762.8575 |  | 73.1574 | 1766.7274 | 4766.7274
73.1684 | 1792.2189 | 73.1684 | 1763.0216 | 2763.0216 |  | 73.1684 | 1766.6549 | 4766.6549
73.1794 | 1792.1375 | 73.1794 | 1763.1775 | 2763.1775 |  | 73.1794 | 1766.583 | 4766.583
73.1904 | 1792.0672 | 73.1904 | 1763.3355 | 2763.3355 |  | 73.1904 | 1766.5248 | 4766.5248
73.2014 | 1791.9986 | 73.2014 | 1763.4931 | 2763.4931 |  | 73.2014 | 1766.4913 | 4766.4913
73.2124 | 1791.9401 | 73.2124 | 1763.6258 | 2763.6258 |  | 73.2124 | 1766.4857 | 4766.4857
73.2234 | 1791.8923 | 73.2234 | 1763.7474 | 2763.7474 |  | 73.2234 | 1766.4971 | 4766.4971
73.2344 | 1791.8566 | 73.2344 | 1763.8736 | 2763.8736 |  | 73.2344 | 1766.5211 | 4766.5211
73.2454 | 1791.8069 | 73.2454 | 1763.9817 | 2763.9817 |  | 73.2454 | 1766.5348 | 4766.5348
73.2564 | 1791.7257 | 73.2564 | 1764.069 | 2764.069 |  | 73.2564 | 1766.52 | 4766.52
73.2674 | 1791.644 | 73.2674 | 1764.132 | 2764.132 |  | 73.2674 | 1766.5046 | 4766.5046
73.2784 | 1791.5676 | 73.2784 | 1764.1898 | 2764.1898 |  | 73.2784 | 1766.4889 | 4766.4889
73.2894 | 1791.5019 | 73.2894 | 1764.2466 | 2764.2466 |  | 73.2894 | 1766.4666 | 4766.4666
73.3004 | 1791.4584 | 73.3004 | 1764.2872 | 2764.2872 |  | 73.3004 | 1766.451 | 4766.451
73.3114 | 1791.4282 | 73.3114 | 1764.3093 | 2764.3093 |  | 73.3114 | 1766.433 | 4766.433
73.3224 | 1791.3853 | 73.3224 | 1764.3462 | 2764.3462 |  | 73.3224 | 1766.4185 | 4766.4185
73.3334 | 1791.3431 | 73.3334 | 1764.386 | 2764.386 |  | 73.3334 | 1766.4042 | 4766.4042
73.3444 | 1791.3253 | 73.3444 | 1764.4355 | 2764.4355 |  | 73.3444 | 1766.3624 | 4766.3624
73.3554 | 1791.2996 | 73.3554 | 1764.5016 | 2764.5016 |  | 73.3554 | 1766.3268 | 4766.3268
73.3664 | 1791.2678 | 73.3664 | 1764.5574 | 2764.5574 |  | 73.3664 | 1766.2714 | 4766.2714
73.3774 | 1791.2213 | 73.3774 | 1764.5957 | 2764.5957 |  | 73.3774 | 1766.1881 | 4766.1881
73.3884 | 1791.1805 | 73.3884 | 1764.623 | 2764.623 |  | 73.3884 | 1766.1122 | 4766.1122
73.3994 | 1791.1713 | 73.3994 | 1764.639 | 2764.639 |  | 73.3994 | 1766.0308 | 4766.0308
73.4104 | 1791.1749 | 73.4104 | 1764.6418 | 2764.6418 |  | 73.4104 | 1765.9383 | 4765.9383
73.4214 | 1791.1771 | 73.4214 | 1764.6379 | 2764.6379 |  | 73.4214 | 1765.8697 | 4765.8697
73.4324 | 1791.1684 | 73.4324 | 1764.6201 | 2764.6201 |  | 73.4324 | 1765.7945 | 4765.7945
73.4434 | 1791.1482 | 73.4434 | 1764.6107 | 2764.6107 |  | 73.4434 | 1765.742 | 4765.742
73.4544 | 1791.1406 | 73.4544 | 1764.5818 | 2764.5818 |  | 73.4544 | 1765.7117 | 4765.7117
73.4654 | 1791.1297 | 73.4654 | 1764.5536 | 2764.5536 |  | 73.4654 | 1765.6643 | 4765.6643
73.4764 | 1791.1325 | 73.4764 | 1764.5305 | 2764.5305 |  | 73.4764 | 1765.6082 | 4765.6082
73.4874 | 1791.1166 | 73.4874 | 1764.5216 | 2764.5216 |  | 73.4874 | 1765.5614 | 4765.5614
73.4984 | 1791.0885 | 73.4984 | 1764.5116 | 2764.5116 |  | 73.4984 | 1765.5095 | 4765.5095
73.5094 | 1791.067 | 73.5094 | 1764.5359 | 2764.5359 |  | 73.5094 | 1765.4206 | 4765.4206
73.5204 | 1791.0729 | 73.5204 | 1764.5456 | 2764.5456 |  | 73.5204 | 1765.3304 | 4765.3304
73.5314 | 1791.0861 | 73.5314 | 1764.5685 | 2764.5685 |  | 73.5314 | 1765.239 | 4765.239
73.5424 | 1791.075 | 73.5424 | 1764.5758 | 2764.5758 |  | 73.5424 | 1765.1653 | 4765.1653
73.5534 | 1791.0601 | 73.5534 | 1764.5757 | 2764.5757 |  | 73.5534 | 1765.0745 | 4765.0745
73.5644 | 1791.051 | 73.5644 | 1764.5687 | 2764.5687 |  | 73.5644 | 1765.0059 | 4765.0059
73.5754 | 1791.0722 | 73.5754 | 1764.5609 | 2764.5609 |  | 73.5754 | 1764.9689 | 4764.9689
73.5864 | 1791.1273 | 73.5864 | 1764.5695 | 2764.5695 |  | 73.5864 | 1764.9402 | 4764.9402
73.5974 | 1791.1647 | 73.5974 | 1764.5621 | 2764.5621 |  | 73.5974 | 1764.9383 | 4764.9383
73.6084 | 1791.2272 | 73.6084 | 1764.5508 | 2764.5508 |  | 73.6084 | 1764.961 | 4764.961
73.6194 | 1791.2834 | 73.6194 | 1764.5416 | 2764.5416 |  | 73.6194 | 1764.9948 | 4764.9948
73.6304 | 1791.3379 | 73.6304 | 1764.5138 | 2764.5138 |  | 73.6304 | 1765.0224 | 4765.0224
73.6414 | 1791.3543 | 73.6414 | 1764.473 | 2764.473 |  | 73.6414 | 1765.0582 | 4765.0582
73.6524 | 1791.3706 | 73.6524 | 1764.4236 | 2764.4236 |  | 73.6524 | 1765.0947 | 4765.0947
73.6634 | 1791.3923 | 73.6634 | 1764.3542 | 2764.3542 |  | 73.6634 | 1765.1404 | 4765.1404
73.6744 | 1791.4118 | 73.6744 | 1764.2591 | 2764.2591 |  | 73.6744 | 1765.2073 | 4765.2073
73.6854 | 1791.4428 | 73.6854 | 1764.1609 | 2764.1609 |  | 73.6854 | 1765.2773 | 4765.2773
73.6964 | 1791.4781 | 73.6964 | 1764.0605 | 2764.0605 |  | 73.6964 | 1765.3689 | 4765.3689
73.7074 | 1791.5051 | 73.7074 | 1763.9697 | 2763.9697 |  | 73.7074 | 1765.4413 | 4765.4413
73.7184 | 1791.5344 | 73.7184 | 1763.8948 | 2763.8948 |  | 73.7184 | 1765.4887 | 4765.4887
73.7294 | 1791.5858 | 73.7294 | 1763.8556 | 2763.8556 |  | 73.7294 | 1765.5412 | 4765.5412
73.7404 | 1791.6324 | 73.7404 | 1763.8255 | 2763.8255 |  | 73.7404 | 1765.6031 | 4765.6031
73.7514 | 1791.6803 | 73.7514 | 1763.7982 | 2763.7982 |  | 73.7514 | 1765.6737 | 4765.6737
73.7624 | 1791.7199 | 73.7624 | 1763.7618 | 2763.7618 |  | 73.7624 | 1765.7421 | 4765.7421
73.7734 | 1791.7592 | 73.7734 | 1763.7275 | 2763.7275 |  | 73.7734 | 1765.8371 | 4765.8371
73.7844 | 1791.7996 | 73.7844 | 1763.68 | 2763.68 |  | 73.7844 | 1765.9465 | 4765.9465
73.7954 | 1791.8243 | 73.7954 | 1763.6207 | 2763.6207 |  | 73.7954 | 1766.0574 | 4766.0574
73.8064 | 1791.8645 | 73.8064 | 1763.5572 | 2763.5572 |  | 73.8064 | 1766.1656 | 4766.1656
73.8174 | 1791.9373 | 73.8174 | 1763.5048 | 2763.5048 |  | 73.8174 | 1766.2823 | 4766.2823
73.8284 | 1792.0237 | 73.8284 | 1763.4474 | 2763.4474 |  | 73.8284 | 1766.3958 | 4766.3958
73.8394 | 1792.1284 | 73.8394 | 1763.3833 | 2763.3833 |  | 73.8394 | 1766.5111 | 4766.5111
73.8504 | 1792.2384 | 73.8504 | 1763.3234 | 2763.3234 |  | 73.8504 | 1766.6293 | 4766.6293
73.8614 | 1792.3464 | 73.8614 | 1763.2792 | 2763.2792 |  | 73.8614 | 1766.7509 | 4766.7509
73.8724 | 1792.4514 | 73.8724 | 1763.2514 | 2763.2514 |  | 73.8724 | 1766.8759 | 4766.8759
73.8834 | 1792.5687 | 73.8834 | 1763.2357 | 2763.2357 |  | 73.8834 | 1767.0043 | 4767.0043
73.8944 | 1792.6814 | 73.8944 | 1763.2506 | 2763.2506 |  | 73.8944 | 1767.1239 | 4767.1239
73.9054 | 1792.7963 | 73.9054 | 1763.2769 | 2763.2769 |  | 73.9054 | 1767.2038 | 4767.2038
73.9164 | 1792.8849 | 73.9164 | 1763.3207 | 2763.3207 |  | 73.9164 | 1767.2634 | 4767.2634
73.9274 | 1792.9527 | 73.9274 | 1763.3599 | 2763.3599 |  | 73.9274 | 1767.3189 | 4767.3189
73.9384 | 1793.0184 | 73.9384 | 1763.398 | 2763.398 |  | 73.9384 | 1767.3651 | 4767.3651
73.9494 | 1793.1094 | 73.9494 | 1763.4522 | 2763.4522 |  | 73.9494 | 1767.4167 | 4767.4167
73.9604 | 1793.2198 | 73.9604 | 1763.5199 | 2763.5199 |  | 73.9604 | 1767.4784 | 4767.4784
73.9714 | 1793.3173 | 73.9714 | 1763.6138 | 2763.6138 |  | 73.9714 | 1767.5439 | 4767.5439
73.9824 | 1793.4101 | 73.9824 | 1763.7246 | 2763.7246 |  | 73.9824 | 1767.6107 | 4767.6107
73.9934 | 1793.5083 | 73.9934 | 1763.8369 | 2763.8369 |  | 73.9934 | 1767.6808 | 4767.6808
74.0044 | 1793.598 | 74.0044 | 1763.9639 | 2763.9639 |  | 74.0044 | 1767.7596 | 4767.7596
74.0154 | 1793.6645 | 74.0154 | 1764.1195 | 2764.1195 |  | 74.0154 | 1767.8431 | 4767.8431
74.0264 | 1793.7304 | 74.0264 | 1764.2855 | 2764.2855 |  | 74.0264 | 1767.9149 | 4767.9149
74.0374 | 1793.8069 | 74.0374 | 1764.4592 | 2764.4592 |  | 74.0374 | 1767.9818 | 4767.9818
74.0484 | 1793.8696 | 74.0484 | 1764.6219 | 2764.6219 |  | 74.0484 | 1768.0681 | 4768.0681
74.0594 | 1793.9213 | 74.0594 | 1764.7582 | 2764.7582 |  | 74.0594 | 1768.1409 | 4768.1409
74.0704 | 1793.992 | 74.0704 | 1764.9048 | 2764.9048 |  | 74.0704 | 1768.2067 | 4768.2067
74.0814 | 1794.0787 | 74.0814 | 1765.0513 | 2765.0513 |  | 74.0814 | 1768.2897 | 4768.2897
74.0924 | 1794.1506 | 74.0924 | 1765.1918 | 2765.1918 |  | 74.0924 | 1768.3765 | 4768.3765
74.1034 | 1794.1963 | 74.1034 | 1765.333 | 2765.333 |  | 74.1034 | 1768.4547 | 4768.4547
74.1144 | 1794.2281 | 74.1144 | 1765.4786 | 2765.4786 |  | 74.1144 | 1768.5328 | 4768.5328
74.1254 | 1794.2464 | 74.1254 | 1765.6355 | 2765.6355 |  | 74.1254 | 1768.6044 | 4768.6044
74.1364 | 1794.2624 | 74.1364 | 1765.7845 | 2765.7845 |  | 74.1364 | 1768.693 | 4768.693
74.1474 | 1794.3007 | 74.1474 | 1765.9251 | 2765.9251 |  | 74.1474 | 1768.7769 | 4768.7769
74.1584 | 1794.3352 | 74.1584 | 1766.0689 | 2766.0689 |  | 74.1584 | 1768.8338 | 4768.8338
74.1694 | 1794.3719 | 74.1694 | 1766.2174 | 2766.2174 |  | 74.1694 | 1768.9075 | 4768.9075
74.1804 | 1794.4081 | 74.1804 | 1766.3859 | 2766.3859 |  | 74.1804 | 1768.9983 | 4768.9983
74.1914 | 1794.4348 | 74.1914 | 1766.5432 | 2766.5432 |  | 74.1914 | 1769.0919 | 4769.0919
74.2024 | 1794.4728 | 74.2024 | 1766.6981 | 2766.6981 |  | 74.2024 | 1769.1891 | 4769.1891
74.2134 | 1794.5211 | 74.2134 | 1766.8315 | 2766.8315 |  | 74.2134 | 1769.293 | 4769.293
74.2244 | 1794.5632 | 74.2244 | 1766.9539 | 2766.9539 |  | 74.2244 | 1769.3834 | 4769.3834
74.2354 | 1794.5971 | 74.2354 | 1767.0512 | 2767.0512 |  | 74.2354 | 1769.4766 | 4769.4766
74.2464 | 1794.6354 | 74.2464 | 1767.1321 | 2767.1321 |  | 74.2464 | 1769.54 | 4769.54
74.2574 | 1794.6744 | 74.2574 | 1767.1918 | 2767.1918 |  | 74.2574 | 1769.6042 | 4769.6042
74.2684 | 1794.7036 | 74.2684 | 1767.2647 | 2767.2647 |  | 74.2684 | 1769.6273 | 4769.6273
74.2794 | 1794.7284 | 74.2794 | 1767.3469 | 2767.3469 |  | 74.2794 | 1769.5958 | 4769.5958
74.2904 | 1794.7377 | 74.2904 | 1767.406 | 2767.406 |  | 74.2904 | 1769.5613 | 4769.5613
74.3014 | 1794.7662 | 74.3014 | 1767.4746 | 2767.4746 |  | 74.3014 | 1769.5187 | 4769.5187
74.3124 | 1794.768 | 74.3124 | 1767.546 | 2767.546 |  | 74.3124 | 1769.4808 | 4769.4808
74.3234 | 1794.8154 | 74.3234 | 1767.6328 | 2767.6328 |  | 74.3234 | 1769.446 | 4769.446
74.3344 | 1794.8798 | 74.3344 | 1767.7168 | 2767.7168 |  | 74.3344 | 1769.4269 | 4769.4269
74.3454 | 1794.9655 | 74.3454 | 1767.825 | 2767.825 |  | 74.3454 | 1769.4088 | 4769.4088
74.3564 | 1795.0373 | 74.3564 | 1767.9405 | 2767.9405 |  | 74.3564 | 1769.3841 | 4769.3841
74.3674 | 1795.1003 | 74.3674 | 1768.0395 | 2768.0395 |  | 74.3674 | 1769.3656 | 4769.3656
74.3784 | 1795.1677 | 74.3784 | 1768.155 | 2768.155 |  | 74.3784 | 1769.3381 | 4769.3381
74.3894 | 1795.2146 | 74.3894 | 1768.2672 | 2768.2672 |  | 74.3894 | 1769.3245 | 4769.3245
74.4004 | 1795.2509 | 74.4004 | 1768.3595 | 2768.3595 |  | 74.4004 | 1769.2877 | 4769.2877
74.4114 | 1795.2985 | 74.4114 | 1768.4457 | 2768.4457 |  | 74.4114 | 1769.2661 | 4769.2661
74.4224 | 1795.3347 | 74.4224 | 1768.5398 | 2768.5398 |  | 74.4224 | 1769.2804 | 4769.2804
74.4334 | 1795.3641 | 74.4334 | 1768.6241 | 2768.6241 |  | 74.4334 | 1769.303 | 4769.303
74.4444 | 1795.421 | 74.4444 | 1768.6915 | 2768.6915 |  | 74.4444 | 1769.3294 | 4769.3294
74.4554 | 1795.4873 | 74.4554 | 1768.7493 | 2768.7493 |  | 74.4554 | 1769.3447 | 4769.3447
74.4664 | 1795.5604 | 74.4664 | 1768.8163 | 2768.8163 |  | 74.4664 | 1769.3679 | 4769.3679
74.4774 | 1795.6688 | 74.4774 | 1768.8699 | 2768.8699 |  | 74.4774 | 1769.3985 | 4769.3985
74.4884 | 1795.7755 | 74.4884 | 1768.9369 | 2768.9369 |  | 74.4884 | 1769.4149 | 4769.4149
74.4994 | 1795.8945 | 74.4994 | 1769.0166 | 2769.0166 |  | 74.4994 | 1769.4466 | 4769.4466
74.5104 | 1796.0026 | 74.5104 | 1769.1156 | 2769.1156 |  | 74.5104 | 1769.4808 | 4769.4808
74.5214 | 1796.0875 | 74.5214 | 1769.1898 | 2769.1898 |  | 74.5214 | 1769.5323 | 4769.5323
74.5324 | 1796.1859 | 74.5324 | 1769.2754 | 2769.2754 |  | 74.5324 | 1769.5853 | 4769.5853
74.5434 | 1796.2669 | 74.5434 | 1769.3724 | 2769.3724 |  | 74.5434 | 1769.6311 | 4769.6311
74.5544 | 1796.3602 | 74.5544 | 1769.4589 | 2769.4589 |  | 74.5544 | 1769.666 | 4769.666
74.5654 | 1796.4879 | 74.5654 | 1769.5353 | 2769.5353 |  | 74.5654 | 1769.691 | 4769.691
74.5764 | 1796.6239 | 74.5764 | 1769.6164 | 2769.6164 |  | 74.5764 | 1769.7214 | 4769.7214
74.5874 | 1796.7557 | 74.5874 | 1769.7041 | 2769.7041 |  | 74.5874 | 1769.7377 | 4769.7377
74.5984 | 1796.888 | 74.5984 | 1769.7672 | 2769.7672 |  | 74.5984 | 1769.762 | 4769.762
74.6094 | 1797.0231 | 74.6094 | 1769.8104 | 2769.8104 |  | 74.6094 | 1769.83 | 4769.83
74.6204 | 1797.2198 | 74.6204 | 1769.8738 | 2769.8738 |  | 74.6204 | 1769.8891 | 4769.8891
74.6314 | 1797.4723 | 74.6314 | 1769.9519 | 2769.9519 |  | 74.6314 | 1769.9248 | 4769.9248
74.6424 | 1797.7496 | 74.6424 | 1770.0315 | 2770.0315 |  | 74.6424 | 1769.9592 | 4769.9592
74.6534 | 1798.0615 | 74.6534 | 1770.1131 | 2770.1131 |  | 74.6534 | 1769.9939 | 4769.9939
74.6644 | 1798.4388 | 74.6644 | 1770.2051 | 2770.2051 |  | 74.6644 | 1770.0367 | 4770.0367
74.6754 | 1798.9362 | 74.6754 | 1770.2702 | 2770.2702 |  | 74.6754 | 1770.0738 | 4770.0738
74.6864 | 1799.5703 | 74.6864 | 1770.3081 | 2770.3081 |  | 74.6864 | 1770.1098 | 4770.1098
74.6974 | 1799.7133 | 74.6974 | 1770.3357 | 2770.3357 |  | 74.6974 | 1770.1424 | 4770.1424
74.7084 | 1799.8628 | 74.7084 | 1770.3511 | 2770.3511 |  | 74.7084 | 1770.168 | 4770.168
74.7194 | 1800.0493 | 74.7194 | 1770.3343 | 2770.3343 |  | 74.7194 | 1770.1923 | 4770.1923
74.7304 | 1800.2515 | 74.7304 | 1770.3045 | 2770.3045 |  | 74.7304 | 1770.2316 | 4770.2316
74.7414 | 1800.431 | 74.7414 | 1770.2632 | 2770.2632 |  | 74.7414 | 1770.3014 | 4770.3014
74.7524 | 1800.5831 | 74.7524 | 1770.2373 | 2770.2373 |  | 74.7524 | 1770.3614 | 4770.3614
74.7634 | 1800.7731 | 74.7634 | 1770.2283 | 2770.2283 |  | 74.7634 | 1770.4501 | 4770.4501
74.7744 | 1800.9463 | 74.7744 | 1770.2039 | 2770.2039 |  | 74.7744 | 1770.5652 | 4770.5652
74.7854 | 1801.1103 | 74.7854 | 1770.1739 | 2770.1739 |  | 74.7854 | 1770.667 | 4770.667
74.7964 | 1801.3233 | 74.7964 | 1770.1435 | 2770.1435 |  | 74.7964 | 1770.7615 | 4770.7615
74.8074 | 1801.5722 | 74.8074 | 1770.1242 | 2770.1242 |  | 74.8074 | 1770.8789 | 4770.8789
74.8184 | 1801.8042 | 74.8184 | 1770.1016 | 2770.1016 |  | 74.8184 | 1771.0032 | 4771.0032
74.8294 | 1802.0605 | 74.8294 | 1770.0585 | 2770.0585 |  | 74.8294 | 1771.1345 | 4771.1345
74.8404 | 1802.3188 | 74.8404 | 1770.0332 | 2770.0332 |  | 74.8404 | 1771.256 | 4771.256
74.8514 | 1802.5607 | 74.8514 | 1770.024 | 2770.024 |  | 74.8514 | 1771.3663 | 4771.3663
74.8624 | 1802.8159 | 74.8624 | 1770.0372 | 2770.0372 |  | 74.8624 | 1771.4861 | 4771.4861
74.8734 | 1803.0871 | 74.8734 | 1770.0498 | 2770.0498 |  | 74.8734 | 1771.6048 | 4771.6048
74.8844 | 1803.3801 | 74.8844 | 1770.0318 | 2770.0318 |  | 74.8844 | 1771.7042 | 4771.7042
74.8954 | 1803.697 | 74.8954 | 1770.0115 | 2770.0115 |  | 74.8954 | 1771.8045 | 4771.8045
74.9064 | 1804.0444 | 74.9064 | 1769.9892 | 2769.9892 |  | 74.9064 | 1771.9194 | 4771.9194
74.9174 | 1804.4056 | 74.9174 | 1769.9686 | 2769.9686 |  | 74.9174 | 1772.0485 | 4772.0485
74.9284 | 1804.7634 | 74.9284 | 1769.9561 | 2769.9561 |  | 74.9284 | 1772.1897 | 4772.1897
74.9394 | 1805.149 | 74.9394 | 1769.9611 | 2769.9611 |  | 74.9394 | 1772.3549 | 4772.3549
74.9504 | 1805.5433 | 74.9504 | 1769.9927 | 2769.9927 |  | 74.9504 | 1772.5398 | 4772.5398
74.9614 | 1805.9846 | 74.9614 | 1770.0536 | 2770.0536 |  | 74.9614 | 1772.7339 | 4772.7339
74.9724 | 1806.4764 | 74.9724 | 1770.1144 | 2770.1144 |  | 74.9724 | 1772.9559 | 4772.9559
74.9834 | 1807.008 | 74.9834 | 1770.1769 | 2770.1769 |  | 74.9834 | 1773.2119 | 4773.2119
74.9944 | 1807.5744 | 74.9944 | 1770.2665 | 2770.2665 |  | 74.9944 | 1773.45 | 4773.45
75.0054 | 1808.2267 | 75.0054 | 1770.3518 | 2770.3518 |  | 75.0054 | 1773.6514 | 4773.6514
75.0164 | 1809.0005 | 75.0164 | 1770.4333 | 2770.4333 |  | 75.0164 | 1773.8082 | 4773.8082
75.0274 | 1809.8908 | 75.0274 | 1770.5121 | 2770.5121 |  | 75.0274 | 1773.9323 | 4773.9323
75.0384 | 1810.9692 | 75.0384 | 1770.5958 | 2770.5958 |  | 75.0384 | 1774.0484 | 4774.0484
75.0494 | 1811.3614 | 75.0494 | 1770.6613 | 2770.6613 |  | 75.0494 | 1774.1711 | 4774.1711
75.0604 | 1811.871 | 75.0604 | 1770.7161 | 2770.7161 |  | 75.0604 | 1774.2945 | 4774.2945
75.0714 | 1812.3314 | 75.0714 | 1770.8049 | 2770.8049 |  | 75.0714 | 1774.4177 | 4774.4177
75.0824 | 1812.8416 | 75.0824 | 1770.9004 | 2770.9004 |  | 75.0824 | 1774.535 | 4774.535
75.0934 | 1813.8182 | 75.0934 | 1771.0132 | 2771.0132 |  | 75.0934 | 1774.6436 | 4774.6436
75.1044 | 1814.6138 | 75.1044 | 1771.1537 | 2771.1537 |  | 75.1044 | 1774.7641 | 4774.7641
75.1154 | 1815.1649 | 75.1154 | 1771.2859 | 2771.2859 |  | 75.1154 | 1774.8708 | 4774.8708
75.1264 | 1815.533 | 75.1264 | 1771.3981 | 2771.3981 |  | 75.1264 | 1774.9423 | 4774.9423
75.1374 | 1816.4998 | 75.1374 | 1771.4817 | 2771.4817 |  | 75.1374 | 1775.0026 | 4775.0026
75.1484 | 1817.4985 | 75.1484 | 1771.5524 | 2771.5524 |  | 75.1484 | 1775.0552 | 4775.0552
75.1594 | 1818.5875 | 75.1594 | 1771.617 | 2771.617 |  | 75.1594 | 1775.0998 | 4775.0998
75.1704 | 1820.0284 | 75.1704 | 1771.6761 | 2771.6761 |  | 75.1704 | 1775.1333 | 4775.1333
75.1814 | 1821.7675 | 75.1814 | 1771.7398 | 2771.7398 |  | 75.1814 | 1775.1607 | 4775.1607
75.1924 | 1823.8875 | 75.1924 | 1771.8018 | 2771.8018 |  | 75.1924 | 1775.1971 | 4775.1971
75.2034 | 1823.0437 | 75.2034 | 1771.857 | 2771.857 |  | 75.2034 | 1775.2268 | 4775.2268
75.2144 | 1821.069 | 75.2144 | 1771.8717 | 2771.8717 |  | 75.2144 | 1775.2599 | 4775.2599
75.2254 | 1822.8212 | 75.2254 | 1771.9049 | 2771.9049 |  | 75.2254 | 1775.2817 | 4775.2817
75.2364 | 1824.6775 | 75.2364 | 1771.9393 | 2771.9393 |  | 75.2364 | 1775.3292 | 4775.3292
75.2474 | 1828.5544 | 75.2474 | 1771.9745 | 2771.9745 |  | 75.2474 | 1775.3803 | 4775.3803
75.2584 | 1831.8621 | 75.2584 | 1772.0298 | 2772.0298 |  | 75.2584 | 1775.4633 | 4775.4633
75.2694 | 1834.9838 | 75.2694 | 1772.0887 | 2772.0887 |  | 75.2694 | 1775.5704 | 4775.5704
75.2804 | 1840.9896 | 75.2804 | 1772.1229 | 2772.1229 |  | 75.2804 | 1775.6701 | 4775.6701
75.2914 | 1856.5888 | 75.2914 | 1772.164 | 2772.164 |  | 75.2914 | 1775.7909 | 4775.7909
75.3024 | 1866.3338 | 75.3024 | 1772.2176 | 2772.2176 |  | 75.3024 | 1775.9071 | 4775.9071
75.3134 | 1880.4717 | 75.3134 | 1772.284 | 2772.284 |  | 75.3134 | 1775.9952 | 4775.9952
75.3244 | 1898.9863 | 75.3244 | 1772.304 | 2772.304 |  | 75.3244 | 1776.1083 | 4776.1083
75.3354 | 1980.9124 | 75.3354 | 1772.3159 | 2772.3159 |  | 75.3354 | 1776.2554 | 4776.2554
75.3464 | 2033.9243 | 75.3464 | 1772.342 | 2772.342 |  | 75.3464 | 1776.4084 | 4776.4084
75.3574 | 2104.432 | 75.3574 | 1772.3636 | 2772.3636 |  | 75.3574 | 1776.5603 | 4776.5603
75.3684 | 2270.8585 | 75.3684 | 1772.367 | 2772.367 |  | 75.3684 | 1776.7094 | 4776.7094
75.3794 | 2466.3306 | 75.3794 | 1772.4063 | 2772.4063 |  | 75.3794 | 1776.863 | 4776.863
75.3904 | 2630.4397 | 75.3904 | 1772.4847 | 2772.4847 |  | 75.3904 | 1777.0266 | 4777.0266
75.4014 | 2781.0299 | 75.4014 | 1772.5879 | 2772.5879 |  | 75.4014 | 1777.1986 | 4777.1986
75.4124 | 2813.6535 | 75.4124 | 1772.6936 | 2772.6936 |  | 75.4124 | 1777.3608 | 4777.3608
75.4234 | 2819.2144 | 75.4234 | 1772.8157 | 2772.8157 |  | 75.4234 | 1777.5243 | 4777.5243
75.4344 | 2849.0328 | 75.4344 | 1772.9645 | 2772.9645 |  | 75.4344 | 1777.684 | 4777.684
75.4454 | 2716.4456 | 75.4454 | 1773.1191 | 2773.1191 |  | 75.4454 | 1777.8018 | 4777.8018
75.4564 | 2553.9981 | 75.4564 | 1773.2485 | 2773.2485 |  | 75.4564 | 1777.9225 | 4777.9225
75.4674 | 2362.8011 | 75.4674 | 1773.3779 | 2773.3779 |  | 75.4674 | 1778.0225 | 4778.0225
75.4784 | 2177.2759 | 75.4784 | 1773.5227 | 2773.5227 |  | 75.4784 | 1778.1101 | 4778.1101
75.4894 | 2110.7505 | 75.4894 | 1773.6842 | 2773.6842 |  | 75.4894 | 1778.2254 | 4778.2254
75.5004 | 2057.1036 | 75.5004 | 1773.8541 | 2773.8541 |  | 75.5004 | 1778.3338 | 4778.3338
75.5114 | 2018.5403 | 75.5114 | 1774.0054 | 2774.0054 |  | 75.5114 | 1778.4261 | 4778.4261
75.5224 | 1992.761 | 75.5224 | 1774.15 | 2774.15 |  | 75.5224 | 1778.4959 | 4778.4959
75.5334 | 1976.1986 | 75.5334 | 1774.2973 | 2774.2973 |  | 75.5334 | 1778.5528 | 4778.5528
75.5444 | 1979.2719 | 75.5444 | 1774.4258 | 2774.4258 |  | 75.5444 | 1778.5878 | 4778.5878
75.5554 | 1959.3334 | 75.5554 | 1774.5455 | 2774.5455 |  | 75.5554 | 1778.637 | 4778.637
75.5664 | 1935.6626 | 75.5664 | 1774.6303 | 2774.6303 |  | 75.5664 | 1778.6855 | 4778.6855
75.5774 | 1919.8508 | 75.5774 | 1774.7046 | 2774.7046 |  | 75.5774 | 1778.7167 | 4778.7167
75.5884 | 1865.8002 | 75.5884 | 1774.7608 | 2774.7608 |  | 75.5884 | 1778.7594 | 4778.7594
75.5994 | 1807.7451 | 75.5994 | 1774.802 | 2774.802 |  | 75.5994 | 1778.7837 | 4778.7837
75.6104 | 1760.0448 | 75.6104 | 1774.8481 | 2774.8481 |  | 75.6104 | 1778.7866 | 4778.7866
75.6214 | 1710.9671 | 75.6214 | 1774.9101 | 2774.9101 |  | 75.6214 | 1778.7768 | 4778.7768
75.6324 | 1701.7876 | 75.6324 | 1774.9702 | 2774.9702 |  | 75.6324 | 1778.7592 | 4778.7592
75.6434 | 1723.3581 | 75.6434 | 1775.0298 | 2775.0298 |  | 75.6434 | 1778.6986 | 4778.6986
75.6544 | 1728.5484 | 75.6544 | 1775.0995 | 2775.0995 |  | 75.6544 | 1778.6433 | 4778.6433
75.6654 | 1780.0794 | 75.6654 | 1775.1755 | 2775.1755 |  | 75.6654 | 1778.6003 | 4778.6003
75.6764 | 1827.6128 | 75.6764 | 1775.2373 | 2775.2373 |  | 75.6764 | 1778.5463 | 4778.5463
75.6874 | 1840.8861 | 75.6874 | 1775.2851 | 2775.2851 |  | 75.6874 | 1778.4934 | 4778.4934
75.6984 | 1847.708 | 75.6984 | 1775.3063 | 2775.3063 |  | 75.6984 | 1778.4722 | 4778.4722
75.7094 | 1835.3484 | 75.7094 | 1775.329 | 2775.329 |  | 75.7094 | 1778.5095 | 4778.5095
75.7204 | 1896.9053 | 75.7204 | 1775.3292 | 2775.3292 |  | 75.7204 | 1778.6002 | 4778.6002
75.7314 | 1881.3469 | 75.7314 | 1775.3233 | 2775.3233 |  | 75.7314 | 1778.7301 | 4778.7301
75.7424 | 1867.8693 | 75.7424 | 1775.3188 | 2775.3188 |  | 75.7424 | 1778.8508 | 4778.8508
75.7534 | 1844.0993 | 75.7534 | 1775.3369 | 2775.3369 |  | 75.7534 | 1778.9478 | 4778.9478
75.7644 | 1828.4902 | 75.7644 | 1775.3891 | 2775.3891 |  | 75.7644 | 1779.0445 | 4779.0445
75.7754 | 1820.7505 | 75.7754 | 1775.4389 | 2775.4389 |  | 75.7754 | 1779.1362 | 4779.1362
75.7864 | 1814.8498 | 75.7864 | 1775.4746 | 2775.4746 |  | 75.7864 | 1779.2491 | 4779.2491
75.7974 | 1810.7994 | 75.7974 | 1775.4893 | 2775.4893 |  | 75.7974 | 1779.3683 | 4779.3683
75.8084 | 1807.7582 | 75.8084 | 1775.4837 | 2775.4837 |  | 75.8084 | 1779.5017 | 4779.5017
75.8194 | 1805.0344 | 75.8194 | 1775.4924 | 2775.4924 |  | 75.8194 | 1779.6568 | 4779.6568
75.8304 | 1805.6343 | 75.8304 | 1775.5262 | 2775.5262 |  | 75.8304 | 1779.8434 | 4779.8434
75.8414 | 1807.9388 | 75.8414 | 1775.5972 | 2775.5972 |  | 75.8414 | 1780.036 | 4780.036
75.8524 | 1809.5455 | 75.8524 | 1775.7033 | 2775.7033 |  | 75.8524 | 1780.2341 | 4780.2341
75.8634 | 1807.9748 | 75.8634 | 1775.8321 | 2775.8321 |  | 75.8634 | 1780.4505 | 4780.4505
75.8744 | 1806.8519 | 75.8744 | 1775.9747 | 2775.9747 |  | 75.8744 | 1780.6745 | 4780.6745
75.8854 | 1806.0091 | 75.8854 | 1776.1294 | 2776.1294 |  | 75.8854 | 1780.8975 | 4780.8975
75.8964 | 1805.5125 | 75.8964 | 1776.2976 | 2776.2976 |  | 75.8964 | 1781.126 | 4781.126
75.9074 | 1805.2009 | 75.9074 | 1776.472 | 2776.472 |  | 75.9074 | 1781.3623 | 4781.3623
75.9184 | 1805.0555 | 75.9184 | 1776.6756 | 2776.6756 |  | 75.9184 | 1781.6115 | 4781.6115
75.9294 | 1805.0795 | 75.9294 | 1776.8898 | 2776.8898 |  | 75.9294 | 1781.8691 | 4781.8691
75.9404 | 1805.0917 | 75.9404 | 1777.1134 | 2777.1134 |  | 75.9404 | 1782.0975 | 4782.0975
75.9514 | 1805.1173 | 75.9514 | 1777.3147 | 2777.3147 |  | 75.9514 | 1782.334 | 4782.334
75.9624 | 1805.2801 | 75.9624 | 1777.4929 | 2777.4929 |  | 75.9624 | 1782.5435 | 4782.5435
75.9734 | 1805.384 | 75.9734 | 1777.663 | 2777.663 |  | 75.9734 | 1782.7305 | 4782.7305
75.9844 | 1805.3992 | 75.9844 | 1777.832 | 2777.832 |  | 75.9844 | 1782.9181 | 4782.9181
75.9954 | 1805.3614 | 75.9954 | 1777.9716 | 2777.9716 |  | 75.9954 | 1783.0963 | 4783.0963
76.0064 | 1804.563 | 76.0064 | 1778.1042 | 2778.1042 |  | 76.0064 | 1783.2766 | 4783.2766
76.0174 | 1803.9472 | 76.0174 | 1778.2555 | 2778.2555 |  | 76.0174 | 1783.469 | 4783.469
76.0284 | 1803.495 | 76.0284 | 1778.4519 | 2778.4519 |  | 76.0284 | 1783.6459 | 4783.6459
76.0394 | 1803.2033 | 76.0394 | 1778.656 | 2778.656 |  | 76.0394 | 1783.788 | 4783.788
76.0504 | 1803.0038 | 76.0504 | 1778.8439 | 2778.8439 |  | 76.0504 | 1783.9338 | 4783.9338
76.0614 | 1802.8423 | 76.0614 | 1779.0202 | 2779.0202 |  | 76.0614 | 1784.0797 | 4784.0797
76.0724 | 1802.7225 | 76.0724 | 1779.1994 | 2779.1994 |  | 76.0724 | 1784.2132 | 4784.2132
76.0834 | 1802.6796 | 76.0834 | 1779.3356 | 2779.3356 |  | 76.0834 | 1784.3477 | 4784.3477
76.0944 | 1802.6836 | 76.0944 | 1779.4375 | 2779.4375 |  | 76.0944 | 1784.4732 | 4784.4732
76.1054 | 1802.6975 | 76.1054 | 1779.5283 | 2779.5283 |  | 76.1054 | 1784.6016 | 4784.6016
76.1164 | 1802.7074 | 76.1164 | 1779.6314 | 2779.6314 |  | 76.1164 | 1784.7557 | 4784.7557
76.1274 | 1802.7629 | 76.1274 | 1779.7345 | 2779.7345 |  | 76.1274 | 1784.912 | 4784.912
76.1384 | 1802.8211 | 76.1384 | 1779.7981 | 2779.7981 |  | 76.1384 | 1785.0661 | 4785.0661
76.1494 | 1802.8575 | 76.1494 | 1779.854 | 2779.854 |  | 76.1494 | 1785.2414 | 4785.2414
76.1604 | 1802.8777 | 76.1604 | 1779.9489 | 2779.9489 |  | 76.1604 | 1785.4138 | 4785.4138
76.1714 | 1802.9131 | 76.1714 | 1780.0594 | 2780.0594 |  | 76.1714 | 1785.5788 | 4785.5788
76.1824 | 1802.9786 | 76.1824 | 1780.1748 | 2780.1748 |  | 76.1824 | 1785.7585 | 4785.7585
76.1934 | 1803.0482 | 76.1934 | 1780.2791 | 2780.2791 |  | 76.1934 | 1785.9203 | 4785.9203
76.2044 | 1803.1359 | 76.2044 | 1780.3856 | 2780.3856 |  | 76.2044 | 1786.0966 | 4786.0966
76.2154 | 1803.2026 | 76.2154 | 1780.4962 | 2780.4962 |  | 76.2154 | 1786.2699 | 4786.2699
76.2264 | 1803.278 | 76.2264 | 1780.6199 | 2780.6199 |  | 76.2264 | 1786.4816 | 4786.4816
76.2374 | 1803.3747 | 76.2374 | 1780.7679 | 2780.7679 |  | 76.2374 | 1786.6899 | 4786.6899
76.2484 | 1803.4761 | 76.2484 | 1780.9218 | 2780.9218 |  | 76.2484 | 1786.927 | 4786.927
76.2594 | 1803.5426 | 76.2594 | 1781.0799 | 2781.0799 |  | 76.2594 | 1787.1534 | 4787.1534
76.2704 | 1803.5707 | 76.2704 | 1781.2807 | 2781.2807 |  | 76.2704 | 1787.3827 | 4787.3827
76.2814 | 1803.6111 | 76.2814 | 1781.4812 | 2781.4812 |  | 76.2814 | 1787.6307 | 4787.6307
76.2924 | 1803.6808 | 76.2924 | 1781.7187 | 2781.7187 |  | 76.2924 | 1787.8708 | 4787.8708
76.3034 | 1803.7421 | 76.3034 | 1781.9745 | 2781.9745 |  | 76.3034 | 1788.1453 | 4788.1453
76.3144 | 1803.7558 | 76.3144 | 1782.2481 | 2782.2481 |  | 76.3144 | 1788.4331 | 4788.4331
76.3254 | 1803.7379 | 76.3254 | 1782.5054 | 2782.5054 |  | 76.3254 | 1788.7233 | 4788.7233
76.3364 | 1803.7427 | 76.3364 | 1782.7671 | 2782.7671 |  | 76.3364 | 1789.0329 | 4789.0329
76.3474 | 1803.7633 | 76.3474 | 1783.0192 | 2783.0192 |  | 76.3474 | 1789.3664 | 4789.3664
76.3584 | 1803.3388 | 76.3584 | 1783.2327 | 2783.2327 |  | 76.3584 | 1789.6827 | 4789.6827
76.3694 | 1803.0281 | 76.3694 | 1783.4201 | 2783.4201 |  | 76.3694 | 1789.9586 | 4789.9586
76.3804 | 1802.8135 | 76.3804 | 1783.6255 | 2783.6255 |  | 76.3804 | 1790.261 | 4790.261
76.3914 | 1802.6683 | 76.3914 | 1783.8405 | 2783.8405 |  | 76.3914 | 1790.5576 | 4790.5576
76.4024 | 1802.5775 | 76.4024 | 1784.0773 | 2784.0773 |  | 76.4024 | 1790.8255 | 4790.8255
76.4134 | 1802.5247 | 76.4134 | 1784.3308 | 2784.3308 |  | 76.4134 | 1791.057 | 4791.057
76.4244 | 1802.4968 | 76.4244 | 1784.6125 | 2784.6125 |  | 76.4244 | 1791.2377 | 4791.2377
76.4354 | 1802.4817 | 76.4354 | 1784.903 | 2784.903 |  | 76.4354 | 1791.3845 | 4791.3845
76.4464 | 1802.491 | 76.4464 | 1785.1925 | 2785.1925 |  | 76.4464 | 1791.544 | 4791.544
76.4574 | 1802.4901 | 76.4574 | 1785.4594 | 2785.4594 |  | 76.4574 | 1791.7174 | 4791.7174
76.4684 | 1802.4953 | 76.4684 | 1785.6878 | 2785.6878 |  | 76.4684 | 1791.8914 | 4791.8914
76.4794 | 1802.5135 | 76.4794 | 1785.8971 | 2785.8971 |  | 76.4794 | 1792.0731 | 4792.0731
76.4904 | 1802.5177 | 76.4904 | 1786.1185 | 2786.1185 |  | 76.4904 | 1792.2264 | 4792.2264
76.5014 | 1802.5139 | 76.5014 | 1786.3508 | 2786.3508 |  | 76.5014 | 1792.3624 | 4792.3624
76.5124 | 1802.4904 | 76.5124 | 1786.6022 | 2786.6022 |  | 76.5124 | 1792.4494 | 4792.4494
76.5234 | 1802.4726 | 76.5234 | 1786.8318 | 2786.8318 |  | 76.5234 | 1792.5172 | 4792.5172
76.5344 | 1802.4668 | 76.5344 | 1787.0435 | 2787.0435 |  | 76.5344 | 1792.5699 | 4792.5699
76.5454 | 1802.4527 | 76.5454 | 1787.2363 | 2787.2363 |  | 76.5454 | 1792.6178 | 4792.6178
76.5564 | 1802.4224 | 76.5564 | 1787.4055 | 2787.4055 |  | 76.5564 | 1792.6589 | 4792.6589
76.5674 | 1802.3964 | 76.5674 | 1787.5476 | 2787.5476 |  | 76.5674 | 1792.6997 | 4792.6997
76.5784 | 1802.3682 | 76.5784 | 1787.6788 | 2787.6788 |  | 76.5784 | 1792.7382 | 4792.7382
76.5894 | 1802.3524 | 76.5894 | 1787.8045 | 2787.8045 |  | 76.5894 | 1792.7744 | 4792.7744
76.6004 | 1802.3237 | 76.6004 | 1787.8993 | 2787.8993 |  | 76.6004 | 1792.7972 | 4792.7972
76.6114 | 1802.2995 | 76.6114 | 1787.9856 | 2787.9856 |  | 76.6114 | 1792.8015 | 4792.8015
76.6224 | 1802.2824 | 76.6224 | 1788.0534 | 2788.0534 |  | 76.6224 | 1792.7739 | 4792.7739
76.6334 | 1802.2651 | 76.6334 | 1788.1111 | 2788.1111 |  | 76.6334 | 1792.7314 | 4792.7314
76.6444 | 1802.2601 | 76.6444 | 1788.1545 | 2788.1545 |  | 76.6444 | 1792.7023 | 4792.7023
76.6554 | 1802.2449 | 76.6554 | 1788.2189 | 2788.2189 |  | 76.6554 | 1792.6719 | 4792.6719
76.6664 | 1802.2088 | 76.6664 | 1788.2832 | 2788.2832 |  | 76.6664 | 1792.6433 | 4792.6433
76.6774 | 1802.1607 | 76.6774 | 1788.3556 | 2788.3556 |  | 76.6774 | 1792.6093 | 4792.6093
76.6884 | 1802.1109 | 76.6884 | 1788.4579 | 2788.4579 |  | 76.6884 | 1792.574 | 4792.574
76.6994 | 1802.0643 | 76.6994 | 1788.5844 | 2788.5844 |  | 76.6994 | 1792.5356 | 4792.5356
76.7104 | 1802.0048 | 76.7104 | 1788.7176 | 2788.7176 |  | 76.7104 | 1792.4974 | 4792.4974
76.7214 | 1801.9341 | 76.7214 | 1788.8151 | 2788.8151 |  | 76.7214 | 1792.4623 | 4792.4623
76.7324 | 1801.8681 | 76.7324 | 1788.8893 | 2788.8893 |  | 76.7324 | 1792.4345 | 4792.4345
76.7434 | 1801.8066 | 76.7434 | 1788.9703 | 2788.9703 |  | 76.7434 | 1792.4219 | 4792.4219
76.7544 | 1801.7748 | 76.7544 | 1789.0469 | 2789.0469 |  | 76.7544 | 1792.4 | 4792.4
76.7654 | 1801.7678 | 76.7654 | 1789.1311 | 2789.1311 |  | 76.7654 | 1792.3679 | 4792.3679
76.7764 | 1801.763 | 76.7764 | 1789.2226 | 2789.2226 |  | 76.7764 | 1792.3482 | 4792.3482
76.7874 | 1801.7537 | 76.7874 | 1789.3475 | 2789.3475 |  | 76.7874 | 1792.3295 | 4792.3295
76.7984 | 1801.7346 | 76.7984 | 1789.4793 | 2789.4793 |  | 76.7984 | 1792.3017 | 4792.3017
76.8094 | 1801.7325 | 76.8094 | 1789.6034 | 2789.6034 |  | 76.8094 | 1792.2533 | 4792.2533
76.8204 | 1801.7552 | 76.8204 | 1789.7207 | 2789.7207 |  | 76.8204 | 1792.179 | 4792.179
76.8314 | 1801.797 | 76.8314 | 1789.8308 | 2789.8308 |  | 76.8314 | 1792.0901 | 4792.0901
76.8424 | 1801.8698 | 76.8424 | 1789.9636 | 2789.9636 |  | 76.8424 | 1792.01 | 4792.01
76.8534 | 1801.9774 | 76.8534 | 1790.1093 | 2790.1093 |  | 76.8534 | 1791.9248 | 4791.9248
76.8644 | 1802.0807 | 76.8644 | 1790.2286 | 2790.2286 |  | 76.8644 | 1791.8457 | 4791.8457
76.8754 | 1802.1772 | 76.8754 | 1790.3309 | 2790.3309 |  | 76.8754 | 1791.7859 | 4791.7859
76.8864 | 1802.2755 | 76.8864 | 1790.4155 | 2790.4155 |  | 76.8864 | 1791.7216 | 4791.7216
76.8974 | 1802.3843 | 76.8974 | 1790.4918 | 2790.4918 |  | 76.8974 | 1791.653 | 4791.653
76.9084 | 1802.5069 | 76.9084 | 1790.5603 | 2790.5603 |  | 76.9084 | 1791.5813 | 4791.5813
76.9194 | 1802.6489 | 76.9194 | 1790.64 | 2790.64 |  | 76.9194 | 1791.5076 | 4791.5076
76.9304 | 1802.7905 | 76.9304 | 1790.7116 | 2790.7116 |  | 76.9304 | 1791.4042 | 4791.4042
76.9414 | 1802.9221 | 76.9414 | 1790.7769 | 2790.7769 |  | 76.9414 | 1791.312 | 4791.312
76.9524 | 1803.0496 | 76.9524 | 1790.8533 | 2790.8533 |  | 76.9524 | 1791.2088 | 4791.2088
76.9634 | 1803.203 | 76.9634 | 1790.9171 | 2790.9171 |  | 76.9634 | 1791.1063 | 4791.1063
76.9744 | 1803.3632 | 76.9744 | 1790.9453 | 2790.9453 |  | 76.9744 | 1790.9928 | 4790.9928
76.9854 | 1803.5344 | 76.9854 | 1790.9652 | 2790.9652 |  | 76.9854 | 1790.8721 | 4790.8721
76.9964 | 1803.6991 | 76.9964 | 1790.9874 | 2790.9874 |  | 76.9964 | 1790.761 | 4790.761
77.0074 | 1803.8643 | 77.0074 | 1791.0141 | 2791.0141 |  | 77.0074 | 1790.6039 | 4790.6039
77.0184 | 1804.0412 | 77.0184 | 1791.0132 | 2791.0132 |  | 77.0184 | 1790.449 | 4790.449
77.0294 | 1804.2075 | 77.0294 | 1791.0193 | 2791.0193 |  | 77.0294 | 1790.3202 | 4790.3202
77.0404 | 1804.3578 | 77.0404 | 1791.0386 | 2791.0386 |  | 77.0404 | 1790.1695 | 4790.1695
77.0514 | 1804.508 | 77.0514 | 1791.0634 | 2791.0634 |  | 77.0514 | 1790.0257 | 4790.0257
77.0624 | 1804.6227 | 77.0624 | 1791.1091 | 2791.1091 |  | 77.0624 | 1789.9026 | 4789.9026
77.0734 | 1804.7025 | 77.0734 | 1791.1557 | 2791.1557 |  | 77.0734 | 1789.8352 | 4789.8352
77.0844 | 1804.7676 | 77.0844 | 1791.1812 | 2791.1812 |  | 77.0844 | 1789.7313 | 4789.7313
77.0954 | 1804.8182 | 77.0954 | 1791.1907 | 2791.1907 |  | 77.0954 | 1789.6057 | 4789.6057
77.1064 | 1804.8823 | 77.1064 | 1791.1888 | 2791.1888 |  | 77.1064 | 1789.4935 | 4789.4935
77.1174 | 1804.9378 | 77.1174 | 1791.1609 | 2791.1609 |  | 77.1174 | 1789.3735 | 4789.3735
77.1284 | 1805.0015 | 77.1284 | 1791.1399 | 2791.1399 |  | 77.1284 | 1789.301 | 4789.301
77.1394 | 1805.0675 | 77.1394 | 1791.1069 | 2791.1069 |  | 77.1394 | 1789.2479 | 4789.2479
77.1504 | 1805.1258 | 77.1504 | 1791.0857 | 2791.0857 |  | 77.1504 | 1789.1761 | 4789.1761
77.1614 | 1805.2101 | 77.1614 | 1791.063 | 2791.063 |  | 77.1614 | 1789.1166 | 4789.1166
77.1724 | 1805.2973 | 77.1724 | 1791.0583 | 2791.0583 |  | 77.1724 | 1789.0698 | 4789.0698
77.1834 | 1805.3758 | 77.1834 | 1791.0663 | 2791.0663 |  | 77.1834 | 1789.0181 | 4789.0181
77.1944 | 1805.4779 | 77.1944 | 1791.064 | 2791.064 |  | 77.1944 | 1788.9981 | 4788.9981
77.2054 | 1805.5606 | 77.2054 | 1791.0681 | 2791.0681 |  | 77.2054 | 1789.0065 | 4789.0065
77.2164 | 1805.6481 | 77.2164 | 1791.0717 | 2791.0717 |  | 77.2164 | 1789.0502 | 4789.0502
77.2274 | 1805.7323 | 77.2274 | 1791.1063 | 2791.1063 |  | 77.2274 | 1789.088 | 4789.088
77.2384 | 1805.802 | 77.2384 | 1791.1219 | 2791.1219 |  | 77.2384 | 1789.0986 | 4789.0986
77.2494 | 1805.8744 | 77.2494 | 1791.1325 | 2791.1325 |  | 77.2494 | 1789.1054 | 4789.1054
77.2604 | 1805.9649 | 77.2604 | 1791.1482 | 2791.1482 |  | 77.2604 | 1789.1152 | 4789.1152
77.2714 | 1806.0388 | 77.2714 | 1791.1842 | 2791.1842 |  | 77.2714 | 1789.111 | 4789.111
77.2824 | 1806.103 | 77.2824 | 1791.2152 | 2791.2152 |  | 77.2824 | 1789.1017 | 4789.1017
77.2934 | 1806.1701 | 77.2934 | 1791.2411 | 2791.2411 |  | 77.2934 | 1789.1148 | 4789.1148
77.3044 | 1806.2329 | 77.3044 | 1791.2946 | 2791.2946 |  | 77.3044 | 1789.1274 | 4789.1274
77.3154 | 1806.29 | 77.3154 | 1791.3459 | 2791.3459 |  | 77.3154 | 1789.1477 | 4789.1477
77.3264 | 1806.3335 | 77.3264 | 1791.4249 | 2791.4249 |  | 77.3264 | 1789.1914 | 4789.1914
77.3374 | 1806.3819 | 77.3374 | 1791.4943 | 2791.4943 |  | 77.3374 | 1789.231 | 4789.231
77.3484 | 1806.4071 | 77.3484 | 1791.546 | 2791.546 |  | 77.3484 | 1789.2614 | 4789.2614
77.3594 | 1806.4319 | 77.3594 | 1791.5928 | 2791.5928 |  | 77.3594 | 1789.2883 | 4789.2883
77.3704 | 1806.4563 | 77.3704 | 1791.6611 | 2791.6611 |  | 77.3704 | 1789.3323 | 4789.3323
77.3814 | 1806.518 | 77.3814 | 1791.7366 | 2791.7366 |  | 77.3814 | 1789.392 | 4789.392
77.3924 | 1806.5644 | 77.3924 | 1791.7732 | 2791.7732 |  | 77.3924 | 1789.4598 | 4789.4598
77.4034 | 1806.6118 | 77.4034 | 1791.8051 | 2791.8051 |  | 77.4034 | 1789.5314 | 4789.5314
77.4144 | 1806.6782 | 77.4144 | 1791.849 | 2791.849 |  | 77.4144 | 1789.589 | 4789.589
77.4254 | 1806.7602 | 77.4254 | 1791.9252 | 2791.9252 |  | 77.4254 | 1789.6428 | 4789.6428
77.4364 | 1806.8432 | 77.4364 | 1791.9948 | 2791.9948 |  | 77.4364 | 1789.711 | 4789.711
77.4474 | 1806.93 | 77.4474 | 1792.0507 | 2792.0507 |  | 77.4474 | 1789.7892 | 4789.7892
77.4584 | 1806.9843 | 77.4584 | 1792.1274 | 2792.1274 |  | 77.4584 | 1789.8682 | 4789.8682
77.4694 | 1807.0154 | 77.4694 | 1792.2079 | 2792.2079 |  | 77.4694 | 1789.9493 | 4789.9493
77.4804 | 1807.0501 | 77.4804 | 1792.2847 | 2792.2847 |  | 77.4804 | 1790.0121 | 4790.0121
77.4914 | 1807.0771 | 77.4914 | 1792.3487 | 2792.3487 |  | 77.4914 | 1790.0648 | 4790.0648
77.5024 | 1807.098 | 77.5024 | 1792.4181 | 2792.4181 |  | 77.5024 | 1790.1343 | 4790.1343
77.5134 | 1807.1185 | 77.5134 | 1792.4951 | 2792.4951 |  | 77.5134 | 1790.2261 | 4790.2261
77.5244 | 1807.1214 | 77.5244 | 1792.5834 | 2792.5834 |  | 77.5244 | 1790.3385 | 4790.3385
77.5354 | 1807.0879 | 77.5354 | 1792.6794 | 2792.6794 |  | 77.5354 | 1790.4723 | 4790.4723
77.5464 | 1807.0212 | 77.5464 | 1792.7728 | 2792.7728 |  | 77.5464 | 1790.5916 | 4790.5916
77.5574 | 1806.9338 | 77.5574 | 1792.8516 | 2792.8516 |  | 77.5574 | 1790.7124 | 4790.7124
77.5684 | 1806.8748 | 77.5684 | 1792.9301 | 2792.9301 |  | 77.5684 | 1790.8325 | 4790.8325
77.5794 | 1806.8101 | 77.5794 | 1792.9959 | 2792.9959 |  | 77.5794 | 1790.9369 | 4790.9369
77.5904 | 1806.7459 | 77.5904 | 1793.0617 | 2793.0617 |  | 77.5904 | 1791.0248 | 4791.0248
77.6014 | 1806.683 | 77.6014 | 1793.1401 | 2793.1401 |  | 77.6014 | 1791.1211 | 4791.1211
77.6124 | 1806.5995 | 77.6124 | 1793.2183 | 2793.2183 |  | 77.6124 | 1791.2117 | 4791.2117
77.6234 | 1806.4923 | 77.6234 | 1793.2902 | 2793.2902 |  | 77.6234 | 1791.3075 | 4791.3075
77.6344 | 1806.3868 | 77.6344 | 1793.3729 | 2793.3729 |  | 77.6344 | 1791.4226 | 4791.4226
77.6454 | 1806.2882 | 77.6454 | 1793.4415 | 2793.4415 |  | 77.6454 | 1791.5443 | 4791.5443
77.6564 | 1806.1937 | 77.6564 | 1793.5067 | 2793.5067 |  | 77.6564 | 1791.6792 | 4791.6792
77.6674 | 1806.1065 | 77.6674 | 1793.5868 | 2793.5868 |  | 77.6674 | 1791.8291 | 4791.8291
77.6784 | 1806.0309 | 77.6784 | 1793.686 | 2793.686 |  | 77.6784 | 1791.995 | 4791.995
77.6894 | 1805.9401 | 77.6894 | 1793.8066 | 2793.8066 |  | 77.6894 | 1792.1709 | 4792.1709
77.7004 | 1805.826 | 77.7004 | 1793.929 | 2793.929 |  | 77.7004 | 1792.346 | 4792.346
77.7114 | 1805.7186 | 77.7114 | 1794.0641 | 2794.0641 |  | 77.7114 | 1792.549 | 4792.549
77.7224 | 1805.6269 | 77.7224 | 1794.2109 | 2794.2109 |  | 77.7224 | 1792.743 | 4792.743
77.7334 | 1805.5795 | 77.7334 | 1794.3515 | 2794.3515 |  | 77.7334 | 1792.9033 | 4792.9033
77.7444 | 1805.5542 | 77.7444 | 1794.4765 | 2794.4765 |  | 77.7444 | 1793.0623 | 4793.0623
77.7554 | 1805.5362 | 77.7554 | 1794.6067 | 2794.6067 |  | 77.7554 | 1793.2177 | 4793.2177
77.7664 | 1805.5608 | 77.7664 | 1794.7567 | 2794.7567 |  | 77.7664 | 1793.3581 | 4793.3581
77.7774 | 1805.6134 | 77.7774 | 1794.9364 | 2794.9364 |  | 77.7774 | 1793.4705 | 4793.4705
77.7884 | 1805.6872 | 77.7884 | 1795.1383 | 2795.1383 |  | 77.7884 | 1793.6096 | 4793.6096
77.7994 | 1805.7923 | 77.7994 | 1795.3575 | 2795.3575 |  | 77.7994 | 1793.7762 | 4793.7762
77.8104 | 1805.8758 | 77.8104 | 1795.5617 | 2795.5617 |  | 77.8104 | 1793.9417 | 4793.9417
77.8214 | 1805.9664 | 77.8214 | 1795.7658 | 2795.7658 |  | 77.8214 | 1794.1355 | 4794.1355
77.8324 | 1806.043 | 77.8324 | 1795.9477 | 2795.9477 |  | 77.8324 | 1794.3084 | 4794.3084
77.8434 | 1806.1189 | 77.8434 | 1796.1261 | 2796.1261 |  | 77.8434 | 1794.4839 | 4794.4839
77.8544 | 1806.2163 | 77.8544 | 1796.2841 | 2796.2841 |  | 77.8544 | 1794.6711 | 4794.6711
77.8654 | 1806.2992 | 77.8654 | 1796.4415 | 2796.4415 |  | 77.8654 | 1794.8436 | 4794.8436
77.8764 | 1806.3646 | 77.8764 | 1796.5909 | 2796.5909 |  | 77.8764 | 1794.9986 | 4794.9986
77.8874 | 1806.4275 | 77.8874 | 1796.7445 | 2796.7445 |  | 77.8874 | 1795.1489 | 4795.1489
77.8984 | 1806.4672 | 77.8984 | 1796.8997 | 2796.8997 |  | 77.8984 | 1795.2805 | 4795.2805
77.9094 | 1806.5301 | 77.9094 | 1797.0433 | 2797.0433 |  | 77.9094 | 1795.4019 | 4795.4019
77.9204 | 1806.591 | 77.9204 | 1797.1682 | 2797.1682 |  | 77.9204 | 1795.535 | 4795.535
77.9314 | 1806.6511 | 77.9314 | 1797.2828 | 2797.2828 |  | 77.9314 | 1795.6905 | 4795.6905
77.9424 | 1806.7259 | 77.9424 | 1797.4278 | 2797.4278 |  | 77.9424 | 1795.8899 | 4795.8899
77.9534 | 1806.8093 | 77.9534 | 1797.5835 | 2797.5835 |  | 77.9534 | 1796.0919 | 4796.0919
77.9644 | 1806.8905 | 77.9644 | 1797.745 | 2797.745 |  | 77.9644 | 1796.2992 | 4796.2992
77.9754 | 1806.9817 | 77.9754 | 1797.9097 | 2797.9097 |  | 77.9754 | 1796.5111 | 4796.5111
77.9864 | 1807.0809 | 77.9864 | 1798.0816 | 2798.0816 |  | 77.9864 | 1796.7404 | 4796.7404
77.9974 | 1807.175 | 77.9974 | 1798.2535 | 2798.2535 |  | 77.9974 | 1796.9233 | 4796.9233
78.0084 | 1807.286 | 78.0084 | 1798.4065 | 2798.4065 |  | 78.0084 | 1797.1301 | 4797.1301
78.0194 | 1807.4024 | 78.0194 | 1798.5657 | 2798.5657 |  | 78.0194 | 1797.3367 | 4797.3367
78.0304 | 1807.5263 | 78.0304 | 1798.7147 | 2798.7147 |  | 78.0304 | 1797.5443 | 4797.5443
78.0414 | 1807.6411 | 78.0414 | 1798.878 | 2798.878 |  | 78.0414 | 1797.7722 | 4797.7722
78.0524 | 1807.7872 | 78.0524 | 1799.0686 | 2799.0686 |  | 78.0524 | 1797.9974 | 4797.9974
78.0634 | 1807.9573 | 78.0634 | 1799.263 | 2799.263 |  | 78.0634 | 1798.2152 | 4798.2152
78.0744 | 1808.1408 | 78.0744 | 1799.4537 | 2799.4537 |  | 78.0744 | 1798.4298 | 4798.4298
78.0854 | 1808.2832 | 78.0854 | 1799.6158 | 2799.6158 |  | 78.0854 | 1798.6629 | 4798.6629
78.0964 | 1808.4578 | 78.0964 | 1799.8185 | 2799.8185 |  | 78.0964 | 1798.8935 | 4798.8935
78.1074 | 1808.633 | 78.1074 | 1800.0011 | 2800.0011 |  | 78.1074 | 1799.1218 | 4799.1218
78.1184 | 1808.79 | 78.1184 | 1800.1613 | 2800.1613 |  | 78.1184 | 1799.3589 | 4799.3589
78.1294 | 1808.9448 | 78.1294 | 1800.2974 | 2800.2974 |  | 78.1294 | 1799.5991 | 4799.5991
78.1404 | 1809.1083 | 78.1404 | 1800.4468 | 2800.4468 |  | 78.1404 | 1799.8263 | 4799.8263
78.1514 | 1809.2797 | 78.1514 | 1800.5633 | 2800.5633 |  | 78.1514 | 1800.053 | 4800.053
78.1624 | 1809.4752 | 78.1624 | 1800.6424 | 2800.6424 |  | 78.1624 | 1800.2816 | 4800.2816
78.1734 | 1809.6763 | 78.1734 | 1800.7063 | 2800.7063 |  | 78.1734 | 1800.5307 | 4800.5307
78.1844 | 1809.8955 | 78.1844 | 1800.7593 | 2800.7593 |  | 78.1844 | 1800.813 | 4800.813
78.1954 | 1810.1057 | 78.1954 | 1800.8203 | 2800.8203 |  | 78.1954 | 1801.1086 | 4801.1086
78.2064 | 1810.3324 | 78.2064 | 1800.881 | 2800.881 |  | 78.2064 | 1801.3945 | 4801.3945
78.2174 | 1810.5394 | 78.2174 | 1800.9463 | 2800.9463 |  | 78.2174 | 1801.6718 | 4801.6718
78.2284 | 1810.7373 | 78.2284 | 1800.9856 | 2800.9856 |  | 78.2284 | 1801.9353 | 4801.9353
78.2394 | 1810.9613 | 78.2394 | 1801.0359 | 2801.0359 |  | 78.2394 | 1802.1887 | 4802.1887
78.2504 | 1811.1927 | 78.2504 | 1801.0821 | 2801.0821 |  | 78.2504 | 1802.4583 | 4802.4583
78.2614 | 1811.4305 | 78.2614 | 1801.1378 | 2801.1378 |  | 78.2614 | 1802.7255 | 4802.7255
78.2724 | 1811.6269 | 78.2724 | 1801.1877 | 2801.1877 |  | 78.2724 | 1802.9854 | 4802.9854
78.2834 | 1811.8204 | 78.2834 | 1801.2769 | 2801.2769 |  | 78.2834 | 1803.2472 | 4803.2472
78.2944 | 1811.9982 | 78.2944 | 1801.3974 | 2801.3974 |  | 78.2944 | 1803.5252 | 4803.5252
78.3054 | 1812.1652 | 78.3054 | 1801.5071 | 2801.5071 |  | 78.3054 | 1803.7997 | 4803.7997
78.3164 | 1812.3361 | 78.3164 | 1801.6132 | 2801.6132 |  | 78.3164 | 1804.0745 | 4804.0745
78.3274 | 1812.5203 | 78.3274 | 1801.7247 | 2801.7247 |  | 78.3274 | 1804.3508 | 4804.3508
78.3384 | 1812.6993 | 78.3384 | 1801.8376 | 2801.8376 |  | 78.3384 | 1804.6186 | 4804.6186
78.3494 | 1812.8599 | 78.3494 | 1801.9707 | 2801.9707 |  | 78.3494 | 1804.8755 | 4804.8755
78.3604 | 1813.0177 | 78.3604 | 1802.1036 | 2802.1036 |  | 78.3604 | 1805.1145 | 4805.1145
78.3714 | 1813.1581 | 78.3714 | 1802.2292 | 2802.2292 |  | 78.3714 | 1805.3344 | 4805.3344
78.3824 | 1813.2922 | 78.3824 | 1802.3515 | 2802.3515 |  | 78.3824 | 1805.5454 | 4805.5454
78.3934 | 1813.4405 | 78.3934 | 1802.4648 | 2802.4648 |  | 78.3934 | 1805.737 | 4805.737
78.4044 | 1813.628 | 78.4044 | 1802.5546 | 2802.5546 |  | 78.4044 | 1805.9184 | 4805.9184
78.4154 | 1813.8221 | 78.4154 | 1802.6296 | 2802.6296 |  | 78.4154 | 1806.0892 | 4806.0892
78.4264 | 1814.0163 | 78.4264 | 1802.7152 | 2802.7152 |  | 78.4264 | 1806.241 | 4806.241
78.4374 | 1814.1808 | 78.4374 | 1802.8083 | 2802.8083 |  | 78.4374 | 1806.4068 | 4806.4068
78.4484 | 1814.3183 | 78.4484 | 1802.9084 | 2802.9084 |  | 78.4484 | 1806.5986 | 4806.5986
78.4594 | 1814.4356 | 78.4594 | 1803.0057 | 2803.0057 |  | 78.4594 | 1806.7879 | 4806.7879
78.4704 | 1814.5208 | 78.4704 | 1803.0649 | 2803.0649 |  | 78.4704 | 1806.968 | 4806.968
78.4814 | 1814.6119 | 78.4814 | 1803.0894 | 2803.0894 |  | 78.4814 | 1807.1362 | 4807.1362
78.4924 | 1814.6945 | 78.4924 | 1803.1022 | 2803.1022 |  | 78.4924 | 1807.2759 | 4807.2759
78.5034 | 1814.7489 | 78.5034 | 1803.1173 | 2803.1173 |  | 78.5034 | 1807.4001 | 4807.4001
78.5144 | 1814.8124 | 78.5144 | 1803.1457 | 2803.1457 |  | 78.5144 | 1807.5142 | 4807.5142
78.5254 | 1814.8947 | 78.5254 | 1803.1771 | 2803.1771 |  | 78.5254 | 1807.6107 | 4807.6107
78.5364 | 1815.0087 | 78.5364 | 1803.2181 | 2803.2181 |  | 78.5364 | 1807.7125 | 4807.7125
78.5474 | 1815.1275 | 78.5474 | 1803.2768 | 2803.2768 |  | 78.5474 | 1807.8201 | 4807.8201
78.5584 | 1815.2301 | 78.5584 | 1803.3625 | 2803.3625 |  | 78.5584 | 1807.9354 | 4807.9354
78.5694 | 1815.3543 | 78.5694 | 1803.4743 | 2803.4743 |  | 78.5694 | 1808.055 | 4808.055
78.5804 | 1815.5035 | 78.5804 | 1803.5945 | 2803.5945 |  | 78.5804 | 1808.1911 | 4808.1911
78.5914 | 1815.6555 | 78.5914 | 1803.7046 | 2803.7046 |  | 78.5914 | 1808.3396 | 4808.3396
78.6024 | 1815.8272 | 78.6024 | 1803.8217 | 2803.8217 |  | 78.6024 | 1808.4852 | 4808.4852
78.6134 | 1815.9984 | 78.6134 | 1803.9454 | 2803.9454 |  | 78.6134 | 1808.6115 | 4808.6115
78.6244 | 1816.1928 | 78.6244 | 1804.0782 | 2804.0782 |  | 78.6244 | 1808.7148 | 4808.7148
78.6354 | 1816.3838 | 78.6354 | 1804.2007 | 2804.2007 |  | 78.6354 | 1808.7919 | 4808.7919
78.6464 | 1816.5646 | 78.6464 | 1804.3171 | 2804.3171 |  | 78.6464 | 1808.8505 | 4808.8505
78.6574 | 1816.7394 | 78.6574 | 1804.4355 | 2804.4355 |  | 78.6574 | 1808.9196 | 4808.9196
78.6684 | 1816.898 | 78.6684 | 1804.5461 | 2804.5461 |  | 78.6684 | 1808.9794 | 4808.9794
78.6794 | 1817.052 | 78.6794 | 1804.6343 | 2804.6343 |  | 78.6794 | 1809.0478 | 4809.0478
78.6904 | 1817.1956 | 78.6904 | 1804.7261 | 2804.7261 |  | 78.6904 | 1809.1075 | 4809.1075
78.7014 | 1817.33 | 78.7014 | 1804.8218 | 2804.8218 |  | 78.7014 | 1809.1954 | 4809.1954
78.7124 | 1817.4646 | 78.7124 | 1804.9301 | 2804.9301 |  | 78.7124 | 1809.2673 | 4809.2673
78.7234 | 1817.5958 | 78.7234 | 1805.0506 | 2805.0506 |  | 78.7234 | 1809.3439 | 4809.3439
78.7344 | 1817.7399 | 78.7344 | 1805.1565 | 2805.1565 |  | 78.7344 | 1809.4057 | 4809.4057
78.7454 | 1817.8988 | 78.7454 | 1805.2411 | 2805.2411 |  | 78.7454 | 1809.4534 | 4809.4534
78.7564 | 1818.0515 | 78.7564 | 1805.3218 | 2805.3218 |  | 78.7564 | 1809.4966 | 4809.4966
78.7674 | 1818.1853 | 78.7674 | 1805.3801 | 2805.3801 |  | 78.7674 | 1809.5425 | 4809.5425
78.7784 | 1818.3177 | 78.7784 | 1805.4152 | 2805.4152 |  | 78.7784 | 1809.5633 | 4809.5633
78.7894 | 1818.4788 | 78.7894 | 1805.4787 | 2805.4787 |  | 78.7894 | 1809.5604 | 4809.5604
78.8004 | 1818.6269 | 78.8004 | 1805.5052 | 2805.5052 |  | 78.8004 | 1809.5596 | 4809.5596
78.8114 | 1818.7655 | 78.8114 | 1805.5534 | 2805.5534 |  | 78.8114 | 1809.5607 | 4809.5607
78.8224 | 1818.894 | 78.8224 | 1805.5946 | 2805.5946 |  | 78.8224 | 1809.5852 | 4809.5852
78.8334 | 1819.0119 | 78.8334 | 1805.6427 | 2805.6427 |  | 78.8334 | 1809.5933 | 4809.5933
78.8444 | 1819.1122 | 78.8444 | 1805.6879 | 2805.6879 |  | 78.8444 | 1809.5911 | 4809.5911
78.8554 | 1819.172 | 78.8554 | 1805.7888 | 2805.7888 |  | 78.8554 | 1809.5632 | 4809.5632
78.8664 | 1819.2092 | 78.8664 | 1805.9222 | 2805.9222 |  | 78.8664 | 1809.5311 | 4809.5311
78.8774 | 1819.2467 | 78.8774 | 1806.0726 | 2806.0726 |  | 78.8774 | 1809.4812 | 4809.4812
78.8884 | 1819.2626 | 78.8884 | 1806.2444 | 2806.2444 |  | 78.8884 | 1809.4002 | 4809.4002
78.8994 | 1819.2844 | 78.8994 | 1806.4166 | 2806.4166 |  | 78.8994 | 1809.3177 | 4809.3177
78.9104 | 1819.2923 | 78.9104 | 1806.5928 | 2806.5928 |  | 78.9104 | 1809.247 | 4809.247
78.9214 | 1819.3282 | 78.9214 | 1806.7643 | 2806.7643 |  | 78.9214 | 1809.186 | 4809.186
78.9324 | 1819.3832 | 78.9324 | 1806.9584 | 2806.9584 |  | 78.9324 | 1809.1282 | 4809.1282
78.9434 | 1819.433 | 78.9434 | 1807.1363 | 2807.1363 |  | 78.9434 | 1809.0593 | 4809.0593
78.9544 | 1819.4906 | 78.9544 | 1807.3141 | 2807.3141 |  | 78.9544 | 1808.9837 | 4808.9837
78.9654 | 1819.5372 | 78.9654 | 1807.4963 | 2807.4963 |  | 78.9654 | 1808.9023 | 4808.9023
78.9764 | 1819.6031 | 78.9764 | 1807.7135 | 2807.7135 |  | 78.9764 | 1808.8295 | 4808.8295
78.9874 | 1819.6932 | 78.9874 | 1807.9023 | 2807.9023 |  | 78.9874 | 1808.7458 | 4808.7458
78.9984 | 1819.7873 | 78.9984 | 1808.056 | 2808.056 |  | 78.9984 | 1808.6442 | 4808.6442
79.0094 | 1819.8825 | 79.0094 | 1808.2328 | 2808.2328 |  | 79.0094 | 1808.5271 | 4808.5271
79.0204 | 1820.0109 | 79.0204 | 1808.4305 | 2808.4305 |  | 79.0204 | 1808.4066 | 4808.4066
79.0314 | 1820.145 | 79.0314 | 1808.6265 | 2808.6265 |  | 79.0314 | 1808.2983 | 4808.2983
79.0424 | 1820.287 | 79.0424 | 1808.812 | 2808.812 |  | 79.0424 | 1808.1801 | 4808.1801
79.0534 | 1820.4513 | 79.0534 | 1808.9734 | 2808.9734 |  | 79.0534 | 1808.0623 | 4808.0623
79.0644 | 1820.6054 | 79.0644 | 1809.111 | 2809.111 |  | 79.0644 | 1807.9652 | 4807.9652
79.0754 | 1820.7735 | 79.0754 | 1809.2566 | 2809.2566 |  | 79.0754 | 1807.8647 | 4807.8647
79.0864 | 1820.935 | 79.0864 | 1809.3981 | 2809.3981 |  | 79.0864 | 1807.7641 | 4807.7641
79.0974 | 1821.0849 | 79.0974 | 1809.5513 | 2809.5513 |  | 79.0974 | 1807.6782 | 4807.6782
79.1084 | 1821.1952 | 79.1084 | 1809.7305 | 2809.7305 |  | 79.1084 | 1807.5982 | 4807.5982
79.1194 | 1821.3082 | 79.1194 | 1809.9036 | 2809.9036 |  | 79.1194 | 1807.5392 | 4807.5392
79.1304 | 1821.4084 | 79.1304 | 1810.0517 | 2810.0517 |  | 79.1304 | 1807.497 | 4807.497
79.1414 | 1821.5243 | 79.1414 | 1810.1943 | 2810.1943 |  | 79.1414 | 1807.4409 | 4807.4409
79.1524 | 1821.6607 | 79.1524 | 1810.3306 | 2810.3306 |  | 79.1524 | 1807.3607 | 4807.3607
79.1634 | 1821.8199 | 79.1634 | 1810.468 | 2810.468 |  | 79.1634 | 1807.2901 | 4807.2901
79.1744 | 1822.0158 | 79.1744 | 1810.6331 | 2810.6331 |  | 79.1744 | 1807.2432 | 4807.2432
79.1854 | 1822.1897 | 79.1854 | 1810.8066 | 2810.8066 |  | 79.1854 | 1807.2102 | 4807.2102
79.1964 | 1822.3469 | 79.1964 | 1810.9749 | 2810.9749 |  | 79.1964 | 1807.2115 | 4807.2115
79.2074 | 1822.5066 | 79.2074 | 1811.1224 | 2811.1224 |  | 79.2074 | 1807.2305 | 4807.2305
79.2184 | 1822.6743 | 79.2184 | 1811.2757 | 2811.2757 |  | 79.2184 | 1807.2648 | 4807.2648
79.2294 | 1822.8334 | 79.2294 | 1811.4457 | 2811.4457 |  | 79.2294 | 1807.2956 | 4807.2956
79.2404 | 1822.9669 | 79.2404 | 1811.62 | 2811.62 |  | 79.2404 | 1807.315 | 4807.315
79.2514 | 1823.0947 | 79.2514 | 1811.7982 | 2811.7982 |  | 79.2514 | 1807.3182 | 4807.3182
79.2624 | 1823.2172 | 79.2624 | 1811.9471 | 2811.9471 |  | 79.2624 | 1807.3164 | 4807.3164
79.2734 | 1823.3316 | 79.2734 | 1812.0697 | 2812.0697 |  | 79.2734 | 1807.3097 | 4807.3097
79.2844 | 1823.4425 | 79.2844 | 1812.1896 | 2812.1896 |  | 79.2844 | 1807.2922 | 4807.2922
79.2954 | 1823.563 | 79.2954 | 1812.3095 | 2812.3095 |  | 79.2954 | 1807.2644 | 4807.2644
79.3064 | 1823.6781 | 79.3064 | 1812.4125 | 2812.4125 |  | 79.3064 | 1807.2489 | 4807.2489
79.3174 | 1823.7814 | 79.3174 | 1812.5017 | 2812.5017 |  | 79.3174 | 1807.263 | 4807.263
79.3284 | 1823.8645 | 79.3284 | 1812.5887 | 2812.5887 |  | 79.3284 | 1807.2941 | 4807.2941
79.3394 | 1823.949 | 79.3394 | 1812.6803 | 2812.6803 |  | 79.3394 | 1807.3472 | 4807.3472
79.3504 | 1824.0272 | 79.3504 | 1812.7688 | 2812.7688 |  | 79.3504 | 1807.4238 | 4807.4238
79.3614 | 1824.0931 | 79.3614 | 1812.847 | 2812.847 |  | 79.3614 | 1807.5133 | 4807.5133
79.3724 | 1824.18 | 79.3724 | 1812.9512 | 2812.9512 |  | 79.3724 | 1807.623 | 4807.623
79.3834 | 1824.2647 | 79.3834 | 1813.0697 | 2813.0697 |  | 79.3834 | 1807.7361 | 4807.7361
79.3944 | 1824.3559 | 79.3944 | 1813.1705 | 2813.1705 |  | 79.3944 | 1807.8319 | 4807.8319
79.4054 | 1824.4414 | 79.4054 | 1813.2666 | 2813.2666 |  | 79.4054 | 1807.9134 | 4807.9134
79.4164 | 1824.5089 | 79.4164 | 1813.353 | 2813.353 |  | 79.4164 | 1807.9813 | 4807.9813
79.4274 | 1824.5884 | 79.4274 | 1813.4138 | 2813.4138 |  | 79.4274 | 1808.0397 | 4808.0397
79.4384 | 1824.665 | 79.4384 | 1813.4992 | 2813.4992 |  | 79.4384 | 1808.1017 | 4808.1017
79.4494 | 1824.7198 | 79.4494 | 1813.6105 | 2813.6105 |  | 79.4494 | 1808.1656 | 4808.1656
79.4604 | 1824.7517 | 79.4604 | 1813.7155 | 2813.7155 |  | 79.4604 | 1808.2581 | 4808.2581
79.4714 | 1824.7896 | 79.4714 | 1813.8321 | 2813.8321 |  | 79.4714 | 1808.3722 | 4808.3722
79.4824 | 1824.8204 | 79.4824 | 1813.9682 | 2813.9682 |  | 79.4824 | 1808.5012 | 4808.5012
79.4934 | 1824.8334 | 79.4934 | 1814.0976 | 2814.0976 |  | 79.4934 | 1808.6228 | 4808.6228
79.5044 | 1824.8403 | 79.5044 | 1814.2346 | 2814.2346 |  | 79.5044 | 1808.7241 | 4808.7241
79.5154 | 1824.8526 | 79.5154 | 1814.3664 | 2814.3664 |  | 79.5154 | 1808.8111 | 4808.8111
79.5264 | 1824.8861 | 79.5264 | 1814.5259 | 2814.5259 |  | 79.5264 | 1808.8794 | 4808.8794
79.5374 | 1824.9328 | 79.5374 | 1814.6938 | 2814.6938 |  | 79.5374 | 1808.9586 | 4808.9586
79.5484 | 1824.9961 | 79.5484 | 1814.8671 | 2814.8671 |  | 79.5484 | 1809.0418 | 4809.0418
79.5594 | 1825.0983 | 79.5594 | 1815.0082 | 2815.0082 |  | 79.5594 | 1809.1552 | 4809.1552
79.5704 | 1825.2309 | 79.5704 | 1815.1366 | 2815.1366 |  | 79.5704 | 1809.2802 | 4809.2802
79.5814 | 1825.3816 | 79.5814 | 1815.2566 | 2815.2566 |  | 79.5814 | 1809.4067 | 4809.4067
79.5924 | 1825.5385 | 79.5924 | 1815.3547 | 2815.3547 |  | 79.5924 | 1809.5519 | 4809.5519
79.6034 | 1825.71 | 79.6034 | 1815.435 | 2815.435 |  | 79.6034 | 1809.6872 | 4809.6872
79.6144 | 1825.9014 | 79.6144 | 1815.5047 | 2815.5047 |  | 79.6144 | 1809.8028 | 4809.8028
79.6254 | 1826.0849 | 79.6254 | 1815.5566 | 2815.5566 |  | 79.6254 | 1809.9032 | 4809.9032
79.6364 | 1826.2585 | 79.6364 | 1815.6018 | 2815.6018 |  | 79.6364 | 1810.0047 | 4810.0047
79.6474 | 1826.4125 | 79.6474 | 1815.6416 | 2815.6416 |  | 79.6474 | 1810.1243 | 4810.1243
79.6584 | 1826.5711 | 79.6584 | 1815.681 | 2815.681 |  | 79.6584 | 1810.2477 | 4810.2477
79.6694 | 1826.7233 | 79.6694 | 1815.7001 | 2815.7001 |  | 79.6694 | 1810.3931 | 4810.3931
79.6804 | 1826.8683 | 79.6804 | 1815.6828 | 2815.6828 |  | 79.6804 | 1810.5368 | 4810.5368
79.6914 | 1827.0038 | 79.6914 | 1815.652 | 2815.652 |  | 79.6914 | 1810.7121 | 4810.7121
79.7024 | 1827.1471 | 79.7024 | 1815.6321 | 2815.6321 |  | 79.7024 | 1810.9006 | 4810.9006
79.7134 | 1827.3089 | 79.7134 | 1815.601 | 2815.601 |  | 79.7134 | 1811.1154 | 4811.1154
79.7244 | 1827.4358 | 79.7244 | 1815.5608 | 2815.5608 |  | 79.7244 | 1811.3399 | 4811.3399
79.7354 | 1827.5644 | 79.7354 | 1815.5089 | 2815.5089 |  | 79.7354 | 1811.5383 | 4811.5383
79.7464 | 1827.6983 | 79.7464 | 1815.4565 | 2815.4565 |  | 79.7464 | 1811.7441 | 4811.7441
79.7574 | 1827.8223 | 79.7574 | 1815.4252 | 2815.4252 |  | 79.7574 | 1811.9483 | 4811.9483
79.7684 | 1827.9451 | 79.7684 | 1815.4313 | 2815.4313 |  | 79.7684 | 1812.1315 | 4812.1315
79.7794 | 1828.0622 | 79.7794 | 1815.4314 | 2815.4314 |  | 79.7794 | 1812.3229 | 4812.3229
79.7904 | 1828.1889 | 79.7904 | 1815.4322 | 2815.4322 |  | 79.7904 | 1812.5061 | 4812.5061
79.8014 | 1828.2912 | 79.8014 | 1815.3986 | 2815.3986 |  | 79.8014 | 1812.6739 | 4812.6739
79.8124 | 1828.415 | 79.8124 | 1815.3185 | 2815.3185 |  | 79.8124 | 1812.8318 | 4812.8318
79.8234 | 1828.5221 | 79.8234 | 1815.2345 | 2815.2345 |  | 79.8234 | 1812.9665 | 4812.9665
79.8344 | 1828.6104 | 79.8344 | 1815.1784 | 2815.1784 |  | 79.8344 | 1813.1347 | 4813.1347
79.8454 | 1828.6815 | 79.8454 | 1815.1352 | 2815.1352 |  | 79.8454 | 1813.3234 | 4813.3234
79.8564 | 1828.7352 | 79.8564 | 1815.0924 | 2815.0924 |  | 79.8564 | 1813.509 | 4813.509
79.8674 | 1828.7792 | 79.8674 | 1815.0367 | 2815.0367 |  | 79.8674 | 1813.6819 | 4813.6819
79.8784 | 1828.7881 | 79.8784 | 1814.9705 | 2814.9705 |  | 79.8784 | 1813.8507 | 4813.8507
79.8894 | 1828.8029 | 79.8894 | 1814.9068 | 2814.9068 |  | 79.8894 | 1814.0184 | 4814.0184
79.9004 | 1828.8278 | 79.9004 | 1814.8478 | 2814.8478 |  | 79.9004 | 1814.1575 | 4814.1575
79.9114 | 1828.8612 | 79.9114 | 1814.822 | 2814.822 |  | 79.9114 | 1814.2737 | 4814.2737
79.9224 | 1828.8826 | 79.9224 | 1814.7917 | 2814.7917 |  | 79.9224 | 1814.3854 | 4814.3854
79.9334 | 1828.8901 | 79.9334 | 1814.7484 | 2814.7484 |  | 79.9334 | 1814.4964 | 4814.4964
79.9444 | 1828.9093 | 79.9444 | 1814.6864 | 2814.6864 |  | 79.9444 | 1814.6094 | 4814.6094
79.9554 | 1828.9353 | 79.9554 | 1814.5885 | 2814.5885 |  | 79.9554 | 1814.734 | 4814.734
79.9664 | 1828.9587 | 79.9664 | 1814.5035 | 2814.5035 |  | 79.9664 | 1814.856 | 4814.856
79.9774 | 1828.9656 | 79.9774 | 1814.4263 | 2814.4263 |  | 79.9774 | 1814.9808 | 4814.9808
79.9884 | 1828.954 | 79.9884 | 1814.3459 | 2814.3459 |  | 79.9884 | 1815.1025 | 4815.1025
79.9994 | 1828.919 | 79.9994 | 1814.2508 | 2814.2508 |  | 79.9994 | 1815.2096 | 4815.2096
80.0104 | 1828.8809 | 80.0104 | 1814.1683 | 2814.1683 |  | 80.0104 | 1815.2904 | 4815.2904
80.0214 | 1828.8536 | 80.0214 | 1814.0846 | 2814.0846 |  | 80.0214 | 1815.3399 | 4815.3399
80.0324 | 1828.8432 | 80.0324 | 1814.005 | 2814.005 |  | 80.0324 | 1815.3821 | 4815.3821
80.0434 | 1828.8331 | 80.0434 | 1813.9377 | 2813.9377 |  | 80.0434 | 1815.4185 | 4815.4185
80.0544 | 1828.8377 | 80.0544 | 1813.8595 | 2813.8595 |  | 80.0544 | 1815.4116 | 4815.4116
80.0654 | 1828.8583 | 80.0654 | 1813.807 | 2813.807 |  | 80.0654 | 1815.3696 | 4815.3696
80.0764 | 1828.8729 | 80.0764 | 1813.72 | 2813.72 |  | 80.0764 | 1815.3116 | 4815.3116
80.0874 | 1828.8881 | 80.0874 | 1813.6298 | 2813.6298 |  | 80.0874 | 1815.2272 | 4815.2272
80.0984 | 1828.9065 | 80.0984 | 1813.5694 | 2813.5694 |  | 80.0984 | 1815.1522 | 4815.1522
80.1094 | 1828.9495 | 80.1094 | 1813.5115 | 2813.5115 |  | 80.1094 | 1815.0971 | 4815.0971
80.1204 | 1829.0101 | 80.1204 | 1813.4631 | 2813.4631 |  | 80.1204 | 1815.0811 | 4815.0811
80.1314 | 1829.067 | 80.1314 | 1813.436 | 2813.436 |  | 80.1314 | 1815.0739 | 4815.0739
80.1424 | 1829.1232 | 80.1424 | 1813.3672 | 2813.3672 |  | 80.1424 | 1815.073 | 4815.073
80.1534 | 1829.201 | 80.1534 | 1813.2757 | 2813.2757 |  | 80.1534 | 1815.0914 | 4815.0914
80.1644 | 1829.2989 | 80.1644 | 1813.1832 | 2813.1832 |  | 80.1644 | 1815.0698 | 4815.0698
80.1754 | 1829.3887 | 80.1754 | 1813.0896 | 2813.0896 |  | 80.1754 | 1815.0274 | 4815.0274
80.1864 | 1829.4687 | 80.1864 | 1812.9795 | 2812.9795 |  | 80.1864 | 1814.9906 | 4814.9906
80.1974 | 1829.5529 | 80.1974 | 1812.8604 | 2812.8604 |  | 80.1974 | 1814.9563 | 4814.9563
80.2084 | 1829.6393 | 80.2084 | 1812.7588 | 2812.7588 |  | 80.2084 | 1814.9314 | 4814.9314
80.2194 | 1829.7403 | 80.2194 | 1812.6401 | 2812.6401 |  | 80.2194 | 1814.9092 | 4814.9092
80.2304 | 1829.8503 | 80.2304 | 1812.4901 | 2812.4901 |  | 80.2304 | 1814.8657 | 4814.8657
80.2414 | 1829.9466 | 80.2414 | 1812.3266 | 2812.3266 |  | 80.2414 | 1814.8092 | 4814.8092
80.2524 | 1830.0217 | 80.2524 | 1812.1473 | 2812.1473 |  | 80.2524 | 1814.7589 | 4814.7589
80.2634 | 1830.0687 | 80.2634 | 1811.9893 | 2811.9893 |  | 80.2634 | 1814.6894 | 4814.6894
80.2744 | 1830.0864 | 80.2744 | 1811.838 | 2811.838 |  | 80.2744 | 1814.5975 | 4814.5975
80.2854 | 1830.0835 | 80.2854 | 1811.6785 | 2811.6785 |  | 80.2854 | 1814.493 | 4814.493
80.2964 | 1830.0783 | 80.2964 | 1811.525 | 2811.525 |  | 80.2964 | 1814.3808 | 4814.3808
80.3074 | 1830.055 | 80.3074 | 1811.3761 | 2811.3761 |  | 80.3074 | 1814.2804 | 4814.2804
80.3184 | 1829.9979 | 80.3184 | 1811.2424 | 2811.2424 |  | 80.3184 | 1814.2061 | 4814.2061
80.3294 | 1829.9311 | 80.3294 | 1811.1291 | 2811.1291 |  | 80.3294 | 1814.1498 | 4814.1498
80.3404 | 1829.8503 | 80.3404 | 1810.999 | 2810.999 |  | 80.3404 | 1814.0974 | 4814.0974
80.3514 | 1829.7766 | 80.3514 | 1810.8694 | 2810.8694 |  | 80.3514 | 1814.0422 | 4814.0422
80.3624 | 1829.6978 | 80.3624 | 1810.7309 | 2810.7309 |  | 80.3624 | 1813.9789 | 4813.9789
80.3734 | 1829.6338 | 80.3734 | 1810.6122 | 2810.6122 |  | 80.3734 | 1813.8934 | 4813.8934
80.3844 | 1829.5808 | 80.3844 | 1810.5022 | 2810.5022 |  | 80.3844 | 1813.8005 | 4813.8005
80.3954 | 1829.5229 | 80.3954 | 1810.4074 | 2810.4074 |  | 80.3954 | 1813.6907 | 4813.6907
80.4064 | 1829.4542 | 80.4064 | 1810.3049 | 2810.3049 |  | 80.4064 | 1813.5726 | 4813.5726
80.4174 | 1829.3564 | 80.4174 | 1810.1841 | 2810.1841 |  | 80.4174 | 1813.4275 | 4813.4275
80.4284 | 1829.2569 | 80.4284 | 1810.0593 | 2810.0593 |  | 80.4284 | 1813.2739 | 4813.2739
80.4394 | 1829.1452 | 80.4394 | 1809.9406 | 2809.9406 |  | 80.4394 | 1813.1347 | 4813.1347
80.4504 | 1829.0126 | 80.4504 | 1809.8087 | 2809.8087 |  | 80.4504 | 1812.984 | 4812.984
80.4614 | 1828.8832 | 80.4614 | 1809.6684 | 2809.6684 |  | 80.4614 | 1812.8288 | 4812.8288
80.4724 | 1828.7741 | 80.4724 | 1809.514 | 2809.514 |  | 80.4724 | 1812.6799 | 4812.6799
80.4834 | 1828.6587 | 80.4834 | 1809.3563 | 2809.3563 |  | 80.4834 | 1812.5449 | 4812.5449
80.4944 | 1828.5318 | 80.4944 | 1809.19 | 2809.19 |  | 80.4944 | 1812.431 | 4812.431
80.5054 | 1828.4446 | 80.5054 | 1809.0455 | 2809.0455 |  | 80.5054 | 1812.3306 | 4812.3306
80.5164 | 1828.365 | 80.5164 | 1808.9357 | 2808.9357 |  | 80.5164 | 1812.2345 | 4812.2345
80.5274 | 1828.2927 | 80.5274 | 1808.8213 | 2808.8213 |  | 80.5274 | 1812.1475 | 4812.1475
80.5384 | 1828.2478 | 80.5384 | 1808.6786 | 2808.6786 |  | 80.5384 | 1812.0111 | 4812.0111
80.5494 | 1828.2091 | 80.5494 | 1808.5124 | 2808.5124 |  | 80.5494 | 1811.8563 | 4811.8563
80.5604 | 1828.172 | 80.5604 | 1808.3511 | 2808.3511 |  | 80.5604 | 1811.7138 | 4811.7138
80.5714 | 1828.1151 | 80.5714 | 1808.1965 | 2808.1965 |  | 80.5714 | 1811.5738 | 4811.5738
80.5824 | 1828.0695 | 80.5824 | 1808.0286 | 2808.0286 |  | 80.5824 | 1811.4271 | 4811.4271
80.5934 | 1828.0078 | 80.5934 | 1807.8689 | 2807.8689 |  | 80.5934 | 1811.2783 | 4811.2783
80.6044 | 1827.938 | 80.6044 | 1807.7071 | 2807.7071 |  | 80.6044 | 1811.1372 | 4811.1372
80.6154 | 1827.8718 | 80.6154 | 1807.5058 | 2807.5058 |  | 80.6154 | 1811.0086 | 4811.0086
80.6264 | 1827.813 | 80.6264 | 1807.2864 | 2807.2864 |  | 80.6264 | 1810.881 | 4810.881
80.6374 | 1827.7441 | 80.6374 | 1807.062 | 2807.062 |  | 80.6374 | 1810.7643 | 4810.7643
80.6484 | 1827.6591 | 80.6484 | 1806.8715 | 2806.8715 |  | 80.6484 | 1810.6382 | 4810.6382
80.6594 | 1827.5586 | 80.6594 | 1806.7133 | 2806.7133 |  | 80.6594 | 1810.5003 | 4810.5003
80.6704 | 1827.4771 | 80.6704 | 1806.5486 | 2806.5486 |  | 80.6704 | 1810.3559 | 4810.3559
80.6814 | 1827.4025 | 80.6814 | 1806.3829 | 2806.3829 |  | 80.6814 | 1810.2134 | 4810.2134
80.6924 | 1827.3315 | 80.6924 | 1806.2067 | 2806.2067 |  | 80.6924 | 1810.0691 | 4810.0691
80.7034 | 1827.2737 | 80.7034 | 1806.0596 | 2806.0596 |  | 80.7034 | 1809.9476 | 4809.9476
80.7144 | 1827.2026 | 80.7144 | 1805.9068 | 2805.9068 |  | 80.7144 | 1809.861 | 4809.861
80.7254 | 1827.1198 | 80.7254 | 1805.7675 | 2805.7675 |  | 80.7254 | 1809.7923 | 4809.7923
80.7364 | 1826.9944 | 80.7364 | 1805.6222 | 2805.6222 |  | 80.7364 | 1809.7123 | 4809.7123
80.7474 | 1826.8737 | 80.7474 | 1805.4467 | 2805.4467 |  | 80.7474 | 1809.6114 | 4809.6114
80.7584 | 1826.7495 | 80.7584 | 1805.2954 | 2805.2954 |  | 80.7584 | 1809.5196 | 4809.5196
80.7694 | 1826.6318 | 80.7694 | 1805.1015 | 2805.1015 |  | 80.7694 | 1809.4354 | 4809.4354
80.7804 | 1826.4969 | 80.7804 | 1804.9079 | 2804.9079 |  | 80.7804 | 1809.3503 | 4809.3503
80.7914 | 1826.3806 | 80.7914 | 1804.7241 | 2804.7241 |  | 80.7914 | 1809.3069 | 4809.3069
80.8024 | 1826.2575 | 80.8024 | 1804.4995 | 2804.4995 |  | 80.8024 | 1809.2789 | 4809.2789
80.8134 | 1826.1034 | 80.8134 | 1804.2599 | 2804.2599 |  | 80.8134 | 1809.2281 | 4809.2281
80.8244 | 1825.9277 | 80.8244 | 1804.0049 | 2804.0049 |  | 80.8244 | 1809.1093 | 4809.1093
80.8354 | 1825.7316 | 80.8354 | 1803.7186 | 2803.7186 |  | 80.8354 | 1808.9648 | 4808.9648
80.8464 | 1825.5202 | 80.8464 | 1803.4633 | 2803.4633 |  | 80.8464 | 1808.8226 | 4808.8226
80.8574 | 1825.2828 | 80.8574 | 1803.2137 | 2803.2137 |  | 80.8574 | 1808.6405 | 4808.6405
80.8684 | 1825.0399 | 80.8684 | 1802.9734 | 2802.9734 |  | 80.8684 | 1808.4808 | 4808.4808
80.8794 | 1824.8012 | 80.8794 | 1802.741 | 2802.741 |  | 80.8794 | 1808.3125 | 4808.3125
80.8904 | 1824.5717 | 80.8904 | 1802.5179 | 2802.5179 |  | 80.8904 | 1808.143 | 4808.143
80.9014 | 1824.3259 | 80.9014 | 1802.3091 | 2802.3091 |  | 80.9014 | 1807.9704 | 4807.9704
80.9124 | 1824.0891 | 80.9124 | 1802.0739 | 2802.0739 |  | 80.9124 | 1807.7895 | 4807.7895
80.9234 | 1823.8235 | 80.9234 | 1801.8462 | 2801.8462 |  | 80.9234 | 1807.6323 | 4807.6323
80.9344 | 1823.5201 | 80.9344 | 1801.6256 | 2801.6256 |  | 80.9344 | 1807.4977 | 4807.4977
80.9454 | 1823.2235 | 80.9454 | 1801.4094 | 2801.4094 |  | 80.9454 | 1807.3679 | 4807.3679
80.9564 | 1822.9201 | 80.9564 | 1801.1987 | 2801.1987 |  | 80.9564 | 1807.2301 | 4807.2301
80.9674 | 1822.6209 | 80.9674 | 1800.9732 | 2800.9732 |  | 80.9674 | 1807.0937 | 4807.0937
80.9784 | 1822.3345 | 80.9784 | 1800.7354 | 2800.7354 |  | 80.9784 | 1806.9754 | 4806.9754
80.9894 | 1822.0475 | 80.9894 | 1800.5192 | 2800.5192 |  | 80.9894 | 1806.8885 | 4806.8885
81.0004 | 1821.7547 | 81.0004 | 1800.2934 | 2800.2934 |  | 81.0004 | 1806.7862 | 4806.7862
81.0114 | 1821.4562 | 81.0114 | 1800.0668 | 2800.0668 |  | 81.0114 | 1806.6667 | 4806.6667
81.0224 | 1821.1746 | 81.0224 | 1799.8304 | 2799.8304 |  | 81.0224 | 1806.5114 | 4806.5114
81.0334 | 1820.874 | 81.0334 | 1799.5875 | 2799.5875 |  | 81.0334 | 1806.3224 | 4806.3224
81.0444 | 1820.584 | 81.0444 | 1799.35 | 2799.35 |  | 81.0444 | 1806.1201 | 4806.1201
81.0554 | 1820.293 | 81.0554 | 1799.1151 | 2799.1151 |  | 81.0554 | 1805.904 | 4805.904
81.0664 | 1819.9802 | 81.0664 | 1798.8822 | 2798.8822 |  | 81.0664 | 1805.6823 | 4805.6823
81.0774 | 1819.6551 | 81.0774 | 1798.6264 | 2798.6264 |  | 81.0774 | 1805.4677 | 4805.4677
81.0884 | 1819.3146 | 81.0884 | 1798.3707 | 2798.3707 |  | 81.0884 | 1805.2485 | 4805.2485
81.0994 | 1818.955 | 81.0994 | 1798.1136 | 2798.1136 |  | 81.0994 | 1805.0005 | 4805.0005
81.1104 | 1818.5819 | 81.1104 | 1797.8705 | 2797.8705 |  | 81.1104 | 1804.7466 | 4804.7466
81.1214 | 1818.2141 | 81.1214 | 1797.6534 | 2797.6534 |  | 81.1214 | 1804.5153 | 4804.5153
81.1324 | 1817.8417 | 81.1324 | 1797.4172 | 2797.4172 |  | 81.1324 | 1804.2913 | 4804.2913
81.1434 | 1817.46 | 81.1434 | 1797.1679 | 2797.1679 |  | 81.1434 | 1804.0654 | 4804.0654
81.1544 | 1817.0842 | 81.1544 | 1796.9299 | 2796.9299 |  | 81.1544 | 1803.8546 | 4803.8546
81.1654 | 1816.7055 | 81.1654 | 1796.6681 | 2796.6681 |  | 81.1654 | 1803.643 | 4803.643
81.1764 | 1816.3034 | 81.1764 | 1796.3833 | 2796.3833 |  | 81.1764 | 1803.4326 | 4803.4326
81.1874 | 1815.8971 | 81.1874 | 1796.0841 | 2796.0841 |  | 81.1874 | 1803.2045 | 4803.2045
81.1984 | 1815.5055 | 81.1984 | 1795.7805 | 2795.7805 |  | 81.1984 | 1802.95 | 4802.95
81.2094 | 1815.1001 | 81.2094 | 1795.4785 | 2795.4785 |  | 81.2094 | 1802.683 | 4802.683
81.2204 | 1814.6688 | 81.2204 | 1795.1678 | 2795.1678 |  | 81.2204 | 1802.4264 | 4802.4264
81.2314 | 1814.2212 | 81.2314 | 1794.865 | 2794.865 |  | 81.2314 | 1802.166 | 4802.166
81.2424 | 1813.7534 | 81.2424 | 1794.5759 | 2794.5759 |  | 81.2424 | 1801.9179 | 4801.9179
81.2534 | 1813.2812 | 81.2534 | 1794.297 | 2794.297 |  | 81.2534 | 1801.6741 | 4801.6741
81.2644 | 1812.8133 | 81.2644 | 1794.0047 | 2794.0047 |  | 81.2644 | 1801.3991 | 4801.3991
81.2754 | 1812.36 | 81.2754 | 1793.6966 | 2793.6966 |  | 81.2754 | 1801.0986 | 4801.0986
81.2864 | 1811.9035 | 81.2864 | 1793.392 | 2793.392 |  | 81.2864 | 1800.7805 | 4800.7805
81.2974 | 1811.4597 | 81.2974 | 1793.0793 | 2793.0793 |  | 81.2974 | 1800.4494 | 4800.4494
81.3084 | 1811.0231 | 81.3084 | 1792.7694 | 2792.7694 |  | 81.3084 | 1800.1192 | 4800.1192
81.3194 | 1810.572 | 81.3194 | 1792.4772 | 2792.4772 |  | 81.3194 | 1799.7918 | 4799.7918
81.3304 | 1810.1047 | 81.3304 | 1792.2124 | 2792.2124 |  | 81.3304 | 1799.4617 | 4799.4617
81.3414 | 1809.6569 | 81.3414 | 1791.9489 | 2791.9489 |  | 81.3414 | 1799.1311 | 4799.1311
81.3524 | 1809.2272 | 81.3524 | 1791.6475 | 2791.6475 |  | 81.3524 | 1798.8331 | 4798.8331
81.3634 | 1808.8149 | 81.3634 | 1791.3366 | 2791.3366 |  | 81.3634 | 1798.544 | 4798.544
81.3744 | 1808.3851 | 81.3744 | 1791.0318 | 2791.0318 |  | 81.3744 | 1798.2654 | 4798.2654
81.3854 | 1807.9586 | 81.3854 | 1790.7249 | 2790.7249 |  | 81.3854 | 1797.98 | 4797.98
81.3964 | 1807.5326 | 81.3964 | 1790.4326 | 2790.4326 |  | 81.3964 | 1797.6963 | 4797.6963
81.4074 | 1807.1003 | 81.4074 | 1790.1195 | 2790.1195 |  | 81.4074 | 1797.3965 | 4797.3965
81.4184 | 1806.6669 | 81.4184 | 1789.8059 | 2789.8059 |  | 81.4184 | 1797.0722 | 4797.0722
81.4294 | 1806.2238 | 81.4294 | 1789.4815 | 2789.4815 |  | 81.4294 | 1796.7379 | 4796.7379
81.4404 | 1805.8051 | 81.4404 | 1789.1471 | 2789.1471 |  | 81.4404 | 1796.4014 | 4796.4014
81.4514 | 1805.3728 | 81.4514 | 1788.8208 | 2788.8208 |  | 81.4514 | 1796.0777 | 4796.0777
81.4624 | 1804.9169 | 81.4624 | 1788.4604 | 2788.4604 |  | 81.4624 | 1795.7613 | 4795.7613
81.4734 | 1804.4339 | 81.4734 | 1788.1086 | 2788.1086 |  | 81.4734 | 1795.4508 | 4795.4508
81.4844 | 1803.976 | 81.4844 | 1787.772 | 2787.772 |  | 81.4844 | 1795.1367 | 4795.1367
81.4954 | 1803.5028 | 81.4954 | 1787.4155 | 2787.4155 |  | 81.4954 | 1794.7776 | 4794.7776
81.5064 | 1803.0307 | 81.5064 | 1787.0871 | 2787.0871 |  | 81.5064 | 1794.4 | 4794.4
81.5174 | 1802.5691 | 81.5174 | 1786.7796 | 2786.7796 |  | 81.5174 | 1794.033 | 4794.033
81.5284 | 1802.1221 | 81.5284 | 1786.463 | 2786.463 |  | 81.5284 | 1793.7305 | 4793.7305
81.5394 | 1801.6768 | 81.5394 | 1786.1744 | 2786.1744 |  | 81.5394 | 1793.4566 | 4793.4566
81.5504 | 1801.2162 | 81.5504 | 1785.8724 | 2785.8724 |  | 81.5504 | 1793.1512 | 4793.1512
81.5614 | 1800.7655 | 81.5614 | 1785.5707 | 2785.5707 |  | 81.5614 | 1792.8659 | 4792.8659
81.5724 | 1800.309 | 81.5724 | 1785.2518 | 2785.2518 |  | 81.5724 | 1792.5874 | 4792.5874
81.5834 | 1799.8444 | 81.5834 | 1784.9246 | 2784.9246 |  | 81.5834 | 1792.3195 | 4792.3195
81.5944 | 1799.3895 | 81.5944 | 1784.599 | 2784.599 |  | 81.5944 | 1792.0381 | 4792.0381
81.6054 | 1798.9593 | 81.6054 | 1784.2381 | 2784.2381 |  | 81.6054 | 1791.7715 | 4791.7715
81.6164 | 1798.5018 | 81.6164 | 1783.8846 | 2783.8846 |  | 81.6164 | 1791.5234 | 4791.5234
81.6274 | 1798.0557 | 81.6274 | 1783.5431 | 2783.5431 |  | 81.6274 | 1791.2423 | 4791.2423
81.6384 | 1797.6281 | 81.6384 | 1783.2175 | 2783.2175 |  | 81.6384 | 1790.9556 | 4790.9556
81.6494 | 1797.2074 | 81.6494 | 1782.8804 | 2782.8804 |  | 81.6494 | 1790.6943 | 4790.6943
81.6604 | 1796.8145 | 81.6604 | 1782.5305 | 2782.5305 |  | 81.6604 | 1790.432 | 4790.432
81.6714 | 1796.4494 | 81.6714 | 1782.1712 | 2782.1712 |  | 81.6714 | 1790.1717 | 4790.1717
81.6824 | 1796.0696 | 81.6824 | 1781.8185 | 2781.8185 |  | 81.6824 | 1789.9117 | 4789.9117
81.6934 | 1795.7076 | 81.6934 | 1781.4349 | 2781.4349 |  | 81.6934 | 1789.6312 | 4789.6312
81.7044 | 1795.356 | 81.7044 | 1781.0784 | 2781.0784 |  | 81.7044 | 1789.3573 | 4789.3573
81.7154 | 1795.0255 | 81.7154 | 1780.7165 | 2780.7165 |  | 81.7154 | 1789.0905 | 4789.0905
81.7264 | 1794.7039 | 81.7264 | 1780.3417 | 2780.3417 |  | 81.7264 | 1788.856 | 4788.856
81.7374 | 1794.4006 | 81.7374 | 1779.9414 | 2779.9414 |  | 81.7374 | 1788.6353 | 4788.6353
81.7484 | 1794.0942 | 81.7484 | 1779.5521 | 2779.5521 |  | 81.7484 | 1788.3957 | 4788.3957
81.7594 | 1793.7993 | 81.7594 | 1779.1746 | 2779.1746 |  | 81.7594 | 1788.1414 | 4788.1414
81.7704 | 1793.5312 | 81.7704 | 1778.8083 | 2778.8083 |  | 81.7704 | 1787.886 | 4787.886
81.7814 | 1793.2752 | 81.7814 | 1778.4598 | 2778.4598 |  | 81.7814 | 1787.6162 | 4787.6162
81.7924 | 1793.0162 | 81.7924 | 1778.0967 | 2778.0967 |  | 81.7924 | 1787.3421 | 4787.3421
81.8034 | 1792.7723 | 81.8034 | 1777.7119 | 2777.7119 |  | 81.8034 | 1787.1156 | 4787.1156
81.8144 | 1792.5556 | 81.8144 | 1777.3106 | 2777.3106 |  | 81.8144 | 1786.8995 | 4786.8995
81.8254 | 1792.3489 | 81.8254 | 1776.8799 | 2776.8799 |  | 81.8254 | 1786.6601 | 4786.6601
81.8364 | 1792.1604 | 81.8364 | 1776.4653 | 2776.4653 |  | 81.8364 | 1786.3969 | 4786.3969
81.8474 | 1791.9809 | 81.8474 | 1776.068 | 2776.068 |  | 81.8474 | 1786.1167 | 4786.1167
81.8584 | 1791.8149 | 81.8584 | 1775.6712 | 2775.6712 |  | 81.8584 | 1785.8194 | 4785.8194
81.8694 | 1791.6352 | 81.8694 | 1775.3014 | 2775.3014 |  | 81.8694 | 1785.5161 | 4785.5161
81.8804 | 1791.4521 | 81.8804 | 1774.9494 | 2774.9494 |  | 81.8804 | 1785.2098 | 4785.2098
81.8914 | 1791.2816 | 81.8914 | 1774.6172 | 2774.6172 |  | 81.8914 | 1784.9004 | 4784.9004
81.9024 | 1791.1055 | 81.9024 | 1774.3038 | 2774.3038 |  | 81.9024 | 1784.5923 | 4784.5923
81.9134 | 1790.9302 | 81.9134 | 1773.9885 | 2773.9885 |  | 81.9134 | 1784.2789 | 4784.2789
81.9244 | 1790.7646 | 81.9244 | 1773.6804 | 2773.6804 |  | 81.9244 | 1783.9525 | 4783.9525
81.9354 | 1790.6116 | 81.9354 | 1773.3632 | 2773.3632 |  | 81.9354 | 1783.6166 | 4783.6166
81.9464 | 1790.4812 | 81.9464 | 1773.03 | 2773.03 |  | 81.9464 | 1783.289 | 4783.289
81.9574 | 1790.3521 | 81.9574 | 1772.7032 | 2772.7032 |  | 81.9574 | 1782.9725 | 4782.9725
81.9684 | 1790.2347 | 81.9684 | 1772.3813 | 2772.3813 |  | 81.9684 | 1782.6895 | 4782.6895
81.9794 | 1790.1192 | 81.9794 | 1772.0856 | 2772.0856 |  | 81.9794 | 1782.4067 | 4782.4067
81.9904 | 1790.0212 | 81.9904 | 1771.799 | 2771.799 |  | 81.9904 | 1782.1211 | 4782.1211
82.0014 | 1789.9241 | 82.0014 | 1771.5163 | 2771.5163 |  | 82.0014 | 1781.825 | 4781.825
82.0124 | 1789.8338 | 82.0124 | 1771.234 | 2771.234 |  | 82.0124 | 1781.5331 | 4781.5331
82.0234 | 1789.7526 | 82.0234 | 1770.9564 | 2770.9564 |  | 82.0234 | 1781.2299 | 4781.2299
82.0344 | 1789.6893 | 82.0344 | 1770.6661 | 2770.6661 |  | 82.0344 | 1780.9218 | 4780.9218
82.0454 | 1789.6067 | 82.0454 | 1770.384 | 2770.384 |  | 82.0454 | 1780.6081 | 4780.6081
82.0564 | 1789.503 | 82.0564 | 1770.1038 | 2770.1038 |  | 82.0564 | 1780.2694 | 4780.2694
82.0674 | 1789.3825 | 82.0674 | 1769.8088 | 2769.8088 |  | 82.0674 | 1779.9101 | 4779.9101
82.0784 | 1789.2637 | 82.0784 | 1769.5027 | 2769.5027 |  | 82.0784 | 1779.5344 | 4779.5344
82.0894 | 1789.1429 | 82.0894 | 1769.1922 | 2769.1922 |  | 82.0894 | 1779.167 | 4779.167
82.1004 | 1789.0249 | 82.1004 | 1768.8635 | 2768.8635 |  | 82.1004 | 1778.8026 | 4778.8026
82.1114 | 1788.9207 | 82.1114 | 1768.5453 | 2768.5453 |  | 82.1114 | 1778.441 | 4778.441
82.1224 | 1788.8465 | 82.1224 | 1768.2188 | 2768.2188 |  | 82.1224 | 1778.0768 | 4778.0768
82.1334 | 1788.7991 | 82.1334 | 1767.8994 | 2767.8994 |  | 82.1334 | 1777.7173 | 4777.7173
82.1444 | 1788.7587 | 82.1444 | 1767.576 | 2767.576 |  | 82.1444 | 1777.3661 | 4777.3661
82.1554 | 1788.7248 | 82.1554 | 1767.2439 | 2767.2439 |  | 82.1554 | 1777.0177 | 4777.0177
82.1664 | 1788.7035 | 82.1664 | 1766.9257 | 2766.9257 |  | 82.1664 | 1776.6824 | 4776.6824
82.1774 | 1788.6926 | 82.1774 | 1766.634 | 2766.634 |  | 82.1774 | 1776.3459 | 4776.3459
82.1884 | 1788.658 | 82.1884 | 1766.3259 | 2766.3259 |  | 82.1884 | 1776.0038 | 4776.0038
82.1994 | 1788.6169 | 82.1994 | 1766.0198 | 2766.0198 |  | 82.1994 | 1775.6638 | 4775.6638
82.2104 | 1788.5779 | 82.2104 | 1765.6915 | 2765.6915 |  | 82.2104 | 1775.3119 | 4775.3119
82.2214 | 1788.5494 | 82.2214 | 1765.3389 | 2765.3389 |  | 82.2214 | 1774.9641 | 4774.9641
82.2324 | 1788.5172 | 82.2324 | 1765.0078 | 2765.0078 |  | 82.2324 | 1774.5848 | 4774.5848
82.2434 | 1788.5053 | 82.2434 | 1764.6635 | 2764.6635 |  | 82.2434 | 1774.1895 | 4774.1895
82.2544 | 1788.5259 | 82.2544 | 1764.3244 | 2764.3244 |  | 82.2544 | 1773.8225 | 4773.8225
82.2654 | 1788.5582 | 82.2654 | 1763.9854 | 2763.9854 |  | 82.2654 | 1773.4424 | 4773.4424
82.2764 | 1788.6016 | 82.2764 | 1763.6489 | 2763.6489 |  | 82.2764 | 1773.0361 | 4773.0361
82.2874 | 1788.6671 | 82.2874 | 1763.3119 | 2763.3119 |  | 82.2874 | 1772.6161 | 4772.6161
82.2984 | 1788.717 | 82.2984 | 1762.9757 | 2762.9757 |  | 82.2984 | 1772.1968 | 4772.1968
82.3094 | 1788.7512 | 82.3094 | 1762.682 | 2762.682 |  | 82.3094 | 1771.7704 | 4771.7704
82.3204 | 1788.7946 | 82.3204 | 1762.4128 | 2762.4128 |  | 82.3204 | 1771.3354 | 4771.3354
82.3314 | 1788.8454 | 82.3314 | 1762.1519 | 2762.1519 |  | 82.3314 | 1770.9228 | 4770.9228
82.3424 | 1788.9039 | 82.3424 | 1761.88 | 2761.88 |  | 82.3424 | 1770.5196 | 4770.5196
82.3534 | 1788.9394 | 82.3534 | 1761.6218 | 2761.6218 |  | 82.3534 | 1770.0815 | 4770.0815
82.3644 | 1788.963 | 82.3644 | 1761.3894 | 2761.3894 |  | 82.3644 | 1769.6332 | 4769.6332
82.3754 | 1788.9451 | 82.3754 | 1761.1657 | 2761.1657 |  | 82.3754 | 1769.1814 | 4769.1814
82.3864 | 1788.9385 | 82.3864 | 1760.9411 | 2760.9411 |  | 82.3864 | 1768.7168 | 4768.7168
82.3974 | 1788.9134 | 82.3974 | 1760.7385 | 2760.7385 |  | 82.3974 | 1768.2391 | 4768.2391
82.4084 | 1788.8778 | 82.4084 | 1760.5151 | 2760.5151 |  | 82.4084 | 1767.7754 | 4767.7754
82.4194 | 1788.8223 | 82.4194 | 1760.3046 | 2760.3046 |  | 82.4194 | 1767.3115 | 4767.3115
82.4304 | 1788.7433 | 82.4304 | 1760.0987 | 2760.0987 |  | 82.4304 | 1766.8249 | 4766.8249
82.4414 | 1788.676 | 82.4414 | 1759.9261 | 2759.9261 |  | 82.4414 | 1766.348 | 4766.348
82.4524 | 1788.6012 | 82.4524 | 1759.7451 | 2759.7451 |  | 82.4524 | 1765.9175 | 4765.9175
82.4634 | 1788.5101 | 82.4634 | 1759.5509 | 2759.5509 |  | 82.4634 | 1765.5278 | 4765.5278
82.4744 | 1788.3874 | 82.4744 | 1759.3621 | 2759.3621 |  | 82.4744 | 1765.1452 | 4765.1452
82.4854 | 1788.2455 | 82.4854 | 1759.1541 | 2759.1541 |  | 82.4854 | 1764.7855 | 4764.7855
82.4964 | 1788.11 | 82.4964 | 1758.9682 | 2758.9682 |  | 82.4964 | 1764.4489 | 4764.4489
82.5074 | 1787.9878 | 82.5074 | 1758.8262 | 2758.8262 |  | 82.5074 | 1764.0788 | 4764.0788
82.5184 | 1787.8597 | 82.5184 | 1758.7059 | 2758.7059 |  | 82.5184 | 1763.7119 | 4763.7119
82.5294 | 1787.7405 | 82.5294 | 1758.6035 | 2758.6035 |  | 82.5294 | 1763.3664 | 4763.3664
82.5404 | 1787.632 | 82.5404 | 1758.4948 | 2758.4948 |  | 82.5404 | 1763.0511 | 4763.0511
82.5514 | 1787.5201 | 82.5514 | 1758.3777 | 2758.3777 |  | 82.5514 | 1762.7581 | 4762.7581
82.5624 | 1787.3746 | 82.5624 | 1758.2612 | 2758.2612 |  | 82.5624 | 1762.4851 | 4762.4851
82.5734 | 1787.2557 | 82.5734 | 1758.1331 | 2758.1331 |  | 82.5734 | 1762.2293 | 4762.2293
82.5844 | 1787.1663 | 82.5844 | 1758.0046 | 2758.0046 |  | 82.5844 | 1761.9505 | 4761.9505
82.5954 | 1787.0496 | 82.5954 | 1757.871 | 2757.871 |  | 82.5954 | 1761.6673 | 4761.6673
82.6064 | 1786.9101 | 82.6064 | 1757.7271 | 2757.7271 |  | 82.6064 | 1761.3938 | 4761.3938
82.6174 | 1786.7438 | 82.6174 | 1757.5624 | 2757.5624 |  | 82.6174 | 1761.1486 | 4761.1486
82.6284 | 1786.5712 | 82.6284 | 1757.3829 | 2757.3829 |  | 82.6284 | 1760.9134 | 4760.9134
82.6394 | 1786.3784 | 82.6394 | 1757.215 | 2757.215 |  | 82.6394 | 1760.6811 | 4760.6811
82.6504 | 1786.1524 | 82.6504 | 1757.0648 | 2757.0648 |  | 82.6504 | 1760.4517 | 4760.4517
82.6614 | 1785.9072 | 82.6614 | 1756.892 | 2756.892 |  | 82.6614 | 1760.2115 | 4760.2115
82.6724 | 1785.639 | 82.6724 | 1756.7399 | 2756.7399 |  | 82.6724 | 1759.9614 | 4759.9614
82.6834 | 1785.3711 | 82.6834 | 1756.5791 | 2756.5791 |  | 82.6834 | 1759.7497 | 4759.7497
82.6944 | 1785.0661 | 82.6944 | 1756.4238 | 2756.4238 |  | 82.6944 | 1759.5619 | 4759.5619
82.7054 | 1784.7696 | 82.7054 | 1756.275 | 2756.275 |  | 82.7054 | 1759.4102 | 4759.4102
82.7164 | 1784.4606 | 82.7164 | 1756.1095 | 2756.1095 |  | 82.7164 | 1759.2457 | 4759.2457
82.7274 | 1784.1437 | 82.7274 | 1755.9291 | 2755.9291 |  | 82.7274 | 1759.0897 | 4759.0897
82.7384 | 1783.8189 | 82.7384 | 1755.7338 | 2755.7338 |  | 82.7384 | 1758.9296 | 4758.9296
82.7494 | 1783.524 | 82.7494 | 1755.5193 | 2755.5193 |  | 82.7494 | 1758.7627 | 4758.7627
82.7604 | 1783.2419 | 82.7604 | 1755.3084 | 2755.3084 |  | 82.7604 | 1758.5803 | 4758.5803
82.7714 | 1782.981 | 82.7714 | 1755.1145 | 2755.1145 |  | 82.7714 | 1758.4081 | 4758.4081
82.7824 | 1782.7303 | 82.7824 | 1754.9238 | 2754.9238 |  | 82.7824 | 1758.2414 | 4758.2414
82.7934 | 1782.465 | 82.7934 | 1754.7236 | 2754.7236 |  | 82.7934 | 1758.0426 | 4758.0426
82.8044 | 1782.2179 | 82.8044 | 1754.5302 | 2754.5302 |  | 82.8044 | 1757.8401 | 4757.8401
82.8154 | 1781.9609 | 82.8154 | 1754.3231 | 2754.3231 |  | 82.8154 | 1757.6398 | 4757.6398
82.8264 | 1781.6732 | 82.8264 | 1754.1221 | 2754.1221 |  | 82.8264 | 1757.447 | 4757.447
82.8374 | 1781.368 | 82.8374 | 1753.9234 | 2753.9234 |  | 82.8374 | 1757.2579 | 4757.2579
82.8484 | 1781.0636 | 82.8484 | 1753.7557 | 2753.7557 |  | 82.8484 | 1757.0703 | 4757.0703
82.8594 | 1780.7562 | 82.8594 | 1753.6248 | 2753.6248 |  | 82.8594 | 1756.8875 | 4756.8875
82.8704 | 1780.4596 | 82.8704 | 1753.5082 | 2753.5082 |  | 82.8704 | 1756.6872 | 4756.6872
82.8814 | 1780.1745 | 82.8814 | 1753.3735 | 2753.3735 |  | 82.8814 | 1756.4731 | 4756.4731
82.8924 | 1779.895 | 82.8924 | 1753.2565 | 2753.2565 |  | 82.8924 | 1756.2686 | 4756.2686
82.9034 | 1779.621 | 82.9034 | 1753.1591 | 2753.1591 |  | 82.9034 | 1756.0696 | 4756.0696
82.9144 | 1779.3396 | 82.9144 | 1753.0846 | 2753.0846 |  | 82.9144 | 1755.8826 | 4755.8826
82.9254 | 1779.046 | 82.9254 | 1753.033 | 2753.033 |  | 82.9254 | 1755.6793 | 4755.6793
82.9364 | 1778.7458 | 82.9364 | 1752.9835 | 2752.9835 |  | 82.9364 | 1755.4798 | 4755.4798
82.9474 | 1778.4153 | 82.9474 | 1752.9507 | 2752.9507 |  | 82.9474 | 1755.2757 | 4755.2757
82.9584 | 1778.0598 | 82.9584 | 1752.928 | 2752.928 |  | 82.9584 | 1755.0694 | 4755.0694
82.9694 | 1777.691 | 82.9694 | 1752.9084 | 2752.9084 |  | 82.9694 | 1754.8895 | 4754.8895
82.9804 | 1777.3084 | 82.9804 | 1752.8923 | 2752.8923 |  | 82.9804 | 1754.7321 | 4754.7321
82.9914 | 1776.9058 | 82.9914 | 1752.8813 | 2752.8813 |  | 82.9914 | 1754.5937 | 4754.5937
83.0024 | 1776.5064 | 83.0024 | 1752.8575 | 2752.8575 |  | 83.0024 | 1754.4478 | 4754.4478
83.0134 | 1776.1109 | 83.0134 | 1752.8 | 2752.8 |  | 83.0134 | 1754.2832 | 4754.2832
83.0244 | 1775.7232 | 83.0244 | 1752.712 | 2752.712 |  | 83.0244 | 1754.1134 | 4754.1134
83.0354 | 1775.3346 | 83.0354 | 1752.5974 | 2752.5974 |  | 83.0354 | 1753.9255 | 4753.9255
83.0464 | 1774.9392 | 83.0464 | 1752.4822 | 2752.4822 |  | 83.0464 | 1753.7146 | 4753.7146
83.0574 | 1774.566 | 83.0574 | 1752.3575 | 2752.3575 |  | 83.0574 | 1753.5164 | 4753.5164
83.0684 | 1774.197 | 83.0684 | 1752.2308 | 2752.2308 |  | 83.0684 | 1753.326 | 4753.326
83.0794 | 1773.8413 | 83.0794 | 1752.1054 | 2752.1054 |  | 83.0794 | 1753.1353 | 4753.1353
83.0904 | 1773.4748 | 83.0904 | 1751.971 | 2751.971 |  | 83.0904 | 1752.9542 | 4752.9542
83.1014 | 1773.1012 | 83.1014 | 1751.8264 | 2751.8264 |  | 83.1014 | 1752.7932 | 4752.7932
83.1124 | 1772.7381 | 83.1124 | 1751.6861 | 2751.6861 |  | 83.1124 | 1752.6129 | 4752.6129
83.1234 | 1772.3863 | 83.1234 | 1751.5499 | 2751.5499 |  | 83.1234 | 1752.4238 | 4752.4238
83.1344 | 1772.0468 | 83.1344 | 1751.4229 | 2751.4229 |  | 83.1344 | 1752.2386 | 4752.2386
83.1454 | 1771.6898 | 83.1454 | 1751.2849 | 2751.2849 |  | 83.1454 | 1752.0449 | 4752.0449
83.1564 | 1771.353 | 83.1564 | 1751.1515 | 2751.1515 |  | 83.1564 | 1751.8204 | 4751.8204
83.1674 | 1771.0219 | 83.1674 | 1751.0099 | 2751.0099 |  | 83.1674 | 1751.5727 | 4751.5727
83.1784 | 1770.7235 | 83.1784 | 1750.8417 | 2750.8417 |  | 83.1784 | 1751.328 | 4751.328
83.1894 | 1770.4493 | 83.1894 | 1750.694 | 2750.694 |  | 83.1894 | 1751.0635 | 4751.0635
83.2004 | 1770.185 | 83.2004 | 1750.5253 | 2750.5253 |  | 83.2004 | 1750.7841 | 4750.7841
83.2114 | 1769.9001 | 83.2114 | 1750.3305 | 2750.3305 |  | 83.2114 | 1750.5171 | 4750.5171
83.2224 | 1769.6119 | 83.2224 | 1750.1177 | 2750.1177 |  | 83.2224 | 1750.2383 | 4750.2383
83.2334 | 1769.3001 | 83.2334 | 1749.8829 | 2749.8829 |  | 83.2334 | 1749.9465 | 4749.9465
83.2444 | 1768.9473 | 83.2444 | 1749.654 | 2749.654 |  | 83.2444 | 1749.6484 | 4749.6484
83.2554 | 1768.5977 | 83.2554 | 1749.4269 | 2749.4269 |  | 83.2554 | 1749.3399 | 4749.3399
83.2664 | 1768.2733 | 83.2664 | 1749.1936 | 2749.1936 |  | 83.2664 | 1749.0156 | 4749.0156
83.2774 | 1767.9197 | 83.2774 | 1748.9657 | 2748.9657 |  | 83.2774 | 1748.6862 | 4748.6862
83.2884 | 1767.5381 | 83.2884 | 1748.7411 | 2748.7411 |  | 83.2884 | 1748.3881 | 4748.3881
83.2994 | 1767.17 | 83.2994 | 1748.5108 | 2748.5108 |  | 83.2994 | 1748.119 | 4748.119
83.3104 | 1766.8137 | 83.3104 | 1748.2725 | 2748.2725 |  | 83.3104 | 1747.8647 | 4747.8647
83.3214 | 1766.493 | 83.3214 | 1748.0559 | 2748.0559 |  | 83.3214 | 1747.5781 | 4747.5781
83.3324 | 1766.186 | 83.3324 | 1747.84 | 2747.84 |  | 83.3324 | 1747.275 | 4747.275
83.3434 | 1765.9186 | 83.3434 | 1747.6248 | 2747.6248 |  | 83.3434 | 1746.9902 | 4746.9902
83.3544 | 1765.6868 | 83.3544 | 1747.3994 | 2747.3994 |  | 83.3544 | 1746.6824 | 4746.6824
83.3654 | 1765.4803 | 83.3654 | 1747.1828 | 2747.1828 |  | 83.3654 | 1746.3776 | 4746.3776
83.3764 | 1765.2768 | 83.3764 | 1746.9388 | 2746.9388 |  | 83.3764 | 1746.0844 | 4746.0844
83.3874 | 1765.0715 | 83.3874 | 1746.6826 | 2746.6826 |  | 83.3874 | 1745.7718 | 4745.7718
83.3984 | 1764.8964 | 83.3984 | 1746.4139 | 2746.4139 |  | 83.3984 | 1745.4495 | 4745.4495
83.4094 | 1764.6946 | 83.4094 | 1746.1207 | 2746.1207 |  | 83.4094 | 1745.1028 | 4745.1028
83.4204 | 1764.4991 | 83.4204 | 1745.8525 | 2745.8525 |  | 83.4204 | 1744.7576 | 4744.7576
83.4314 | 1764.3055 | 83.4314 | 1745.5788 | 2745.5788 |  | 83.4314 | 1744.3831 | 4744.3831
83.4424 | 1764.1027 | 83.4424 | 1745.3146 | 2745.3146 |  | 83.4424 | 1744.0227 | 4744.0227
83.4534 | 1763.86 | 83.4534 | 1745.0662 | 2745.0662 |  | 83.4534 | 1743.6727 | 4743.6727
83.4644 | 1763.6109 | 83.4644 | 1744.839 | 2744.839 |  | 83.4644 | 1743.3499 | 4743.3499
83.4754 | 1763.3289 | 83.4754 | 1744.6011 | 2744.6011 |  | 83.4754 | 1743.0265 | 4743.0265
83.4864 | 1763.0188 | 83.4864 | 1744.3705 | 2744.3705 |  | 83.4864 | 1742.7074 | 4742.7074
83.4974 | 1762.7209 | 83.4974 | 1744.1525 | 2744.1525 |  | 83.4974 | 1742.4326 | 4742.4326
83.5084 | 1762.3933 | 83.5084 | 1743.947 | 2743.947 |  | 83.5084 | 1742.1724 | 4742.1724
83.5194 | 1762.0577 | 83.5194 | 1743.7391 | 2743.7391 |  | 83.5194 | 1741.9169 | 4741.9169
83.5304 | 1761.7308 | 83.5304 | 1743.5579 | 2743.5579 |  | 83.5304 | 1741.6574 | 4741.6574
83.5414 | 1761.4089 | 83.5414 | 1743.3759 | 2743.3759 |  | 83.5414 | 1741.3894 | 4741.3894
83.5524 | 1761.068 | 83.5524 | 1743.1666 | 2743.1666 |  | 83.5524 | 1741.1205 | 4741.1205
83.5634 | 1760.7369 | 83.5634 | 1742.9165 | 2742.9165 |  | 83.5634 | 1740.8373 | 4740.8373
83.5744 | 1760.4054 | 83.5744 | 1742.6297 | 2742.6297 |  | 83.5744 | 1740.5618 | 4740.5618
83.5854 | 1760.0474 | 83.5854 | 1742.3402 | 2742.3402 |  | 83.5854 | 1740.3037 | 4740.3037
83.5964 | 1759.6952 | 83.5964 | 1742.0205 | 2742.0205 |  | 83.5964 | 1740.0362 | 4740.0362
83.6074 | 1759.3469 | 83.6074 | 1741.6718 | 2741.6718 |  | 83.6074 | 1739.8 | 4739.8
83.6184 | 1759.0159 | 83.6184 | 1741.2895 | 2741.2895 |  | 83.6184 | 1739.5794 | 4739.5794
83.6294 | 1758.6897 | 83.6294 | 1740.8921 | 2740.8921 |  | 83.6294 | 1739.3734 | 4739.3734
83.6404 | 1758.3736 | 83.6404 | 1740.4609 | 2740.4609 |  | 83.6404 | 1739.1619 | 4739.1619
83.6514 | 1758.0864 | 83.6514 | 1739.9944 | 2739.9944 |  | 83.6514 | 1738.9661 | 4738.9661
83.6624 | 1757.828 | 83.6624 | 1739.4925 | 2739.4925 |  | 83.6624 | 1738.7538 | 4738.7538
83.6734 | 1757.574 | 83.6734 | 1738.9837 | 2738.9837 |  | 83.6734 | 1738.5196 | 4738.5196
83.6844 | 1757.3137 | 83.6844 | 1738.4753 | 2738.4753 |  | 83.6844 | 1738.2831 | 4738.2831
83.6954 | 1757.0613 | 83.6954 | 1737.9518 | 2737.9518 |  | 83.6954 | 1738.0147 | 4738.0147
83.7064 | 1756.7992 | 83.7064 | 1737.4303 | 2737.4303 |  | 83.7064 | 1737.7658 | 4737.7658
83.7174 | 1756.5417 | 83.7174 | 1736.9242 | 2736.9242 |  | 83.7174 | 1737.5382 | 4737.5382
83.7284 | 1756.2766 | 83.7284 | 1736.4165 | 2736.4165 |  | 83.7284 | 1737.3164 | 4737.3164
83.7394 | 1755.9945 | 83.7394 | 1735.9133 | 2735.9133 |  | 83.7394 | 1737.1171 | 4737.1171
83.7504 | 1755.7 | 83.7504 | 1735.4064 | 2735.4064 |  | 83.7504 | 1736.9345 | 4736.9345
83.7614 | 1755.3799 | 83.7614 | 1734.9032 | 2734.9032 |  | 83.7614 | 1736.7602 | 4736.7602
83.7724 | 1755.0424 | 83.7724 | 1734.3851 | 2734.3851 |  | 83.7724 | 1736.6017 | 4736.6017
83.7834 | 1754.7206 | 83.7834 | 1733.8689 | 2733.8689 |  | 83.7834 | 1736.4484 | 4736.4484
83.7944 | 1754.4111 | 83.7944 | 1733.3626 | 2733.3626 |  | 83.7944 | 1736.281 | 4736.281
83.8054 | 1754.1142 | 83.8054 | 1732.8572 | 2732.8572 |  | 83.8054 | 1736.0972 | 4736.0972
83.8164 | 1753.8107 | 83.8164 | 1732.348 | 2732.348 |  | 83.8164 | 1735.9297 | 4735.9297
83.8274 | 1753.4999 | 83.8274 | 1731.8158 | 2731.8158 |  | 83.8274 | 1735.7843 | 4735.7843
83.8384 | 1753.1965 | 83.8384 | 1731.2633 | 2731.2633 |  | 83.8384 | 1735.6435 | 4735.6435
83.8494 | 1752.8974 | 83.8494 | 1730.7003 | 2730.7003 |  | 83.8494 | 1735.5091 | 4735.5091
83.8604 | 1752.5746 | 83.8604 | 1730.1261 | 2730.1261 |  | 83.8604 | 1735.38 | 4735.38
83.8714 | 1752.2495 | 83.8714 | 1729.5595 | 2729.5595 |  | 83.8714 | 1735.2422 | 4735.2422
83.8824 | 1751.8942 | 83.8824 | 1729.0137 | 2729.0137 |  | 83.8824 | 1735.0924 | 4735.0924
83.8934 | 1751.504 | 83.8934 | 1728.4672 | 2728.4672 |  | 83.8934 | 1734.9391 | 4734.9391
83.9044 | 1751.0984 | 83.9044 | 1727.9396 | 2727.9396 |  | 83.9044 | 1734.7766 | 4734.7766
83.9154 | 1750.6964 | 83.9154 | 1727.4042 | 2727.4042 |  | 83.9154 | 1734.6021 | 4734.6021
83.9264 | 1750.2993 | 83.9264 | 1726.8712 | 2726.8712 |  | 83.9264 | 1734.4246 | 4734.4246
83.9374 | 1749.9141 | 83.9374 | 1726.3649 | 2726.3649 |  | 83.9374 | 1734.2485 | 4734.2485
83.9484 | 1749.5496 | 83.9484 | 1725.8576 | 2725.8576 |  | 83.9484 | 1734.0597 | 4734.0597
83.9594 | 1749.1885 | 83.9594 | 1725.3474 | 2725.3474 |  | 83.9594 | 1733.8724 | 4733.8724
83.9704 | 1748.8255 | 83.9704 | 1724.8353 | 2724.8353 |  | 83.9704 | 1733.6871 | 4733.6871
83.9814 | 1748.4707 | 83.9814 | 1724.3046 | 2724.3046 |  | 83.9814 | 1733.4989 | 4733.4989
83.9924 | 1748.12 | 83.9924 | 1723.766 | 2723.766 |  | 83.9924 | 1733.2938 | 4733.2938
84.0034 | 1747.7855 | 84.0034 | 1723.2378 | 2723.2378 |  | 84.0034 | 1733.0528 | 4733.0528
84.0144 | 1747.4648 | 84.0144 | 1722.7301 | 2722.7301 |  | 84.0144 | 1732.7887 | 4732.7887
84.0254 | 1747.1212 | 84.0254 | 1722.2229 | 2722.2229 |  | 84.0254 | 1732.5462 | 4732.5462
84.0364 | 1746.7694 | 84.0364 | 1721.7359 | 2721.7359 |  | 84.0364 | 1732.3221 | 4732.3221
84.0474 | 1746.3949 | 84.0474 | 1721.2512 | 2721.2512 |  | 84.0474 | 1732.0798 | 4732.0798
84.0584 | 1745.9881 | 84.0584 | 1720.7746 | 2720.7746 |  | 84.0584 | 1731.852 | 4731.852
84.0694 | 1745.5734 | 84.0694 | 1720.3157 | 2720.3157 |  | 84.0694 | 1731.615 | 4731.615
84.0804 | 1745.152 | 84.0804 | 1719.8644 | 2719.8644 |  | 84.0804 | 1731.347 | 4731.347
84.0914 | 1744.7033 | 84.0914 | 1719.4067 | 2719.4067 |  | 84.0914 | 1731.0662 | 4731.0662
84.1024 | 1744.2347 | 84.1024 | 1718.9473 | 2718.9473 |  | 84.1024 | 1730.7695 | 4730.7695
84.1134 | 1743.7904 | 84.1134 | 1718.506 | 2718.506 |  | 84.1134 | 1730.4867 | 4730.4867
84.1244 | 1743.3241 | 84.1244 | 1718.0427 | 2718.0427 |  | 84.1244 | 1730.2237 | 4730.2237
84.1354 | 1742.8542 | 84.1354 | 1717.5868 | 2717.5868 |  | 84.1354 | 1729.9943 | 4729.9943
84.1464 | 1742.3983 | 84.1464 | 1717.1466 | 2717.1466 |  | 84.1464 | 1729.7459 | 4729.7459
84.1574 | 1741.9772 | 84.1574 | 1716.7164 | 2716.7164 |  | 84.1574 | 1729.4821 | 4729.4821
84.1684 | 1741.5596 | 84.1684 | 1716.2675 | 2716.2675 |  | 84.1684 | 1729.209 | 4729.209
84.1794 | 1741.1706 | 84.1794 | 1715.8165 | 2715.8165 |  | 84.1794 | 1728.9658 | 4728.9658
84.1904 | 1740.7988 | 84.1904 | 1715.3561 | 2715.3561 |  | 84.1904 | 1728.7213 | 4728.7213
84.2014 | 1740.429 | 84.2014 | 1714.9031 | 2714.9031 |  | 84.2014 | 1728.4486 | 4728.4486
84.2124 | 1740.068 | 84.2124 | 1714.4402 | 2714.4402 |  | 84.2124 | 1728.1462 | 4728.1462
84.2234 | 1739.7297 | 84.2234 | 1714.0004 | 2714.0004 |  | 84.2234 | 1727.8392 | 4727.8392
84.2344 | 1739.4012 | 84.2344 | 1713.521 | 2713.521 |  | 84.2344 | 1727.5344 | 4727.5344
84.2454 | 1739.0589 | 84.2454 | 1713.0275 | 2713.0275 |  | 84.2454 | 1727.2313 | 4727.2313
84.2564 | 1738.7219 | 84.2564 | 1712.5465 | 2712.5465 |  | 84.2564 | 1726.9168 | 4726.9168
84.2674 | 1738.3767 | 84.2674 | 1712.0962 | 2712.0962 |  | 84.2674 | 1726.6079 | 4726.6079
84.2784 | 1738.0195 | 84.2784 | 1711.6827 | 2711.6827 |  | 84.2784 | 1726.2873 | 4726.2873
84.2894 | 1737.6914 | 84.2894 | 1711.2572 | 2711.2572 |  | 84.2894 | 1725.9697 | 4725.9697
84.3004 | 1737.3512 | 84.3004 | 1710.8769 | 2710.8769 |  | 84.3004 | 1725.671 | 4725.671
84.3114 | 1736.9885 | 84.3114 | 1710.5129 | 2710.5129 |  | 84.3114 | 1725.3454 | 4725.3454
84.3224 | 1736.6015 | 84.3224 | 1710.1806 | 2710.1806 |  | 84.3224 | 1724.995 | 4724.995
84.3334 | 1736.2127 | 84.3334 | 1709.8572 | 2709.8572 |  | 84.3334 | 1724.6362 | 4724.6362
84.3444 | 1735.7899 | 84.3444 | 1709.5731 | 2709.5731 |  | 84.3444 | 1724.2711 | 4724.2711
84.3554 | 1735.3409 | 84.3554 | 1709.3226 | 2709.3226 |  | 84.3554 | 1723.8947 | 4723.8947
84.3664 | 1734.8567 | 84.3664 | 1709.1221 | 2709.1221 |  | 84.3664 | 1723.5453 | 4723.5453
84.3774 | 1734.352 | 84.3774 | 1708.9497 | 2708.9497 |  | 84.3774 | 1723.1944 | 4723.1944
84.3884 | 1733.8554 | 84.3884 | 1708.7817 | 2708.7817 |  | 84.3884 | 1722.8368 | 4722.8368
84.3994 | 1733.3497 | 84.3994 | 1708.6387 | 2708.6387 |  | 84.3994 | 1722.5375 | 4722.5375
84.4104 | 1732.8488 | 84.4104 | 1708.5122 | 2708.5122 |  | 84.4104 | 1722.2475 | 4722.2475
84.4214 | 1732.3456 | 84.4214 | 1708.3716 | 2708.3716 |  | 84.4214 | 1721.9627 | 4721.9627
84.4324 | 1731.8657 | 84.4324 | 1708.2517 | 2708.2517 |  | 84.4324 | 1721.6829 | 4721.6829
84.4434 | 1731.3986 | 84.4434 | 1708.1294 | 2708.1294 |  | 84.4434 | 1721.3946 | 4721.3946
84.4544 | 1730.9554 | 84.4544 | 1708.0149 | 2708.0149 |  | 84.4544 | 1721.1204 | 4721.1204
84.4654 | 1730.523 | 84.4654 | 1707.9015 | 2707.9015 |  | 84.4654 | 1720.8345 | 4720.8345
84.4764 | 1730.0955 | 84.4764 | 1707.779 | 2707.779 |  | 84.4764 | 1720.5362 | 4720.5362
84.4874 | 1729.6416 | 84.4874 | 1707.6454 | 2707.6454 |  | 84.4874 | 1720.2397 | 4720.2397
84.4984 | 1729.1829 | 84.4984 | 1707.5176 | 2707.5176 |  | 84.4984 | 1719.9533 | 4719.9533
84.5094 | 1728.714 | 84.5094 | 1707.3974 | 2707.3974 |  | 84.5094 | 1719.6836 | 4719.6836
84.5204 | 1728.233 | 84.5204 | 1707.2778 | 2707.2778 |  | 84.5204 | 1719.3998 | 4719.3998
84.5314 | 1727.748 | 84.5314 | 1707.1677 | 2707.1677 |  | 84.5314 | 1719.0882 | 4719.0882
84.5424 | 1727.2717 | 84.5424 | 1707.0882 | 2707.0882 |  | 84.5424 | 1718.7604 | 4718.7604
84.5534 | 1726.8027 | 84.5534 | 1707.0211 | 2707.0211 |  | 84.5534 | 1718.4226 | 4718.4226
84.5644 | 1726.3633 | 84.5644 | 1706.9619 | 2706.9619 |  | 84.5644 | 1718.1027 | 4718.1027
84.5754 | 1725.9349 | 84.5754 | 1706.8922 | 2706.8922 |  | 84.5754 | 1717.8074 | 4717.8074
84.5864 | 1725.5506 | 84.5864 | 1706.8101 | 2706.8101 |  | 84.5864 | 1717.5233 | 4717.5233
84.5974 | 1725.2105 | 84.5974 | 1706.7176 | 2706.7176 |  | 84.5974 | 1717.2596 | 4717.2596
84.6084 | 1724.8883 | 84.6084 | 1706.6066 | 2706.6066 |  | 84.6084 | 1717.0074 | 4717.0074
84.6194 | 1724.5782 | 84.6194 | 1706.5027 | 2706.5027 |  | 84.6194 | 1716.763 | 4716.763
84.6304 | 1724.2475 | 84.6304 | 1706.4004 | 2706.4004 |  | 84.6304 | 1716.5242 | 4716.5242
84.6414 | 1723.9098 | 84.6414 | 1706.2868 | 2706.2868 |  | 84.6414 | 1716.2817 | 4716.2817
84.6524 | 1723.5803 | 84.6524 | 1706.1791 | 2706.1791 |  | 84.6524 | 1716.0428 | 4716.0428
84.6634 | 1723.2352 | 84.6634 | 1706.0808 | 2706.0808 |  | 84.6634 | 1715.8145 | 4715.8145
84.6744 | 1722.8749 | 84.6744 | 1706.003 | 2706.003 |  | 84.6744 | 1715.5907 | 4715.5907
84.6854 | 1722.5087 | 84.6854 | 1705.9561 | 2705.9561 |  | 84.6854 | 1715.3658 | 4715.3658
84.6964 | 1722.1501 | 84.6964 | 1705.9041 | 2705.9041 |  | 84.6964 | 1715.1377 | 4715.1377
84.7074 | 1721.778 | 84.7074 | 1705.833 | 2705.833 |  | 84.7074 | 1714.9195 | 4714.9195
84.7184 | 1721.3944 | 84.7184 | 1705.7449 | 2705.7449 |  | 84.7184 | 1714.7115 | 4714.7115
84.7294 | 1721.0287 | 84.7294 | 1705.6489 | 2705.6489 |  | 84.7294 | 1714.5027 | 4714.5027
84.7404 | 1720.6648 | 84.7404 | 1705.5381 | 2705.5381 |  | 84.7404 | 1714.2869 | 4714.2869
84.7514 | 1720.3015 | 84.7514 | 1705.4161 | 2705.4161 |  | 84.7514 | 1714.0739 | 4714.0739
84.7624 | 1719.9516 | 84.7624 | 1705.2827 | 2705.2827 |  | 84.7624 | 1713.8651 | 4713.8651
84.7734 | 1719.6101 | 84.7734 | 1705.1202 | 2705.1202 |  | 84.7734 | 1713.6654 | 4713.6654
84.7844 | 1719.304 | 84.7844 | 1704.9485 | 2704.9485 |  | 84.7844 | 1713.4952 | 4713.4952
84.7954 | 1719.0368 | 84.7954 | 1704.7974 | 2704.7974 |  | 84.7954 | 1713.3518 | 4713.3518
84.8064 | 1718.7923 | 84.8064 | 1704.6407 | 2704.6407 |  | 84.8064 | 1713.2438 | 4713.2438
84.8174 | 1718.5582 | 84.8174 | 1704.4575 | 2704.4575 |  | 84.8174 | 1713.1357 | 4713.1357
84.8284 | 1718.3578 | 84.8284 | 1704.2839 | 2704.2839 |  | 84.8284 | 1713.0016 | 4713.0016
84.8394 | 1718.1734 | 84.8394 | 1704.1336 | 2704.1336 |  | 84.8394 | 1712.8416 | 4712.8416
84.8504 | 1717.9863 | 84.8504 | 1703.9675 | 2703.9675 |  | 84.8504 | 1712.6801 | 4712.6801
84.8614 | 1717.7879 | 84.8614 | 1703.7674 | 2703.7674 |  | 84.8614 | 1712.5323 | 4712.5323
84.8724 | 1717.5928 | 84.8724 | 1703.5689 | 2703.5689 |  | 84.8724 | 1712.3884 | 4712.3884
84.8834 | 1717.3906 | 84.8834 | 1703.3825 | 2703.3825 |  | 84.8834 | 1712.2057 | 4712.2057
84.8944 | 1717.1968 | 84.8944 | 1703.2057 | 2703.2057 |  | 84.8944 | 1712.0208 | 4712.0208
84.9054 | 1717.0031 | 84.9054 | 1703.0183 | 2703.0183 |  | 84.9054 | 1711.844 | 4711.844
84.9164 | 1716.8098 | 84.9164 | 1702.8307 | 2702.8307 |  | 84.9164 | 1711.6834 | 4711.6834
84.9274 | 1716.6084 | 84.9274 | 1702.6266 | 2702.6266 |  | 84.9274 | 1711.5179 | 4711.5179
84.9384 | 1716.4057 | 84.9384 | 1702.4344 | 2702.4344 |  | 84.9384 | 1711.3513 | 4711.3513
84.9494 | 1716.2196 | 84.9494 | 1702.2553 | 2702.2553 |  | 84.9494 | 1711.1903 | 4711.1903
84.9604 | 1716.0354 | 84.9604 | 1702.0631 | 2702.0631 |  | 84.9604 | 1711.0531 | 4711.0531
84.9714 | 1715.8453 | 84.9714 | 1701.8418 | 2701.8418 |  | 84.9714 | 1710.9246 | 4710.9246
84.9824 | 1715.6518 | 84.9824 | 1701.602 | 2701.602 |  | 84.9824 | 1710.7945 | 4710.7945
84.9934 | 1715.441 | 84.9934 | 1701.3943 | 2701.3943 |  | 84.9934 | 1710.6476 | 4710.6476
85.0044 | 1715.2529 | 85.0044 | 1701.1621 | 2701.1621 |  | 85.0044 | 1710.4872 | 4710.4872
85.0154 | 1715.0885 | 85.0154 | 1700.9215 | 2700.9215 |  | 85.0154 | 1710.3358 | 4710.3358
85.0264 | 1714.9443 | 85.0264 | 1700.6696 | 2700.6696 |  | 85.0264 | 1710.2061 | 4710.2061
85.0374 | 1714.791 | 85.0374 | 1700.4094 | 2700.4094 |  | 85.0374 | 1710.082 | 4710.082
85.0484 | 1714.6701 | 85.0484 | 1700.1361 | 2700.1361 |  | 85.0484 | 1709.9885 | 4709.9885
85.0594 | 1714.5662 | 85.0594 | 1699.8704 | 2699.8704 |  | 85.0594 | 1709.8967 | 4709.8967
85.0704 | 1714.4748 | 85.0704 | 1699.5715 | 2699.5715 |  | 85.0704 | 1709.7678 | 4709.7678
85.0814 | 1714.4183 | 85.0814 | 1699.2169 | 2699.2169 |  | 85.0814 | 1709.6461 | 4709.6461
85.0924 | 1714.376 | 85.0924 | 1698.8499 | 2698.8499 |  | 85.0924 | 1709.5107 | 4709.5107
85.1034 | 1714.3339 | 85.1034 | 1698.4552 | 2698.4552 |  | 85.1034 | 1709.3357 | 4709.3357
85.1144 | 1714.3131 | 85.1144 | 1698.028 | 2698.028 |  | 85.1144 | 1709.1325 | 4709.1325
85.1254 | 1714.2942 | 85.1254 | 1697.6199 | 2697.6199 |  | 85.1254 | 1708.9171 | 4708.9171
85.1364 | 1714.2381 | 85.1364 | 1697.2056 | 2697.2056 |  | 85.1364 | 1708.6857 | 4708.6857
85.1474 | 1714.1758 | 85.1474 | 1696.8062 | 2696.8062 |  | 85.1474 | 1708.4288 | 4708.4288
85.1584 | 1714.0816 | 85.1584 | 1696.4118 | 2696.4118 |  | 85.1584 | 1708.1362 | 4708.1362
85.1694 | 1713.9928 | 85.1694 | 1696.0219 | 2696.0219 |  | 85.1694 | 1707.8408 | 4707.8408
85.1804 | 1713.9115 | 85.1804 | 1695.6574 | 2695.6574 |  | 85.1804 | 1707.5509 | 4707.5509
85.1914 | 1713.8552 | 85.1914 | 1695.2998 | 2695.2998 |  | 85.1914 | 1707.2478 | 4707.2478
85.2024 | 1713.7962 | 85.2024 | 1694.9252 | 2694.9252 |  | 85.2024 | 1706.9435 | 4706.9435
85.2134 | 1713.754 | 85.2134 | 1694.5439 | 2694.5439 |  | 85.2134 | 1706.6257 | 4706.6257
85.2244 | 1713.7319 | 85.2244 | 1694.1584 | 2694.1584 |  | 85.2244 | 1706.3197 | 4706.3197
85.2354 | 1713.7122 | 85.2354 | 1693.7962 | 2693.7962 |  | 85.2354 | 1706.0273 | 4706.0273
85.2464 | 1713.6489 | 85.2464 | 1693.4266 | 2693.4266 |  | 85.2464 | 1705.7615 | 4705.7615
85.2574 | 1713.5866 | 85.2574 | 1693.0655 | 2693.0655 |  | 85.2574 | 1705.4982 | 4705.4982
85.2684 | 1713.5081 | 85.2684 | 1692.7072 | 2692.7072 |  | 85.2684 | 1705.1998 | 4705.1998
85.2794 | 1713.4127 | 85.2794 | 1692.3847 | 2692.3847 |  | 85.2794 | 1704.8722 | 4704.8722
85.2904 | 1713.283 | 85.2904 | 1692.0729 | 2692.0729 |  | 85.2904 | 1704.5442 | 4704.5442
85.3014 | 1713.1152 | 85.3014 | 1691.7624 | 2691.7624 |  | 85.3014 | 1704.199 | 4704.199
85.3124 | 1712.9177 | 85.3124 | 1691.4639 | 2691.4639 |  | 85.3124 | 1703.8626 | 4703.8626
85.3234 | 1712.701 | 85.3234 | 1691.1761 | 2691.1761 |  | 85.3234 | 1703.5419 | 4703.5419
85.3344 | 1712.4984 | 85.3344 | 1690.894 | 2690.894 |  | 85.3344 | 1703.2154 | 4703.2154
85.3454 | 1712.2969 | 85.3454 | 1690.6058 | 2690.6058 |  | 85.3454 | 1702.9039 | 4702.9039
85.3564 | 1712.0971 | 85.3564 | 1690.3071 | 2690.3071 |  | 85.3564 | 1702.5708 | 4702.5708
85.3674 | 1711.923 | 85.3674 | 1689.995 | 2689.995 |  | 85.3674 | 1702.2216 | 4702.2216
85.3784 | 1711.7508 | 85.3784 | 1689.665 | 2689.665 |  | 85.3784 | 1701.8717 | 4701.8717
85.3894 | 1711.5966 | 85.3894 | 1689.3283 | 2689.3283 |  | 85.3894 | 1701.5068 | 4701.5068
85.4004 | 1711.4318 | 85.4004 | 1688.9898 | 2688.9898 |  | 85.4004 | 1701.1616 | 4701.1616
85.4114 | 1711.2553 | 85.4114 | 1688.6601 | 2688.6601 |  | 85.4114 | 1700.8435 | 4700.8435
85.4224 | 1711.0828 | 85.4224 | 1688.332 | 2688.332 |  | 85.4224 | 1700.5156 | 4700.5156
85.4334 | 1710.8915 | 85.4334 | 1688.015 | 2688.015 |  | 85.4334 | 1700.1827 | 4700.1827
85.4444 | 1710.6974 | 85.4444 | 1687.6896 | 2687.6896 |  | 85.4444 | 1699.8508 | 4699.8508
85.4554 | 1710.5031 | 85.4554 | 1687.3601 | 2687.3601 |  | 85.4554 | 1699.5296 | 4699.5296
85.4664 | 1710.3218 | 85.4664 | 1687.0453 | 2687.0453 |  | 85.4664 | 1699.1985 | 4699.1985
85.4774 | 1710.1396 | 85.4774 | 1686.754 | 2686.754 |  | 85.4774 | 1698.8652 | 4698.8652
85.4884 | 1709.9398 | 85.4884 | 1686.4666 | 2686.4666 |  | 85.4884 | 1698.5018 | 4698.5018
85.4994 | 1709.7555 | 85.4994 | 1686.1713 | 2686.1713 |  | 85.4994 | 1698.1274 | 4698.1274
85.5104 | 1709.5705 | 85.5104 | 1685.89 | 2685.89 |  | 85.5104 | 1697.7361 | 4697.7361
85.5214 | 1709.3624 | 85.5214 | 1685.6492 | 2685.6492 |  | 85.5214 | 1697.335 | 4697.335
85.5324 | 1709.1388 | 85.5324 | 1685.412 | 2685.412 |  | 85.5324 | 1696.9572 | 4696.9572
85.5434 | 1708.8948 | 85.5434 | 1685.1384 | 2685.1384 |  | 85.5434 | 1696.6146 | 4696.6146
85.5544 | 1708.6371 | 85.5544 | 1684.8579 | 2684.8579 |  | 85.5544 | 1696.2965 | 4696.2965
85.5654 | 1708.3664 | 85.5654 | 1684.5997 | 2684.5997 |  | 85.5654 | 1695.9724 | 4695.9724
85.5764 | 1708.0787 | 85.5764 | 1684.3275 | 2684.3275 |  | 85.5764 | 1695.6319 | 4695.6319
85.5874 | 1707.8006 | 85.5874 | 1684.0456 | 2684.0456 |  | 85.5874 | 1695.3034 | 4695.3034
85.5984 | 1707.5348 | 85.5984 | 1683.7582 | 2683.7582 |  | 85.5984 | 1694.9921 | 4694.9921
85.6094 | 1707.2799 | 85.6094 | 1683.4763 | 2683.4763 |  | 85.6094 | 1694.6846 | 4694.6846
85.6204 | 1707.0174 | 85.6204 | 1683.1957 | 2683.1957 |  | 85.6204 | 1694.3691 | 4694.3691
85.6314 | 1706.7371 | 85.6314 | 1682.9219 | 2682.9219 |  | 85.6314 | 1694.0457 | 4694.0457
85.6424 | 1706.453 | 85.6424 | 1682.6533 | 2682.6533 |  | 85.6424 | 1693.7121 | 4693.7121
85.6534 | 1706.1724 | 85.6534 | 1682.379 | 2682.379 |  | 85.6534 | 1693.3711 | 4693.3711
85.6644 | 1705.908 | 85.6644 | 1682.1215 | 2682.1215 |  | 85.6644 | 1693.0134 | 4693.0134
85.6754 | 1705.6502 | 85.6754 | 1681.8865 | 2681.8865 |  | 85.6754 | 1692.646 | 4692.646
85.6864 | 1705.4105 | 85.6864 | 1681.6791 | 2681.6791 |  | 85.6864 | 1692.2976 | 4692.2976
85.6974 | 1705.1748 | 85.6974 | 1681.4466 | 2681.4466 |  | 85.6974 | 1691.9536 | 4691.9536
85.7084 | 1704.9229 | 85.7084 | 1681.1915 | 2681.1915 |  | 85.7084 | 1691.6039 | 4691.6039
85.7194 | 1704.6492 | 85.7194 | 1680.9446 | 2680.9446 |  | 85.7194 | 1691.2515 | 4691.2515
85.7304 | 1704.3438 | 85.7304 | 1680.6906 | 2680.6906 |  | 85.7304 | 1690.8985 | 4690.8985
85.7414 | 1704.0515 | 85.7414 | 1680.4321 | 2680.4321 |  | 85.7414 | 1690.5381 | 4690.5381
85.7524 | 1703.7579 | 85.7524 | 1680.1643 | 2680.1643 |  | 85.7524 | 1690.1551 | 4690.1551
85.7634 | 1703.4614 | 85.7634 | 1679.8622 | 2679.8622 |  | 85.7634 | 1689.7873 | 4689.7873
85.7744 | 1703.1712 | 85.7744 | 1679.5709 | 2679.5709 |  | 85.7744 | 1689.4613 | 4689.4613
85.7854 | 1702.8653 | 85.7854 | 1679.3157 | 2679.3157 |  | 85.7854 | 1689.1433 | 4689.1433
85.7964 | 1702.5532 | 85.7964 | 1679.0725 | 2679.0725 |  | 85.7964 | 1688.8432 | 4688.8432
85.8074 | 1702.2518 | 85.8074 | 1678.8397 | 2678.8397 |  | 85.8074 | 1688.5416 | 4688.5416
85.8184 | 1701.9314 | 85.8184 | 1678.635 | 2678.635 |  | 85.8184 | 1688.2505 | 4688.2505
85.8294 | 1701.601 | 85.8294 | 1678.4262 | 2678.4262 |  | 85.8294 | 1687.9646 | 4687.9646
85.8404 | 1701.2987 | 85.8404 | 1678.2158 | 2678.2158 |  | 85.8404 | 1687.6913 | 4687.6913
85.8514 | 1701.0104 | 85.8514 | 1678.0079 | 2678.0079 |  | 85.8514 | 1687.4382 | 4687.4382
85.8624 | 1700.7449 | 85.8624 | 1677.7828 | 2677.7828 |  | 85.8624 | 1687.1965 | 4687.1965
85.8734 | 1700.4818 | 85.8734 | 1677.5386 | 2677.5386 |  | 85.8734 | 1686.9635 | 4686.9635
85.8844 | 1700.232 | 85.8844 | 1677.2729 | 2677.2729 |  | 85.8844 | 1686.7101 | 4686.7101
85.8954 | 1699.9729 | 85.8954 | 1677.0018 | 2677.0018 |  | 85.8954 | 1686.4621 | 4686.4621
85.9064 | 1699.7171 | 85.9064 | 1676.733 | 2676.733 |  | 85.9064 | 1686.2256 | 4686.2256
85.9174 | 1699.4537 | 85.9174 | 1676.4563 | 2676.4563 |  | 85.9174 | 1686.0026 | 4686.0026
85.9284 | 1699.1811 | 85.9284 | 1676.194 | 2676.194 |  | 85.9284 | 1685.7804 | 4685.7804
85.9394 | 1698.9244 | 85.9394 | 1675.8979 | 2675.8979 |  | 85.9394 | 1685.566 | 4685.566
85.9504 | 1698.7183 | 85.9504 | 1675.5737 | 2675.5737 |  | 85.9504 | 1685.334 | 4685.334
85.9614 | 1698.5151 | 85.9614 | 1675.2343 | 2675.2343 |  | 85.9614 | 1685.1 | 4685.1
85.9724 | 1698.303 | 85.9724 | 1674.9011 | 2674.9011 |  | 85.9724 | 1684.8912 | 4684.8912
85.9834 | 1698.0968 | 85.9834 | 1674.5259 | 2674.5259 |  | 85.9834 | 1684.7083 | 4684.7083
85.9944 | 1697.8849 | 85.9944 | 1674.1496 | 2674.1496 |  | 85.9944 | 1684.5152 | 4684.5152
86.0054 | 1697.6913 | 86.0054 | 1673.7901 | 2673.7901 |  | 86.0054 | 1684.3378 | 4684.3378
86.0164 | 1697.5277 | 86.0164 | 1673.4405 | 2673.4405 |  | 86.0164 | 1684.1509 | 4684.1509
86.0274 | 1697.3804 | 86.0274 | 1673.0801 | 2673.0801 |  | 86.0274 | 1683.9432 | 4683.9432
86.0384 | 1697.2495 | 86.0384 | 1672.6976 | 2672.6976 |  | 86.0384 | 1683.765 | 4683.765
86.0494 | 1697.1312 | 86.0494 | 1672.3263 | 2672.3263 |  | 86.0494 | 1683.56 | 4683.56
86.0604 | 1696.9961 | 86.0604 | 1671.9404 | 2671.9404 |  | 86.0604 | 1683.4018 | 4683.4018
86.0714 | 1696.8402 | 86.0714 | 1671.5658 | 2671.5658 |  | 86.0714 | 1683.2476 | 4683.2476
86.0824 | 1696.7009 | 86.0824 | 1671.1996 | 2671.1996 |  | 86.0824 | 1683.0784 | 4683.0784
86.0934 | 1696.5517 | 86.0934 | 1670.7954 | 2670.7954 |  | 86.0934 | 1682.9419 | 4682.9419
86.1044 | 1696.4113 | 86.1044 | 1670.411 | 2670.411 |  | 86.1044 | 1682.798 | 4682.798
86.1154 | 1696.281 | 86.1154 | 1670.0311 | 2670.0311 |  | 86.1154 | 1682.626 | 4682.626
86.1264 | 1696.1532 | 86.1264 | 1669.6705 | 2669.6705 |  | 86.1264 | 1682.4666 | 4682.4666
86.1374 | 1696.0455 | 86.1374 | 1669.3002 | 2669.3002 |  | 86.1374 | 1682.2983 | 4682.2983
86.1484 | 1695.952 | 86.1484 | 1668.9546 | 2668.9546 |  | 86.1484 | 1682.1158 | 4682.1158
86.1594 | 1695.8706 | 86.1594 | 1668.6196 | 2668.6196 |  | 86.1594 | 1681.9224 | 4681.9224
86.1704 | 1695.79 | 86.1704 | 1668.2642 | 2668.2642 |  | 86.1704 | 1681.7258 | 4681.7258
86.1814 | 1695.7111 | 86.1814 | 1667.8993 | 2667.8993 |  | 86.1814 | 1681.5357 | 4681.5357
86.1924 | 1695.6333 | 86.1924 | 1667.5476 | 2667.5476 |  | 86.1924 | 1681.375 | 4681.375
86.2034 | 1695.5198 | 86.2034 | 1667.1914 | 2667.1914 |  | 86.2034 | 1681.2029 | 4681.2029
86.2144 | 1695.3722 | 86.2144 | 1666.8282 | 2666.8282 |  | 86.2144 | 1681.0161 | 4681.0161
86.2254 | 1695.207 | 86.2254 | 1666.4407 | 2666.4407 |  | 86.2254 | 1680.8259 | 4680.8259
86.2364 | 1695.039 | 86.2364 | 1666.0446 | 2666.0446 |  | 86.2364 | 1680.61 | 4680.61
86.2474 | 1694.8668 | 86.2474 | 1665.6782 | 2665.6782 |  | 86.2474 | 1680.378 | 4680.378
86.2584 | 1694.7166 | 86.2584 | 1665.3288 | 2665.3288 |  | 86.2584 | 1680.1413 | 4680.1413
86.2694 | 1694.5874 | 86.2694 | 1664.9829 | 2664.9829 |  | 86.2694 | 1679.9105 | 4679.9105
86.2804 | 1694.4825 | 86.2804 | 1664.6728 | 2664.6728 |  | 86.2804 | 1679.6879 | 4679.6879
86.2914 | 1694.3301 | 86.2914 | 1664.3705 | 2664.3705 |  | 86.2914 | 1679.4741 | 4679.4741
86.3024 | 1694.123 | 86.3024 | 1664.0553 | 2664.0553 |  | 86.3024 | 1679.2277 | 4679.2277
86.3134 | 1693.9066 | 86.3134 | 1663.7302 | 2663.7302 |  | 86.3134 | 1678.9634 | 4678.9634
86.3244 | 1693.7163 | 86.3244 | 1663.4075 | 2663.4075 |  | 86.3244 | 1678.7052 | 4678.7052
86.3354 | 1693.5319 | 86.3354 | 1663.0814 | 2663.0814 |  | 86.3354 | 1678.4714 | 4678.4714
86.3464 | 1693.3447 | 86.3464 | 1662.7632 | 2662.7632 |  | 86.3464 | 1678.2584 | 4678.2584
86.3574 | 1693.1382 | 86.3574 | 1662.4463 | 2662.4463 |  | 86.3574 | 1678.0486 | 4678.0486
86.3684 | 1692.9237 | 86.3684 | 1662.1142 | 2662.1142 |  | 86.3684 | 1677.8292 | 4677.8292
86.3794 | 1692.7151 | 86.3794 | 1661.7849 | 2661.7849 |  | 86.3794 | 1677.6093 | 4677.6093
86.3904 | 1692.4841 | 86.3904 | 1661.4302 | 2661.4302 |  | 86.3904 | 1677.371 | 4677.371
86.4014 | 1692.2454 | 86.4014 | 1661.092 | 2661.092 |  | 86.4014 | 1677.1433 | 4677.1433
86.4124 | 1691.9974 | 86.4124 | 1660.7998 | 2660.7998 |  | 86.4124 | 1676.9347 | 4676.9347
86.4234 | 1691.7785 | 86.4234 | 1660.5149 | 2660.5149 |  | 86.4234 | 1676.7197 | 4676.7197
86.4344 | 1691.6004 | 86.4344 | 1660.2591 | 2660.2591 |  | 86.4344 | 1676.4876 | 4676.4876
86.4454 | 1691.4328 | 86.4454 | 1660.0303 | 2660.0303 |  | 86.4454 | 1676.2404 | 4676.2404
86.4564 | 1691.2819 | 86.4564 | 1659.8193 | 2659.8193 |  | 86.4564 | 1675.9877 | 4675.9877
86.4674 | 1691.1433 | 86.4674 | 1659.6186 | 2659.6186 |  | 86.4674 | 1675.7225 | 4675.7225
86.4784 | 1691.0149 | 86.4784 | 1659.4134 | 2659.4134 |  | 86.4784 | 1675.4294 | 4675.4294
86.4894 | 1690.8841 | 86.4894 | 1659.2124 | 2659.2124 |  | 86.4894 | 1675.135 | 4675.135
86.5004 | 1690.7509 | 86.5004 | 1659.0117 | 2659.0117 |  | 86.5004 | 1674.8421 | 4674.8421
86.5114 | 1690.6201 | 86.5114 | 1658.8343 | 2658.8343 |  | 86.5114 | 1674.5607 | 4674.5607
86.5224 | 1690.5001 | 86.5224 | 1658.6575 | 2658.6575 |  | 86.5224 | 1674.2836 | 4674.2836
86.5334 | 1690.4025 | 86.5334 | 1658.4734 | 2658.4734 |  | 86.5334 | 1673.9863 | 4673.9863
86.5444 | 1690.2888 | 86.5444 | 1658.2767 | 2658.2767 |  | 86.5444 | 1673.6871 | 4673.6871
86.5554 | 1690.1591 | 86.5554 | 1658.0524 | 2658.0524 |  | 86.5554 | 1673.3891 | 4673.3891
86.5664 | 1690.0272 | 86.5664 | 1657.8303 | 2657.8303 |  | 86.5664 | 1673.0944 | 4673.0944
86.5774 | 1689.8864 | 86.5774 | 1657.6288 | 2657.6288 |  | 86.5774 | 1672.8001 | 4672.8001
86.5884 | 1689.7217 | 86.5884 | 1657.4369 | 2657.4369 |  | 86.5884 | 1672.5319 | 4672.5319
86.5994 | 1689.5571 | 86.5994 | 1657.2613 | 2657.2613 |  | 86.5994 | 1672.2756 | 4672.2756
86.6104 | 1689.3923 | 86.6104 | 1657.1092 | 2657.1092 |  | 86.6104 | 1672.0005 | 4672.0005
86.6214 | 1689.2161 | 86.6214 | 1656.9806 | 2656.9806 |  | 86.6214 | 1671.7095 | 4671.7095
86.6324 | 1689.0379 | 86.6324 | 1656.84 | 2656.84 |  | 86.6324 | 1671.3979 | 4671.3979
86.6434 | 1688.8431 | 86.6434 | 1656.7187 | 2656.7187 |  | 86.6434 | 1671.0713 | 4671.0713
86.6544 | 1688.6065 | 86.6544 | 1656.626 | 2656.626 |  | 86.6544 | 1670.751 | 4670.751
86.6654 | 1688.3521 | 86.6654 | 1656.5471 | 2656.5471 |  | 86.6654 | 1670.439 | 4670.439
86.6764 | 1688.116 | 86.6764 | 1656.4672 | 2656.4672 |  | 86.6764 | 1670.1153 | 4670.1153
86.6874 | 1687.8949 | 86.6874 | 1656.4202 | 2656.4202 |  | 86.6874 | 1669.7759 | 4669.7759
86.6984 | 1687.6911 | 86.6984 | 1656.3645 | 2656.3645 |  | 86.6984 | 1669.449 | 4669.449
86.7094 | 1687.4835 | 86.7094 | 1656.278 | 2656.278 |  | 86.7094 | 1669.1219 | 4669.1219
86.7204 | 1687.263 | 86.7204 | 1656.1717 | 2656.1717 |  | 86.7204 | 1668.7874 | 4668.7874
86.7314 | 1687.0254 | 86.7314 | 1656.0731 | 2656.0731 |  | 86.7314 | 1668.4552 | 4668.4552
86.7424 | 1686.7424 | 86.7424 | 1656.0037 | 2656.0037 |  | 86.7424 | 1668.0912 | 4668.0912
86.7534 | 1686.446 | 86.7534 | 1655.9222 | 2655.9222 |  | 86.7534 | 1667.7565 | 4667.7565
86.7644 | 1686.157 | 86.7644 | 1655.865 | 2655.865 |  | 86.7644 | 1667.4023 | 4667.4023
86.7754 | 1685.8744 | 86.7754 | 1655.8071 | 2655.8071 |  | 86.7754 | 1667.0501 | 4667.0501
86.7864 | 1685.5835 | 86.7864 | 1655.7463 | 2655.7463 |  | 86.7864 | 1666.7192 | 4666.7192
86.7974 | 1685.2921 | 86.7974 | 1655.7331 | 2655.7331 |  | 86.7974 | 1666.3718 | 4666.3718
86.8084 | 1685.0048 | 86.8084 | 1655.7084 | 2655.7084 |  | 86.8084 | 1666.0251 | 4666.0251
86.8194 | 1684.7282 | 86.8194 | 1655.6899 | 2655.6899 |  | 86.8194 | 1665.6813 | 4665.6813
86.8304 | 1684.4521 | 86.8304 | 1655.6486 | 2655.6486 |  | 86.8304 | 1665.3275 | 4665.3275
86.8414 | 1684.1625 | 86.8414 | 1655.6016 | 2655.6016 |  | 86.8414 | 1664.9756 | 4664.9756
86.8524 | 1683.8514 | 86.8524 | 1655.5395 | 2655.5395 |  | 86.8524 | 1664.6438 | 4664.6438
86.8634 | 1683.5261 | 86.8634 | 1655.4768 | 2655.4768 |  | 86.8634 | 1664.3144 | 4664.3144
86.8744 | 1683.1819 | 86.8744 | 1655.438 | 2655.438 |  | 86.8744 | 1664.0059 | 4664.0059
86.8854 | 1682.8246 | 86.8854 | 1655.4073 | 2655.4073 |  | 86.8854 | 1663.673 | 4663.673
86.8964 | 1682.4477 | 86.8964 | 1655.3673 | 2655.3673 |  | 86.8964 | 1663.3267 | 4663.3267
86.9074 | 1682.0579 | 86.9074 | 1655.3399 | 2655.3399 |  | 86.9074 | 1662.9943 | 4662.9943
86.9184 | 1681.6869 | 86.9184 | 1655.33 | 2655.33 |  | 86.9184 | 1662.6772 | 4662.6772
86.9294 | 1681.3375 | 86.9294 | 1655.3322 | 2655.3322 |  | 86.9294 | 1662.3785 | 4662.3785
86.9404 | 1680.9998 | 86.9404 | 1655.3435 | 2655.3435 |  | 86.9404 | 1662.1044 | 4662.1044
86.9514 | 1680.7041 | 86.9514 | 1655.3478 | 2655.3478 |  | 86.9514 | 1661.8158 | 4661.8158
86.9624 | 1680.3931 | 86.9624 | 1655.3411 | 2655.3411 |  | 86.9624 | 1661.4985 | 4661.4985
86.9734 | 1680.0688 | 86.9734 | 1655.3191 | 2655.3191 |  | 86.9734 | 1661.1748 | 4661.1748
86.9844 | 1679.7272 | 86.9844 | 1655.2791 | 2655.2791 |  | 86.9844 | 1660.8652 | 4660.8652
86.9954 | 1679.452 | 86.9954 | 1655.2414 | 2655.2414 |  | 86.9954 | 1660.5322 | 4660.5322
87.0064 | 1679.2429 | 87.0064 | 1655.2214 | 2655.2214 |  | 87.0064 | 1660.2085 | 4660.2085
87.0174 | 1679.0427 | 87.0174 | 1655.2128 | 2655.2128 |  | 87.0174 | 1659.9142 | 4659.9142
87.0284 | 1678.8168 | 87.0284 | 1655.1932 | 2655.1932 |  | 87.0284 | 1659.6355 | 4659.6355
87.0394 | 1678.6045 | 87.0394 | 1655.1766 | 2655.1766 |  | 87.0394 | 1659.3398 | 4659.3398
87.0504 | 1678.3852 | 87.0504 | 1655.1394 | 2655.1394 |  | 87.0504 | 1659.0327 | 4659.0327
87.0614 | 1678.17 | 87.0614 | 1655.1093 | 2655.1093 |  | 87.0614 | 1658.7263 | 4658.7263
87.0724 | 1677.9449 | 87.0724 | 1655.0883 | 2655.0883 |  | 87.0724 | 1658.4393 | 4658.4393
87.0834 | 1677.7174 | 87.0834 | 1655.0521 | 2655.0521 |  | 87.0834 | 1658.176 | 4658.176
87.0944 | 1677.5148 | 87.0944 | 1655.0029 | 2655.0029 |  | 87.0944 | 1657.9221 | 4657.9221
87.1054 | 1677.3345 | 87.1054 | 1654.9336 | 2654.9336 |  | 87.1054 | 1657.6594 | 4657.6594
87.1164 | 1677.1907 | 87.1164 | 1654.8306 | 2654.8306 |  | 87.1164 | 1657.3751 | 4657.3751
87.1274 | 1677.0228 | 87.1274 | 1654.7247 | 2654.7247 |  | 87.1274 | 1657.0738 | 4657.0738
87.1384 | 1676.8381 | 87.1384 | 1654.58 | 2654.58 |  | 87.1384 | 1656.782 | 4656.782
87.1494 | 1676.6122 | 87.1494 | 1654.4108 | 2654.4108 |  | 87.1494 | 1656.5555 | 4656.5555
87.1604 | 1676.3563 | 87.1604 | 1654.2406 | 2654.2406 |  | 87.1604 | 1656.3498 | 4656.3498
87.1714 | 1676.0885 | 87.1714 | 1654.0784 | 2654.0784 |  | 87.1714 | 1656.1399 | 4656.1399
87.1824 | 1675.8173 | 87.1824 | 1653.9118 | 2653.9118 |  | 87.1824 | 1655.9575 | 4655.9575
87.1934 | 1675.5486 | 87.1934 | 1653.7116 | 2653.7116 |  | 87.1934 | 1655.778 | 4655.778
87.2044 | 1675.2635 | 87.2044 | 1653.4924 | 2653.4924 |  | 87.2044 | 1655.5995 | 4655.5995
87.2154 | 1674.9684 | 87.2154 | 1653.2463 | 2653.2463 |  | 87.2154 | 1655.4301 | 4655.4301
87.2264 | 1674.6551 | 87.2264 | 1652.9985 | 2652.9985 |  | 87.2264 | 1655.2595 | 4655.2595
87.2374 | 1674.3107 | 87.2374 | 1652.7608 | 2652.7608 |  | 87.2374 | 1655.1173 | 4655.1173
87.2484 | 1673.9861 | 87.2484 | 1652.5439 | 2652.5439 |  | 87.2484 | 1654.9819 | 4654.9819
87.2594 | 1673.6656 | 87.2594 | 1652.352 | 2652.352 |  | 87.2594 | 1654.8743 | 4654.8743
87.2704 | 1673.3481 | 87.2704 | 1652.1785 | 2652.1785 |  | 87.2704 | 1654.7754 | 4654.7754
87.2814 | 1673.0366 | 87.2814 | 1652.0002 | 2652.0002 |  | 87.2814 | 1654.6631 | 4654.6631
87.2924 | 1672.7423 | 87.2924 | 1651.8192 | 2651.8192 |  | 87.2924 | 1654.5321 | 4654.5321
87.3034 | 1672.4459 | 87.3034 | 1651.6137 | 2651.6137 |  | 87.3034 | 1654.3768 | 4654.3768
87.3144 | 1672.1461 | 87.3144 | 1651.3763 | 2651.3763 |  | 87.3144 | 1654.2309 | 4654.2309
87.3254 | 1671.871 | 87.3254 | 1651.1226 | 2651.1226 |  | 87.3254 | 1654.1043 | 4654.1043
87.3364 | 1671.5973 | 87.3364 | 1650.8792 | 2650.8792 |  | 87.3364 | 1654.0064 | 4654.0064
87.3474 | 1671.3286 | 87.3474 | 1650.6223 | 2650.6223 |  | 87.3474 | 1653.9167 | 4653.9167
87.3584 | 1671.0818 | 87.3584 | 1650.3628 | 2650.3628 |  | 87.3584 | 1653.8182 | 4653.8182
87.3694 | 1670.851 | 87.3694 | 1650.0817 | 2650.0817 |  | 87.3694 | 1653.727 | 4653.727
87.3804 | 1670.5982 | 87.3804 | 1649.7788 | 2649.7788 |  | 87.3804 | 1653.648 | 4653.648
87.3914 | 1670.3238 | 87.3914 | 1649.4553 | 2649.4553 |  | 87.3914 | 1653.5785 | 4653.5785
87.4024 | 1670.0388 | 87.4024 | 1649.1323 | 2649.1323 |  | 87.4024 | 1653.5024 | 4653.5024
87.4134 | 1669.757 | 87.4134 | 1648.8265 | 2648.8265 |  | 87.4134 | 1653.4203 | 4653.4203
87.4244 | 1669.4894 | 87.4244 | 1648.533 | 2648.533 |  | 87.4244 | 1653.348 | 4653.348
87.4354 | 1669.2518 | 87.4354 | 1648.2286 | 2648.2286 |  | 87.4354 | 1653.2897 | 4653.2897
87.4464 | 1669.0554 | 87.4464 | 1647.9015 | 2647.9015 |  | 87.4464 | 1653.2447 | 4653.2447
87.4574 | 1668.8683 | 87.4574 | 1647.5944 | 2647.5944 |  | 87.4574 | 1653.191 | 4653.191
87.4684 | 1668.6853 | 87.4684 | 1647.2921 | 2647.2921 |  | 87.4684 | 1653.1244 | 4653.1244
87.4794 | 1668.5104 | 87.4794 | 1646.9765 | 2646.9765 |  | 87.4794 | 1653.0599 | 4653.0599
87.4904 | 1668.3492 | 87.4904 | 1646.6526 | 2646.6526 |  | 87.4904 | 1652.9769 | 4652.9769
87.5014 | 1668.1953 | 87.5014 | 1646.303 | 2646.303 |  | 87.5014 | 1652.8818 | 4652.8818
87.5124 | 1668.0464 | 87.5124 | 1645.9729 | 2645.9729 |  | 87.5124 | 1652.7781 | 4652.7781
87.5234 | 1667.898 | 87.5234 | 1645.6481 | 2645.6481 |  | 87.5234 | 1652.6627 | 4652.6627
87.5344 | 1667.7428 | 87.5344 | 1645.3202 | 2645.3202 |  | 87.5344 | 1652.544 | 4652.544
87.5454 | 1667.5865 | 87.5454 | 1644.9951 | 2644.9951 |  | 87.5454 | 1652.4392 | 4652.4392
87.5564 | 1667.4431 | 87.5564 | 1644.6613 | 2644.6613 |  | 87.5564 | 1652.3259 | 4652.3259
87.5674 | 1667.2916 | 87.5674 | 1644.3248 | 2644.3248 |  | 87.5674 | 1652.2174 | 4652.2174
87.5784 | 1667.1358 | 87.5784 | 1643.9767 | 2643.9767 |  | 87.5784 | 1652.1007 | 4652.1007
87.5894 | 1666.9803 | 87.5894 | 1643.6169 | 2643.6169 |  | 87.5894 | 1652.0098 | 4652.0098
87.6004 | 1666.8397 | 87.6004 | 1643.2523 | 2643.2523 |  | 87.6004 | 1651.9306 | 4651.9306
87.6114 | 1666.7245 | 87.6114 | 1642.8828 | 2642.8828 |  | 87.6114 | 1651.8386 | 4651.8386
87.6224 | 1666.6156 | 87.6224 | 1642.4919 | 2642.4919 |  | 87.6224 | 1651.7461 | 4651.7461
87.6334 | 1666.5106 | 87.6334 | 1642.0846 | 2642.0846 |  | 87.6334 | 1651.6376 | 4651.6376
87.6444 | 1666.3902 | 87.6444 | 1641.6808 | 2641.6808 |  | 87.6444 | 1651.5131 | 4651.5131
87.6554 | 1666.2415 | 87.6554 | 1641.2696 | 2641.2696 |  | 87.6554 | 1651.399 | 4651.399
87.6664 | 1666.0908 | 87.6664 | 1640.865 | 2640.865 |  | 87.6664 | 1651.3096 | 4651.3096
87.6774 | 1665.9349 | 87.6774 | 1640.4703 | 2640.4703 |  | 87.6774 | 1651.2226 | 4651.2226
87.6884 | 1665.7809 | 87.6884 | 1640.0698 | 2640.0698 |  | 87.6884 | 1651.1215 | 4651.1215
87.6994 | 1665.5785 | 87.6994 | 1639.6568 | 2639.6568 |  | 87.6994 | 1651.0382 | 4651.0382
87.7104 | 1665.3344 | 87.7104 | 1639.2397 | 2639.2397 |  | 87.7104 | 1650.9768 | 4650.9768
87.7214 | 1665.0702 | 87.7214 | 1638.8228 | 2638.8228 |  | 87.7214 | 1650.8978 | 4650.8978
87.7324 | 1664.8129 | 87.7324 | 1638.4292 | 2638.4292 |  | 87.7324 | 1650.8017 | 4650.8017
87.7434 | 1664.5519 | 87.7434 | 1638.0249 | 2638.0249 |  | 87.7434 | 1650.7109 | 4650.7109
87.7544 | 1664.2976 | 87.7544 | 1637.6379 | 2637.6379 |  | 87.7544 | 1650.6247 | 4650.6247
87.7654 | 1664.0497 | 87.7654 | 1637.2452 | 2637.2452 |  | 87.7654 | 1650.537 | 4650.537
87.7764 | 1663.7937 | 87.7764 | 1636.8622 | 2636.8622 |  | 87.7764 | 1650.4349 | 4650.4349
87.7874 | 1663.5058 | 87.7874 | 1636.4982 | 2636.4982 |  | 87.7874 | 1650.2883 | 4650.2883
87.7984 | 1663.1819 | 87.7984 | 1636.1733 | 2636.1733 |  | 87.7984 | 1650.1453 | 4650.1453
87.8094 | 1662.8369 | 87.8094 | 1635.8706 | 2635.8706 |  | 87.8094 | 1650.0079 | 4650.0079
87.8204 | 1662.4521 | 87.8204 | 1635.5724 | 2635.5724 |  | 87.8204 | 1649.8895 | 4649.8895
87.8314 | 1662.0764 | 87.8314 | 1635.2583 | 2635.2583 |  | 87.8314 | 1649.8203 | 4649.8203
87.8424 | 1661.6988 | 87.8424 | 1634.9705 | 2634.9705 |  | 87.8424 | 1649.7623 | 4649.7623
87.8534 | 1661.3736 | 87.8534 | 1634.6906 | 2634.6906 |  | 87.8534 | 1649.6431 | 4649.6431
87.8644 | 1661.0506 | 87.8644 | 1634.3794 | 2634.3794 |  | 87.8644 | 1649.511 | 4649.511
87.8754 | 1660.726 | 87.8754 | 1634.0631 | 2634.0631 |  | 87.8754 | 1649.3835 | 4649.3835
87.8864 | 1660.3951 | 87.8864 | 1633.7506 | 2633.7506 |  | 87.8864 | 1649.2216 | 4649.2216
87.8974 | 1660.0587 | 87.8974 | 1633.4789 | 2633.4789 |  | 87.8974 | 1649.0335 | 4649.0335
87.9084 | 1659.7266 | 87.9084 | 1633.2385 | 2633.2385 |  | 87.9084 | 1648.819 | 4648.819
87.9194 | 1659.385 | 87.9194 | 1633.0084 | 2633.0084 |  | 87.9194 | 1648.572 | 4648.572
87.9304 | 1659.0599 | 87.9304 | 1632.7784 | 2632.7784 |  | 87.9304 | 1648.3262 | 4648.3262
87.9414 | 1658.7542 | 87.9414 | 1632.5466 | 2632.5466 |  | 87.9414 | 1648.0597 | 4648.0597
87.9524 | 1658.4288 | 87.9524 | 1632.3075 | 2632.3075 |  | 87.9524 | 1647.7737 | 4647.7737
87.9634 | 1658.1092 | 87.9634 | 1632.0686 | 2632.0686 |  | 87.9634 | 1647.4504 | 4647.4504
87.9744 | 1657.78 | 87.9744 | 1631.8149 | 2631.8149 |  | 87.9744 | 1647.1217 | 4647.1217
87.9854 | 1657.4551 | 87.9854 | 1631.5668 | 2631.5668 |  | 87.9854 | 1646.8174 | 4646.8174
87.9964 | 1657.1293 | 87.9964 | 1631.3358 | 2631.3358 |  | 87.9964 | 1646.531 | 4646.531
88.0074 | 1656.8128 | 88.0074 | 1631.1097 | 2631.1097 |  | 88.0074 | 1646.2812 | 4646.2812
88.0184 | 1656.5072 | 88.0184 | 1630.9053 | 2630.9053 |  | 88.0184 | 1646.0287 | 4646.0287
88.0294 | 1656.1839 | 88.0294 | 1630.6842 | 2630.6842 |  | 88.0294 | 1645.7574 | 4645.7574
88.0404 | 1655.8634 | 88.0404 | 1630.4349 | 2630.4349 |  | 88.0404 | 1645.4797 | 4645.4797
88.0514 | 1655.5397 | 88.0514 | 1630.1888 | 2630.1888 |  | 88.0514 | 1645.2034 | 4645.2034
88.0624 | 1655.2255 | 88.0624 | 1629.931 | 2629.931 |  | 88.0624 | 1644.9555 | 4644.9555
88.0734 | 1654.8885 | 88.0734 | 1629.6894 | 2629.6894 |  | 88.0734 | 1644.6994 | 4644.6994
88.0844 | 1654.5651 | 88.0844 | 1629.4577 | 2629.4577 |  | 88.0844 | 1644.4192 | 4644.4192
88.0954 | 1654.2524 | 88.0954 | 1629.2353 | 2629.2353 |  | 88.0954 | 1644.1175 | 4644.1175
88.1064 | 1653.9403 | 88.1064 | 1629.0211 | 2629.0211 |  | 88.1064 | 1643.8091 | 4643.8091
88.1174 | 1653.6212 | 88.1174 | 1628.8081 | 2628.8081 |  | 88.1174 | 1643.5012 | 4643.5012
88.1284 | 1653.3 | 88.1284 | 1628.5913 | 2628.5913 |  | 88.1284 | 1643.1983 | 4643.1983
88.1394 | 1652.9536 | 88.1394 | 1628.3699 | 2628.3699 |  | 88.1394 | 1642.8969 | 4642.8969
88.1504 | 1652.6033 | 88.1504 | 1628.1558 | 2628.1558 |  | 88.1504 | 1642.5893 | 4642.5893
88.1614 | 1652.2491 | 88.1614 | 1627.927 | 2627.927 |  | 88.1614 | 1642.2792 | 4642.2792
88.1724 | 1651.8893 | 88.1724 | 1627.6825 | 2627.6825 |  | 88.1724 | 1641.9837 | 4641.9837
88.1834 | 1651.5142 | 88.1834 | 1627.4584 | 2627.4584 |  | 88.1834 | 1641.6814 | 4641.6814
88.1944 | 1651.1169 | 88.1944 | 1627.2427 | 2627.2427 |  | 88.1944 | 1641.397 | 4641.397
88.2054 | 1650.7259 | 88.2054 | 1627.0368 | 2627.0368 |  | 88.2054 | 1641.1315 | 4641.1315
88.2164 | 1650.3047 | 88.2164 | 1626.803 | 2626.803 |  | 88.2164 | 1640.862 | 4640.862
88.2274 | 1649.8699 | 88.2274 | 1626.5342 | 2626.5342 |  | 88.2274 | 1640.6192 | 4640.6192
88.2384 | 1649.425 | 88.2384 | 1626.2791 | 2626.2791 |  | 88.2384 | 1640.3931 | 4640.3931
88.2494 | 1648.9771 | 88.2494 | 1626.0238 | 2626.0238 |  | 88.2494 | 1640.1536 | 4640.1536
88.2604 | 1648.5205 | 88.2604 | 1625.7891 | 2625.7891 |  | 88.2604 | 1639.9034 | 4639.9034
88.2714 | 1648.0765 | 88.2714 | 1625.5526 | 2625.5526 |  | 88.2714 | 1639.6467 | 4639.6467
88.2824 | 1647.6351 | 88.2824 | 1625.3184 | 2625.3184 |  | 88.2824 | 1639.3943 | 4639.3943
88.2934 | 1647.1909 | 88.2934 | 1625.1068 | 2625.1068 |  | 88.2934 | 1639.1207 | 4639.1207
88.3044 | 1646.7471 | 88.3044 | 1624.9083 | 2624.9083 |  | 88.3044 | 1638.8291 | 4638.8291
88.3154 | 1646.2966 | 88.3154 | 1624.704 | 2624.704 |  | 88.3154 | 1638.5466 | 4638.5466
88.3264 | 1645.8475 | 88.3264 | 1624.5157 | 2624.5157 |  | 88.3264 | 1638.261 | 4638.261
88.3374 | 1645.4012 | 88.3374 | 1624.3407 | 2624.3407 |  | 88.3374 | 1637.9733 | 4637.9733
88.3484 | 1644.9553 | 88.3484 | 1624.1549 | 2624.1549 |  | 88.3484 | 1637.6835 | 4637.6835
88.3594 | 1644.5017 | 88.3594 | 1623.9753 | 2623.9753 |  | 88.3594 | 1637.3901 | 4637.3901
88.3704 | 1644.0482 | 88.3704 | 1623.8081 | 2623.8081 |  | 88.3704 | 1637.1038 | 4637.1038
88.3814 | 1643.6097 | 88.3814 | 1623.649 | 2623.649 |  | 88.3814 | 1636.8395 | 4636.8395
88.3924 | 1643.1795 | 88.3924 | 1623.4874 | 2623.4874 |  | 88.3924 | 1636.5869 | 4636.5869
88.4034 | 1642.7716 | 88.4034 | 1623.3296 | 2623.3296 |  | 88.4034 | 1636.3179 | 4636.3179
88.4144 | 1642.3652 | 88.4144 | 1623.1702 | 2623.1702 |  | 88.4144 | 1636.0202 | 4636.0202
88.4254 | 1641.9613 | 88.4254 | 1623.0064 | 2623.0064 |  | 88.4254 | 1635.7239 | 4635.7239
88.4364 | 1641.5601 | 88.4364 | 1622.8232 | 2622.8232 |  | 88.4364 | 1635.4369 | 4635.4369
88.4474 | 1641.1542 | 88.4474 | 1622.646 | 2622.646 |  | 88.4474 | 1635.168 | 4635.168
88.4584 | 1640.7499 | 88.4584 | 1622.4611 | 2622.4611 |  | 88.4584 | 1634.9002 | 4634.9002
88.4694 | 1640.3417 | 88.4694 | 1622.2724 | 2622.2724 |  | 88.4694 | 1634.6257 | 4634.6257
88.4804 | 1639.9499 | 88.4804 | 1622.0651 | 2622.0651 |  | 88.4804 | 1634.3606 | 4634.3606
88.4914 | 1639.6116 | 88.4914 | 1621.8259 | 2621.8259 |  | 88.4914 | 1634.1289 | 4634.1289
88.5024 | 1639.3163 | 88.5024 | 1621.538 | 2621.538 |  | 88.5024 | 1633.8885 | 4633.8885
88.5134 | 1639.0414 | 88.5134 | 1621.2248 | 2621.2248 |  | 88.5134 | 1633.638 | 4633.638
88.5244 | 1638.7803 | 88.5244 | 1620.9212 | 2620.9212 |  | 88.5244 | 1633.3769 | 4633.3769
88.5354 | 1638.5294 | 88.5354 | 1620.6219 | 2620.6219 |  | 88.5354 | 1633.0885 | 4633.0885
88.5464 | 1638.2823 | 88.5464 | 1620.317 | 2620.317 |  | 88.5464 | 1632.7768 | 4632.7768
88.5574 | 1638.0044 | 88.5574 | 1620.0037 | 2620.0037 |  | 88.5574 | 1632.4796 | 4632.4796
88.5684 | 1637.7426 | 88.5684 | 1619.7134 | 2619.7134 |  | 88.5684 | 1632.1884 | 4632.1884
88.5794 | 1637.4769 | 88.5794 | 1619.4245 | 2619.4245 |  | 88.5794 | 1631.9046 | 4631.9046
88.5904 | 1637.179 | 88.5904 | 1619.135 | 2619.135 |  | 88.5904 | 1631.6476 | 4631.6476
88.6014 | 1636.8748 | 88.6014 | 1618.8183 | 2618.8183 |  | 88.6014 | 1631.4246 | 4631.4246
88.6124 | 1636.5911 | 88.6124 | 1618.4744 | 2618.4744 |  | 88.6124 | 1631.2323 | 4631.2323
88.6234 | 1636.319 | 88.6234 | 1618.1169 | 2618.1169 |  | 88.6234 | 1631.0515 | 4631.0515
88.6344 | 1636.0471 | 88.6344 | 1617.7349 | 2617.7349 |  | 88.6344 | 1630.8593 | 4630.8593
88.6454 | 1635.7752 | 88.6454 | 1617.3446 | 2617.3446 |  | 88.6454 | 1630.6771 | 4630.6771
88.6564 | 1635.506 | 88.6564 | 1616.9455 | 2616.9455 |  | 88.6564 | 1630.5073 | 4630.5073
88.6674 | 1635.2429 | 88.6674 | 1616.5311 | 2616.5311 |  | 88.6674 | 1630.3381 | 4630.3381
88.6784 | 1634.9779 | 88.6784 | 1616.1222 | 2616.1222 |  | 88.6784 | 1630.1614 | 4630.1614
88.6894 | 1634.7098 | 88.6894 | 1615.7006 | 2615.7006 |  | 88.6894 | 1629.9774 | 4629.9774
88.7004 | 1634.4332 | 88.7004 | 1615.2554 | 2615.2554 |  | 88.7004 | 1629.7807 | 4629.7807
88.7114 | 1634.1557 | 88.7114 | 1614.84 | 2614.84 |  | 88.7114 | 1629.5547 | 4629.5547
88.7224 | 1633.8565 | 88.7224 | 1614.4284 | 2614.4284 |  | 88.7224 | 1629.3308 | 4629.3308
88.7334 | 1633.5427 | 88.7334 | 1614.0475 | 2614.0475 |  | 88.7334 | 1629.1134 | 4629.1134
88.7444 | 1633.224 | 88.7444 | 1613.6951 | 2613.6951 |  | 88.7444 | 1628.8832 | 4628.8832
88.7554 | 1632.9076 | 88.7554 | 1613.3545 | 2613.3545 |  | 88.7554 | 1628.6659 | 4628.6659
88.7664 | 1632.5768 | 88.7664 | 1613.0383 | 2613.0383 |  | 88.7664 | 1628.4249 | 4628.4249
88.7774 | 1632.2641 | 88.7774 | 1612.7189 | 2612.7189 |  | 88.7774 | 1628.172 | 4628.172
88.7884 | 1631.9444 | 88.7884 | 1612.4209 | 2612.4209 |  | 88.7884 | 1627.9432 | 4627.9432
88.7994 | 1631.6224 | 88.7994 | 1612.1214 | 2612.1214 |  | 88.7994 | 1627.7425 | 4627.7425
88.8104 | 1631.311 | 88.8104 | 1611.817 | 2611.817 |  | 88.8104 | 1627.5549 | 4627.5549
88.8214 | 1630.9997 | 88.8214 | 1611.5036 | 2611.5036 |  | 88.8214 | 1627.3578 | 4627.3578
88.8324 | 1630.6611 | 88.8324 | 1611.1895 | 2611.1895 |  | 88.8324 | 1627.154 | 4627.154
88.8434 | 1630.3166 | 88.8434 | 1610.9016 | 2610.9016 |  | 88.8434 | 1626.9312 | 4626.9312
88.8544 | 1629.9451 | 88.8544 | 1610.6142 | 2610.6142 |  | 88.8544 | 1626.7182 | 4626.7182
88.8654 | 1629.5723 | 88.8654 | 1610.3361 | 2610.3361 |  | 88.8654 | 1626.4835 | 4626.4835
88.8764 | 1629.1982 | 88.8764 | 1610.0674 | 2610.0674 |  | 88.8764 | 1626.2423 | 4626.2423
88.8874 | 1628.8329 | 88.8874 | 1609.7711 | 2609.7711 |  | 88.8874 | 1626.0096 | 4626.0096
88.8984 | 1628.4956 | 88.8984 | 1609.489 | 2609.489 |  | 88.8984 | 1625.7733 | 4625.7733
88.9094 | 1628.1319 | 88.9094 | 1609.2096 | 2609.2096 |  | 88.9094 | 1625.5336 | 4625.5336
88.9204 | 1627.8034 | 88.9204 | 1608.9358 | 2608.9358 |  | 88.9204 | 1625.3222 | 4625.3222
88.9314 | 1627.4763 | 88.9314 | 1608.6778 | 2608.6778 |  | 88.9314 | 1625.1021 | 4625.1021
88.9424 | 1627.1689 | 88.9424 | 1608.4068 | 2608.4068 |  | 88.9424 | 1624.8856 | 4624.8856
88.9534 | 1626.8682 | 88.9534 | 1608.1415 | 2608.1415 |  | 88.9534 | 1624.6609 | 4624.6609
88.9644 | 1626.5721 | 88.9644 | 1607.8544 | 2607.8544 |  | 88.9644 | 1624.461 | 4624.461
88.9754 | 1626.2639 | 88.9754 | 1607.5719 | 2607.5719 |  | 88.9754 | 1624.2654 | 4624.2654
88.9864 | 1625.9801 | 88.9864 | 1607.3028 | 2607.3028 |  | 88.9864 | 1624.0594 | 4624.0594
88.9974 | 1625.7227 | 88.9974 | 1607.0141 | 2607.0141 |  | 88.9974 | 1623.8876 | 4623.8876
89.0084 | 1625.4597 | 89.0084 | 1606.7219 | 2606.7219 |  | 89.0084 | 1623.7415 | 4623.7415
89.0194 | 1625.1839 | 89.0194 | 1606.4288 | 2606.4288 |  | 89.0194 | 1623.5894 | 4623.5894
89.0304 | 1624.9042 | 89.0304 | 1606.1176 | 2606.1176 |  | 89.0304 | 1623.444 | 4623.444
89.0414 | 1624.631 | 89.0414 | 1605.7909 | 2605.7909 |  | 89.0414 | 1623.3048 | 4623.3048
89.0524 | 1624.3812 | 89.0524 | 1605.4658 | 2605.4658 |  | 89.0524 | 1623.175 | 4623.175
89.0634 | 1624.1428 | 89.0634 | 1605.1351 | 2605.1351 |  | 89.0634 | 1623.0514 | 4623.0514
89.0744 | 1623.9101 | 89.0744 | 1604.7793 | 2604.7793 |  | 89.0744 | 1622.925 | 4622.925
89.0854 | 1623.6768 | 89.0854 | 1604.4119 | 2604.4119 |  | 89.0854 | 1622.7577 | 4622.7577
89.0964 | 1623.4312 | 89.0964 | 1604.058 | 2604.058 |  | 89.0964 | 1622.5797 | 4622.5797
89.1074 | 1623.168 | 89.1074 | 1603.7024 | 2603.7024 |  | 89.1074 | 1622.425 | 4622.425
89.1184 | 1622.8981 | 89.1184 | 1603.3505 | 2603.3505 |  | 89.1184 | 1622.2931 | 4622.2931
89.1294 | 1622.6237 | 89.1294 | 1603.011 | 2603.011 |  | 89.1294 | 1622.1642 | 4622.1642
89.1404 | 1622.3575 | 89.1404 | 1602.6704 | 2602.6704 |  | 89.1404 | 1622.0217 | 4622.0217
89.1514 | 1622.082 | 89.1514 | 1602.3258 | 2602.3258 |  | 89.1514 | 1621.8508 | 4621.8508
89.1624 | 1621.7867 | 89.1624 | 1601.9841 | 2601.9841 |  | 89.1624 | 1621.6736 | 4621.6736
89.1734 | 1621.5039 | 89.1734 | 1601.6444 | 2601.6444 |  | 89.1734 | 1621.5032 | 4621.5032
89.1844 | 1621.2238 | 89.1844 | 1601.2997 | 2601.2997 |  | 89.1844 | 1621.3291 | 4621.3291
89.1954 | 1620.9194 | 89.1954 | 1600.9874 | 2600.9874 |  | 89.1954 | 1621.1377 | 4621.1377
89.2064 | 1620.6046 | 89.2064 | 1600.7279 | 2600.7279 |  | 89.2064 | 1620.9541 | 4620.9541
89.2174 | 1620.2784 | 89.2174 | 1600.5031 | 2600.5031 |  | 89.2174 | 1620.787 | 4620.787
89.2284 | 1619.9541 | 89.2284 | 1600.2857 | 2600.2857 |  | 89.2284 | 1620.6315 | 4620.6315
89.2394 | 1619.6266 | 89.2394 | 1600.0792 | 2600.0792 |  | 89.2394 | 1620.4736 | 4620.4736
89.2504 | 1619.2973 | 89.2504 | 1599.8749 | 2599.8749 |  | 89.2504 | 1620.3231 | 4620.3231
89.2614 | 1618.9722 | 89.2614 | 1599.6897 | 2599.6897 |  | 89.2614 | 1620.173 | 4620.173
89.2724 | 1618.6364 | 89.2724 | 1599.5058 | 2599.5058 |  | 89.2724 | 1620.0108 | 4620.0108
89.2834 | 1618.3116 | 89.2834 | 1599.3282 | 2599.3282 |  | 89.2834 | 1619.8313 | 4619.8313
89.2944 | 1618.0327 | 89.2944 | 1599.1652 | 2599.1652 |  | 89.2944 | 1619.6336 | 4619.6336
89.3054 | 1617.7754 | 89.3054 | 1599.0261 | 2599.0261 |  | 89.3054 | 1619.4075 | 4619.4075
89.3164 | 1617.5081 | 89.3164 | 1598.902 | 2598.902 |  | 89.3164 | 1619.159 | 4619.159
89.3274 | 1617.2429 | 89.3274 | 1598.8029 | 2598.8029 |  | 89.3274 | 1618.9193 | 4618.9193
89.3384 | 1616.9713 | 89.3384 | 1598.7399 | 2598.7399 |  | 89.3384 | 1618.695 | 4618.695
89.3494 | 1616.6955 | 89.3494 | 1598.6837 | 2598.6837 |  | 89.3494 | 1618.4817 | 4618.4817
89.3604 | 1616.4219 | 89.3604 | 1598.6429 | 2598.6429 |  | 89.3604 | 1618.2823 | 4618.2823
89.3714 | 1616.1307 | 89.3714 | 1598.6295 | 2598.6295 |  | 89.3714 | 1618.0892 | 4618.0892
89.3824 | 1615.8585 | 89.3824 | 1598.6282 | 2598.6282 |  | 89.3824 | 1617.9013 | 4617.9013
89.3934 | 1615.5922 | 89.3934 | 1598.6373 | 2598.6373 |  | 89.3934 | 1617.7003 | 4617.7003
89.4044 | 1615.3258 | 89.4044 | 1598.6394 | 2598.6394 |  | 89.4044 | 1617.5032 | 4617.5032
89.4154 | 1615.0492 | 89.4154 | 1598.6163 | 2598.6163 |  | 89.4154 | 1617.3079 | 4617.3079
89.4264 | 1614.7777 | 89.4264 | 1598.5859 | 2598.5859 |  | 89.4264 | 1617.1154 | 4617.1154
89.4374 | 1614.5284 | 89.4374 | 1598.5414 | 2598.5414 |  | 89.4374 | 1616.9317 | 4616.9317
89.4484 | 1614.2991 | 89.4484 | 1598.4971 | 2598.4971 |  | 89.4484 | 1616.7516 | 4616.7516
89.4594 | 1614.0683 | 89.4594 | 1598.4612 | 2598.4612 |  | 89.4594 | 1616.5537 | 4616.5537
89.4704 | 1613.8184 | 89.4704 | 1598.3917 | 2598.3917 |  | 89.4704 | 1616.3547 | 4616.3547
89.4814 | 1613.5622 | 89.4814 | 1598.3212 | 2598.3212 |  | 89.4814 | 1616.1669 | 4616.1669
89.4924 | 1613.3149 | 89.4924 | 1598.2385 | 2598.2385 |  | 89.4924 | 1615.9821 | 4615.9821
89.5034 | 1613.0901 | 89.5034 | 1598.152 | 2598.152 |  | 89.5034 | 1615.7855 | 4615.7855
89.5144 | 1612.8618 | 89.5144 | 1598.0699 | 2598.0699 |  | 89.5144 | 1615.5932 | 4615.5932
89.5254 | 1612.6535 | 89.5254 | 1598.0037 | 2598.0037 |  | 89.5254 | 1615.408 | 4615.408
89.5364 | 1612.4767 | 89.5364 | 1597.9415 | 2597.9415 |  | 89.5364 | 1615.2111 | 4615.2111
89.5474 | 1612.33 | 89.5474 | 1597.8513 | 2597.8513 |  | 89.5474 | 1615.0197 | 4615.0197
89.5584 | 1612.2026 | 89.5584 | 1597.766 | 2597.766 |  | 89.5584 | 1614.8207 | 4614.8207
89.5694 | 1612.0716 | 89.5694 | 1597.6368 | 2597.6368 |  | 89.5694 | 1614.6891 | 4614.6891
89.5804 | 1611.9376 | 89.5804 | 1597.5033 | 2597.5033 |  | 89.5804 | 1614.5824 | 4614.5824
89.5914 | 1611.8059 | 89.5914 | 1597.401 | 2597.401 |  | 89.5914 | 1614.482 | 4614.482
89.6024 | 1611.6411 | 89.6024 | 1597.2644 | 2597.2644 |  | 89.6024 | 1614.3807 | 4614.3807
89.6134 | 1611.4993 | 89.6134 | 1597.1329 | 2597.1329 |  | 89.6134 | 1614.2583 | 4614.2583
89.6244 | 1611.3354 | 89.6244 | 1597.015 | 2597.015 |  | 89.6244 | 1614.1012 | 4614.1012
89.6354 | 1611.1808 | 89.6354 | 1596.9331 | 2596.9331 |  | 89.6354 | 1613.9395 | 4613.9395
89.6464 | 1611.0245 | 89.6464 | 1596.8803 | 2596.8803 |  | 89.6464 | 1613.7346 | 4613.7346
89.6574 | 1610.8735 | 89.6574 | 1596.8451 | 2596.8451 |  | 89.6574 | 1613.5657 | 4613.5657
89.6684 | 1610.7304 | 89.6684 | 1596.8241 | 2596.8241 |  | 89.6684 | 1613.3506 | 4613.3506
89.6794 | 1610.6258 | 89.6794 | 1596.8265 | 2596.8265 |  | 89.6794 | 1613.1249 | 4613.1249
89.6904 | 1610.5037 | 89.6904 | 1596.7931 | 2596.7931 |  | 89.6904 | 1612.9017 | 4612.9017
89.7014 | 1610.3563 | 89.7014 | 1596.7569 | 2596.7569 |  | 89.7014 | 1612.6623 | 4612.6623
89.7124 | 1610.2154 | 89.7124 | 1596.7305 | 2596.7305 |  | 89.7124 | 1612.4162 | 4612.4162
89.7234 | 1610.1288 | 89.7234 | 1596.7464 | 2596.7464 |  | 89.7234 | 1612.1926 | 4612.1926
89.7344 | 1610.0781 | 89.7344 | 1596.8194 | 2596.8194 |  | 89.7344 | 1611.9702 | 4611.9702
89.7454 | 1610.0128 | 89.7454 | 1596.9364 | 2596.9364 |  | 89.7454 | 1611.754 | 4611.754
89.7564 | 1609.9162 | 89.7564 | 1597.0262 | 2597.0262 |  | 89.7564 | 1611.5512 | 4611.5512
89.7674 | 1609.8188 | 89.7674 | 1597.1241 | 2597.1241 |  | 89.7674 | 1611.3482 | 4611.3482
89.7784 | 1609.7093 | 89.7784 | 1597.254 | 2597.254 |  | 89.7784 | 1611.1208 | 4611.1208
89.7894 | 1609.5654 | 89.7894 | 1597.3768 | 2597.3768 |  | 89.7894 | 1610.9213 | 4610.9213
89.8004 | 1609.4659 | 89.8004 | 1597.4766 | 2597.4766 |  | 89.8004 | 1610.7131 | 4610.7131
89.8114 | 1609.388 | 89.8114 | 1597.618 | 2597.618 |  | 89.8114 | 1610.5188 | 4610.5188
89.8224 | 1609.3295 | 89.8224 | 1597.7608 | 2597.7608 |  | 89.8224 | 1610.3203 | 4610.3203
89.8334 | 1609.2801 | 89.8334 | 1597.8623 | 2597.8623 |  | 89.8334 | 1610.1033 | 4610.1033
89.8444 | 1609.1926 | 89.8444 | 1597.9933 | 2597.9933 |  | 89.8444 | 1609.9133 | 4609.9133
89.8554 | 1609.1509 | 89.8554 | 1598.1481 | 2598.1481 |  | 89.8554 | 1609.732 | 4609.732
89.8664 | 1609.1478 | 89.8664 | 1598.2876 | 2598.2876 |  | 89.8664 | 1609.577 | 4609.577
89.8774 | 1609.1413 | 89.8774 | 1598.4303 | 2598.4303 |  | 89.8774 | 1609.4288 | 4609.4288
89.8884 | 1609.1515 | 89.8884 | 1598.622 | 2598.622 |  | 89.8884 | 1609.2741 | 4609.2741
89.8994 | 1609.1709 | 89.8994 | 1598.7762 | 2598.7762 |  | 89.8994 | 1609.1284 | 4609.1284
89.9104 | 1609.1531 | 89.9104 | 1598.8641 | 2598.8641 |  | 89.9104 | 1608.9796 | 4608.9796
89.9214 | 1609.3729 | 89.9214 | 1599.3766 | 2599.3766 |  | 89.9214 | 1608.8669 | 4608.8669
89.9324 | 1609.6566 | 89.9324 | 1599.7249 | 2599.7249 |  | 89.9324 | 1608.6288 | 4608.6288
89.9434 | 1609.9159 | 89.9434 | 1600.0693 | 2600.0693 |  | 89.9434 | 1608.2721 | 4608.2721
89.9544 | 1610.0482 | 89.9544 | 1600.4388 | 2600.4388 |  | 89.9544 | 1607.9194 | 4607.9194
89.9654 | 1610.1082 | 89.9654 | 1600.6622 | 2600.6622 |  | 89.9654 | 1607.6442 | 4607.6442
89.9764 | 1610.2544 | 89.9764 | 1600.8588 | 2600.8588 |  | 89.9764 | 1607.4107 | 4607.4107
89.9874 | 1610.343 | 89.9874 | 1601.1077 | 2601.1077 |  | 89.9874 | 1607.2567 | 4607.2567

## Biochar C XRD Data
CFB raw biochar 09232021 |  | CFB demin biochar 09232021 |  |  | CFB Zn500 biochar 09282021 |  |  | a: Calcite
Biochar C Raw |  | Biochar C demineralized |  |  | Biochar C Zinc-laden
Pos. [°2θ] | Intensity [Counts] | Pos. [°2θ] | Intensity [Counts] | Intensity + 1000 | Pos. [°2θ] | Intensity [Counts] | Intensity+5000 | 5000
10.0064 | 7619.4397 | 10.0064 | 8760.6124 | 9760.6124 | 10.0064 | 5947.3334 | 10947.3334
10.0174 | 7615.1532 | 10.0174 | 8717.6806 | 9717.6806 | 10.0174 | 5936.3853 | 10936.3853
10.0284 | 7602.7894 | 10.0284 | 8693.1591 | 9693.1591 | 10.0284 | 5936.9564 | 10936.9564
10.0394 | 7595.2136 | 10.0394 | 8670.812 | 9670.812 | 10.0394 | 5940.4983 | 10940.4983
10.0504 | 7589.8962 | 10.0504 | 8654.4348 | 9654.4348 | 10.0504 | 5933.0702 | 10933.0702
10.0614 | 7582.4509 | 10.0614 | 8638.8049 | 9638.8049 | 10.0614 | 5924.0445 | 10924.0445
10.0724 | 7577.4367 | 10.0724 | 8625.0606 | 9625.0606 | 10.0724 | 5916.0051 | 10916.0051
10.0834 | 7568.2388 | 10.0834 | 8617.1097 | 9617.1097 | 10.0834 | 5907.294 | 10907.294
10.0944 | 7561.6385 | 10.0944 | 8608.4272 | 9608.4272 | 10.0944 | 5901.567 | 10901.567
10.1054 | 7555.1806 | 10.1054 | 8600.3065 | 9600.3065 | 10.1054 | 5895.7793 | 10895.7793
10.1164 | 7548.8472 | 10.1164 | 8592.0794 | 9592.0794 | 10.1164 | 5889.8359 | 10889.8359
10.1274 | 7541.917 | 10.1274 | 8584.1117 | 9584.1117 | 10.1274 | 5883.9311 | 10883.9311
10.1384 | 7534.8423 | 10.1384 | 8575.7144 | 9575.7144 | 10.1384 | 5879.3538 | 10879.3538
10.1494 | 7527.7101 | 10.1494 | 8567.829 | 9567.829 | 10.1494 | 5875.9758 | 10875.9758
10.1604 | 7520.403 | 10.1604 | 8560.3919 | 9560.3919 | 10.1604 | 5872.5975 | 10872.5975
10.1714 | 7514.165 | 10.1714 | 8552.0215 | 9552.0215 | 10.1714 | 5869.3746 | 10869.3746
10.1824 | 7509.0555 | 10.1824 | 8545.5466 | 9545.5466 | 10.1824 | 5866.4216 | 10866.4216
10.1934 | 7503.6206 | 10.1934 | 8539.3148 | 9539.3148 | 10.1934 | 5863.3903 | 10863.3903
10.2044 | 7498.2133 | 10.2044 | 8533.2292 | 9533.2292 | 10.2044 | 5860.2154 | 10860.2154
10.2154 | 7492.829 | 10.2154 | 8527.2442 | 9527.2442 | 10.2154 | 5857.1222 | 10857.1222
10.2264 | 7487.5154 | 10.2264 | 8521.634 | 9521.634 | 10.2264 | 5853.1422 | 10853.1422
10.2374 | 7482.2938 | 10.2374 | 8515.9296 | 9515.9296 | 10.2374 | 5850.2143 | 10850.2143
10.2484 | 7476.8823 | 10.2484 | 8509.8784 | 9509.8784 | 10.2484 | 5847.4946 | 10847.4946
10.2594 | 7471.8635 | 10.2594 | 8503.6186 | 9503.6186 | 10.2594 | 5844.8957 | 10844.8957
10.2704 | 7467.1474 | 10.2704 | 8497.3367 | 9497.3367 | 10.2704 | 5842.256 | 10842.256
10.2814 | 7462.2104 | 10.2814 | 8491.09 | 9491.09 | 10.2814 | 5839.5489 | 10839.5489
10.2924 | 7457.2727 | 10.2924 | 8484.7859 | 9484.7859 | 10.2924 | 5836.7819 | 10836.7819
10.3034 | 7452.4275 | 10.3034 | 8478.0956 | 9478.0956 | 10.3034 | 5834.1979 | 10834.1979
10.3144 | 7447.7067 | 10.3144 | 8471.4343 | 9471.4343 | 10.3144 | 5831.5555 | 10831.5555
10.3254 | 7443.2713 | 10.3254 | 8464.88 | 9464.88 | 10.3254 | 5827.678 | 10827.678
10.3364 | 7438.8549 | 10.3364 | 8458.2961 | 9458.2961 | 10.3364 | 5823.6171 | 10823.6171
10.3474 | 7434.3247 | 10.3474 | 8452.7118 | 9452.7118 | 10.3474 | 5820.4236 | 10820.4236
10.3584 | 7428.004 | 10.3584 | 8444.1947 | 9444.1947 | 10.3584 | 5816.7307 | 10816.7307
10.3694 | 7421.7807 | 10.3694 | 8435.7233 | 9435.7233 | 10.3694 | 5814.9679 | 10814.9679
10.3804 | 7415.9342 | 10.3804 | 8427.3752 | 9427.3752 | 10.3804 | 5811.4038 | 10811.4038
10.3914 | 7410.1324 | 10.3914 | 8419.3635 | 9419.3635 | 10.3914 | 5807.6638 | 10807.6638
10.4024 | 7404.2136 | 10.4024 | 8411.5794 | 9411.5794 | 10.4024 | 5804.0478 | 10804.0478
10.4134 | 7398.321 | 10.4134 | 8403.8349 | 9403.8349 | 10.4134 | 5800.4958 | 10800.4958
10.4244 | 7392.4223 | 10.4244 | 8395.7529 | 9395.7529 | 10.4244 | 5795.853 | 10795.853
10.4354 | 7386.5219 | 10.4354 | 8387.3636 | 9387.3636 | 10.4354 | 5791.1243 | 10791.1243
10.4464 | 7380.5471 | 10.4464 | 8378.8857 | 9378.8857 | 10.4464 | 5786.4457 | 10786.4457
10.4574 | 7374.4505 | 10.4574 | 8370.4385 | 9370.4385 | 10.4574 | 5781.6312 | 10781.6312
10.4684 | 7368.5943 | 10.4684 | 8362.2175 | 9362.2175 | 10.4684 | 5776.8077 | 10776.8077
10.4794 | 7362.9233 | 10.4794 | 8354.0818 | 9354.0818 | 10.4794 | 5772.0796 | 10772.0796
10.4904 | 7357.1846 | 10.4904 | 8345.8574 | 9345.8574 | 10.4904 | 5767.2939 | 10767.2939
10.5014 | 7351.2961 | 10.5014 | 8337.5671 | 9337.5671 | 10.5014 | 5762.5426 | 10762.5426
10.5124 | 7345.2218 | 10.5124 | 8329.29 | 9329.29 | 10.5124 | 5757.9362 | 10757.9362
10.5234 | 7339.1765 | 10.5234 | 8321.1027 | 9321.1027 | 10.5234 | 5753.3211 | 10753.3211
10.5344 | 7333.1119 | 10.5344 | 8312.696 | 9312.696 | 10.5344 | 5748.7171 | 10748.7171
10.5454 | 7327.1815 | 10.5454 | 8304.2215 | 9304.2215 | 10.5454 | 5744.1667 | 10744.1667
10.5564 | 7321.2559 | 10.5564 | 8295.6933 | 9295.6933 | 10.5564 | 5739.6397 | 10739.6397
10.5674 | 7313.9933 | 10.5674 | 8287.1202 | 9287.1202 | 10.5674 | 5735.0393 | 10735.0393
10.5784 | 7307.6025 | 10.5784 | 8278.4465 | 9278.4465 | 10.5784 | 5732.4608 | 10732.4608
10.5894 | 7301.2186 | 10.5894 | 8269.8473 | 9269.8473 | 10.5894 | 5728.0901 | 10728.0901
10.6004 | 7294.9904 | 10.6004 | 8261.5202 | 9261.5202 | 10.6004 | 5723.4697 | 10723.4697
10.6114 | 7288.6345 | 10.6114 | 8253.2204 | 9253.2204 | 10.6114 | 5718.6882 | 10718.6882
10.6224 | 7281.2122 | 10.6224 | 8245.0361 | 9245.0361 | 10.6224 | 5714.0913 | 10714.0913
10.6334 | 7273.9628 | 10.6334 | 8236.9523 | 9236.9523 | 10.6334 | 5709.5936 | 10709.5936
10.6444 | 7266.6138 | 10.6444 | 8228.8593 | 9228.8593 | 10.6444 | 5705.0806 | 10705.0806
10.6554 | 7259.3235 | 10.6554 | 8221.0735 | 9221.0735 | 10.6554 | 5700.5412 | 10700.5412
10.6664 | 7252.123 | 10.6664 | 8213.5035 | 9213.5035 | 10.6664 | 5696.1214 | 10696.1214
10.6774 | 7244.816 | 10.6774 | 8205.9279 | 9205.9279 | 10.6774 | 5693.6052 | 10693.6052
10.6884 | 7237.5228 | 10.6884 | 8198.4435 | 9198.4435 | 10.6884 | 5691.1261 | 10691.1261
10.6994 | 7230.2354 | 10.6994 | 8190.6788 | 9190.6788 | 10.6994 | 5686.7965 | 10686.7965
10.7104 | 7223.0532 | 10.7104 | 8183.4361 | 9183.4361 | 10.7104 | 5682.2024 | 10682.2024
10.7214 | 7215.7491 | 10.7214 | 8176.1942 | 9176.1942 | 10.7214 | 5676.6245 | 10676.6245
10.7324 | 7208.2381 | 10.7324 | 8168.9373 | 9168.9373 | 10.7324 | 5671.9055 | 10671.9055
10.7434 | 7200.9617 | 10.7434 | 8161.6111 | 9161.6111 | 10.7434 | 5667.3589 | 10667.3589
10.7544 | 7193.9244 | 10.7544 | 8154.3265 | 9154.3265 | 10.7544 | 5662.8651 | 10662.8651
10.7654 | 7186.9963 | 10.7654 | 8147.2939 | 9147.2939 | 10.7654 | 5658.3832 | 10658.3832
10.7764 | 7179.9833 | 10.7764 | 8140.8008 | 9140.8008 | 10.7764 | 5656.7122 | 10656.7122
10.7874 | 7174.139 | 10.7874 | 8134.5448 | 9134.5448 | 10.7874 | 5655.1125 | 10655.1125
10.7984 | 7168.43 | 10.7984 | 8128.3352 | 9128.3352 | 10.7984 | 5653.6039 | 10653.6039
10.8094 | 7162.8853 | 10.8094 | 8121.9446 | 9121.9446 | 10.8094 | 5652.189 | 10652.189
10.8204 | 7157.1236 | 10.8204 | 8115.3025 | 9115.3025 | 10.8204 | 5650.8385 | 10650.8385
10.8314 | 7151.4306 | 10.8314 | 8108.6585 | 9108.6585 | 10.8314 | 5649.4428 | 10649.4428
10.8424 | 7146.0511 | 10.8424 | 8102.3099 | 9102.3099 | 10.8424 | 5648.1266 | 10648.1266
10.8534 | 7141.0231 | 10.8534 | 8096.0964 | 9096.0964 | 10.8534 | 5646.791 | 10646.791
10.8644 | 7136.3683 | 10.8644 | 8089.8782 | 9089.8782 | 10.8644 | 5645.3463 | 10645.3463
10.8754 | 7131.6257 | 10.8754 | 8083.429 | 9083.429 | 10.8754 | 5643.9017 | 10643.9017
10.8864 | 7127.0686 | 10.8864 | 8077.3136 | 9077.3136 | 10.8864 | 5642.4658 | 10642.4658
10.8974 | 7122.5584 | 10.8974 | 8071.0478 | 9071.0478 | 10.8974 | 5641.0051 | 10641.0051
10.9084 | 7118.1369 | 10.9084 | 8064.7606 | 9064.7606 | 10.9084 | 5639.5756 | 10639.5756
10.9194 | 7116.1664 | 10.9194 | 8058.445 | 9058.445 | 10.9194 | 5638.1483 | 10638.1483
10.9304 | 7112.1111 | 10.9304 | 8052.167 | 9052.167 | 10.9304 | 5635.6438 | 10635.6438
10.9414 | 7108.0382 | 10.9414 | 8046.0222 | 9046.0222 | 10.9414 | 5634.0684 | 10634.0684
10.9524 | 7103.9282 | 10.9524 | 8039.9253 | 9039.9253 | 10.9524 | 5632.6407 | 10632.6407
10.9634 | 7099.9694 | 10.9634 | 8033.9191 | 9033.9191 | 10.9634 | 5631.2939 | 10631.2939
10.9744 | 7098.0409 | 10.9744 | 8027.7833 | 9027.7833 | 10.9744 | 5629.917 | 10629.917
10.9854 | 7096.1123 | 10.9854 | 8020.5297 | 9020.5297 | 10.9854 | 5628.5336 | 10628.5336
10.9964 | 7094.4006 | 10.9964 | 8013.4057 | 9013.4057 | 10.9964 | 5627.1873 | 10627.1873
11.0074 | 7092.7335 | 11.0074 | 8006.2035 | 9006.2035 | 11.0074 | 5625.8714 | 10625.8714
11.0184 | 7091.0536 | 11.0184 | 7998.8849 | 8998.8849 | 11.0184 | 5624.4417 | 10624.4417
11.0294 | 7089.4836 | 11.0294 | 7991.5639 | 8991.5639 | 11.0294 | 5622.053 | 10622.053
11.0404 | 7087.9056 | 11.0404 | 7984.1941 | 8984.1941 | 11.0404 | 5618.7765 | 10618.7765
11.0514 | 7086.3185 | 11.0514 | 7976.6976 | 8976.6976 | 11.0514 | 5616.4212 | 10616.4212
11.0624 | 7084.6683 | 11.0624 | 7969.2775 | 8969.2775 | 11.0624 | 5614.9838 | 10614.9838
11.0734 | 7083.0572 | 11.0734 | 7962.0856 | 8962.0856 | 11.0734 | 5613.6178 | 10613.6178
11.0844 | 7081.4146 | 11.0844 | 7954.9659 | 8954.9659 | 11.0844 | 5612.2826 | 10612.2826
11.0954 | 7079.5645 | 11.0954 | 7947.8474 | 8947.8474 | 11.0954 | 5610.0413 | 10610.0413
11.1064 | 7077.6245 | 11.1064 | 7940.6724 | 8940.6724 | 11.1064 | 5607.75 | 10607.75
11.1174 | 7075.6727 | 11.1174 | 7933.3218 | 8933.3218 | 11.1174 | 5605.3861 | 10605.3861
11.1284 | 7073.8173 | 11.1284 | 7925.6985 | 8925.6985 | 11.1284 | 5600.2787 | 10600.2787
11.1394 | 7069.8388 | 11.1394 | 7918.0396 | 8918.0396 | 11.1394 | 5595.1373 | 10595.1373
11.1504 | 7065.6896 | 11.1504 | 7910.4609 | 8910.4609 | 11.1504 | 5589.9076 | 10589.9076
11.1614 | 7061.4822 | 11.1614 | 7903.1746 | 8903.1746 | 11.1614 | 5584.6718 | 10584.6718
11.1724 | 7057.2257 | 11.1724 | 7896.3098 | 8896.3098 | 11.1724 | 5579.4529 | 10579.4529
11.1834 | 7052.7055 | 11.1834 | 7889.5498 | 8889.5498 | 11.1834 | 5574.2209 | 10574.2209
11.1944 | 7047.9775 | 11.1944 | 7882.7895 | 8882.7895 | 11.1944 | 5569.0195 | 10569.0195
11.2054 | 7043.0091 | 11.2054 | 7876.0642 | 8876.0642 | 11.2054 | 5563.8661 | 10563.8661
11.2164 | 7037.7815 | 11.2164 | 7869.5814 | 8869.5814 | 11.2164 | 5558.7473 | 10558.7473
11.2274 | 7032.7918 | 11.2274 | 7863.4357 | 8863.4357 | 11.2274 | 5553.6337 | 10553.6337
11.2384 | 7027.7687 | 11.2384 | 7857.2092 | 8857.2092 | 11.2384 | 5548.5458 | 10548.5458
11.2494 | 7022.7214 | 11.2494 | 7851.2011 | 8851.2011 | 11.2494 | 5543.5564 | 10543.5564
11.2604 | 7017.6712 | 11.2604 | 7845.338 | 8845.338 | 11.2604 | 5538.537 | 10538.537
11.2714 | 7011.4366 | 11.2714 | 7839.7854 | 8839.7854 | 11.2714 | 5533.5859 | 10533.5859
11.2824 | 7006.4934 | 11.2824 | 7834.4426 | 8834.4426 | 11.2824 | 5528.8079 | 10528.8079
11.2934 | 7001.5834 | 11.2934 | 7829.1116 | 8829.1116 | 11.2934 | 5524.0296 | 10524.0296
11.3044 | 6996.5078 | 11.3044 | 7823.7436 | 8823.7436 | 11.3044 | 5519.3008 | 10519.3008
11.3154 | 6991.2072 | 11.3154 | 7818.406 | 8818.406 | 11.3154 | 5514.5651 | 10514.5651
11.3264 | 6984.8981 | 11.3264 | 7813.2622 | 8813.2622 | 11.3264 | 5509.8142 | 10509.8142
11.3374 | 6978.512 | 11.3374 | 7810.3447 | 8810.3447 | 11.3374 | 5505.0886 | 10505.0886
11.3484 | 6971.8664 | 11.3484 | 7807.4504 | 8807.4504 | 11.3484 | 5500.3609 | 10500.3609
11.3594 | 6965.0889 | 11.3594 | 7804.5965 | 8804.5965 | 11.3594 | 5495.5899 | 10495.5899
11.3704 | 6958.1864 | 11.3704 | 7801.8171 | 8801.8171 | 11.3704 | 5490.9042 | 10490.9042
11.3814 | 6951.3036 | 11.3814 | 7799.1024 | 8799.1024 | 11.3814 | 5486.2941 | 10486.2941
11.3924 | 6944.4171 | 11.3924 | 7796.4584 | 8796.4584 | 11.3924 | 5483.5115 | 10483.5115
11.4034 | 6937.7605 | 11.4034 | 7793.9035 | 8793.9035 | 11.4034 | 5480.8095 | 10480.8095
11.4144 | 6931.2924 | 11.4144 | 7791.3189 | 8791.3189 | 11.4144 | 5476.39 | 10476.39
11.4254 | 6924.8716 | 11.4254 | 7788.6979 | 8788.6979 | 11.4254 | 5471.9323 | 10471.9323
11.4364 | 6918.5701 | 11.4364 | 7786.0901 | 8786.0901 | 11.4364 | 5467.5387 | 10467.5387
11.4474 | 6912.2305 | 11.4474 | 7783.4492 | 8783.4492 | 11.4474 | 5464.9651 | 10464.9651
11.4584 | 6905.7456 | 11.4584 | 7780.7944 | 8780.7944 | 11.4584 | 5462.4468 | 10462.4468
11.4694 | 6898.1726 | 11.4694 | 7778.1666 | 8778.1666 | 11.4694 | 5459.9847 | 10459.9847
11.4804 | 6890.5263 | 11.4804 | 7775.6203 | 8775.6203 | 11.4804 | 5458.5015 | 10458.5015
11.4914 | 6883.9337 | 11.4914 | 7773.1031 | 8773.1031 | 11.4914 | 5457.0995 | 10457.0995
11.5024 | 6877.4695 | 11.5024 | 7770.591 | 8770.591 | 11.5024 | 5455.8053 | 10455.8053
11.5134 | 6871.033 | 11.5134 | 7768.0621 | 8768.0621 | 11.5134 | 5454.5541 | 10454.5541
11.5244 | 6864.783 | 11.5244 | 7765.4398 | 8765.4398 | 11.5244 | 5453.3288 | 10453.3288
11.5354 | 6858.7454 | 11.5354 | 7762.8261 | 8762.8261 | 11.5354 | 5452.16 | 10452.16
11.5464 | 6852.7229 | 11.5464 | 7760.1914 | 8760.1914 | 11.5464 | 5450.9983 | 10450.9983
11.5574 | 6846.7741 | 11.5574 | 7757.5674 | 8757.5674 | 11.5574 | 5449.8258 | 10449.8258
11.5684 | 6840.9937 | 11.5684 | 7754.8141 | 8754.8141 | 11.5684 | 5448.692 | 10448.692
11.5794 | 6835.0269 | 11.5794 | 7751.9603 | 8751.9603 | 11.5794 | 5447.6429 | 10447.6429
11.5904 | 6829.0292 | 11.5904 | 7749.1594 | 8749.1594 | 11.5904 | 5446.6342 | 10446.6342
11.6014 | 6823.0461 | 11.6014 | 7746.3946 | 8746.3946 | 11.6014 | 5445.643 | 10445.643
11.6124 | 6817.0651 | 11.6124 | 7743.6169 | 8743.6169 | 11.6124 | 5444.7531 | 10444.7531
11.6234 | 6811.1645 | 11.6234 | 7740.741 | 8740.741 | 11.6234 | 5443.8859 | 10443.8859
11.6344 | 6805.0935 | 11.6344 | 7737.8178 | 8737.8178 | 11.6344 | 5442.9503 | 10442.9503
11.6454 | 6799.0317 | 11.6454 | 7734.8799 | 8734.8799 | 11.6454 | 5442.0729 | 10442.0729
11.6564 | 6793.1644 | 11.6564 | 7731.9584 | 8731.9584 | 11.6564 | 5441.2026 | 10441.2026
11.6674 | 6787.5637 | 11.6674 | 7730.0753 | 8730.0753 | 11.6674 | 5440.4137 | 10440.4137
11.6784 | 6782.0271 | 11.6784 | 7728.2499 | 8728.2499 | 11.6784 | 5439.6635 | 10439.6635
11.6894 | 6776.5217 | 11.6894 | 7725.357 | 8725.357 | 11.6894 | 5438.9207 | 10438.9207
11.7004 | 6771.2057 | 11.7004 | 7722.4799 | 8722.4799 | 11.7004 | 5438.2599 | 10438.2599
11.7114 | 6766.0216 | 11.7114 | 7719.6283 | 8719.6283 | 11.7114 | 5437.6633 | 10437.6633
11.7224 | 6761.0137 | 11.7224 | 7716.7762 | 8716.7762 | 11.7224 | 5437.0658 | 10437.0658
11.7334 | 6755.9621 | 11.7334 | 7713.9472 | 8713.9472 | 11.7334 | 5436.5061 | 10436.5061
11.7444 | 6751.038 | 11.7444 | 7711.1931 | 8711.1931 | 11.7444 | 5435.1538 | 10435.1538
11.7554 | 6745.9009 | 11.7554 | 7708.5496 | 8708.5496 | 11.7554 | 5433.8534 | 10433.8534
11.7664 | 6740.7345 | 11.7664 | 7706.0313 | 8706.0313 | 11.7664 | 5433.503 | 10433.503
11.7774 | 6735.6865 | 11.7774 | 7703.4838 | 8703.4838 | 11.7774 | 5433.2519 | 10433.2519
11.7884 | 6730.6608 | 11.7884 | 7700.9853 | 8700.9853 | 11.7884 | 5433.0033 | 10433.0033
11.7994 | 6725.809 | 11.7994 | 7698.4786 | 8698.4786 | 11.7994 | 5431.8928 | 10431.8928
11.8104 | 6721.1591 | 11.8104 | 7695.9519 | 8695.9519 | 11.8104 | 5430.8256 | 10430.8256
11.8214 | 6718.5852 | 11.8214 | 7693.406 | 8693.406 | 11.8214 | 5429.8687 | 10429.8687
11.8324 | 6716.0831 | 11.8324 | 7690.8799 | 8690.8799 | 11.8324 | 5428.9807 | 10428.9807
11.8434 | 6713.6459 | 11.8434 | 7688.389 | 8688.389 | 11.8434 | 5428.1137 | 10428.1137
11.8544 | 6711.2286 | 11.8544 | 7685.8666 | 8685.8666 | 11.8544 | 5427.3135 | 10427.3135
11.8654 | 6708.8346 | 11.8654 | 7683.3338 | 8683.3338 | 11.8654 | 5426.599 | 10426.599
11.8764 | 6706.4581 | 11.8764 | 7680.7623 | 8680.7623 | 11.8764 | 5425.9481 | 10425.9481
11.8874 | 6704.1047 | 11.8874 | 7678.2499 | 8678.2499 | 11.8874 | 5425.3994 | 10425.3994
11.8984 | 6701.7791 | 11.8984 | 7675.6921 | 8675.6921 | 11.8984 | 5424.897 | 10424.897
11.9094 | 6699.5469 | 11.9094 | 7673.0511 | 8673.0511 | 11.9094 | 5424.4277 | 10424.4277
11.9204 | 6697.3208 | 11.9204 | 7670.3395 | 8670.3395 | 11.9204 | 5424.1177 | 10424.1177
11.9314 | 6695.1729 | 11.9314 | 7666.6381 | 8666.6381 | 11.9314 | 5423.911 | 10423.911
11.9424 | 6693.0782 | 11.9424 | 7663.0023 | 8663.0023 | 11.9424 | 5423.7842 | 10423.7842
11.9534 | 6691.0504 | 11.9534 | 7660.4158 | 8660.4158 | 11.9534 | 5423.7592 | 10423.7592
11.9644 | 6689.0392 | 11.9644 | 7656.8229 | 8656.8229 | 11.9644 | 5422.9556 | 10422.9556
11.9754 | 6687.0637 | 11.9754 | 7653.1976 | 8653.1976 | 11.9754 | 5422.1392 | 10422.1392
11.9864 | 6685.1369 | 11.9864 | 7649.4998 | 8649.4998 | 11.9864 | 5421.3321 | 10421.3321
11.9974 | 6683.2495 | 11.9974 | 7645.7871 | 8645.7871 | 11.9974 | 5420.5692 | 10420.5692
12.0084 | 6681.3571 | 12.0084 | 7642.0473 | 8642.0473 | 12.0084 | 5419.9029 | 10419.9029
12.0194 | 6679.3796 | 12.0194 | 7636.1833 | 8636.1833 | 12.0194 | 5419.3789 | 10419.3789
12.0304 | 6677.4116 | 12.0304 | 7630.1696 | 8630.1696 | 12.0304 | 5418.9491 | 10418.9491
12.0414 | 6675.5106 | 12.0414 | 7624.0408 | 8624.0408 | 12.0414 | 5418.6201 | 10418.6201
12.0524 | 6673.6346 | 12.0524 | 7617.8608 | 8617.8608 | 12.0524 | 5418.343 | 10418.343
12.0634 | 6671.7462 | 12.0634 | 7611.736 | 8611.736 | 12.0634 | 5418.1224 | 10418.1224
12.0744 | 6669.8145 | 12.0744 | 7605.7041 | 8605.7041 | 12.0744 | 5417.9335 | 10417.9335
12.0854 | 6667.8765 | 12.0854 | 7599.6023 | 8599.6023 | 12.0854 | 5417.77 | 10417.77
12.0964 | 6665.9142 | 12.0964 | 7593.3254 | 8593.3254 | 12.0964 | 5417.6454 | 10417.6454
12.1074 | 6664.0032 | 12.1074 | 7586.8125 | 8586.8125 | 12.1074 | 5417.5154 | 10417.5154
12.1184 | 6662.0881 | 12.1184 | 7580.1298 | 8580.1298 | 12.1184 | 5417.4582 | 10417.4582
12.1294 | 6660.1377 | 12.1294 | 7573.4547 | 8573.4547 | 12.1294 | 5417.5214 | 10417.5214
12.1404 | 6658.179 | 12.1404 | 7566.8178 | 8566.8178 | 12.1404 | 5417.6155 | 10417.6155
12.1514 | 6656.1552 | 12.1514 | 7560.3515 | 8560.3515 | 12.1514 | 5417.7461 | 10417.7461
12.1624 | 6654.0805 | 12.1624 | 7554.0824 | 8554.0824 | 12.1624 | 5417.8764 | 10417.8764
12.1734 | 6651.0503 | 12.1734 | 7548.0274 | 8548.0274 | 12.1734 | 5418.095 | 10418.095
12.1844 | 6648.0499 | 12.1844 | 7542.0265 | 8542.0265 | 12.1844 | 5418.341 | 10418.341
12.1954 | 6645.0601 | 12.1954 | 7536.0181 | 8536.0181 | 12.1954 | 5418.6492 | 10418.6492
12.2064 | 6642.1086 | 12.2064 | 7530.1748 | 8530.1748 | 12.2064 | 5418.984 | 10418.984
12.2174 | 6639.1822 | 12.2174 | 7524.352 | 8524.352 | 12.2174 | 5419.3834 | 10419.3834
12.2284 | 6636.2899 | 12.2284 | 7518.4487 | 8518.4487 | 12.2284 | 5419.9031 | 10419.9031
12.2394 | 6633.4163 | 12.2394 | 7512.5046 | 8512.5046 | 12.2394 | 5420.5987 | 10420.5987
12.2504 | 6630.5658 | 12.2504 | 7506.7487 | 8506.7487 | 12.2504 | 5421.4219 | 10421.4219
12.2614 | 6627.7621 | 12.2614 | 7501.1103 | 8501.1103 | 12.2614 | 5422.3296 | 10422.3296
12.2724 | 6624.9939 | 12.2724 | 7495.6203 | 8495.6203 | 12.2724 | 5423.37 | 10423.37
12.2834 | 6622.2476 | 12.2834 | 7492.2402 | 8492.2402 | 12.2834 | 5424.5044 | 10424.5044
12.2944 | 6619.5317 | 12.2944 | 7488.8805 | 8488.8805 | 12.2944 | 5425.7682 | 10425.7682
12.3054 | 6616.8189 | 12.3054 | 7483.4436 | 8483.4436 | 12.3054 | 5427.1794 | 10427.1794
12.3164 | 6614.1072 | 12.3164 | 7480.1269 | 8480.1269 | 12.3164 | 5430.4975 | 10430.4975
12.3274 | 6611.3939 | 12.3274 | 7476.8946 | 8476.8946 | 12.3274 | 5434.9445 | 10434.9445
12.3384 | 6608.7169 | 12.3384 | 7473.7112 | 8473.7112 | 12.3384 | 5439.6403 | 10439.6403
12.3494 | 6606.0613 | 12.3494 | 7470.5928 | 8470.5928 | 12.3494 | 5444.3897 | 10444.3897
12.3604 | 6603.4402 | 12.3604 | 7467.5293 | 8467.5293 | 12.3604 | 5449.1661 | 10449.1661
12.3714 | 6600.8513 | 12.3714 | 7465.5418 | 8465.5418 | 12.3714 | 5453.9301 | 10453.9301
12.3824 | 6598.2622 | 12.3824 | 7463.6875 | 8463.6875 | 12.3824 | 5458.7669 | 10458.7669
12.3934 | 6595.7309 | 12.3934 | 7461.9677 | 8461.9677 | 12.3934 | 5463.6916 | 10463.6916
12.4044 | 6593.2118 | 12.4044 | 7460.328 | 8460.328 | 12.4044 | 5468.6764 | 10468.6764
12.4154 | 6590.7264 | 12.4154 | 7458.7094 | 8458.7094 | 12.4154 | 5473.7279 | 10473.7279
12.4264 | 6588.2784 | 12.4264 | 7457.0981 | 8457.0981 | 12.4264 | 5478.9054 | 10478.9054
12.4374 | 6585.8648 | 12.4374 | 7455.5599 | 8455.5599 | 12.4374 | 5484.194 | 10484.194
12.4484 | 6583.4477 | 12.4484 | 7454.1363 | 8454.1363 | 12.4484 | 5489.465 | 10489.465
12.4594 | 6581.0657 | 12.4594 | 7452.8739 | 8452.8739 | 12.4594 | 5494.8491 | 10494.8491
12.4704 | 6578.6555 | 12.4704 | 7451.7025 | 8451.7025 | 12.4704 | 5500.1807 | 10500.1807
12.4814 | 6576.2001 | 12.4814 | 7450.5492 | 8450.5492 | 12.4814 | 5499.4498 | 10499.4498
12.4924 | 6573.8047 | 12.4924 | 7449.3534 | 8449.3534 | 12.4924 | 5505.72 | 10505.72
12.5034 | 6571.4539 | 12.5034 | 7448.1365 | 8448.1365 | 12.5034 | 5512.0707 | 10512.0707
12.5144 | 6569.1676 | 12.5144 | 7446.8502 | 8446.8502 | 12.5144 | 5518.6729 | 10518.6729
12.5254 | 6566.8872 | 12.5254 | 7445.4983 | 8445.4983 | 12.5254 | 5525.2578 | 10525.2578
12.5364 | 6564.6199 | 12.5364 | 7444.1394 | 8444.1394 | 12.5364 | 5532.0148 | 10532.0148
12.5474 | 6562.4029 | 12.5474 | 7442.8031 | 8442.8031 | 12.5474 | 5538.894 | 10538.894
12.5584 | 6560.227 | 12.5584 | 7441.4455 | 8441.4455 | 12.5584 | 5545.9195 | 10545.9195
12.5694 | 6558.0914 | 12.5694 | 7440.1189 | 8440.1189 | 12.5694 | 5564.9375 | 10564.9375
12.5804 | 6555.9315 | 12.5804 | 7438.9 | 8438.9 | 12.5804 | 5571.7586 | 10571.7586
12.5914 | 6553.788 | 12.5914 | 7437.7206 | 8437.7206 | 12.5914 | 5593.9829 | 10593.9829
12.6024 | 6551.6676 | 12.6024 | 7436.4933 | 8436.4933 | 12.6024 | 5591.722 | 10591.722
12.6134 | 6549.5121 | 12.6134 | 7435.3333 | 8435.3333 | 12.6134 | 5597.3178 | 10597.3178
12.6244 | 6547.3211 | 12.6244 | 7434.1541 | 8434.1541 | 12.6244 | 5604.1512 | 10604.1512
12.6354 | 6545.1453 | 12.6354 | 7431.9225 | 8431.9225 | 12.6354 | 5612.878 | 10612.878
12.6464 | 6542.9915 | 12.6464 | 7429.7113 | 8429.7113 | 12.6464 | 5617.7531 | 10617.7531
12.6574 | 6540.8422 | 12.6574 | 7428.5483 | 8428.5483 | 12.6574 | 5612.4061 | 10612.4061
12.6684 | 6538.7571 | 12.6684 | 7426.4098 | 8426.4098 | 12.6684 | 5613.5576 | 10613.5576
12.6794 | 6536.6981 | 12.6794 | 7424.3041 | 8424.3041 | 12.6794 | 5614.0781 | 10614.0781
12.6904 | 6534.6952 | 12.6904 | 7422.2912 | 8422.2912 | 12.6904 | 5618.2581 | 10618.2581
12.7014 | 6532.7159 | 12.7014 | 7420.3748 | 8420.3748 | 12.7014 | 5619.457 | 10619.457
12.7124 | 6530.766 | 12.7124 | 7418.5134 | 8418.5134 | 12.7124 | 5620.429 | 10620.429
12.7234 | 6528.8718 | 12.7234 | 7416.7156 | 8416.7156 | 12.7234 | 5619.7494 | 10619.7494
12.7344 | 6527.0206 | 12.7344 | 7414.924 | 8414.924 | 12.7344 | 5620.1167 | 10620.1167
12.7454 | 6525.1491 | 12.7454 | 7413.2481 | 8413.2481 | 12.7454 | 5620.1507 | 10620.1507
12.7564 | 6523.3022 | 12.7564 | 7411.5869 | 8411.5869 | 12.7564 | 5620.5074 | 10620.5074
12.7674 | 6521.5054 | 12.7674 | 7409.9359 | 8409.9359 | 12.7674 | 5620.01 | 10620.01
12.7784 | 6519.7133 | 12.7784 | 7408.2991 | 8408.2991 | 12.7784 | 5619.2539 | 10619.2539
12.7894 | 6518.0196 | 12.7894 | 7406.7604 | 8406.7604 | 12.7894 | 5618.029 | 10618.029
12.8004 | 6516.3223 | 12.8004 | 7405.3229 | 8405.3229 | 12.8004 | 5616.8477 | 10616.8477
12.8114 | 6514.6246 | 12.8114 | 7403.9664 | 8403.9664 | 12.8114 | 5615.3852 | 10615.3852
12.8224 | 6512.9841 | 12.8224 | 7402.708 | 8402.708 | 12.8224 | 5613.8175 | 10613.8175
12.8334 | 6511.3671 | 12.8334 | 7401.5423 | 8401.5423 | 12.8334 | 5612.014 | 10612.014
12.8444 | 6509.7495 | 12.8444 | 7400.4084 | 8400.4084 | 12.8444 | 5607.249 | 10607.249
12.8554 | 6508.2031 | 12.8554 | 7399.3179 | 8399.3179 | 12.8554 | 5601.9575 | 10601.9575
12.8664 | 6506.6981 | 12.8664 | 7398.3374 | 8398.3374 | 12.8664 | 5596.1721 | 10596.1721
12.8774 | 6505.1932 | 12.8774 | 7397.4039 | 8397.4039 | 12.8774 | 5591.132 | 10591.132
12.8884 | 6503.6926 | 12.8884 | 7396.4923 | 8396.4923 | 12.8884 | 5585.5247 | 10585.5247
12.8994 | 6502.1952 | 12.8994 | 7395.6809 | 8395.6809 | 12.8994 | 5579.4348 | 10579.4348
12.9104 | 6500.715 | 12.9104 | 7394.895 | 8394.895 | 12.9104 | 5572.2127 | 10572.2127
12.9214 | 6499.2725 | 12.9214 | 7394.1926 | 8394.1926 | 12.9214 | 5563.4532 | 10563.4532
12.9324 | 6497.8503 | 12.9324 | 7393.5739 | 8393.5739 | 12.9324 | 5558.1315 | 10558.1315
12.9434 | 6496.4189 | 12.9434 | 7392.9582 | 8392.9582 | 12.9434 | 5550.3564 | 10550.3564
12.9544 | 6495.0285 | 12.9544 | 7392.3654 | 8392.3654 | 12.9544 | 5542.5182 | 10542.5182
12.9654 | 6493.6154 | 12.9654 | 7391.8422 | 8391.8422 | 12.9654 | 5534.4371 | 10534.4371
12.9764 | 6492.1967 | 12.9764 | 7391.3636 | 8391.3636 | 12.9764 | 5526.3185 | 10526.3185
12.9874 | 6490.8484 | 12.9874 | 7390.9013 | 8390.9013 | 12.9874 | 5518.2275 | 10518.2275
12.9984 | 6489.5138 | 12.9984 | 7390.4353 | 8390.4353 | 12.9984 | 5510.1102 | 10510.1102
13.0094 | 6488.2036 | 13.0094 | 7390.0675 | 8390.0675 | 13.0094 | 5502.0361 | 10502.0361
13.0204 | 6486.9397 | 13.0204 | 7389.7305 | 8389.7305 | 13.0204 | 5493.9791 | 10493.9791
13.0314 | 6485.692 | 13.0314 | 7389.3996 | 8389.3996 | 13.0314 | 5486.6544 | 10486.6544
13.0424 | 6484.4502 | 13.0424 | 7389.0538 | 8389.0538 | 13.0424 | 5479.3263 | 10479.3263
13.0534 | 6483.2305 | 13.0534 | 7388.7117 | 8388.7117 | 13.0534 | 5471.9571 | 10471.9571
13.0644 | 6482.0225 | 13.0644 | 7388.4104 | 8388.4104 | 13.0644 | 5464.5324 | 10464.5324
13.0754 | 6480.8243 | 13.0754 | 7388.2182 | 8388.2182 | 13.0754 | 5457.0049 | 10457.0049
13.0864 | 6479.6532 | 13.0864 | 7388.09 | 8388.09 | 13.0864 | 5449.4198 | 10449.4198
13.0974 | 6478.4856 | 13.0974 | 7387.9983 | 8387.9983 | 13.0974 | 5442.0566 | 10442.0566
13.1084 | 6477.287 | 13.1084 | 7387.9784 | 8387.9784 | 13.1084 | 5434.85 | 10434.85
13.1194 | 6476.0711 | 13.1194 | 7388.0142 | 8388.0142 | 13.1194 | 5427.7606 | 10427.7606
13.1304 | 6474.8547 | 13.1304 | 7388.1406 | 8388.1406 | 13.1304 | 5420.8007 | 10420.8007
13.1414 | 6473.6729 | 13.1414 | 7388.3098 | 8388.3098 | 13.1414 | 5413.9785 | 10413.9785
13.1524 | 6472.5356 | 13.1524 | 7388.5042 | 8388.5042 | 13.1524 | 5407.2835 | 10407.2835
13.1634 | 6471.444 | 13.1634 | 7388.7109 | 8388.7109 | 13.1634 | 5400.7465 | 10400.7465
13.1744 | 6470.4005 | 13.1744 | 7388.9219 | 8388.9219 | 13.1744 | 5394.3451 | 10394.3451
13.1854 | 6469.3935 | 13.1854 | 7389.1589 | 8389.1589 | 13.1854 | 5387.9938 | 10387.9938
13.1964 | 6468.3707 | 13.1964 | 7389.4825 | 8389.4825 | 13.1964 | 5382.6641 | 10382.6641
13.2074 | 6467.3572 | 13.2074 | 7389.8634 | 8389.8634 | 13.2074 | 5377.6116 | 10377.6116
13.2184 | 6466.3661 | 13.2184 | 7390.3004 | 8390.3004 | 13.2184 | 5372.7921 | 10372.7921
13.2294 | 6465.4255 | 13.2294 | 7390.7912 | 8390.7912 | 13.2294 | 5368.3108 | 10368.3108
13.2404 | 6464.4994 | 13.2404 | 7391.3567 | 8391.3567 | 13.2404 | 5364.1619 | 10364.1619
13.2514 | 6463.5365 | 13.2514 | 7391.979 | 8391.979 | 13.2514 | 5360.2756 | 10360.2756
13.2624 | 6462.541 | 13.2624 | 7392.6182 | 8392.6182 | 13.2624 | 5356.6996 | 10356.6996
13.2734 | 6461.5571 | 13.2734 | 7393.2786 | 8393.2786 | 13.2734 | 5355.0751 | 10355.0751
13.2844 | 6460.6131 | 13.2844 | 7393.9566 | 8393.9566 | 13.2844 | 5353.574 | 10353.574
13.2954 | 6459.6799 | 13.2954 | 7394.6751 | 8394.6751 | 13.2954 | 5352.185 | 10352.185
13.3064 | 6458.7877 | 13.3064 | 7395.4347 | 8395.4347 | 13.3064 | 5350.8919 | 10350.8919
13.3174 | 6457.9717 | 13.3174 | 7396.1818 | 8396.1818 | 13.3174 | 5349.7188 | 10349.7188
13.3284 | 6457.2292 | 13.3284 | 7396.9881 | 8396.9881 | 13.3284 | 5348.651 | 10348.651
13.3394 | 6456.5237 | 13.3394 | 7397.8901 | 8397.8901 | 13.3394 | 5347.6782 | 10347.6782
13.3504 | 6455.8211 | 13.3504 | 7398.797 | 8398.797 | 13.3504 | 5346.7946 | 10346.7946
13.3614 | 6455.1123 | 13.3614 | 7399.7768 | 8399.7768 | 13.3614 | 5345.956 | 10345.956
13.3724 | 6454.3866 | 13.3724 | 7400.7529 | 8400.7529 | 13.3724 | 5345.2404 | 10345.2404
13.3834 | 6453.6538 | 13.3834 | 7401.7576 | 8401.7576 | 13.3834 | 5344.6488 | 10344.6488
13.3944 | 6452.9182 | 13.3944 | 7402.77 | 8402.77 | 13.3944 | 5344.1261 | 10344.1261
13.4054 | 6452.2029 | 13.4054 | 7403.7461 | 8403.7461 | 13.4054 | 5343.684 | 10343.684
13.4164 | 6451.4927 | 13.4164 | 7404.7587 | 8404.7587 | 13.4164 | 5343.3645 | 10343.3645
13.4274 | 6450.7851 | 13.4274 | 7405.8039 | 8405.8039 | 13.4274 | 5343.185 | 10343.185
13.4384 | 6450.0557 | 13.4384 | 7406.9093 | 8406.9093 | 13.4384 | 5343.1059 | 10343.1059
13.4494 | 6449.3764 | 13.4494 | 7407.9795 | 8407.9795 | 13.4494 | 5342.9971 | 10342.9971
13.4604 | 6448.6871 | 13.4604 | 7409.1061 | 8409.1061 | 13.4604 | 5342.82 | 10342.82
13.4714 | 6448.0271 | 13.4714 | 7410.2528 | 8410.2528 | 13.4714 | 5342.7168 | 10342.7168
13.4824 | 6447.456 | 13.4824 | 7411.4386 | 8411.4386 | 13.4824 | 5342.6171 | 10342.6171
13.4934 | 6446.8439 | 13.4934 | 7412.5976 | 8412.5976 | 13.4934 | 5342.494 | 10342.494
13.5044 | 6446.2885 | 13.5044 | 7413.7536 | 8413.7536 | 13.5044 | 5342.4657 | 10342.4657
13.5154 | 6445.8229 | 13.5154 | 7414.9501 | 8414.9501 | 13.5154 | 5342.4618 | 10342.4618
13.5264 | 6445.3388 | 13.5264 | 7416.1556 | 8416.1556 | 13.5264 | 5342.4917 | 10342.4917
13.5374 | 6444.9161 | 13.5374 | 7417.375 | 8417.375 | 13.5374 | 5342.58 | 10342.58
13.5484 | 6444.5616 | 13.5484 | 7418.6335 | 8418.6335 | 13.5484 | 5342.7316 | 10342.7316
13.5594 | 6444.2004 | 13.5594 | 7419.8725 | 8419.8725 | 13.5594 | 5342.9194 | 10342.9194
13.5704 | 6443.8655 | 13.5704 | 7421.0243 | 8421.0243 | 13.5704 | 5343.1773 | 10343.1773
13.5814 | 6443.5929 | 13.5814 | 7422.1803 | 8422.1803 | 13.5814 | 5343.4735 | 10343.4735
13.5924 | 6443.3839 | 13.5924 | 7423.3664 | 8423.3664 | 13.5924 | 5343.8043 | 10343.8043
13.6034 | 6443.2214 | 13.6034 | 7424.5063 | 8424.5063 | 13.6034 | 5344.1795 | 10344.1795
13.6144 | 6443.0477 | 13.6144 | 7425.664 | 8425.664 | 13.6144 | 5344.6378 | 10344.6378
13.6254 | 6442.872 | 13.6254 | 7426.8132 | 8426.8132 | 13.6254 | 5344.2719 | 10344.2719
13.6364 | 6442.685 | 13.6364 | 7427.9836 | 8427.9836 | 13.6364 | 5344.0322 | 10344.0322
13.6474 | 6442.5361 | 13.6474 | 7429.2463 | 8429.2463 | 13.6474 | 5343.896 | 10343.896
13.6584 | 6442.3739 | 13.6584 | 7430.5134 | 8430.5134 | 13.6584 | 5343.8795 | 10343.8795
13.6694 | 6442.2383 | 13.6694 | 7431.7304 | 8431.7304 | 13.6694 | 5343.9933 | 10343.9933
13.6804 | 6442.1339 | 13.6804 | 7432.9607 | 8432.9607 | 13.6804 | 5344.1541 | 10344.1541
13.6914 | 6442.0193 | 13.6914 | 7434.227 | 8434.227 | 13.6914 | 5344.3651 | 10344.3651
13.7024 | 6441.9464 | 13.7024 | 7435.5696 | 8435.5696 | 13.7024 | 5344.6846 | 10344.6846
13.7134 | 6441.9136 | 13.7134 | 7436.862 | 8436.862 | 13.7134 | 5345.0992 | 10345.0992
13.7244 | 6441.8831 | 13.7244 | 7438.126 | 8438.126 | 13.7244 | 5345.5638 | 10345.5638
13.7354 | 6441.8795 | 13.7354 | 7439.4435 | 8439.4435 | 13.7354 | 5346.0852 | 10346.0852
13.7464 | 6441.8852 | 13.7464 | 7440.8555 | 8440.8555 | 13.7464 | 5346.6481 | 10346.6481
13.7574 | 6441.8969 | 13.7574 | 7442.2979 | 8442.2979 | 13.7574 | 5347.3022 | 10347.3022
13.7684 | 6441.8993 | 13.7684 | 7443.7657 | 8443.7657 | 13.7684 | 5348.0694 | 10348.0694
13.7794 | 6441.8615 | 13.7794 | 7445.1847 | 8445.1847 | 13.7794 | 5348.8897 | 10348.8897
13.7904 | 6441.8564 | 13.7904 | 7446.5923 | 8446.5923 | 13.7904 | 5349.7774 | 10349.7774
13.8014 | 6441.845 | 13.8014 | 7448.0076 | 8448.0076 | 13.8014 | 5350.6917 | 10350.6917
13.8124 | 6441.9165 | 13.8124 | 7449.414 | 8449.414 | 13.8124 | 5351.6669 | 10351.6669
13.8234 | 6442.0448 | 13.8234 | 7450.8477 | 8450.8477 | 13.8234 | 5352.7325 | 10352.7325
13.8344 | 6442.1865 | 13.8344 | 7452.2422 | 8452.2422 | 13.8344 | 5353.8689 | 10353.8689
13.8454 | 6442.3259 | 13.8454 | 7453.6669 | 8453.6669 | 13.8454 | 5355.0599 | 10355.0599
13.8564 | 6442.4491 | 13.8564 | 7455.1292 | 8455.1292 | 13.8564 | 5356.2702 | 10356.2702
13.8674 | 6442.5928 | 13.8674 | 7456.5789 | 8456.5789 | 13.8674 | 5357.4822 | 10357.4822
13.8784 | 6442.7824 | 13.8784 | 7458.0683 | 8458.0683 | 13.8784 | 5358.7314 | 10358.7314
13.8894 | 6442.9977 | 13.8894 | 7459.591 | 8459.591 | 13.8894 | 5360.0015 | 10360.0015
13.9004 | 6443.2451 | 13.9004 | 7461.1164 | 8461.1164 | 13.9004 | 5361.306 | 10361.306
13.9114 | 6443.4843 | 13.9114 | 7462.6128 | 8462.6128 | 13.9114 | 5362.6478 | 10362.6478
13.9224 | 6443.6893 | 13.9224 | 7464.1237 | 8464.1237 | 13.9224 | 5363.9818 | 10363.9818
13.9334 | 6443.9086 | 13.9334 | 7465.6536 | 8465.6536 | 13.9334 | 5365.3366 | 10365.3366
13.9444 | 6444.1972 | 13.9444 | 7467.1926 | 8467.1926 | 13.9444 | 5366.7081 | 10366.7081
13.9554 | 6444.5305 | 13.9554 | 7468.7362 | 8468.7362 | 13.9554 | 5368.0989 | 10368.0989
13.9664 | 6444.9189 | 13.9664 | 7470.3 | 8470.3 | 13.9664 | 5369.5195 | 10369.5195
13.9774 | 6445.3262 | 13.9774 | 7471.8664 | 8471.8664 | 13.9774 | 5370.9778 | 10370.9778
13.9884 | 6445.7262 | 13.9884 | 7473.4418 | 8473.4418 | 13.9884 | 5372.4561 | 10372.4561
13.9994 | 6446.1687 | 13.9994 | 7475.0357 | 8475.0357 | 13.9994 | 5373.9721 | 10373.9721
14.0104 | 6446.5974 | 14.0104 | 7476.6743 | 8476.6743 | 14.0104 | 5375.5362 | 10375.5362
14.0214 | 6446.9776 | 14.0214 | 7478.3807 | 8478.3807 | 14.0214 | 5377.1207 | 10377.1207
14.0324 | 6447.3365 | 14.0324 | 7480.0953 | 8480.0953 | 14.0324 | 5378.7121 | 10378.7121
14.0434 | 6447.6858 | 14.0434 | 7481.7812 | 8481.7812 | 14.0434 | 5380.308 | 10380.308
14.0544 | 6448.0545 | 14.0544 | 7483.4978 | 8483.4978 | 14.0544 | 5381.9279 | 10381.9279
14.0654 | 6448.4704 | 14.0654 | 7485.2152 | 8485.2152 | 14.0654 | 5383.6152 | 10383.6152
14.0764 | 6448.9175 | 14.0764 | 7486.9778 | 8486.9778 | 14.0764 | 5385.3345 | 10385.3345
14.0874 | 6449.4018 | 14.0874 | 7488.725 | 8488.725 | 14.0874 | 5387.1056 | 10387.1056
14.0984 | 6449.8817 | 14.0984 | 7490.4763 | 8490.4763 | 14.0984 | 5388.8909 | 10388.8909
14.1094 | 6450.3676 | 14.1094 | 7492.2818 | 8492.2818 | 14.1094 | 5390.6878 | 10390.6878
14.1204 | 6450.9115 | 14.1204 | 7494.0989 | 8494.0989 | 14.1204 | 5392.4791 | 10392.4791
14.1314 | 6451.5067 | 14.1314 | 7495.8968 | 8495.8968 | 14.1314 | 5394.2945 | 10394.2945
14.1424 | 6452.1524 | 14.1424 | 7497.7007 | 8497.7007 | 14.1424 | 5396.1712 | 10396.1712
14.1534 | 6452.8469 | 14.1534 | 7499.5585 | 8499.5585 | 14.1534 | 5398.1029 | 10398.1029
14.1644 | 6453.5879 | 14.1644 | 7501.4621 | 8501.4621 | 14.1644 | 5400.0792 | 10400.0792
14.1754 | 6454.3096 | 14.1754 | 7503.4069 | 8503.4069 | 14.1754 | 5402.0193 | 10402.0193
14.1864 | 6455.0077 | 14.1864 | 7505.3564 | 8505.3564 | 14.1864 | 5403.9562 | 10403.9562
14.1974 | 6455.7671 | 14.1974 | 7507.3835 | 8507.3835 | 14.1974 | 5405.9046 | 10405.9046
14.2084 | 6456.549 | 14.2084 | 7509.4698 | 8509.4698 | 14.2084 | 5407.8232 | 10407.8232
14.2194 | 6457.2963 | 14.2194 | 7511.5558 | 8511.5558 | 14.2194 | 5409.7551 | 10409.7551
14.2304 | 6458.0864 | 14.2304 | 7513.6358 | 8513.6358 | 14.2304 | 5411.7132 | 10411.7132
14.2414 | 6458.8568 | 14.2414 | 7515.7029 | 8515.7029 | 14.2414 | 5413.6823 | 10413.6823
14.2524 | 6459.587 | 14.2524 | 7517.7628 | 8517.7628 | 14.2524 | 5415.6353 | 10415.6353
14.2634 | 6460.3394 | 14.2634 | 7519.865 | 8519.865 | 14.2634 | 5417.5733 | 10417.5733
14.2744 | 6461.0802 | 14.2744 | 7522.0638 | 8522.0638 | 14.2744 | 5419.5134 | 10419.5134
14.2854 | 6461.8009 | 14.2854 | 7524.2902 | 8524.2902 | 14.2854 | 5421.4263 | 10421.4263
14.2964 | 6462.5446 | 14.2964 | 7526.5608 | 8526.5608 | 14.2964 | 5423.3378 | 10423.3378
14.3074 | 6463.3192 | 14.3074 | 7528.8899 | 8528.8899 | 14.3074 | 5425.2556 | 10425.2556
14.3184 | 6464.1694 | 14.3184 | 7531.2192 | 8531.2192 | 14.3184 | 5427.1565 | 10427.1565
14.3294 | 6465.047 | 14.3294 | 7533.5405 | 8533.5405 | 14.3294 | 5429.0623 | 10429.0623
14.3404 | 6465.9473 | 14.3404 | 7535.867 | 8535.867 | 14.3404 | 5430.9754 | 10430.9754
14.3514 | 6466.8747 | 14.3514 | 7538.1785 | 8538.1785 | 14.3514 | 5432.9184 | 10432.9184
14.3624 | 6467.8365 | 14.3624 | 7540.5133 | 8540.5133 | 14.3624 | 5434.8546 | 10434.8546
14.3734 | 6468.829 | 14.3734 | 7542.9124 | 8542.9124 | 14.3734 | 5436.8001 | 10436.8001
14.3844 | 6469.8118 | 14.3844 | 7545.32 | 8545.32 | 14.3844 | 5438.783 | 10438.783
14.3954 | 6470.7932 | 14.3954 | 7547.7308 | 8547.7308 | 14.3954 | 5440.7539 | 10440.7539
14.4064 | 6471.776 | 14.4064 | 7550.0915 | 8550.0915 | 14.4064 | 5442.6752 | 10442.6752
14.4174 | 6472.7718 | 14.4174 | 7552.5046 | 8552.5046 | 14.4174 | 5444.5668 | 10444.5668
14.4284 | 6473.786 | 14.4284 | 7554.9949 | 8554.9949 | 14.4284 | 5446.4709 | 10446.4709
14.4394 | 6474.7856 | 14.4394 | 7557.4262 | 8557.4262 | 14.4394 | 5448.3875 | 10448.3875
14.4504 | 6475.8113 | 14.4504 | 7559.8034 | 8559.8034 | 14.4504 | 5450.2909 | 10450.2909
14.4614 | 6476.8802 | 14.4614 | 7562.1668 | 8562.1668 | 14.4614 | 5452.1359 | 10452.1359
14.4724 | 6478.0128 | 14.4724 | 7564.5206 | 8564.5206 | 14.4724 | 5453.9362 | 10453.9362
14.4834 | 6479.2967 | 14.4834 | 7566.9489 | 8566.9489 | 14.4834 | 5455.7713 | 10455.7713
14.4944 | 6480.5756 | 14.4944 | 7569.386 | 8569.386 | 14.4944 | 5457.5762 | 10457.5762
14.5054 | 6481.898 | 14.5054 | 7571.8633 | 8571.8633 | 14.5054 | 5459.3444 | 10459.3444
14.5164 | 6483.2546 | 14.5164 | 7574.3613 | 8574.3613 | 14.5164 | 5461.0813 | 10461.0813
14.5274 | 6484.6023 | 14.5274 | 7576.8438 | 8576.8438 | 14.5274 | 5462.7326 | 10462.7326
14.5384 | 6485.9811 | 14.5384 | 7579.3159 | 8579.3159 | 14.5384 | 5464.3668 | 10464.3668
14.5494 | 6487.3982 | 14.5494 | 7581.7619 | 8581.7619 | 14.5494 | 5465.9896 | 10465.9896
14.5604 | 6488.8631 | 14.5604 | 7584.2154 | 8584.2154 | 14.5604 | 5467.618 | 10467.618
14.5714 | 6490.3021 | 14.5714 | 7586.7246 | 8586.7246 | 14.5714 | 5469.3161 | 10469.3161
14.5824 | 6491.6914 | 14.5824 | 7589.2691 | 8589.2691 | 14.5824 | 5471.069 | 10471.069
14.5934 | 6493.1133 | 14.5934 | 7591.819 | 8591.819 | 14.5934 | 5472.8737 | 10472.8737
14.6044 | 6494.5178 | 14.6044 | 7594.3747 | 8594.3747 | 14.6044 | 5474.6871 | 10474.6871
14.6154 | 6495.9592 | 14.6154 | 7597.0332 | 8597.0332 | 14.6154 | 5476.4799 | 10476.4799
14.6264 | 6497.4794 | 14.6264 | 7599.7281 | 8599.7281 | 14.6264 | 5478.3092 | 10478.3092
14.6374 | 6498.9803 | 14.6374 | 7602.4252 | 8602.4252 | 14.6374 | 5480.1717 | 10480.1717
14.6484 | 6500.4657 | 14.6484 | 7605.1189 | 8605.1189 | 14.6484 | 5482.0645 | 10482.0645
14.6594 | 6501.9994 | 14.6594 | 7607.826 | 8607.826 | 14.6594 | 5483.9709 | 10483.9709
14.6704 | 6503.5545 | 14.6704 | 7610.5931 | 8610.5931 | 14.6704 | 5485.8694 | 10485.8694
14.6814 | 6505.1172 | 14.6814 | 7613.4441 | 8613.4441 | 14.6814 | 5487.7734 | 10487.7734
14.6924 | 6506.7177 | 14.6924 | 7616.2854 | 8616.2854 | 14.6924 | 5489.7128 | 10489.7128
14.7034 | 6508.291 | 14.7034 | 7619.1587 | 8619.1587 | 14.7034 | 5491.6294 | 10491.6294
14.7144 | 6509.9396 | 14.7144 | 7621.9884 | 8621.9884 | 14.7144 | 5493.5298 | 10493.5298
14.7254 | 6511.6596 | 14.7254 | 7624.7941 | 8624.7941 | 14.7254 | 5495.4401 | 10495.4401
14.7364 | 6513.4234 | 14.7364 | 7627.6169 | 8627.6169 | 14.7364 | 5497.4045 | 10497.4045
14.7474 | 6515.2085 | 14.7474 | 7630.4449 | 8630.4449 | 14.7474 | 5499.3388 | 10499.3388
14.7584 | 6517.0181 | 14.7584 | 7632.228 | 8632.228 | 14.7584 | 5501.251 | 10501.251
14.7694 | 6518.8271 | 14.7694 | 7633.9409 | 8633.9409 | 14.7694 | 5503.1633 | 10503.1633
14.7804 | 6520.6447 | 14.7804 | 7635.6314 | 8635.6314 | 14.7804 | 5505.0898 | 10505.0898
14.7914 | 6522.4674 | 14.7914 | 7637.4319 | 8637.4319 | 14.7914 | 5506.9889 | 10506.9889
14.8024 | 6524.3436 | 14.8024 | 7639.2454 | 8639.2454 | 14.8024 | 5508.9058 | 10508.9058
14.8134 | 6526.2624 | 14.8134 | 7640.9949 | 8640.9949 | 14.8134 | 5510.8723 | 10510.8723
14.8244 | 6528.1584 | 14.8244 | 7642.8074 | 8642.8074 | 14.8244 | 5512.8698 | 10512.8698
14.8354 | 6530.0396 | 14.8354 | 7644.7802 | 8644.7802 | 14.8354 | 5514.8811 | 10514.8811
14.8464 | 6531.9309 | 14.8464 | 7646.7914 | 8646.7914 | 14.8464 | 5516.8473 | 10516.8473
14.8574 | 6533.8215 | 14.8574 | 7648.8379 | 8648.8379 | 14.8574 | 5518.8498 | 10518.8498
14.8684 | 6535.7348 | 14.8684 | 7650.8869 | 8650.8869 | 14.8684 | 5520.8918 | 10520.8918
14.8794 | 6537.6863 | 14.8794 | 7652.9732 | 8652.9732 | 14.8794 | 5522.1242 | 10522.1242
14.8904 | 6539.6714 | 14.8904 | 7655.0502 | 8655.0502 | 14.8904 | 5523.4355 | 10523.4355
14.9014 | 6541.6358 | 14.9014 | 7657.0203 | 8657.0203 | 14.9014 | 5524.7935 | 10524.7935
14.9124 | 6543.589 | 14.9124 | 7659.0065 | 8659.0065 | 14.9124 | 5526.1496 | 10526.1496
14.9234 | 6545.5769 | 14.9234 | 7660.971 | 8660.971 | 14.9234 | 5527.5462 | 10527.5462
14.9344 | 6547.5847 | 14.9344 | 7663.0428 | 8663.0428 | 14.9344 | 5529.8847 | 10529.8847
14.9454 | 6549.667 | 14.9454 | 7665.1882 | 8665.1882 | 14.9454 | 5532.2538 | 10532.2538
14.9564 | 6551.8086 | 14.9564 | 7667.392 | 8667.392 | 14.9564 | 5534.6747 | 10534.6747
14.9674 | 6553.9731 | 14.9674 | 7669.629 | 8669.629 | 14.9674 | 5536.2235 | 10536.2235
14.9784 | 6556.177 | 14.9784 | 7671.8435 | 8671.8435 | 14.9784 | 5537.7424 | 10537.7424
14.9894 | 6558.4212 | 14.9894 | 7674.0262 | 8674.0262 | 14.9894 | 5539.3617 | 10539.3617
15.0004 | 6560.6555 | 15.0004 | 7676.1718 | 8676.1718 | 15.0004 | 5540.9766 | 10540.9766
15.0114 | 6562.8879 | 15.0114 | 7678.315 | 8678.315 | 15.0114 | 5542.6119 | 10542.6119
15.0224 | 6565.1173 | 15.0224 | 7680.5417 | 8680.5417 | 15.0224 | 5544.2655 | 10544.2655
15.0334 | 6567.3622 | 15.0334 | 7682.8908 | 8682.8908 | 15.0334 | 5546.861 | 10546.861
15.0444 | 6569.624 | 15.0444 | 7685.1945 | 8685.1945 | 15.0444 | 5549.4645 | 10549.4645
15.0554 | 6571.9006 | 15.0554 | 7687.5795 | 8687.5795 | 15.0554 | 5551.134 | 10551.134
15.0664 | 6574.2115 | 15.0664 | 7689.9712 | 8689.9712 | 15.0664 | 5552.7648 | 10552.7648
15.0774 | 6576.5304 | 15.0774 | 7692.4242 | 8692.4242 | 15.0774 | 5554.3413 | 10554.3413
15.0884 | 6578.8836 | 15.0884 | 7694.9204 | 8694.9204 | 15.0884 | 5555.9296 | 10555.9296
15.0994 | 6581.2893 | 15.0994 | 7697.4017 | 8697.4017 | 15.0994 | 5557.5028 | 10557.5028
15.1104 | 6583.7313 | 15.1104 | 7702.0999 | 8702.0999 | 15.1104 | 5559.0935 | 10559.0935
15.1214 | 6586.1766 | 15.1214 | 7707.093 | 8707.093 | 15.1214 | 5560.7337 | 10560.7337
15.1324 | 6588.6507 | 15.1324 | 7712.121 | 8712.121 | 15.1324 | 5562.4154 | 10562.4154
15.1434 | 6591.2018 | 15.1434 | 7717.1882 | 8717.1882 | 15.1434 | 5564.1586 | 10564.1586
15.1544 | 6593.7914 | 15.1544 | 7722.4132 | 8722.4132 | 15.1544 | 5565.9013 | 10565.9013
15.1654 | 6596.4023 | 15.1654 | 7727.9698 | 8727.9698 | 15.1654 | 5567.7108 | 10567.7108
15.1764 | 6599.0101 | 15.1764 | 7733.4112 | 8733.4112 | 15.1764 | 5569.5591 | 10569.5591
15.1874 | 6601.5048 | 15.1874 | 7738.4936 | 8738.4936 | 15.1874 | 5571.4934 | 10571.4934
15.1984 | 6604.0137 | 15.1984 | 7743.6392 | 8743.6392 | 15.1984 | 5573.4475 | 10573.4475
15.2094 | 6606.5197 | 15.2094 | 7748.715 | 8748.715 | 15.2094 | 5575.5456 | 10575.5456
15.2204 | 6608.9983 | 15.2204 | 7753.7345 | 8753.7345 | 15.2204 | 5577.712 | 10577.712
15.2314 | 6611.5306 | 15.2314 | 7758.7491 | 8758.7491 | 15.2314 | 5581.7668 | 10581.7668
15.2424 | 6614.0835 | 15.2424 | 7764.0185 | 8764.0185 | 15.2424 | 5585.8539 | 10585.8539
15.2534 | 6616.6335 | 15.2534 | 7769.5207 | 8769.5207 | 15.2534 | 5589.9672 | 10589.9672
15.2644 | 6619.176 | 15.2644 | 7774.9479 | 8774.9479 | 15.2644 | 5594.2171 | 10594.2171
15.2754 | 6621.7911 | 15.2754 | 7780.6499 | 8780.6499 | 15.2754 | 5598.4327 | 10598.4327
15.2864 | 6624.4802 | 15.2864 | 7786.1852 | 8786.1852 | 15.2864 | 5600.7769 | 10600.7769
15.2974 | 6627.1744 | 15.2974 | 7791.6643 | 8791.6643 | 15.2974 | 5603.1283 | 10603.1283
15.3084 | 6629.9492 | 15.3084 | 7797.08 | 8797.08 | 15.3084 | 5605.5052 | 10605.5052
15.3194 | 6632.738 | 15.3194 | 7802.3321 | 8802.3321 | 15.3194 | 5609.8014 | 10609.8014
15.3304 | 6635.4749 | 15.3304 | 7807.5302 | 8807.5302 | 15.3304 | 5615.1349 | 10615.1349
15.3414 | 6638.2655 | 15.3414 | 7812.7985 | 8812.7985 | 15.3414 | 5619.4515 | 10619.4515
15.3524 | 6641.058 | 15.3524 | 7818.1764 | 8818.1764 | 15.3524 | 5623.7504 | 10623.7504
15.3634 | 6643.8286 | 15.3634 | 7823.5816 | 8823.5816 | 15.3634 | 5628.0157 | 10628.0157
15.3744 | 6646.618 | 15.3744 | 7828.8758 | 8828.8758 | 15.3744 | 5632.3289 | 10632.3289
15.3854 | 6649.4206 | 15.3854 | 7833.9797 | 8833.9797 | 15.3854 | 5634.7687 | 10634.7687
15.3964 | 6652.289 | 15.3964 | 7839.3509 | 8839.3509 | 15.3964 | 5637.1893 | 10637.1893
15.4074 | 6655.2303 | 15.4074 | 7844.4854 | 8844.4854 | 15.4074 | 5641.5016 | 10641.5016
15.4184 | 6658.1219 | 15.4184 | 7849.7268 | 8849.7268 | 15.4184 | 5645.9254 | 10645.9254
15.4294 | 6660.9959 | 15.4294 | 7854.8504 | 8854.8504 | 15.4294 | 5650.4687 | 10650.4687
15.4404 | 6663.8694 | 15.4404 | 7860.0454 | 8860.0454 | 15.4404 | 5654.9525 | 10654.9525
15.4514 | 6666.7755 | 15.4514 | 7865.5646 | 8865.5646 | 15.4514 | 5659.6583 | 10659.6583
15.4624 | 6669.7253 | 15.4624 | 7870.1576 | 8870.1576 | 15.4624 | 5664.5603 | 10664.5603
15.4734 | 6672.6913 | 15.4734 | 7874.5832 | 8874.5832 | 15.4734 | 5669.4976 | 10669.4976
15.4844 | 6675.6867 | 15.4844 | 7879.0614 | 8879.0614 | 15.4844 | 5674.4398 | 10674.4398
15.4954 | 6678.7316 | 15.4954 | 7883.5799 | 8883.5799 | 15.4954 | 5679.3415 | 10679.3415
15.5064 | 6681.8185 | 15.5064 | 7887.9797 | 8887.9797 | 15.5064 | 5684.2752 | 10684.2752
15.5174 | 6684.9215 | 15.5174 | 7892.108 | 8892.108 | 15.5174 | 5689.1131 | 10689.1131
15.5284 | 6688.0709 | 15.5284 | 7896.4362 | 8896.4362 | 15.5284 | 5693.942 | 10693.942
15.5394 | 6691.2612 | 15.5394 | 7901.0409 | 8901.0409 | 15.5394 | 5698.6008 | 10698.6008
15.5504 | 6694.4847 | 15.5504 | 7905.4921 | 8905.4921 | 15.5504 | 5703.4322 | 10703.4322
15.5614 | 6697.6764 | 15.5614 | 7909.8926 | 8909.8926 | 15.5614 | 5708.1445 | 10708.1445
15.5724 | 6700.853 | 15.5724 | 7914.3747 | 8914.3747 | 15.5724 | 5712.9523 | 10712.9523
15.5834 | 6704.0345 | 15.5834 | 7918.9279 | 8918.9279 | 15.5834 | 5716.8013 | 10716.8013
15.5944 | 6707.207 | 15.5944 | 7923.4194 | 8923.4194 | 15.5944 | 5720.5734 | 10720.5734
15.6054 | 6710.3922 | 15.6054 | 7927.9607 | 8927.9607 | 15.6054 | 5724.3502 | 10724.3502
15.6164 | 6713.5924 | 15.6164 | 7932.5317 | 8932.5317 | 15.6164 | 5728.1262 | 10728.1262
15.6274 | 6716.7965 | 15.6274 | 7936.8195 | 8936.8195 | 15.6274 | 5731.8626 | 10731.8626
15.6384 | 6719.9723 | 15.6384 | 7941.1903 | 8941.1903 | 15.6384 | 5736.4026 | 10736.4026
15.6494 | 6723.0401 | 15.6494 | 7945.6905 | 8945.6905 | 15.6494 | 5740.9694 | 10740.9694
15.6604 | 6726.0879 | 15.6604 | 7950.301 | 8950.301 | 15.6604 | 5745.5491 | 10745.5491
15.6714 | 6729.1543 | 15.6714 | 7955.0943 | 8955.0943 | 15.6714 | 5749.1713 | 10749.1713
15.6824 | 6732.2255 | 15.6824 | 7960.0111 | 8960.0111 | 15.6824 | 5750.9232 | 10750.9232
15.6934 | 6735.3226 | 15.6934 | 7964.9882 | 8964.9882 | 15.6934 | 5754.5692 | 10754.5692
15.7044 | 6738.4353 | 15.7044 | 7969.8709 | 8969.8709 | 15.7044 | 5759.2428 | 10759.2428
15.7154 | 6741.5649 | 15.7154 | 7974.8112 | 8974.8112 | 15.7154 | 5764.0162 | 10764.0162
15.7264 | 6744.6894 | 15.7264 | 7979.8382 | 8979.8382 | 15.7264 | 5768.7996 | 10768.7996
15.7374 | 6747.8203 | 15.7374 | 7985.0025 | 8985.0025 | 15.7374 | 5774.6402 | 10774.6402
15.7484 | 6750.9677 | 15.7484 | 7991.2136 | 8991.2136 | 15.7484 | 5780.5132 | 10780.5132
15.7594 | 6754.1154 | 15.7594 | 8011.773 | 9011.773 | 15.7594 | 5785.418 | 10785.418
15.7704 | 6757.2454 | 15.7704 | 8018.8593 | 9018.8593 | 15.7704 | 5790.2651 | 10790.2651
15.7814 | 6760.3924 | 15.7814 | 8025.5826 | 9025.5826 | 15.7814 | 5795.0588 | 10795.0588
15.7924 | 6763.5784 | 15.7924 | 8029.7288 | 9029.7288 | 15.7924 | 5799.9068 | 10799.9068
15.8034 | 6766.7814 | 15.8034 | 8033.2184 | 9033.2184 | 15.8034 | 5804.6606 | 10804.6606
15.8144 | 6769.9914 | 15.8144 | 8036.4403 | 9036.4403 | 15.8144 | 5809.3229 | 10809.3229
15.8254 | 6773.2216 | 15.8254 | 8040.225 | 9040.225 | 15.8254 | 5813.9354 | 10813.9354
15.8364 | 6776.4504 | 15.8364 | 8044.6812 | 9044.6812 | 15.8364 | 5818.5043 | 10818.5043
15.8474 | 6779.6715 | 15.8474 | 8049.2606 | 9049.2606 | 15.8474 | 5823.1534 | 10823.1534
15.8584 | 6782.9084 | 15.8584 | 8055.58 | 9055.58 | 15.8584 | 5838.1888 | 10838.1888
15.8694 | 6786.1377 | 15.8694 | 8061.711 | 9061.711 | 15.8694 | 5843.0034 | 10843.0034
15.8804 | 6789.3747 | 15.8804 | 8067.491 | 9067.491 | 15.8804 | 5847.8408 | 10847.8408
15.8914 | 6792.6866 | 15.8914 | 8072.9376 | 9072.9376 | 15.8914 | 5852.6739 | 10852.6739
15.9024 | 6796.0241 | 15.9024 | 8078.105 | 9078.105 | 15.9024 | 5857.2066 | 10857.2066
15.9134 | 6799.381 | 15.9134 | 8083.6818 | 9083.6818 | 15.9134 | 5861.7223 | 10861.7223
15.9244 | 6802.773 | 15.9244 | 8089.3791 | 9089.3791 | 15.9244 | 5865.9918 | 10865.9918
15.9354 | 6806.1414 | 15.9354 | 8095.0192 | 9095.0192 | 15.9354 | 5870.3156 | 10870.3156
15.9464 | 6809.5089 | 15.9464 | 8100.3596 | 9100.3596 | 15.9464 | 5874.8248 | 10874.8248
15.9574 | 6812.8897 | 15.9574 | 8105.2248 | 9105.2248 | 15.9574 | 5879.2837 | 10879.2837
15.9684 | 6816.2871 | 15.9684 | 8110.0843 | 9110.0843 | 15.9684 | 5883.6823 | 10883.6823
15.9794 | 6819.6552 | 15.9794 | 8115.0771 | 9115.0771 | 15.9794 | 5888.1569 | 10888.1569
15.9904 | 6823.0186 | 15.9904 | 8120.3523 | 9120.3523 | 15.9904 | 5892.8613 | 10892.8613
16.0014 | 6826.3518 | 16.0014 | 8125.6437 | 9125.6437 | 16.0014 | 5897.4908 | 10897.4908
16.0124 | 6829.6145 | 16.0124 | 8130.9607 | 9130.9607 | 16.0124 | 5901.914 | 10901.914
16.0234 | 6832.8791 | 16.0234 | 8136.1215 | 9136.1215 | 16.0234 | 5906.2059 | 10906.2059
16.0344 | 6836.1932 | 16.0344 | 8141.133 | 9141.133 | 16.0344 | 5911.7508 | 10911.7508
16.0454 | 6839.5057 | 16.0454 | 8145.9098 | 9145.9098 | 16.0454 | 5915.7117 | 10915.7117
16.0564 | 6842.8046 | 16.0564 | 8150.7871 | 9150.7871 | 16.0564 | 5916.9314 | 10916.9314
16.0674 | 6846.091 | 16.0674 | 8155.609 | 9155.609 | 16.0674 | 5917.9067 | 10917.9067
16.0784 | 6849.342 | 16.0784 | 8160.4199 | 9160.4199 | 16.0784 | 5918.6833 | 10918.6833
16.0894 | 6852.6065 | 16.0894 | 8165.2443 | 9165.2443 | 16.0894 | 5920.3028 | 10920.3028
16.1004 | 6855.8151 | 16.1004 | 8166.5547 | 9166.5547 | 16.1004 | 5922.8241 | 10922.8241
16.1114 | 6858.9978 | 16.1114 | 8167.8609 | 9167.8609 | 16.1114 | 5925.5199 | 10925.5199
16.1224 | 6862.2157 | 16.1224 | 8169.1507 | 9169.1507 | 16.1224 | 5928.1659 | 10928.1659
16.1334 | 6865.4495 | 16.1334 | 8171.0822 | 9171.0822 | 16.1334 | 5930.3776 | 10930.3776
16.1444 | 6868.7038 | 16.1444 | 8177.794 | 9177.794 | 16.1444 | 5932.2412 | 10932.2412
16.1554 | 6871.9326 | 16.1554 | 8184.7478 | 9184.7478 | 16.1554 | 5934.0456 | 10934.0456
16.1664 | 6875.1118 | 16.1664 | 8191.5793 | 9191.5793 | 16.1664 | 5935.8993 | 10935.8993
16.1774 | 6878.3086 | 16.1774 | 8197.2234 | 9197.2234 | 16.1774 | 5937.9095 | 10937.9095
16.1884 | 6881.4893 | 16.1884 | 8201.3399 | 9201.3399 | 16.1884 | 5940.0509 | 10940.0509
16.1994 | 6884.6401 | 16.1994 | 8205.3404 | 9205.3404 | 16.1994 | 5942.1348 | 10942.1348
16.2104 | 6887.7147 | 16.2104 | 8206.0727 | 9206.0727 | 16.2104 | 5944.1488 | 10944.1488
16.2214 | 6890.7496 | 16.2214 | 8207.4371 | 9207.4371 | 16.2214 | 5945.9743 | 10945.9743
16.2324 | 6893.7476 | 16.2324 | 8209.3113 | 9209.3113 | 16.2324 | 5947.7805 | 10947.7805
16.2434 | 6896.6962 | 16.2434 | 8211.646 | 9211.646 | 16.2434 | 5949.6728 | 10949.6728
16.2544 | 6899.6084 | 16.2544 | 8214.9377 | 9214.9377 | 16.2544 | 5951.6353 | 10951.6353
16.2654 | 6902.5368 | 16.2654 | 8217.7883 | 9217.7883 | 16.2654 | 5953.5875 | 10953.5875
16.2764 | 6905.4745 | 16.2764 | 8220.3408 | 9220.3408 | 16.2764 | 5955.5736 | 10955.5736
16.2874 | 6908.4434 | 16.2874 | 8222.6342 | 9222.6342 | 16.2874 | 5957.5439 | 10957.5439
16.2984 | 6911.4262 | 16.2984 | 8224.7722 | 9224.7722 | 16.2984 | 5959.3799 | 10959.3799
16.3094 | 6914.4517 | 16.3094 | 8227.1015 | 9227.1015 | 16.3094 | 5961.2543 | 10961.2543
16.3204 | 6917.4979 | 16.3204 | 8229.5624 | 9229.5624 | 16.3204 | 5963.079 | 10963.079
16.3314 | 6920.5548 | 16.3314 | 8232.0748 | 9232.0748 | 16.3314 | 5964.8687 | 10964.8687
16.3424 | 6923.6571 | 16.3424 | 8232.8417 | 9232.8417 | 16.3424 | 5966.6852 | 10966.6852
16.3534 | 6926.8833 | 16.3534 | 8233.3855 | 9233.3855 | 16.3534 | 5968.4658 | 10968.4658
16.3644 | 6930.146 | 16.3644 | 8233.6159 | 9233.6159 | 16.3644 | 5970.3405 | 10970.3405
16.3754 | 6933.4046 | 16.3754 | 8233.8898 | 9233.8898 | 16.3754 | 5972.1726 | 10972.1726
16.3864 | 6936.7024 | 16.3864 | 8234.6875 | 9234.6875 | 16.3864 | 5973.9983 | 10973.9983
16.3974 | 6939.9731 | 16.3974 | 8235.734 | 9235.734 | 16.3974 | 5975.9927 | 10975.9927
16.4084 | 6943.2402 | 16.4084 | 8236.8412 | 9236.8412 | 16.4084 | 5979.3088 | 10979.3088
16.4194 | 6946.4866 | 16.4194 | 8237.9159 | 9237.9159 | 16.4194 | 5982.629 | 10982.629
16.4304 | 6949.7364 | 16.4304 | 8238.8091 | 9238.8091 | 16.4304 | 5986.0112 | 10986.0112
16.4414 | 6952.9739 | 16.4414 | 8239.4386 | 9239.4386 | 16.4414 | 5989.1606 | 10989.1606
16.4524 | 6956.2473 | 16.4524 | 8241.6881 | 9241.6881 | 16.4524 | 5991.8081 | 10991.8081
16.4634 | 6969.4437 | 16.4634 | 8243.9481 | 9243.9481 | 16.4634 | 5994.4763 | 10994.4763
16.4744 | 6972.7208 | 16.4744 | 8246.2827 | 9246.2827 | 16.4744 | 5997.1574 | 10997.1574
16.4854 | 6975.9811 | 16.4854 | 8248.5713 | 9248.5713 | 16.4854 | 5999.9872 | 10999.9872
16.4964 | 6979.1441 | 16.4964 | 8248.6288 | 9248.6288 | 16.4964 | 6002.9775 | 11002.9775
16.5074 | 6982.223 | 16.5074 | 8248.8101 | 9248.8101 | 16.5074 | 6005.8974 | 11005.8974
16.5184 | 6985.2728 | 16.5184 | 8249.0944 | 9249.0944 | 16.5184 | 6008.7252 | 11008.7252
16.5294 | 6988.3437 | 16.5294 | 8249.8011 | 9249.8011 | 16.5294 | 6011.4978 | 11011.4978
16.5404 | 6991.4465 | 16.5404 | 8251.2363 | 9251.2363 | 16.5404 | 6014.2348 | 11014.2348
16.5514 | 6994.581 | 16.5514 | 8252.6144 | 9252.6144 | 16.5514 | 6017.067 | 11017.067
16.5624 | 6997.6704 | 16.5624 | 8255.6158 | 9255.6158 | 16.5624 | 6019.9856 | 11019.9856
16.5734 | 7000.7221 | 16.5734 | 8258.4307 | 9258.4307 | 16.5734 | 6022.9674 | 11022.9674
16.5844 | 7002.2775 | 16.5844 | 8261.0881 | 9261.0881 | 16.5844 | 6026.0679 | 11026.0679
16.5954 | 7003.7394 | 16.5954 | 8263.6913 | 9263.6913 | 16.5954 | 6027.7481 | 11027.7481
16.6064 | 7005.2428 | 16.6064 | 8265.7449 | 9265.7449 | 16.6064 | 6029.3847 | 11029.3847
16.6174 | 7006.8387 | 16.6174 | 8267.9826 | 9267.9826 | 16.6174 | 6030.8895 | 11030.8895
16.6284 | 7008.9265 | 16.6284 | 8270.4862 | 9270.4862 | 16.6284 | 6032.4959 | 11032.4959
16.6394 | 7011.0761 | 16.6394 | 8273.1502 | 9273.1502 | 16.6394 | 6034.7216 | 11034.7216
16.6504 | 7013.2478 | 16.6504 | 8275.9333 | 9275.9333 | 16.6504 | 6036.9259 | 11036.9259
16.6614 | 7015.3821 | 16.6614 | 8278.6395 | 9278.6395 | 16.6614 | 6039.121 | 11039.121
16.6724 | 7017.3429 | 16.6724 | 8281.4083 | 9281.4083 | 16.6724 | 6041.2358 | 11041.2358
16.6834 | 7019.3323 | 16.6834 | 8284.1561 | 9284.1561 | 16.6834 | 6043.1209 | 11043.1209
16.6944 | 7021.3104 | 16.6944 | 8290.243 | 9290.243 | 16.6944 | 6045.0462 | 11045.0462
16.7054 | 7023.4983 | 16.7054 | 8296.4932 | 9296.4932 | 16.7054 | 6047.1129 | 11047.1129
16.7164 | 7025.9105 | 16.7164 | 8302.8979 | 9302.8979 | 16.7164 | 6049.3367 | 11049.3367
16.7274 | 7028.4043 | 16.7274 | 8309.4605 | 9309.4605 | 16.7274 | 6051.6305 | 11051.6305
16.7384 | 7030.8989 | 16.7384 | 8314.6127 | 9314.6127 | 16.7384 | 6053.8984 | 11053.8984
16.7494 | 7033.2526 | 16.7494 | 8319.8306 | 9319.8306 | 16.7494 | 6056.0878 | 11056.0878
16.7604 | 7035.5634 | 16.7604 | 8325.1467 | 9325.1467 | 16.7604 | 6058.3394 | 11058.3394
16.7714 | 7037.9181 | 16.7714 | 8330.5541 | 9330.5541 | 16.7714 | 6060.5963 | 11060.5963
16.7824 | 7040.376 | 16.7824 | 8336.3607 | 9336.3607 | 16.7824 | 6062.9073 | 11062.9073
16.7934 | 7042.8739 | 16.7934 | 8342.235 | 9342.235 | 16.7934 | 6065.2554 | 11065.2554
16.8044 | 7045.5143 | 16.8044 | 8348.1781 | 9348.1781 | 16.8044 | 6067.5653 | 11067.5653
16.8154 | 7048.0473 | 16.8154 | 8354.2989 | 9354.2989 | 16.8154 | 6069.8521 | 11069.8521
16.8264 | 7050.4781 | 16.8264 | 8360.2186 | 9360.2186 | 16.8264 | 6072.1086 | 11072.1086
16.8374 | 7052.9081 | 16.8374 | 8367.9348 | 9367.9348 | 16.8374 | 6074.3293 | 11074.3293
16.8484 | 7055.2663 | 16.8484 | 8375.6638 | 9375.6638 | 16.8484 | 6076.5191 | 11076.5191
16.8594 | 7057.6913 | 16.8594 | 8383.1652 | 9383.1652 | 16.8594 | 6078.6793 | 11078.6793
16.8704 | 7060.2122 | 16.8704 | 8388.9569 | 9388.9569 | 16.8704 | 6080.8437 | 11080.8437
16.8814 | 7062.7154 | 16.8814 | 8394.1785 | 9394.1785 | 16.8814 | 6083.09 | 11083.09
16.8924 | 7065.1802 | 16.8924 | 8399.8674 | 9399.8674 | 16.8924 | 6085.453 | 11085.453
16.9034 | 7067.6193 | 16.9034 | 8407.6638 | 9407.6638 | 16.9034 | 6087.9267 | 11087.9267
16.9144 | 7070.1685 | 16.9144 | 8416.5074 | 9416.5074 | 16.9144 | 6090.435 | 11090.435
16.9254 | 7072.763 | 16.9254 | 8423.6721 | 9423.6721 | 16.9254 | 6093.0099 | 11093.0099
16.9364 | 7078.3759 | 16.9364 | 8430.2179 | 9430.2179 | 16.9364 | 6095.6565 | 11095.6565
16.9474 | 7084.2475 | 16.9474 | 8435.3713 | 9435.3713 | 16.9474 | 6101.199 | 11101.199
16.9584 | 7090.2684 | 16.9584 | 8440.1424 | 9440.1424 | 16.9584 | 6106.8267 | 11106.8267
16.9694 | 7096.3566 | 16.9694 | 8445.5708 | 9445.5708 | 16.9694 | 6112.6886 | 11112.6886
16.9804 | 7101.307 | 16.9804 | 8451.0352 | 9451.0352 | 16.9804 | 6118.4892 | 11118.4892
16.9914 | 7105.9942 | 16.9914 | 8457.1855 | 9457.1855 | 16.9914 | 6122.8507 | 11122.8507
17.0024 | 7110.6338 | 17.0024 | 8463.8401 | 9463.8401 | 17.0024 | 6127.4976 | 11127.4976
17.0134 | 7115.4513 | 17.0134 | 8470.3346 | 9470.3346 | 17.0134 | 6132.4489 | 11132.4489
17.0244 | 7122.3147 | 17.0244 | 8476.5966 | 9476.5966 | 17.0244 | 6137.7041 | 11137.7041
17.0354 | 7129.2263 | 17.0354 | 8482.7217 | 9482.7217 | 17.0354 | 6143.5148 | 11143.5148
17.0464 | 7136.1963 | 17.0464 | 8486.8041 | 9486.8041 | 17.0464 | 6148.8896 | 11148.8896
17.0574 | 7142.7668 | 17.0574 | 8490.953 | 9490.953 | 17.0574 | 6154.0674 | 11154.0674
17.0684 | 7148.4135 | 17.0684 | 8495.2584 | 9495.2584 | 17.0684 | 6159.2076 | 11159.2076
17.0794 | 7153.9321 | 17.0794 | 8499.186 | 9499.186 | 17.0794 | 6164.3827 | 11164.3827
17.0904 | 7159.2776 | 17.0904 | 8504.3916 | 9504.3916 | 17.0904 | 6169.7273 | 11169.7273
17.1014 | 7164.8692 | 17.1014 | 8509.4142 | 9509.4142 | 17.1014 | 6175.3975 | 11175.3975
17.1124 | 7170.8511 | 17.1124 | 8514.1755 | 9514.1755 | 17.1124 | 6180.9934 | 11180.9934
17.1234 | 7176.9494 | 17.1234 | 8519.0244 | 9519.0244 | 17.1234 | 6186.6238 | 11186.6238
17.1344 | 7183.1715 | 17.1344 | 8523.5816 | 9523.5816 | 17.1344 | 6192.1825 | 11192.1825
17.1454 | 7189.4402 | 17.1454 | 8528.4181 | 9528.4181 | 17.1454 | 6199.039 | 11199.039
17.1564 | 7195.2732 | 17.1564 | 8533.3512 | 9533.3512 | 17.1564 | 6205.9968 | 11205.9968
17.1674 | 7201.3608 | 17.1674 | 8537.6278 | 9537.6278 | 17.1674 | 6211.4559 | 11211.4559
17.1784 | 7207.5066 | 17.1784 | 8542.1033 | 9542.1033 | 17.1784 | 6216.7073 | 11216.7073
17.1894 | 7212.055 | 17.1894 | 8542.843 | 9542.843 | 17.1894 | 6221.3771 | 11221.3771
17.2004 | 7216.9134 | 17.2004 | 8543.4447 | 9543.4447 | 17.2004 | 6226.2856 | 11226.2856
17.2114 | 7221.9483 | 17.2114 | 8544.3921 | 9544.3921 | 17.2114 | 6232.1175 | 11232.1175
17.2224 | 7227.0558 | 17.2224 | 8548.9496 | 9548.9496 | 17.2224 | 6238.2596 | 11238.2596
17.2334 | 7232.9381 | 17.2334 | 8555.5052 | 9555.5052 | 17.2334 | 6244.6799 | 11244.6799
17.2444 | 7240.426 | 17.2444 | 8561.7219 | 9561.7219 | 17.2444 | 6252.2999 | 11252.2999
17.2554 | 7247.815 | 17.2554 | 8564.3102 | 9564.3102 | 17.2554 | 6257.8637 | 11257.8637
17.2664 | 7255.1135 | 17.2664 | 8565.0943 | 9565.0943 | 17.2664 | 6263.1857 | 11263.1857
17.2774 | 7260.6227 | 17.2774 | 8568.6228 | 9568.6228 | 17.2774 | 6268.3206 | 11268.3206
17.2884 | 7263.9163 | 17.2884 | 8572.6907 | 9572.6907 | 17.2884 | 6272.6399 | 11272.6399
17.2994 | 7267.0706 | 17.2994 | 8578.8094 | 9578.8094 | 17.2994 | 6276.3855 | 11276.3855
17.3104 | 7269.9733 | 17.3104 | 8585.7345 | 9585.7345 | 17.3104 | 6280.2429 | 11280.2429
17.3214 | 7273.778 | 17.3214 | 8591.3688 | 9591.3688 | 17.3214 | 6284.222 | 11284.222
17.3324 | 7280.1597 | 17.3324 | 8597.1601 | 9597.1601 | 17.3324 | 6288.4692 | 11288.4692
17.3434 | 7285.2891 | 17.3434 | 8602.1753 | 9602.1753 | 17.3434 | 6293.262 | 11293.262
17.3544 | 7290.2372 | 17.3544 | 8606.5671 | 9606.5671 | 17.3544 | 6299.2187 | 11299.2187
17.3654 | 7294.2591 | 17.3654 | 8611.714 | 9611.714 | 17.3654 | 6304.8449 | 11304.8449
17.3764 | 7293.8705 | 17.3764 | 8616.9836 | 9616.9836 | 17.3764 | 6310.2515 | 11310.2515
17.3874 | 7293.9193 | 17.3874 | 8622.7401 | 9622.7401 | 17.3874 | 6315.4254 | 11315.4254
17.3984 | 7293.9831 | 17.3984 | 8629.1963 | 9629.1963 | 17.3984 | 6320.2477 | 11320.2477
17.4094 | 7294.5025 | 17.4094 | 8635.5232 | 9635.5232 | 17.4094 | 6323.7664 | 11323.7664
17.4204 | 7297.0541 | 17.4204 | 8641.8777 | 9641.8777 | 17.4204 | 6327.2078 | 11327.2078
17.4314 | 7299.4276 | 17.4314 | 8648.4017 | 9648.4017 | 17.4314 | 6330.6774 | 11330.6774
17.4424 | 7301.9476 | 17.4424 | 8654.5485 | 9654.5485 | 17.4424 | 6334.6676 | 11334.6676
17.4534 | 7304.2848 | 17.4534 | 8660.9013 | 9660.9013 | 17.4534 | 6340.6198 | 11340.6198
17.4644 | 7305.7354 | 17.4644 | 8667.4971 | 9667.4971 | 17.4644 | 6344.9299 | 11344.9299
17.4754 | 7307.3249 | 17.4754 | 8673.8741 | 9673.8741 | 17.4754 | 6349.0585 | 11349.0585
17.4864 | 7308.7336 | 17.4864 | 8680.3215 | 9680.3215 | 17.4864 | 6352.6332 | 11352.6332
17.4974 | 7310.1581 | 17.4974 | 8686.4952 | 9686.4952 | 17.4974 | 6352.3729 | 11352.3729
17.5084 | 7312.1545 | 17.5084 | 8692.6253 | 9692.6253 | 17.5084 | 6352.9247 | 11352.9247
17.5194 | 7314.0819 | 17.5194 | 8699.3611 | 9699.3611 | 17.5194 | 6356.5154 | 11356.5154
17.5304 | 7316.1555 | 17.5304 | 8706.0937 | 9706.0937 | 17.5304 | 6360.8059 | 11360.8059
17.5414 | 7321.5464 | 17.5414 | 8714.4989 | 9714.4989 | 17.5414 | 6367.1424 | 11367.1424
17.5524 | 7326.7511 | 17.5524 | 8722.957 | 9722.957 | 17.5524 | 6372.8808 | 11372.8808
17.5634 | 7331.754 | 17.5634 | 8731.1621 | 9731.1621 | 17.5634 | 6376.9245 | 11376.9245
17.5744 | 7336.8401 | 17.5744 | 8737.4779 | 9737.4779 | 17.5744 | 6380.4394 | 11380.4394
17.5854 | 7340.2893 | 17.5854 | 8742.6546 | 9742.6546 | 17.5854 | 6382.8918 | 11382.8918
17.5964 | 7340.5619 | 17.5964 | 8747.9018 | 9747.9018 | 17.5964 | 6382.7924 | 11382.7924
17.6074 | 7336.1813 | 17.6074 | 8749.2646 | 9749.2646 | 17.6074 | 6382.2922 | 11382.2922
17.6184 | 7336.6644 | 17.6184 | 8757.1513 | 9757.1513 | 17.6184 | 6386.3986 | 11386.3986
17.6294 | 7345.5521 | 17.6294 | 8769.3349 | 9769.3349 | 17.6294 | 6394.863 | 11394.863
17.6404 | 7351.5331 | 17.6404 | 8776.0378 | 9776.0378 | 17.6404 | 6400.9254 | 11400.9254
17.6514 | 7359.9433 | 17.6514 | 8784.8376 | 9784.8376 | 17.6514 | 6407.1374 | 11407.1374
17.6624 | 7366.1946 | 17.6624 | 8790.367 | 9790.367 | 17.6624 | 6411.0013 | 11411.0013
17.6734 | 7367.8353 | 17.6734 | 8793.8504 | 9793.8504 | 17.6734 | 6412.5476 | 11412.5476
17.6844 | 7367.7957 | 17.6844 | 8799.6705 | 9799.6705 | 17.6844 | 6415.1993 | 11415.1993
17.6954 | 7369.6145 | 17.6954 | 8804.1815 | 9804.1815 | 17.6954 | 6417.7694 | 11417.7694
17.7064 | 7372.7528 | 17.7064 | 8810.4105 | 9810.4105 | 17.7064 | 6418.5656 | 11418.5656
17.7174 | 7378.5548 | 17.7174 | 8817.4926 | 9817.4926 | 17.7174 | 6420.4247 | 11420.4247
17.7284 | 7387.2396 | 17.7284 | 8823.2664 | 9823.2664 | 17.7284 | 6421.7157 | 11421.7157
17.7394 | 7395.5896 | 17.7394 | 8829.5561 | 9829.5561 | 17.7394 | 6423.0354 | 11423.0354
17.7504 | 7403.4305 | 17.7504 | 8834.7549 | 9834.7549 | 17.7504 | 6425.3856 | 11425.3856
17.7614 | 7410.2437 | 17.7614 | 8839.5478 | 9839.5478 | 17.7614 | 6430.3816 | 11430.3816
17.7724 | 7415.7282 | 17.7724 | 8844.7409 | 9844.7409 | 17.7724 | 6435.8518 | 11435.8518
17.7834 | 7421.6119 | 17.7834 | 8849.4073 | 9849.4073 | 17.7834 | 6441.207 | 11441.207
17.7944 | 7427.762 | 17.7944 | 8854.291 | 9854.291 | 17.7944 | 6445.768 | 11445.768
17.8054 | 7434.4058 | 17.8054 | 8859.0221 | 9859.0221 | 17.8054 | 6446.1206 | 11446.1206
17.8164 | 7441.7384 | 17.8164 | 8863.4227 | 9863.4227 | 17.8164 | 6449.5558 | 11449.5558
17.8274 | 7448.7292 | 17.8274 | 8868.417 | 9868.417 | 17.8274 | 6453.2811 | 11453.2811
17.8384 | 7455.577 | 17.8384 | 8873.682 | 9873.682 | 17.8384 | 6457.6315 | 11457.6315
17.8494 | 7462.2626 | 17.8494 | 8879.1237 | 9879.1237 | 17.8494 | 6465.6238 | 11465.6238
17.8604 | 7468.6988 | 17.8604 | 8884.6817 | 9884.6817 | 17.8604 | 6472.3856 | 11472.3856
17.8714 | 7475.0623 | 17.8714 | 8889.8829 | 9889.8829 | 17.8714 | 6477.6163 | 11477.6163
17.8824 | 7481.4871 | 17.8824 | 8895.1292 | 9895.1292 | 17.8824 | 6482.436 | 11482.436
17.8934 | 7485.973 | 17.8934 | 8900.7889 | 9900.7889 | 17.8934 | 6485.4874 | 11485.4874
17.9044 | 7490.4597 | 17.9044 | 8906.32 | 9906.32 | 17.9044 | 6489.1287 | 11489.1287
17.9154 | 7495.2328 | 17.9154 | 8912.2095 | 9912.2095 | 17.9154 | 6493.5812 | 11493.5812
17.9264 | 7499.903 | 17.9264 | 8918.415 | 9918.415 | 17.9264 | 6498.4057 | 11498.4057
17.9374 | 7505.5669 | 17.9374 | 8924.379 | 9924.379 | 17.9374 | 6504.1916 | 11504.1916
17.9484 | 7513.2261 | 17.9484 | 8930.6615 | 9930.6615 | 17.9484 | 6511.3016 | 11511.3016
17.9594 | 7520.9443 | 17.9594 | 8936.8374 | 9936.8374 | 17.9594 | 6516.5594 | 11516.5594
17.9704 | 7528.6028 | 17.9704 | 8943.0478 | 9943.0478 | 17.9704 | 6521.4839 | 11521.4839
17.9814 | 7534.0906 | 17.9814 | 8949.2923 | 9949.2923 | 17.9814 | 6525.985 | 11525.985
17.9924 | 7538.4946 | 17.9924 | 8955.5721 | 9955.5721 | 17.9924 | 6529.7125 | 11529.7125
18.0034 | 7543.0611 | 18.0034 | 8962.06 | 9962.06 | 18.0034 | 6534.5142 | 11534.5142
18.0144 | 7547.9099 | 18.0144 | 8968.7282 | 9968.7282 | 18.0144 | 6539.6218 | 11539.6218
18.0254 | 7554.4653 | 18.0254 | 8975.4117 | 9975.4117 | 18.0254 | 6544.9336 | 11544.9336
18.0364 | 7563.1254 | 18.0364 | 8982.4561 | 9982.4561 | 18.0364 | 6550.7358 | 11550.7358
18.0474 | 7570.2201 | 18.0474 | 8989.5921 | 9989.5921 | 18.0474 | 6555.8415 | 11555.8415
18.0584 | 7578.8375 | 18.0584 | 8996.6823 | 9996.6823 | 18.0584 | 6562.4929 | 11562.4929
18.0694 | 7586.5484 | 18.0694 | 9003.8456 | 10003.8456 | 18.0694 | 6569.1957 | 11569.1957
18.0804 | 7591.3551 | 18.0804 | 9011.0204 | 10011.0204 | 18.0804 | 6575.5764 | 11575.5764
18.0914 | 7596.4019 | 18.0914 | 9017.7865 | 10017.7865 | 18.0914 | 6582.3 | 11582.3
18.1024 | 7602.4483 | 18.1024 | 9024.711 | 10024.711 | 18.1024 | 6588.2338 | 11588.2338
18.1134 | 7608.6786 | 18.1134 | 9031.4475 | 10031.4475 | 18.1134 | 6592.3141 | 11592.3141
18.1244 | 7616.1837 | 18.1244 | 9038.3487 | 10038.3487 | 18.1244 | 6596.267 | 11596.267
18.1354 | 7621.8161 | 18.1354 | 9045.7148 | 10045.7148 | 18.1354 | 6600.2591 | 11600.2591
18.1464 | 7626.8792 | 18.1464 | 9053.3991 | 10053.3991 | 18.1464 | 6604.6401 | 11604.6401
18.1574 | 7631.8466 | 18.1574 | 9061.6817 | 10061.6817 | 18.1574 | 6611.387 | 11611.387
18.1684 | 7636.2437 | 18.1684 | 9069.9154 | 10069.9154 | 18.1684 | 6616.5709 | 11616.5709
18.1794 | 7641.4702 | 18.1794 | 9077.8783 | 10077.8783 | 18.1794 | 6621.5839 | 11621.5839
18.1904 | 7647.0441 | 18.1904 | 9085.3632 | 10085.3632 | 18.1904 | 6626.5127 | 11626.5127
18.2014 | 7652.533 | 18.2014 | 9092.5472 | 10092.5472 | 18.2014 | 6630.2325 | 11630.2325
18.2124 | 7658.1661 | 18.2124 | 9099.741 | 10099.741 | 18.2124 | 6634.1183 | 11634.1183
18.2234 | 7663.5876 | 18.2234 | 9107.2339 | 10107.2339 | 18.2234 | 6637.918 | 11637.918
18.2344 | 7668.8325 | 18.2344 | 9114.8497 | 10114.8497 | 18.2344 | 6641.7508 | 11641.7508
18.2454 | 7674.6106 | 18.2454 | 9122.5747 | 10122.5747 | 18.2454 | 6646.0345 | 11646.0345
18.2564 | 7680.3552 | 18.2564 | 9130.6107 | 10130.6107 | 18.2564 | 6650.3611 | 11650.3611
18.2674 | 7685.9479 | 18.2674 | 9138.0815 | 10138.0815 | 18.2674 | 6654.8871 | 11654.8871
18.2784 | 7691.3372 | 18.2784 | 9145.1532 | 10145.1532 | 18.2784 | 6659.4098 | 11659.4098
18.2894 | 7696.3374 | 18.2894 | 9152.1834 | 10152.1834 | 18.2894 | 6663.6968 | 11663.6968
18.3004 | 7701.0841 | 18.3004 | 9158.5362 | 10158.5362 | 18.3004 | 6667.9269 | 11667.9269
18.3114 | 7705.8923 | 18.3114 | 9164.9371 | 10164.9371 | 18.3114 | 6672.1634 | 11672.1634
18.3224 | 7710.9961 | 18.3224 | 9171.5986 | 10171.5986 | 18.3224 | 6676.4071 | 11676.4071
18.3334 | 7716.2309 | 18.3334 | 9178.1239 | 10178.1239 | 18.3334 | 6680.8279 | 11680.8279
18.3444 | 7721.6877 | 18.3444 | 9184.5092 | 10184.5092 | 18.3444 | 6685.3364 | 11685.3364
18.3554 | 7726.5061 | 18.3554 | 9190.446 | 10190.446 | 18.3554 | 6689.6942 | 11689.6942
18.3664 | 7730.6608 | 18.3664 | 9196.2944 | 10196.2944 | 18.3664 | 6694.1787 | 11694.1787
18.3774 | 7734.1612 | 18.3774 | 9202.2166 | 10202.2166 | 18.3774 | 6698.9185 | 11698.9185
18.3884 | 7737.5807 | 18.3884 | 9208.0251 | 10208.0251 | 18.3884 | 6703.7429 | 11703.7429
18.3994 | 7741.3012 | 18.3994 | 9214.015 | 10214.015 | 18.3994 | 6708.9642 | 11708.9642
18.4104 | 7742.1686 | 18.4104 | 9219.9904 | 10219.9904 | 18.4104 | 6713.8214 | 11713.8214
18.4214 | 7743.3344 | 18.4214 | 9225.9753 | 10225.9753 | 18.4214 | 6718.318 | 11718.318
18.4324 | 7747.743 | 18.4324 | 9231.8466 | 10231.8466 | 18.4324 | 6722.9971 | 11722.9971
18.4434 | 7752.1427 | 18.4434 | 9238.0394 | 10238.0394 | 18.4434 | 6727.5594 | 11727.5594
18.4544 | 7754.4349 | 18.4544 | 9244.1344 | 10244.1344 | 18.4544 | 6732.2094 | 11732.2094
18.4654 | 7756.8307 | 18.4654 | 9250.1279 | 10250.1279 | 18.4654 | 6737.2279 | 11737.2279
18.4764 | 7757.9992 | 18.4764 | 9255.9779 | 10255.9779 | 18.4764 | 6742.4325 | 11742.4325
18.4874 | 7762.0825 | 18.4874 | 9261.6408 | 10261.6408 | 18.4874 | 6747.7589 | 11747.7589
18.4984 | 7767.0256 | 18.4984 | 9267.0802 | 10267.0802 | 18.4984 | 6752.9685 | 11752.9685
18.5094 | 7772.0811 | 18.5094 | 9272.4166 | 10272.4166 | 18.5094 | 6757.8857 | 11757.8857
18.5204 | 7777.6883 | 18.5204 | 9278.061 | 10278.061 | 18.5204 | 6762.9053 | 11762.9053
18.5314 | 7782.4307 | 18.5314 | 9283.6793 | 10283.6793 | 18.5314 | 6767.8921 | 11767.8921
18.5424 | 7786.7936 | 18.5424 | 9289.3063 | 10289.3063 | 18.5424 | 6772.6486 | 11772.6486
18.5534 | 7791.1081 | 18.5534 | 9295.0269 | 10295.0269 | 18.5534 | 6777.5542 | 11777.5542
18.5644 | 7795.2951 | 18.5644 | 9300.5952 | 10300.5952 | 18.5644 | 6782.7529 | 11782.7529
18.5754 | 7799.858 | 18.5754 | 9305.742 | 10305.742 | 18.5754 | 6788.2547 | 11788.2547
18.5864 | 7804.7523 | 18.5864 | 9310.6562 | 10310.6562 | 18.5864 | 6793.7662 | 11793.7662
18.5974 | 7809.3616 | 18.5974 | 9315.3325 | 10315.3325 | 18.5974 | 6799.2282 | 11799.2282
18.6084 | 7813.7804 | 18.6084 | 9319.6163 | 10319.6163 | 18.6084 | 6804.5185 | 11804.5185
18.6194 | 7818.3139 | 18.6194 | 9324.3813 | 10324.3813 | 18.6194 | 6809.5014 | 11809.5014
18.6304 | 7823.051 | 18.6304 | 9329.4401 | 10329.4401 | 18.6304 | 6814.5694 | 11814.5694
18.6414 | 7828.0379 | 18.6414 | 9334.8776 | 10334.8776 | 18.6414 | 6819.5687 | 11819.5687
18.6524 | 7833.1261 | 18.6524 | 9341.1063 | 10341.1063 | 18.6524 | 6824.5745 | 11824.5745
18.6634 | 7838.0115 | 18.6634 | 9347.4109 | 10347.4109 | 18.6634 | 6829.7216 | 11829.7216
18.6744 | 7842.7239 | 18.6744 | 9353.3469 | 10353.3469 | 18.6744 | 6835.056 | 11835.056
18.6854 | 7847.58 | 18.6854 | 9359.1313 | 10359.1313 | 18.6854 | 6840.5138 | 11840.5138
18.6964 | 7852.5904 | 18.6964 | 9365.07 | 10365.07 | 18.6964 | 6846.0211 | 11846.0211
18.7074 | 7858.2262 | 18.7074 | 9370.9914 | 10370.9914 | 18.7074 | 6851.4357 | 11851.4357
18.7184 | 7864.3394 | 18.7184 | 9376.9203 | 10376.9203 | 18.7184 | 6856.5944 | 11856.5944
18.7294 | 7870.7073 | 18.7294 | 9382.9711 | 10382.9711 | 18.7294 | 6861.3278 | 11861.3278
18.7404 | 7877.0321 | 18.7404 | 9388.8539 | 10388.8539 | 18.7404 | 6865.579 | 11865.579
18.7514 | 7882.8315 | 18.7514 | 9394.7121 | 10394.7121 | 18.7514 | 6869.709 | 11869.709
18.7624 | 7889.9669 | 18.7624 | 9400.6346 | 10400.6346 | 18.7624 | 6874.2472 | 11874.2472
18.7734 | 7897.151 | 18.7734 | 9406.5202 | 10406.5202 | 18.7734 | 6879.3641 | 11879.3641
18.7844 | 7902.6085 | 18.7844 | 9412.8514 | 10412.8514 | 18.7844 | 6884.6378 | 11884.6378
18.7954 | 7908.1144 | 18.7954 | 9419.1056 | 10419.1056 | 18.7954 | 6890.0406 | 11890.0406
18.8064 | 7914.7804 | 18.8064 | 9425.5104 | 10425.5104 | 18.8064 | 6895.3797 | 11895.3797
18.8174 | 7921.422 | 18.8174 | 9432.0694 | 10432.0694 | 18.8174 | 6900.3548 | 11900.3548
18.8284 | 7928.4889 | 18.8284 | 9438.6631 | 10438.6631 | 18.8284 | 6905.3688 | 11905.3688
18.8394 | 7934.3782 | 18.8394 | 9445.1567 | 10445.1567 | 18.8394 | 6910.2277 | 11910.2277
18.8504 | 7940.0889 | 18.8504 | 9451.7558 | 10451.7558 | 18.8504 | 6915.2641 | 11915.2641
18.8614 | 7945.8734 | 18.8614 | 9458.2138 | 10458.2138 | 18.8614 | 6920.6398 | 11920.6398
18.8724 | 7951.2625 | 18.8724 | 9464.2524 | 10464.2524 | 18.8724 | 6925.7855 | 11925.7855
18.8834 | 7956.9631 | 18.8834 | 9470.4286 | 10470.4286 | 18.8834 | 6930.989 | 11930.989
18.8944 | 7962.7295 | 18.8944 | 9476.8919 | 10476.8919 | 18.8944 | 6936.456 | 11936.456
18.9054 | 7968.5718 | 18.9054 | 9483.4173 | 10483.4173 | 18.9054 | 6941.7068 | 11941.7068
18.9164 | 7974.4741 | 18.9164 | 9490.163 | 10490.163 | 18.9164 | 6946.8456 | 11946.8456
18.9274 | 7980.0535 | 18.9274 | 9497.3529 | 10497.3529 | 18.9274 | 6951.8725 | 11951.8725
18.9384 | 7985.2405 | 18.9384 | 9504.7225 | 10504.7225 | 18.9384 | 6956.9667 | 11956.9667
18.9494 | 7990.8546 | 18.9494 | 9511.9894 | 10511.9894 | 18.9494 | 6962.2593 | 11962.2593
18.9604 | 7997.1361 | 18.9604 | 9519.7394 | 10519.7394 | 18.9604 | 6967.6413 | 11967.6413
18.9714 | 8003.2806 | 18.9714 | 9527.5016 | 10527.5016 | 18.9714 | 6973.1512 | 11973.1512
18.9824 | 8009.5535 | 18.9824 | 9535.1055 | 10535.1055 | 18.9824 | 6978.4845 | 11978.4845
18.9934 | 8015.6491 | 18.9934 | 9542.5553 | 10542.5553 | 18.9934 | 6983.8262 | 11983.8262
19.0044 | 8021.6158 | 19.0044 | 9549.5004 | 10549.5004 | 19.0044 | 6989.1302 | 11989.1302
19.0154 | 8027.8935 | 19.0154 | 9556.2634 | 10556.2634 | 19.0154 | 6994.4267 | 11994.4267
19.0264 | 8034.1645 | 19.0264 | 9563.4427 | 10563.4427 | 19.0264 | 6999.5739 | 11999.5739
19.0374 | 8040.443 | 19.0374 | 9571.0329 | 10571.0329 | 19.0374 | 7004.6602 | 12004.6602
19.0484 | 8046.5617 | 19.0484 | 9578.4982 | 10578.4982 | 19.0484 | 7009.6866 | 12009.6866
19.0594 | 8052.4368 | 19.0594 | 9586.4576 | 10586.4576 | 19.0594 | 7014.8521 | 12014.8521
19.0704 | 8058.123 | 19.0704 | 9594.3788 | 10594.3788 | 19.0704 | 7020.1686 | 12020.1686
19.0814 | 8063.7412 | 19.0814 | 9601.8632 | 10601.8632 | 19.0814 | 7025.7154 | 12025.7154
19.0924 | 8069.4334 | 19.0924 | 9609.4352 | 10609.4352 | 19.0924 | 7031.7233 | 12031.7233
19.1034 | 8075.7036 | 19.1034 | 9616.979 | 10616.979 | 19.1034 | 7037.4768 | 12037.4768
19.1144 | 8081.9775 | 19.1144 | 9624.6107 | 10624.6107 | 19.1144 | 7043.044 | 12043.044
19.1254 | 8088.0175 | 19.1254 | 9632.435 | 10632.435 | 19.1254 | 7048.5791 | 12048.5791
19.1364 | 8094.3136 | 19.1364 | 9639.9206 | 10639.9206 | 19.1364 | 7054.159 | 12054.159
19.1474 | 8100.6086 | 19.1474 | 9647.6505 | 10647.6505 | 19.1474 | 7059.5922 | 12059.5922
19.1584 | 8106.8839 | 19.1584 | 9655.3804 | 10655.3804 | 19.1584 | 7065.215 | 12065.215
19.1694 | 8112.9648 | 19.1694 | 9663.2928 | 10663.2928 | 19.1694 | 7071.0201 | 12071.0201
19.1804 | 8119.0902 | 19.1804 | 9671.7463 | 10671.7463 | 19.1804 | 7076.3365 | 12076.3365
19.1914 | 8125.1398 | 19.1914 | 9680.4428 | 10680.4428 | 19.1914 | 7081.5279 | 12081.5279
19.2024 | 8131.273 | 19.2024 | 9689.2249 | 10689.2249 | 19.2024 | 7086.7907 | 12086.7907
19.2134 | 8137.3755 | 19.2134 | 9698.1224 | 10698.1224 | 19.2134 | 7091.8885 | 12091.8885
19.2244 | 8143.9058 | 19.2244 | 9707.1344 | 10707.1344 | 19.2244 | 7097.3213 | 12097.3213
19.2354 | 8150.4804 | 19.2354 | 9715.9132 | 10715.9132 | 19.2354 | 7102.9031 | 12102.9031
19.2464 | 8157.2498 | 19.2464 | 9724.5055 | 10724.5055 | 19.2464 | 7108.2355 | 12108.2355
19.2574 | 8164.0837 | 19.2574 | 9733.1015 | 10733.1015 | 19.2574 | 7113.893 | 12113.893
19.2684 | 8171.004 | 19.2684 | 9741.917 | 10741.917 | 19.2684 | 7119.7423 | 12119.7423
19.2794 | 8178.1344 | 19.2794 | 9750.6924 | 10750.6924 | 19.2794 | 7125.5019 | 12125.5019
19.2904 | 8185.4308 | 19.2904 | 9759.4181 | 10759.4181 | 19.2904 | 7131.0614 | 12131.0614
19.3014 | 8192.3102 | 19.3014 | 9768.2327 | 10768.2327 | 19.3014 | 7136.5113 | 12136.5113
19.3124 | 8198.4558 | 19.3124 | 9776.5523 | 10776.5523 | 19.3124 | 7142.0137 | 12142.0137
19.3234 | 8204.6364 | 19.3234 | 9784.7401 | 10784.7401 | 19.3234 | 7147.4936 | 12147.4936
19.3344 | 8210.8378 | 19.3344 | 9793.1414 | 10793.1414 | 19.3344 | 7153.1115 | 12153.1115
19.3454 | 8217.2526 | 19.3454 | 9801.6691 | 10801.6691 | 19.3454 | 7159.043 | 12159.043
19.3564 | 8223.7229 | 19.3564 | 9810.3407 | 10810.3407 | 19.3564 | 7165.0183 | 12165.0183
19.3674 | 8229.8547 | 19.3674 | 9819.3916 | 10819.3916 | 19.3674 | 7171.0565 | 12171.0565
19.3784 | 8236.1172 | 19.3784 | 9827.9294 | 10827.9294 | 19.3784 | 7177.1324 | 12177.1324
19.3894 | 8242.327 | 19.3894 | 9836.121 | 10836.121 | 19.3894 | 7182.9943 | 12182.9943
19.4004 | 8248.4679 | 19.4004 | 9844.1352 | 10844.1352 | 19.4004 | 7188.7556 | 12188.7556
19.4114 | 8254.6937 | 19.4114 | 9851.6722 | 10851.6722 | 19.4114 | 7194.4746 | 12194.4746
19.4224 | 8260.9339 | 19.4224 | 9859.1693 | 10859.1693 | 19.4224 | 7200.1677 | 12200.1677
19.4334 | 8267.1035 | 19.4334 | 9867.2034 | 10867.2034 | 19.4334 | 7205.6759 | 12205.6759
19.4444 | 8273.0942 | 19.4444 | 9875.7788 | 10875.7788 | 19.4444 | 7210.9746 | 12210.9746
19.4554 | 8278.9633 | 19.4554 | 9884.3447 | 10884.3447 | 19.4554 | 7216.6074 | 12216.6074
19.4664 | 8284.8772 | 19.4664 | 9892.3845 | 10892.3845 | 19.4664 | 7222.0159 | 12222.0159
19.4774 | 8291.0794 | 19.4774 | 9900.3082 | 10900.3082 | 19.4774 | 7227.0369 | 12227.0369
19.4884 | 8297.2879 | 19.4884 | 9908.2278 | 10908.2278 | 19.4884 | 7231.8571 | 12231.8571
19.4994 | 8303.4989 | 19.4994 | 9915.7401 | 10915.7401 | 19.4994 | 7236.7463 | 12236.7463
19.5104 | 8309.9019 | 19.5104 | 9923.2486 | 10923.2486 | 19.5104 | 7241.6917 | 12241.6917
19.5214 | 8316.6515 | 19.5214 | 9930.5902 | 10930.5902 | 19.5214 | 7246.6034 | 12246.6034
19.5324 | 8323.5478 | 19.5324 | 9937.2321 | 10937.2321 | 19.5324 | 7251.9374 | 12251.9374
19.5434 | 8330.2107 | 19.5434 | 9943.8543 | 10943.8543 | 19.5434 | 7257.4938 | 12257.4938
19.5544 | 8336.554 | 19.5544 | 9950.3416 | 10950.3416 | 19.5544 | 7262.7792 | 12262.7792
19.5654 | 8342.781 | 19.5654 | 9956.7799 | 10956.7799 | 19.5654 | 7268.0603 | 12268.0603
19.5764 | 8348.5155 | 19.5764 | 9963.4035 | 10963.4035 | 19.5764 | 7273.1725 | 12273.1725
19.5874 | 8354.1666 | 19.5874 | 9970.0813 | 10970.0813 | 19.5874 | 7278.1686 | 12278.1686
19.5984 | 8359.8184 | 19.5984 | 9976.7555 | 10976.7555 | 19.5984 | 7283.5691 | 12283.5691
19.6094 | 8365.4862 | 19.6094 | 9983.3735 | 10983.3735 | 19.6094 | 7288.9676 | 12288.9676
19.6204 | 8370.9819 | 19.6204 | 9989.4739 | 10989.4739 | 19.6204 | 7294.3633 | 12294.3633
19.6314 | 8376.5323 | 19.6314 | 9995.501 | 10995.501 | 19.6314 | 7299.9368 | 12299.9368
19.6424 | 8382.0642 | 19.6424 | 10001.6978 | 11001.6978 | 19.6424 | 7305.5214 | 12305.5214
19.6534 | 8387.5016 | 19.6534 | 10007.924 | 11007.924 | 19.6534 | 7311.1719 | 12311.1719
19.6644 | 8393.5511 | 19.6644 | 10014.7589 | 11014.7589 | 19.6644 | 7316.6812 | 12316.6812
19.6754 | 8399.6409 | 19.6754 | 10021.4662 | 11021.4662 | 19.6754 | 7322.1956 | 12322.1956
19.6864 | 8405.4554 | 19.6864 | 10027.8207 | 11027.8207 | 19.6864 | 7327.6294 | 12327.6294
19.6974 | 8411.2119 | 19.6974 | 10033.7098 | 11033.7098 | 19.6974 | 7332.6805 | 12332.6805
19.7084 | 8416.9168 | 19.7084 | 10039.5857 | 11039.5857 | 19.7084 | 7337.9276 | 12337.9276
19.7194 | 8422.7613 | 19.7194 | 10045.1302 | 11045.1302 | 19.7194 | 7343.3178 | 12343.3178
19.7304 | 8428.3555 | 19.7304 | 10051.3796 | 11051.3796 | 19.7304 | 7348.6906 | 12348.6906
19.7414 | 8433.8974 | 19.7414 | 10058.288 | 11058.288 | 19.7414 | 7354.241 | 12354.241
19.7524 | 8439.4122 | 19.7524 | 10066.0571 | 11066.0571 | 19.7524 | 7360.0651 | 12360.0651
19.7634 | 8444.9513 | 19.7634 | 10074.1456 | 11074.1456 | 19.7634 | 7365.5843 | 12365.5843
19.7744 | 8450.8127 | 19.7744 | 10082.3994 | 11082.3994 | 19.7744 | 7370.9475 | 12370.9475
19.7854 | 8457.0256 | 19.7854 | 10090.0975 | 11090.0975 | 19.7854 | 7376.7038 | 12376.7038
19.7964 | 8463.6537 | 19.7964 | 10096.6554 | 11096.6554 | 19.7964 | 7382.9363 | 12382.9363
19.8074 | 8469.9994 | 19.8074 | 10103.0863 | 11103.0863 | 19.8074 | 7389.2343 | 12389.2343
19.8184 | 8476.3498 | 19.8184 | 10110.2999 | 11110.2999 | 19.8184 | 7395.9544 | 12395.9544
19.8294 | 8482.4474 | 19.8294 | 10117.5547 | 11117.5547 | 19.8294 | 7402.8538 | 12402.8538
19.8404 | 8488.5382 | 19.8404 | 10124.996 | 11124.996 | 19.8404 | 7409.5078 | 12409.5078
19.8514 | 8494.8212 | 19.8514 | 10132.8662 | 11132.8662 | 19.8514 | 7415.9481 | 12415.9481
19.8624 | 8501.0521 | 19.8624 | 10140.521 | 11140.521 | 19.8624 | 7421.9671 | 12421.9671
19.8734 | 8507.1398 | 19.8734 | 10147.8971 | 11147.8971 | 19.8734 | 7427.9736 | 12427.9736
19.8844 | 8513.0776 | 19.8844 | 10155.5694 | 11155.5694 | 19.8844 | 7433.9498 | 12433.9498
19.8954 | 8519.3582 | 19.8954 | 10163.2217 | 11163.2217 | 19.8954 | 7439.9513 | 12439.9513
19.9064 | 8525.6598 | 19.9064 | 10171.0147 | 11171.0147 | 19.9064 | 7446.3199 | 12446.3199
19.9174 | 8531.7964 | 19.9174 | 10178.9148 | 11178.9148 | 19.9174 | 7452.831 | 12452.831
19.9284 | 8538.4093 | 19.9284 | 10186.8709 | 11186.8709 | 19.9284 | 7459.4685 | 12459.4685
19.9394 | 8545.4228 | 19.9394 | 10195.2313 | 11195.2313 | 19.9394 | 7466.2332 | 12466.2332
19.9504 | 8552.5348 | 19.9504 | 10204.0299 | 11204.0299 | 19.9504 | 7472.692 | 12472.692
19.9614 | 8559.9358 | 19.9614 | 10213.2332 | 11213.2332 | 19.9614 | 7478.9209 | 12478.9209
19.9724 | 8567.8252 | 19.9724 | 10222.8374 | 11222.8374 | 19.9724 | 7484.9045 | 12484.9045
19.9834 | 8575.7428 | 19.9834 | 10232.4641 | 11232.4641 | 19.9834 | 7490.6552 | 12490.6552
19.9944 | 8583.9945 | 19.9944 | 10242.1075 | 11242.1075 | 19.9944 | 7496.6587 | 12496.6587
20.0054 | 8592.7893 | 20.0054 | 10252.2328 | 11252.2328 | 20.0054 | 7502.4334 | 12502.4334
20.0164 | 8601.1564 | 20.0164 | 10262.1202 | 11262.1202 | 20.0164 | 7508.2703 | 12508.2703
20.0274 | 8609.4593 | 20.0274 | 10272.2461 | 11272.2461 | 20.0274 | 7514.2835 | 12514.2835
20.0384 | 8617.9862 | 20.0384 | 10282.8174 | 11282.8174 | 20.0384 | 7520.5378 | 12520.5378
20.0494 | 8626.6614 | 20.0494 | 10293.8568 | 11293.8568 | 20.0494 | 7527.1128 | 12527.1128
20.0604 | 8635.5841 | 20.0604 | 10304.7073 | 11304.7073 | 20.0604 | 7533.5453 | 12533.5453
20.0714 | 8644.9783 | 20.0714 | 10315.4712 | 11315.4712 | 20.0714 | 7539.7455 | 12539.7455
20.0824 | 8654.7071 | 20.0824 | 10325.8833 | 11325.8833 | 20.0824 | 7546.1279 | 12546.1279
20.0934 | 8664.7033 | 20.0934 | 10335.6155 | 11335.6155 | 20.0934 | 7552.4967 | 12552.4967
20.1044 | 8675.1226 | 20.1044 | 10344.5512 | 11344.5512 | 20.1044 | 7558.7204 | 12558.7204
20.1154 | 8685.69 | 20.1154 | 10353.6968 | 11353.6968 | 20.1154 | 7565.4466 | 12565.4466
20.1264 | 8696.016 | 20.1264 | 10362.9666 | 11362.9666 | 20.1264 | 7572.4211 | 12572.4211
20.1374 | 8706.107 | 20.1374 | 10372.8538 | 11372.8538 | 20.1374 | 7579.1354 | 12579.1354
20.1484 | 8715.9539 | 20.1484 | 10383.8387 | 11383.8387 | 20.1484 | 7585.3464 | 12585.3464
20.1594 | 8726.1715 | 20.1594 | 10395.2523 | 11395.2523 | 20.1594 | 7591.4686 | 12591.4686
20.1704 | 8736.3754 | 20.1704 | 10406.4603 | 11406.4603 | 20.1704 | 7597.6113 | 12597.6113
20.1814 | 8747.0053 | 20.1814 | 10417.7008 | 11417.7008 | 20.1814 | 7603.8498 | 12603.8498
20.1924 | 8757.6789 | 20.1924 | 10428.9238 | 11428.9238 | 20.1924 | 7610.6123 | 12610.6123
20.2034 | 8768.158 | 20.2034 | 10440.1528 | 11440.1528 | 20.2034 | 7617.9821 | 12617.9821
20.2144 | 8778.4859 | 20.2144 | 10451.9095 | 11451.9095 | 20.2144 | 7625.8146 | 12625.8146
20.2254 | 8788.8228 | 20.2254 | 10464.2899 | 11464.2899 | 20.2254 | 7633.9717 | 12633.9717
20.2364 | 8799.2368 | 20.2364 | 10477.0059 | 11477.0059 | 20.2364 | 7642.209 | 12642.209
20.2474 | 8809.6266 | 20.2474 | 10489.7686 | 11489.7686 | 20.2474 | 7650.2958 | 12650.2958
20.2584 | 8820.3938 | 20.2584 | 10502.7393 | 11502.7393 | 20.2584 | 7658.159 | 12658.159
20.2694 | 8831.5805 | 20.2694 | 10515.8097 | 11515.8097 | 20.2694 | 7665.8355 | 12665.8355
20.2804 | 8842.5708 | 20.2804 | 10528.8947 | 11528.8947 | 20.2804 | 7673.4389 | 12673.4389
20.2914 | 8853.136 | 20.2914 | 10541.9486 | 11541.9486 | 20.2914 | 7681.244 | 12681.244
20.3024 | 8863.5235 | 20.3024 | 10554.6209 | 11554.6209 | 20.3024 | 7689.2702 | 12689.2702
20.3134 | 8873.5134 | 20.3134 | 10560.7359 | 11560.7359 | 20.3134 | 7697.6013 | 12697.6013
20.3244 | 8883.0638 | 20.3244 | 10566.9893 | 11566.9893 | 20.3244 | 7706.2293 | 12706.2293
20.3354 | 8892.4832 | 20.3354 | 10580.0292 | 11580.0292 | 20.3354 | 7715.0904 | 12715.0904
20.3464 | 8901.5972 | 20.3464 | 10586.2569 | 11586.2569 | 20.3464 | 7723.9883 | 12723.9883
20.3574 | 8910.3447 | 20.3574 | 10592.8255 | 11592.8255 | 20.3574 | 7733.3609 | 12733.3609
20.3684 | 8919.3414 | 20.3684 | 10601.0586 | 11601.0586 | 20.3684 | 7742.9227 | 12742.9227
20.3794 | 8928.4797 | 20.3794 | 10608.185 | 11608.185 | 20.3794 | 7752.3069 | 12752.3069
20.3904 | 8937.5411 | 20.3904 | 10614.5228 | 11614.5228 | 20.3904 | 7761.5704 | 12761.5704
20.4014 | 8946.2288 | 20.4014 | 10623.2449 | 11623.2449 | 20.4014 | 7770.5949 | 12770.5949
20.4124 | 8954.5175 | 20.4124 | 10638.8085 | 11638.8085 | 20.4124 | 7779.5564 | 12779.5564
20.4234 | 8962.3263 | 20.4234 | 10654.8564 | 11654.8564 | 20.4234 | 7788.6152 | 12788.6152
20.4344 | 8969.8867 | 20.4344 | 10671.5264 | 11671.5264 | 20.4344 | 7797.6391 | 12797.6391
20.4454 | 8977.1108 | 20.4454 | 10688.6165 | 11688.6165 | 20.4454 | 7807.0872 | 12807.0872
20.4564 | 8984.2823 | 20.4564 | 10704.5927 | 11704.5927 | 20.4564 | 7816.8345 | 12816.8345
20.4674 | 8991.1675 | 20.4674 | 10718.4408 | 11718.4408 | 20.4674 | 7826.5142 | 12826.5142
20.4784 | 8997.9591 | 20.4784 | 10732.1729 | 11732.1729 | 20.4784 | 7836.276 | 12836.276
20.4894 | 9004.9184 | 20.4894 | 10759.0466 | 11759.0466 | 20.4894 | 7846.2164 | 12846.2164
20.5004 | 9012.2184 | 20.5004 | 10785.9031 | 11785.9031 | 20.5004 | 7856.4227 | 12856.4227
20.5114 | 9019.3752 | 20.5114 | 10800.4508 | 11800.4508 | 20.5114 | 7866.606 | 12866.606
20.5224 | 9026.7933 | 20.5224 | 10829.0721 | 11829.0721 | 20.5224 | 7876.7264 | 12876.7264
20.5334 | 9034.2297 | 20.5334 | 10855.9276 | 11855.9276 | 20.5334 | 7887.0028 | 12887.0028
20.5444 | 9041.5401 | 20.5444 | 10879.1375 | 11879.1375 | 20.5444 | 7897.2625 | 12897.2625
20.5554 | 9049.0044 | 20.5554 | 10903.9555 | 11903.9555 | 20.5554 | 7907.208 | 12907.208
20.5664 | 9056.4453 | 20.5664 | 10930.3626 | 11930.3626 | 20.5664 | 7916.9687 | 12916.9687
20.5774 | 9063.7152 | 20.5774 | 10951.8669 | 11951.8669 | 20.5774 | 7926.5118 | 12926.5118
20.5884 | 9071.0792 | 20.5884 | 10961.5295 | 11961.5295 | 20.5884 | 7936.2211 | 12936.2211
20.5994 | 9078.5468 | 20.5994 | 10972.3915 | 11972.3915 | 20.5994 | 7946.3057 | 12946.3057
20.6104 | 9085.9334 | 20.6104 | 10982.1246 | 11982.1246 | 20.6104 | 7956.6617 | 12956.6617
20.6214 | 9093.3687 | 20.6214 | 10992.0404 | 11992.0404 | 20.6214 | 7967.5279 | 12967.5279
20.6324 | 9101.0604 | 20.6324 | 11005.4494 | 12005.4494 | 20.6324 | 7978.7063 | 12978.7063
20.6434 | 9108.8459 | 20.6434 | 11022.5882 | 12022.5882 | 20.6434 | 7989.731 | 12989.731
20.6544 | 9110.7885 | 20.6544 | 11039.6548 | 12039.6548 | 20.6544 | 8000.7654 | 13000.7654
20.6654 | 9118.9295 | 20.6654 | 11049.9915 | 12049.9915 | 20.6654 | 8011.7693 | 13011.7693
20.6764 | 9127.0686 | 20.6764 | 11059.8766 | 12059.8766 | 20.6764 | 8022.8783 | 13022.8783
20.6874 | 9135.3788 | 20.6874 | 11074.67 | 12074.67 | 20.6874 | 8034.1713 | 13034.1713
20.6984 | 9144.7134 | 20.6984 | 11082.3383 | 12082.3383 | 20.6984 | 8045.616 | 13045.616
20.7094 | 9155.7112 | 20.7094 | 11091.7651 | 12091.7651 | 20.7094 | 8051.3429 | 13051.3429
20.7204 | 9164.7314 | 20.7204 | 11103.5118 | 12103.5118 | 20.7204 | 8057.1646 | 13057.1646
20.7314 | 9174.0887 | 20.7314 | 11115.0218 | 12115.0218 | 20.7314 | 8068.9653 | 13068.9653
20.7424 | 9183.5713 | 20.7424 | 11126.206 | 12126.206 | 20.7424 | 8075.0319 | 13075.0319
20.7534 | 9193.1321 | 20.7534 | 11140.1271 | 12140.1271 | 20.7534 | 8082.0667 | 13082.0667
20.7644 | 9203.2367 | 20.7644 | 11159.7078 | 12159.7078 | 20.7644 | 8091.5907 | 13091.5907
20.7754 | 9214.4402 | 20.7754 | 11178.5438 | 12178.5438 | 20.7754 | 8106.2833 | 13106.2833
20.7864 | 9225.9607 | 20.7864 | 11191.0195 | 12191.0195 | 20.7864 | 8114.2264 | 13114.2264
20.7974 | 9238.1547 | 20.7974 | 11203.2179 | 12203.2179 | 20.7974 | 8123.6526 | 13123.6526
20.8084 | 9250.3622 | 20.8084 | 11213.1736 | 12213.1736 | 20.8084 | 8132.4896 | 13132.4896
20.8194 | 9262.8366 | 20.8194 | 11220.9921 | 12220.9921 | 20.8194 | 8140.2767 | 13140.2767
20.8304 | 9287.6964 | 20.8304 | 11229.9699 | 12229.9699 | 20.8304 | 8147.1557 | 13147.1557
20.8414 | 9300.4675 | 20.8414 | 11240.5195 | 12240.5195 | 20.8414 | 8156.4953 | 13156.4953
20.8524 | 9312.8408 | 20.8524 | 11251.7289 | 12251.7289 | 20.8524 | 8165.6035 | 13165.6035
20.8634 | 9325.4623 | 20.8634 | 11264.3636 | 12264.3636 | 20.8634 | 8175.6789 | 13175.6789
20.8744 | 9336.8062 | 20.8744 | 11277.0906 | 12277.0906 | 20.8744 | 8186.6575 | 13186.6575
20.8854 | 9338.6892 | 20.8854 | 11289.1597 | 12289.1597 | 20.8854 | 8209.4428 | 13209.4428
20.8964 | 9345.3786 | 20.8964 | 11300.8579 | 12300.8579 | 20.8964 | 8231.2484 | 13231.2484
20.9074 | 9352.2039 | 20.9074 | 11312.3856 | 12312.3856 | 20.9074 | 8241.8227 | 13241.8227
20.9184 | 9359.5672 | 20.9184 | 11323.4199 | 12323.4199 | 20.9184 | 8264.1367 | 13264.1367
20.9294 | 9369.0471 | 20.9294 | 11335.1006 | 12335.1006 | 20.9294 | 8284.964 | 13284.964
20.9404 | 9381.8814 | 20.9404 | 11347.291 | 12347.291 | 20.9404 | 8300.7635 | 13300.7635
20.9514 | 9393.1906 | 20.9514 | 11360.4962 | 12360.4962 | 20.9514 | 8306.9852 | 13306.9852
20.9624 | 9404.2232 | 20.9624 | 11388.8226 | 12388.8226 | 20.9624 | 8328.7889 | 13328.7889
20.9734 | 9415.0308 | 20.9734 | 11405.5952 | 12405.5952 | 20.9734 | 8347.141 | 13347.141
20.9844 | 9424.9443 | 20.9844 | 11422.1592 | 12422.1592 | 20.9844 | 8366.5488 | 13366.5488
20.9954 | 9434.1082 | 20.9954 | 11438.3939 | 12438.3939 | 20.9954 | 8388.5917 | 13388.5917
21.0064 | 9437.8928 | 21.0064 | 11454.7589 | 12454.7589 | 21.0064 | 8413.2504 | 13413.2504
21.0174 | 9448.1341 | 21.0174 | 11470.061 | 12470.061 | 21.0174 | 8432.6166 | 13432.6166
21.0284 | 9459.1716 | 21.0284 | 11503.3963 | 12503.3963 | 21.0284 | 8453.1369 | 13453.1369
21.0394 | 9471.1002 | 21.0394 | 11536.8063 | 12536.8063 | 21.0394 | 8472.4279 | 13472.4279
21.0504 | 9484.4786 | 21.0504 | 11571.5152 | 12571.5152 | 21.0504 | 8490.2604 | 13490.2604
21.0614 | 9512.0406 | 21.0614 | 11632.8563 | 12632.8563 | 21.0614 | 8501.2686 | 13501.2686
21.0724 | 9538.14 | 21.0724 | 11695.0169 | 12695.0169 | 21.0724 | 8514.5385 | 13514.5385
21.0834 | 9564.824 | 21.0834 | 11754.4479 | 12754.4479 | 21.0834 | 8533.676 | 13533.676
21.0944 | 9592.4019 | 21.0944 | 11813.2657 | 12813.2657 | 21.0944 | 8548.469 | 13548.469
21.1054 | 9618.5119 | 21.1054 | 11866.0067 | 12866.0067 | 21.1054 | 8565.6552 | 13565.6552
21.1164 | 9638.8074 | 21.1164 | 11881.1957 | 12881.1957 | 21.1164 | 8586.8257 | 13586.8257
21.1274 | 9659.509 | 21.1274 | 11895.6393 | 12895.6393 | 21.1274 | 8612.9883 | 13612.9883
21.1384 | 9680.9104 | 21.1384 | 11904.9214 | 12904.9214 | 21.1384 | 8630.2872 | 13630.2872
21.1494 | 9702.3459 | 21.1494 | 11902.0531 | 12902.0531 | 21.1494 | 8648.5558 | 13648.5558
21.1604 | 9725.9771 | 21.1604 | 11892.3433 | 12892.3433 | 21.1604 | 8666.2275 | 13666.2275
21.1714 | 9752.5454 | 21.1714 | 11896.2812 | 12896.2812 | 21.1714 | 8683.3559 | 13683.3559
21.1824 | 9779.6504 | 21.1824 | 11899.7087 | 12899.7087 | 21.1824 | 8699.8563 | 13699.8563
21.1934 | 9808.0401 | 21.1934 | 11907.0976 | 12907.0976 | 21.1934 | 8720.5704 | 13720.5704
21.2044 | 9837.947 | 21.2044 | 11934.8972 | 12934.8972 | 21.2044 | 8741.595 | 13741.595
21.2154 | 9867.0048 | 21.2154 | 11966.9003 | 12966.9003 | 21.2154 | 8763.1278 | 13763.1278
21.2264 | 9895.3394 | 21.2264 | 11995.1441 | 12995.1441 | 21.2264 | 8785.6556 | 13785.6556
21.2374 | 9918.2295 | 21.2374 | 12023.3354 | 13023.3354 | 21.2374 | 8809.4476 | 13809.4476
21.2484 | 9939.9389 | 21.2484 | 12074.6955 | 13074.6955 | 21.2484 | 8832.8587 | 13832.8587
21.2594 | 9959.4644 | 21.2594 | 12117.8701 | 13117.8701 | 21.2594 | 8857.3389 | 13857.3389
21.2704 | 9977.6704 | 21.2704 | 12163.0998 | 13163.0998 | 21.2704 | 8881.0727 | 13881.0727
21.2814 | 9996.3364 | 21.2814 | 12214.7783 | 13214.7783 | 21.2814 | 8904.9351 | 13904.9351
21.2924 | 10018.6783 | 21.2924 | 12266.6263 | 13266.6263 | 21.2924 | 8928.2603 | 13928.2603
21.3034 | 10042.3603 | 21.3034 | 12308.4642 | 13308.4642 | 21.3034 | 8951.1057 | 13951.1057
21.3144 | 10067.2612 | 21.3144 | 12349.3893 | 13349.3893 | 21.3144 | 8963.7986 | 13963.7986
21.3254 | 10092.8198 | 21.3254 | 12390.323 | 13390.323 | 21.3254 | 8978.6397 | 13978.6397
21.3364 | 10117.1447 | 21.3364 | 12416.9335 | 13416.9335 | 21.3364 | 8994.7756 | 13994.7756
21.3474 | 10139.2963 | 21.3474 | 12447.7088 | 13447.7088 | 21.3474 | 9020.9817 | 14020.9817
21.3584 | 10160.8951 | 21.3584 | 12486.1571 | 13486.1571 | 21.3584 | 9047.6286 | 14047.6286
21.3694 | 10180.934 | 21.3694 | 12527.0621 | 13527.0621 | 21.3694 | 9078.7819 | 14078.7819
21.3804 | 10200.3712 | 21.3804 | 12585.1384 | 13585.1384 | 21.3804 | 9108.5293 | 14108.5293
21.3914 | 10220.8975 | 21.3914 | 12652.6467 | 13652.6467 | 21.3914 | 9138.9162 | 14138.9162
21.4024 | 10242.3739 | 21.4024 | 12722.4837 | 13722.4837 | 21.4024 | 9189.0423 | 14189.0423
21.4134 | 10250.8434 | 21.4134 | 12791.1342 | 13791.1342 | 21.4134 | 9239.441 | 14239.441
21.4244 | 10260.3446 | 21.4244 | 12844.8759 | 13844.8759 | 21.4244 | 9286.6569 | 14286.6569
21.4354 | 10272.5119 | 21.4354 | 12885.7485 | 13885.7485 | 21.4354 | 9301.2005 | 14301.2005
21.4464 | 10298.6023 | 21.4464 | 12916.6613 | 13916.6613 | 21.4464 | 9314.8392 | 14314.8392
21.4574 | 10325.2127 | 21.4574 | 12938.2371 | 13938.2371 | 21.4574 | 9318.9313 | 14318.9313
21.4684 | 10356.378 | 21.4684 | 12928.3078 | 13928.3078 | 21.4684 | 9322.2987 | 14322.2987
21.4794 | 10386.584 | 21.4794 | 12926.2016 | 13926.2016 | 21.4794 | 9329.7925 | 14329.7925
21.4904 | 10414.2392 | 21.4904 | 12929.2847 | 13929.2847 | 21.4904 | 9350.8522 | 14350.8522
21.5014 | 10461.1621 | 21.5014 | 12938.7434 | 13938.7434 | 21.5014 | 9371.6738 | 14371.6738
21.5124 | 10508.6702 | 21.5124 | 12982.9913 | 13982.9913 | 21.5124 | 9396.138 | 14396.138
21.5234 | 10557.235 | 21.5234 | 13046.2149 | 14046.2149 | 21.5234 | 9454.5681 | 14454.5681
21.5344 | 10580.2075 | 21.5344 | 13110.4779 | 14110.4779 | 21.5344 | 9511.9634 | 14511.9634
21.5454 | 10603.2041 | 21.5454 | 13192.602 | 14192.602 | 21.5454 | 9562.4263 | 14562.4263
21.5564 | 10615.2476 | 21.5564 | 13289.1099 | 14289.1099 | 21.5564 | 9616.3405 | 14616.3405
21.5674 | 10626.4526 | 21.5674 | 13362.3978 | 14362.3978 | 21.5674 | 9663.7701 | 14663.7701
21.5784 | 10637.4275 | 21.5784 | 13427.381 | 14427.381 | 21.5784 | 9670.8602 | 14670.8602
21.5894 | 10634.9078 | 21.5894 | 13487.1059 | 14487.1059 | 21.5894 | 9678.2213 | 14678.2213
21.6004 | 10633.2657 | 21.6004 | 13520.5304 | 14520.5304 | 21.6004 | 9675.7787 | 14675.7787
21.6114 | 10647.4981 | 21.6114 | 13531.1449 | 14531.1449 | 21.6114 | 9660.1094 | 14660.1094
21.6224 | 10675.62 | 21.6224 | 13547.189 | 14547.189 | 21.6224 | 9648.7826 | 14648.7826
21.6334 | 10704.9152 | 21.6334 | 13535.8326 | 14535.8326 | 21.6334 | 9671.2402 | 14671.2402
21.6444 | 10741.5753 | 21.6444 | 13528.2775 | 14528.2775 | 21.6444 | 9680.5722 | 14680.5722
21.6554 | 10786.8921 | 21.6554 | 13550.1936 | 14550.1936 | 21.6554 | 9711.4607 | 14711.4607
21.6664 | 10824.9089 | 21.6664 | 13580.6518 | 14580.6518 | 21.6664 | 9748.0557 | 14748.0557
21.6774 | 10881.4556 | 21.6774 | 13608.7043 | 14608.7043 | 21.6774 | 9792.6333 | 14792.6333
21.6884 | 10935.9169 | 21.6884 | 13656.4313 | 14656.4313 | 21.6884 | 9853.643 | 14853.643
21.6994 | 10958.1157 | 21.6994 | 13726.9047 | 14726.9047 | 21.6994 | 9920.4494 | 14920.4494
21.7104 | 10975.3369 | 21.7104 | 13785.4197 | 14785.4197 | 21.7104 | 9975.3459 | 14975.3459
21.7214 | 10995.7917 | 21.7214 | 13854.4145 | 14854.4145 | 21.7214 | 9999.2695 | 14999.2695
21.7324 | 11008.2774 | 21.7324 | 13920.3715 | 14920.3715 | 21.7324 | 10041.5165 | 15041.5165
21.7434 | 11021.6127 | 21.7434 | 13948.677 | 14948.677 | 21.7434 | 10051.6745 | 15051.6745
21.7544 | 11049.5793 | 21.7544 | 13965.0295 | 14965.0295 | 21.7544 | 10082.9571 | 15082.9571
21.7654 | 11065.7957 | 21.7654 | 13985.198 | 14985.198 | 21.7654 | 10097.9499 | 15097.9499
21.7764 | 11078.3499 | 21.7764 | 13998.6301 | 14998.6301 | 21.7764 | 10114.1353 | 15114.1353
21.7874 | 11106.2073 | 21.7874 | 13998.8042 | 14998.8042 | 21.7874 | 10120.3519 | 15120.3519
21.7984 | 11133.557 | 21.7984 | 14014.4696 | 15014.4696 | 21.7984 | 10139.8814 | 15139.8814
21.8094 | 11152.1172 | 21.8094 | 14031.9838 | 15031.9838 | 21.8094 | 10159.2518 | 15159.2518
21.8204 | 11174.0046 | 21.8204 | 14047.6096 | 15047.6096 | 21.8204 | 10173.146 | 15173.146
21.8314 | 11182.2391 | 21.8314 | 14077.2144 | 15077.2144 | 21.8314 | 10194.8993 | 15194.8993
21.8424 | 11181.4713 | 21.8424 | 14111.8132 | 15111.8132 | 21.8424 | 10207.7507 | 15207.7507
21.8534 | 11179.5963 | 21.8534 | 14137.0239 | 15137.0239 | 21.8534 | 10224.4104 | 15224.4104
21.8644 | 11180.9437 | 21.8644 | 14143.784 | 15143.784 | 21.8644 | 10226.2393 | 15226.2393
21.8754 | 11180.4397 | 21.8754 | 14149.3207 | 15149.3207 | 21.8754 | 10229.6103 | 15229.6103
21.8864 | 11185.7835 | 21.8864 | 14146.1532 | 15146.1532 | 21.8864 | 10228.1774 | 15228.1774
21.8974 | 11194.2915 | 21.8974 | 14138.799 | 15138.799 | 21.8974 | 10231.0062 | 15231.0062
21.9084 | 11202.5024 | 21.9084 | 14134.7853 | 15134.7853 | 21.9084 | 10230.3785 | 15230.3785
21.9194 | 11194.7875 | 21.9194 | 14121.1175 | 15121.1175 | 21.9194 | 10223.4156 | 15223.4156
21.9304 | 11213.4996 | 21.9304 | 14139.4998 | 15139.4998 | 21.9304 | 10238.3243 | 15238.3243
21.9414 | 11217.2656 | 21.9414 | 14145.8595 | 15145.8595 | 21.9414 | 10243.7995 | 15243.7995
21.9524 | 11218.3336 | 21.9524 | 14151.7772 | 15151.7772 | 21.9524 | 10245.601 | 15245.601
21.9634 | 11218.6305 | 21.9634 | 14155.3888 | 15155.3888 | 21.9634 | 10247.7454 | 15247.7454
21.9744 | 11225.1908 | 21.9744 | 14162.6582 | 15162.6582 | 21.9744 | 10252.2894 | 15252.2894
21.9854 | 11217.9459 | 21.9854 | 14153.3911 | 15153.3911 | 21.9854 | 10245.5364 | 15245.5364
21.9964 | 11217.5307 | 21.9964 | 14144.8841 | 15144.8841 | 21.9964 | 10242.4708 | 15242.4708
22.0074 | 11220.5283 | 22.0074 | 14144.2831 | 15144.2831 | 22.0074 | 10237.4377 | 15237.4377
22.0184 | 11223.3422 | 22.0184 | 14144.6309 | 15144.6309 | 22.0184 | 10232.0294 | 15232.0294
22.0294 | 11222.4972 | 22.0294 | 14143.1277 | 15143.1277 | 22.0294 | 10224.7967 | 15224.7967
22.0404 | 11227.825 | 22.0404 | 14156.5717 | 15156.5717 | 22.0404 | 10228.7603 | 15228.7603
22.0514 | 11229.5199 | 22.0514 | 14168.9039 | 15168.9039 | 22.0514 | 10230.3412 | 15230.3412
22.0624 | 11228.7112 | 22.0624 | 14176.821 | 15176.821 | 22.0624 | 10232.0346 | 15232.0346
22.0734 | 11227.0911 | 22.0734 | 14183.6561 | 15183.6561 | 22.0734 | 10233.333 | 15233.333
22.0844 | 11226.5485 | 22.0844 | 14186.1618 | 15186.1618 | 22.0844 | 10234.7619 | 15234.7619
22.0954 | 11222.502 | 22.0954 | 14179.9218 | 15179.9218 | 22.0954 | 10230.2247 | 15230.2247
22.1064 | 11219.546 | 22.1064 | 14172.4505 | 15172.4505 | 22.1064 | 10226.1333 | 15226.1333
22.1174 | 11217.3943 | 22.1174 | 14165.631 | 15165.631 | 22.1174 | 10217.859 | 15217.859
22.1284 | 11215.2671 | 22.1284 | 14157.5272 | 15157.5272 | 22.1284 | 10208.9843 | 15208.9843
22.1394 | 11212.1404 | 22.1394 | 14149.754 | 15149.754 | 22.1394 | 10199.0576 | 15199.0576
22.1504 | 11206.4449 | 22.1504 | 14144.2694 | 15144.2694 | 22.1504 | 10197.0052 | 15197.0052
22.1614 | 11199.6519 | 22.1614 | 14138.2644 | 15138.2644 | 22.1614 | 10193.988 | 15193.988
22.1724 | 11192.0153 | 22.1724 | 14130.5882 | 15130.5882 | 22.1724 | 10192.5038 | 15192.5038
22.1834 | 11183.6531 | 22.1834 | 14106.8161 | 15106.8161 | 22.1834 | 10191.0093 | 15191.0093
22.1944 | 11175.479 | 22.1944 | 14081.1001 | 15081.1001 | 22.1944 | 10189.9025 | 15189.9025
22.2054 | 11167.7867 | 22.2054 | 14051.7424 | 15051.7424 | 22.2054 | 10184.1713 | 15184.1713
22.2164 | 11159.9838 | 22.2164 | 14020.9941 | 15020.9941 | 22.2164 | 10177.8954 | 15177.8954
22.2274 | 11151.6852 | 22.2274 | 13988.9476 | 14988.9476 | 22.2274 | 10170.0537 | 15170.0537
22.2384 | 11142.9476 | 22.2384 | 13961.6159 | 14961.6159 | 22.2384 | 10160.9948 | 15160.9948
22.2494 | 11133.6249 | 22.2494 | 13932.798 | 14932.798 | 22.2494 | 10150.6455 | 15150.6455
22.2604 | 11123.4747 | 22.2604 | 13904.8843 | 14904.8843 | 22.2604 | 10141.5415 | 15141.5415
22.2714 | 11113.0148 | 22.2714 | 13874.9553 | 14874.9553 | 22.2714 | 10131.8031 | 15131.8031
22.2824 | 11102.4052 | 22.2824 | 13857.835 | 14857.835 | 22.2824 | 10121.7492 | 15121.7492
22.2934 | 11091.4636 | 22.2934 | 13837.6074 | 14837.6074 | 22.2934 | 10111.7475 | 15111.7475
22.3044 | 11079.9719 | 22.3044 | 13818.1137 | 14818.1137 | 22.3044 | 10102.1223 | 15102.1223
22.3154 | 11068.1368 | 22.3154 | 13795.6187 | 14795.6187 | 22.3154 | 10091.725 | 15091.725
22.3264 | 11056.4869 | 22.3264 | 13772.6193 | 14772.6193 | 22.3264 | 10067.3806 | 15067.3806
22.3374 | 11044.5272 | 22.3374 | 13742.7361 | 14742.7361 | 22.3374 | 10042.0744 | 15042.0744
22.3484 | 11032.1694 | 22.3484 | 13714.7121 | 14714.7121 | 22.3484 | 10015.0669 | 15015.0669
22.3594 | 11021.6615 | 22.3594 | 13677.5413 | 14677.5413 | 22.3594 | 9988.1677 | 14988.1677
22.3704 | 11010.7728 | 22.3704 | 13610.8129 | 14610.8129 | 22.3704 | 9958.1001 | 14958.1001
22.3814 | 10999.2004 | 22.3814 | 13540.6924 | 14540.6924 | 22.3814 | 9933.9816 | 14933.9816
22.3924 | 10987.128 | 22.3924 | 13470.923 | 14470.923 | 22.3924 | 9921.7405 | 14921.7405
22.4034 | 10974.8854 | 22.4034 | 13403.4969 | 14403.4969 | 22.4034 | 9910.0961 | 14910.0961
22.4144 | 10961.8246 | 22.4144 | 13341.0837 | 14341.0837 | 22.4144 | 9885.9278 | 14885.9278
22.4254 | 10948.8227 | 22.4254 | 13305.6244 | 14305.6244 | 22.4254 | 9862.4784 | 14862.4784
22.4364 | 10935.4988 | 22.4364 | 13258.3047 | 14258.3047 | 22.4364 | 9836.1005 | 14836.1005
22.4474 | 10922.0027 | 22.4474 | 13256.3214 | 14256.3214 | 22.4474 | 9804.2668 | 14804.2668
22.4584 | 10908.1703 | 22.4584 | 13265.1953 | 14265.1953 | 22.4584 | 9770.6923 | 14770.6923
22.4694 | 10894.3354 | 22.4694 | 13273.7675 | 14273.7675 | 22.4694 | 9742.3795 | 14742.3795
22.4804 | 10880.182 | 22.4804 | 13271.7371 | 14271.7371 | 22.4804 | 9689.5363 | 14689.5363
22.4914 | 10865.9637 | 22.4914 | 13271.1858 | 14271.1858 | 22.4914 | 9634.9658 | 14634.9658
22.5024 | 10853.4907 | 22.5024 | 13251.9046 | 14251.9046 | 22.5024 | 9615.5871 | 14615.5871
22.5134 | 10840.9642 | 22.5134 | 13196.8758 | 14196.8758 | 22.5134 | 9597.3358 | 14597.3358
22.5244 | 10828.0545 | 22.5244 | 13168.6026 | 14168.6026 | 22.5244 | 9577.3663 | 14577.3663
22.5354 | 10815.5017 | 22.5354 | 13088.5068 | 14088.5068 | 22.5354 | 9567.7165 | 14567.7165
22.5464 | 10802.4288 | 22.5464 | 13012.0357 | 14012.0357 | 22.5464 | 9563.1932 | 14563.1932
22.5574 | 10788.8213 | 22.5574 | 12944.6492 | 13944.6492 | 22.5574 | 9543.2647 | 14543.2647
22.5684 | 10775.4316 | 22.5684 | 12889.8097 | 13889.8097 | 22.5684 | 9531.2778 | 14531.2778
22.5794 | 10762.754 | 22.5794 | 12827.8939 | 13827.8939 | 22.5794 | 9521.6842 | 14521.6842
22.5904 | 10750.3869 | 22.5904 | 12783.5678 | 13783.5678 | 22.5904 | 9495.9731 | 14495.9731
22.6014 | 10738.1974 | 22.6014 | 12757.0579 | 13757.0579 | 22.6014 | 9468.338 | 14468.338
22.6124 | 10726.227 | 22.6124 | 12716.5736 | 13716.5736 | 22.6124 | 9446.2329 | 14446.2329
22.6234 | 10714.2363 | 22.6234 | 12710.1104 | 13710.1104 | 22.6234 | 9420.5971 | 14420.5971
22.6344 | 10701.7085 | 22.6344 | 12706.1132 | 13706.1132 | 22.6344 | 9393.4485 | 14393.4485
22.6454 | 10688.9488 | 22.6454 | 12695.0479 | 13695.0479 | 22.6454 | 9375.2641 | 14375.2641
22.6564 | 10676.4356 | 22.6564 | 12679.283 | 13679.283 | 22.6564 | 9360.6872 | 14360.6872
22.6674 | 10664.5227 | 22.6674 | 12667.0791 | 13667.0791 | 22.6674 | 9345.121 | 14345.121
22.6784 | 10652.9301 | 22.6784 | 12643.725 | 13643.725 | 22.6784 | 9328.6281 | 14328.6281
22.6894 | 10641.5357 | 22.6894 | 12617.0091 | 13617.0091 | 22.6894 | 9314.3323 | 14314.3323
22.7004 | 10630.6748 | 22.7004 | 12592.0288 | 13592.0288 | 22.7004 | 9296.8765 | 14296.8765
22.7114 | 10619.743 | 22.7114 | 12556.7964 | 13556.7964 | 22.7114 | 9277.9263 | 14277.9263
22.7224 | 10608.7248 | 22.7224 | 12519.6901 | 13519.6901 | 22.7224 | 9258.8003 | 14258.8003
22.7334 | 10597.864 | 22.7334 | 12487.5421 | 13487.5421 | 22.7334 | 9240.7494 | 14240.7494
22.7444 | 10587.2318 | 22.7444 | 12460.1728 | 13460.1728 | 22.7444 | 9222.4074 | 14222.4074
22.7554 | 10576.717 | 22.7554 | 12432.7213 | 13432.7213 | 22.7554 | 9204.2897 | 14204.2897
22.7664 | 10565.9943 | 22.7664 | 12411.0957 | 13411.0957 | 22.7664 | 9186.3112 | 14186.3112
22.7774 | 10554.8958 | 22.7774 | 12392.3058 | 13392.3058 | 22.7774 | 9166.6093 | 14166.6093
22.7884 | 10544.1507 | 22.7884 | 12371.3791 | 13371.3791 | 22.7884 | 9147.3388 | 14147.3388
22.7994 | 10533.1973 | 22.7994 | 12348.4938 | 13348.4938 | 22.7994 | 9129.7161 | 14129.7161
22.8104 | 10522.4131 | 22.8104 | 12325.7544 | 13325.7544 | 22.8104 | 9112.7582 | 14112.7582
22.8214 | 10511.8595 | 22.8214 | 12294.3748 | 13294.3748 | 22.8214 | 9093.781 | 14093.781
22.8324 | 10501.8079 | 22.8324 | 12259.8093 | 13259.8093 | 22.8324 | 9075.3744 | 14075.3744
22.8434 | 10491.6797 | 22.8434 | 12226.2904 | 13226.2904 | 22.8434 | 9057.1259 | 14057.1259
22.8544 | 10481.6004 | 22.8544 | 12193.8941 | 13193.8941 | 22.8544 | 9039.5813 | 14039.5813
22.8654 | 10471.5483 | 22.8654 | 12162.2028 | 13162.2028 | 22.8654 | 9020.472 | 14020.472
22.8764 | 10461.5197 | 22.8764 | 12135.9374 | 13135.9374 | 22.8764 | 9000.9598 | 14000.9598
22.8874 | 10450.979 | 22.8874 | 12114.3784 | 13114.3784 | 22.8874 | 8980.5002 | 13980.5002
22.8984 | 10440.4866 | 22.8984 | 12094.5556 | 13094.5556 | 22.8984 | 8959.2374 | 13959.2374
22.9094 | 10429.7581 | 22.9094 | 12074.3305 | 13074.3305 | 22.9094 | 8936.8401 | 13936.8401
22.9204 | 10419.0169 | 22.9204 | 12053.7275 | 13053.7275 | 22.9204 | 8908.5915 | 13908.5915
22.9314 | 10407.9402 | 22.9314 | 12031.9615 | 13031.9615 | 22.9314 | 8881.7069 | 13881.7069
22.9424 | 10396.8455 | 22.9424 | 12007.7633 | 13007.7633 | 22.9424 | 8856.113 | 13856.113
22.9534 | 10385.8722 | 22.9534 | 11982.2484 | 12982.2484 | 22.9534 | 8832.4466 | 13832.4466
22.9644 | 10375.1908 | 22.9644 | 11957.6574 | 12957.6574 | 22.9644 | 8809.4516 | 13809.4516
22.9754 | 10364.0727 | 22.9754 | 11933.9948 | 12933.9948 | 22.9754 | 8788.5387 | 13788.5387
22.9864 | 10353.3697 | 22.9864 | 11911.6844 | 12911.6844 | 22.9864 | 8768.1681 | 13768.1681
22.9974 | 10343.0232 | 22.9974 | 11905.4587 | 12905.4587 | 22.9974 | 8749.1383 | 13749.1383
23.0084 | 10332.723 | 23.0084 | 11900.8557 | 12900.8557 | 23.0084 | 8729.5798 | 13729.5798
23.0194 | 10322.063 | 23.0194 | 11896.7979 | 12896.7979 | 23.0194 | 8709.3474 | 13709.3474
23.0304 | 10311.4413 | 23.0304 | 11893.0016 | 12893.0016 | 23.0304 | 8688.5357 | 13688.5357
23.0414 | 10300.892 | 23.0414 | 11889.1458 | 12889.1458 | 23.0414 | 8667.9083 | 13667.9083
23.0524 | 10290.0506 | 23.0524 | 11879.0275 | 12879.0275 | 23.0524 | 8648.2418 | 13648.2418
23.0634 | 10279.1689 | 23.0634 | 11865.7818 | 12865.7818 | 23.0634 | 8629.3077 | 13629.3077
23.0744 | 10268.2655 | 23.0744 | 11852.242 | 12852.242 | 23.0744 | 8611.4295 | 13611.4295
23.0854 | 10257.1022 | 23.0854 | 11839.0997 | 12839.0997 | 23.0854 | 8595.0511 | 13595.0511
23.0964 | 10246.0568 | 23.0964 | 11826.6509 | 12826.6509 | 23.0964 | 8591.3346 | 13591.3346
23.1074 | 10234.8165 | 23.1074 | 11816.9052 | 12816.9052 | 23.1074 | 8587.462 | 13587.462
23.1184 | 10223.6149 | 23.1184 | 11809.6942 | 12809.6942 | 23.1184 | 8583.7609 | 13583.7609
23.1294 | 10212.7489 | 23.1294 | 11803.4269 | 12803.4269 | 23.1294 | 8580.3044 | 13580.3044
23.1404 | 10202.1825 | 23.1404 | 11797.6049 | 12797.6049 | 23.1404 | 8576.4655 | 13576.4655
23.1514 | 10192.2095 | 23.1514 | 11791.8861 | 12791.8861 | 23.1514 | 8568.1147 | 13568.1147
23.1624 | 10182.4911 | 23.1624 | 11785.359 | 12785.359 | 23.1624 | 8557.8648 | 13557.8648
23.1734 | 10173.0132 | 23.1734 | 11770.241 | 12770.241 | 23.1734 | 8547.2167 | 13547.2167
23.1844 | 10161.3445 | 23.1844 | 11755.0911 | 12755.0911 | 23.1844 | 8536.9928 | 13536.9928
23.1954 | 10149.6952 | 23.1954 | 11740.4989 | 12740.4989 | 23.1954 | 8527.6239 | 13527.6239
23.2064 | 10138.0968 | 23.2064 | 11726.5914 | 12726.5914 | 23.2064 | 8520.2088 | 13520.2088
23.2174 | 10126.746 | 23.2174 | 11713.3687 | 12713.3687 | 23.2174 | 8514.9385 | 13514.9385
23.2284 | 10115.5148 | 23.2284 | 11703.4079 | 12703.4079 | 23.2284 | 8510.4183 | 13510.4183
23.2394 | 10105.4204 | 23.2394 | 11694.8673 | 12694.8673 | 23.2394 | 8506.5581 | 13506.5581
23.2504 | 10096.2922 | 23.2504 | 11686.5282 | 12686.5282 | 23.2504 | 8501.1712 | 13501.1712
23.2614 | 10087.7394 | 23.2614 | 11677.9411 | 12677.9411 | 23.2614 | 8495.5315 | 13495.5315
23.2724 | 10078.9822 | 23.2724 | 11668.8479 | 12668.8479 | 23.2724 | 8483.4532 | 13483.4532
23.2834 | 10070.5259 | 23.2834 | 11658.6506 | 12658.6506 | 23.2834 | 8470.8495 | 13470.8495
23.2944 | 10062.0571 | 23.2944 | 11647.8155 | 12647.8155 | 23.2944 | 8458.462 | 13458.462
23.3054 | 10053.408 | 23.3054 | 11637.0917 | 12637.0917 | 23.3054 | 8447.0535 | 13447.0535
23.3164 | 10044.5085 | 23.3164 | 11626.5188 | 12626.5188 | 23.3164 | 8436.4565 | 13436.4565
23.3274 | 10036.3983 | 23.3274 | 11616.2258 | 12616.2258 | 23.3274 | 8430.2891 | 13430.2891
23.3384 | 10028.3513 | 23.3384 | 11606.511 | 12606.511 | 23.3384 | 8425.8184 | 13425.8184
23.3494 | 10020.3736 | 23.3494 | 11597.5249 | 12597.5249 | 23.3494 | 8421.6836 | 13421.6836
23.3604 | 10012.5183 | 23.3604 | 11588.7888 | 12588.7888 | 23.3604 | 8417.7772 | 13417.7772
23.3714 | 10004.9088 | 23.3714 | 11580.0218 | 12580.0218 | 23.3714 | 8413.9608 | 13413.9608
23.3824 | 9997.0919 | 23.3824 | 11571.2835 | 12571.2835 | 23.3824 | 8408.5526 | 13408.5526
23.3934 | 9989.3131 | 23.3934 | 11562.4364 | 12562.4364 | 23.3934 | 8402.0331 | 13402.0331
23.4044 | 9981.7583 | 23.4044 | 11553.3162 | 12553.3162 | 23.4044 | 8395.2622 | 13395.2622
23.4154 | 9974.3497 | 23.4154 | 11544.1033 | 12544.1033 | 23.4154 | 8388.5299 | 13388.5299
23.4264 | 9967.1764 | 23.4264 | 11534.9724 | 12534.9724 | 23.4264 | 8382.0373 | 13382.0373
23.4374 | 9960.6695 | 23.4374 | 11526.1982 | 12526.1982 | 23.4374 | 8376.0371 | 13376.0371
23.4484 | 9954.2538 | 23.4484 | 11517.3327 | 12517.3327 | 23.4484 | 8370.6567 | 13370.6567
23.4594 | 9948.3603 | 23.4594 | 11508.8455 | 12508.8455 | 23.4594 | 8365.7265 | 13365.7265
23.4704 | 9942.925 | 23.4704 | 11500.5238 | 12500.5238 | 23.4704 | 8360.6342 | 13360.6342
23.4814 | 9937.6249 | 23.4814 | 11492.4716 | 12492.4716 | 23.4814 | 8355.202 | 13355.202
23.4924 | 9932.0336 | 23.4924 | 11484.2171 | 12484.2171 | 23.4924 | 8349.8574 | 13349.8574
23.5034 | 9926.2692 | 23.5034 | 11476.1073 | 12476.1073 | 23.5034 | 8344.7612 | 13344.7612
23.5144 | 9920.4403 | 23.5144 | 11468.124 | 12468.124 | 23.5144 | 8339.8766 | 13339.8766
23.5254 | 9914.3888 | 23.5254 | 11460.5535 | 12460.5535 | 23.5254 | 8335.231 | 13335.231
23.5364 | 9912.2633 | 23.5364 | 11452.9857 | 12452.9857 | 23.5364 | 8330.833 | 13330.833
23.5474 | 9910.2717 | 23.5474 | 11444.9204 | 12444.9204 | 23.5474 | 8326.6092 | 13326.6092
23.5584 | 9908.4783 | 23.5584 | 11434.6542 | 12434.6542 | 23.5584 | 8322.4592 | 13322.4592
23.5694 | 9906.6617 | 23.5694 | 11424.1824 | 12424.1824 | 23.5694 | 8318.0467 | 13318.0467
23.5804 | 9905.0484 | 23.5804 | 11415.389 | 12415.389 | 23.5804 | 8313.9384 | 13313.9384
23.5914 | 9902.3781 | 23.5914 | 11404.6577 | 12404.6577 | 23.5914 | 8309.7703 | 13309.7703
23.6024 | 9898.8261 | 23.6024 | 11394.172 | 12394.172 | 23.6024 | 8308.7847 | 13308.7847
23.6134 | 9895.1254 | 23.6134 | 11385.0057 | 12385.0057 | 23.6134 | 8307.8889 | 13307.8889
23.6244 | 9891.6871 | 23.6244 | 11376.9976 | 12376.9976 | 23.6244 | 8307.1369 | 13307.1369
23.6354 | 9888.2576 | 23.6354 | 11368.7136 | 12368.7136 | 23.6354 | 8306.4097 | 13306.4097
23.6464 | 9885.0699 | 23.6464 | 11360.7622 | 12360.7622 | 23.6464 | 8305.577 | 13305.577
23.6574 | 9882.3834 | 23.6574 | 11353.1002 | 12353.1002 | 23.6574 | 8303.5968 | 13303.5968
23.6684 | 9880.125 | 23.6684 | 11345.2272 | 12345.2272 | 23.6684 | 8300.865 | 13300.865
23.6794 | 9877.7444 | 23.6794 | 11338.8506 | 12338.8506 | 23.6794 | 8294.5289 | 13294.5289
23.6904 | 9875.3247 | 23.6904 | 11332.822 | 12332.822 | 23.6904 | 8287.9475 | 13287.9475
23.7014 | 9872.7336 | 23.7014 | 11326.9663 | 12326.9663 | 23.7014 | 8281.3276 | 13281.3276
23.7124 | 9870.088 | 23.7124 | 11321.3641 | 12321.3641 | 23.7124 | 8274.8492 | 13274.8492
23.7234 | 9867.365 | 23.7234 | 11316.0147 | 12316.0147 | 23.7234 | 8268.3773 | 13268.3773
23.7344 | 9864.6675 | 23.7344 | 11310.2759 | 12310.2759 | 23.7344 | 8263.0571 | 13263.0571
23.7454 | 9862.0825 | 23.7454 | 11304.3332 | 12304.3332 | 23.7454 | 8258.5873 | 13258.5873
23.7564 | 9859.4806 | 23.7564 | 11298.6351 | 12298.6351 | 23.7564 | 8254.2182 | 13254.2182
23.7674 | 9857.0248 | 23.7674 | 11293.009 | 12293.009 | 23.7674 | 8249.9494 | 13249.9494
23.7784 | 9854.6324 | 23.7784 | 11287.3849 | 12287.3849 | 23.7784 | 8245.5493 | 13245.5493
23.7894 | 9852.1003 | 23.7894 | 11281.8007 | 12281.8007 | 23.7894 | 8240.9964 | 13240.9964
23.8004 | 9849.4963 | 23.8004 | 11276.3074 | 12276.3074 | 23.8004 | 8236.0127 | 13236.0127
23.8114 | 9846.6738 | 23.8114 | 11270.4206 | 12270.4206 | 23.8114 | 8230.6276 | 13230.6276
23.8224 | 9843.6491 | 23.8224 | 11264.4131 | 12264.4131 | 23.8224 | 8225.3247 | 13225.3247
23.8334 | 9840.5763 | 23.8334 | 11258.534 | 12258.534 | 23.8334 | 8220.025 | 13220.025
23.8444 | 9837.5873 | 23.8444 | 11253.0467 | 12253.0467 | 23.8444 | 8214.5812 | 13214.5812
23.8554 | 9834.7281 | 23.8554 | 11247.7586 | 12247.7586 | 23.8554 | 8208.7372 | 13208.7372
23.8664 | 9831.9076 | 23.8664 | 11242.5595 | 12242.5595 | 23.8664 | 8202.8813 | 13202.8813
23.8774 | 9829.1453 | 23.8774 | 11237.672 | 12237.672 | 23.8774 | 8196.8829 | 13196.8829
23.8884 | 9824.6085 | 23.8884 | 11232.938 | 12232.938 | 23.8884 | 8190.7017 | 13190.7017
23.8994 | 9820.0699 | 23.8994 | 11228.3044 | 12228.3044 | 23.8994 | 8184.4156 | 13184.4156
23.9104 | 9815.4677 | 23.9104 | 11227.2995 | 12227.2995 | 23.9104 | 8178.0942 | 13178.0942
23.9214 | 9810.7773 | 23.9214 | 11226.2307 | 12226.2307 | 23.9214 | 8171.8763 | 13171.8763
23.9324 | 9806.0901 | 23.9324 | 11221.3003 | 12221.3003 | 23.9324 | 8165.2592 | 13165.2592
23.9434 | 9801.8364 | 23.9434 | 11220.1353 | 12220.1353 | 23.9434 | 8158.497 | 13158.497
23.9544 | 9797.9814 | 23.9544 | 11219.0139 | 12219.0139 | 23.9544 | 8149.9705 | 13149.9705
23.9654 | 9794.142 | 23.9654 | 11216.7404 | 12216.7404 | 23.9654 | 8140.8284 | 13140.8284
23.9764 | 9790.4227 | 23.9764 | 11213.6396 | 12213.6396 | 23.9764 | 8131.5922 | 13131.5922
23.9874 | 9788.4383 | 23.9874 | 11211.6212 | 12211.6212 | 23.9874 | 8122.6521 | 13122.6521
23.9984 | 9786.36 | 23.9984 | 11209.5637 | 12209.5637 | 23.9984 | 8113.7727 | 13113.7727
24.0094 | 9784.0141 | 24.0094 | 11206.5495 | 12206.5495 | 24.0094 | 8105.3839 | 13105.3839
24.0204 | 9781.7058 | 24.0204 | 11203.6879 | 12203.6879 | 24.0204 | 8097.5175 | 13097.5175
24.0314 | 9779.212 | 24.0314 | 11197.4352 | 12197.4352 | 24.0314 | 8091.6989 | 13091.6989
24.0424 | 9776.3109 | 24.0424 | 11190.5209 | 12190.5209 | 24.0424 | 8085.8584 | 13085.8584
24.0534 | 9773.0019 | 24.0534 | 11183.2814 | 12183.2814 | 24.0534 | 8079.8408 | 13079.8408
24.0644 | 9769.9674 | 24.0644 | 11175.9109 | 12175.9109 | 24.0644 | 8073.7234 | 13073.7234
24.0754 | 9767.1939 | 24.0754 | 11168.6498 | 12168.6498 | 24.0754 | 8067.8116 | 13067.8116
24.0864 | 9764.44 | 24.0864 | 11162.2374 | 12162.2374 | 24.0864 | 8061.4133 | 13061.4133
24.0974 | 9761.8989 | 24.0974 | 11156.3165 | 12156.3165 | 24.0974 | 8054.3721 | 13054.3721
24.1084 | 9759.4902 | 24.1084 | 11150.4447 | 12150.4447 | 24.1084 | 8047.0759 | 13047.0759
24.1194 | 9757.0927 | 24.1194 | 11144.9204 | 12144.9204 | 24.1194 | 8039.7943 | 13039.7943
24.1304 | 9754.6895 | 24.1304 | 11139.4522 | 12139.4522 | 24.1304 | 8032.4575 | 13032.4575
24.1414 | 9752.1163 | 24.1414 | 11133.8051 | 12133.8051 | 24.1414 | 8025.0398 | 13025.0398
24.1524 | 9749.4781 | 24.1524 | 11127.8749 | 12127.8749 | 24.1524 | 8018.0494 | 13018.0494
24.1634 | 9746.6475 | 24.1634 | 11122.0149 | 12122.0149 | 24.1634 | 8011.8299 | 13011.8299
24.1744 | 9743.7404 | 24.1744 | 11116.0222 | 12116.0222 | 24.1744 | 8005.5851 | 13005.5851
24.1854 | 9740.7035 | 24.1854 | 11109.4507 | 12109.4507 | 24.1854 | 7999.323 | 12999.323
24.1964 | 9737.7222 | 24.1964 | 11102.3908 | 12102.3908 | 24.1964 | 7993.0691 | 12993.0691
24.2074 | 9734.7375 | 24.2074 | 11094.888 | 12094.888 | 24.2074 | 7987.1352 | 12987.1352
24.2184 | 9731.6767 | 24.2184 | 11087.0136 | 12087.0136 | 24.2184 | 7980.9118 | 12980.9118
24.2294 | 9728.5844 | 24.2294 | 11078.3021 | 12078.3021 | 24.2294 | 7974.87 | 12974.87
24.2404 | 9725.4245 | 24.2404 | 11069.4871 | 12069.4871 | 24.2404 | 7968.9584 | 12968.9584
24.2514 | 9722.2193 | 24.2514 | 11061.0591 | 12061.0591 | 24.2514 | 7962.8999 | 12962.8999
24.2624 | 9718.9545 | 24.2624 | 11051.1198 | 12051.1198 | 24.2624 | 7956.9241 | 12956.9241
24.2734 | 9715.8175 | 24.2734 | 11041.4822 | 12041.4822 | 24.2734 | 7950.8515 | 12950.8515
24.2844 | 9712.7005 | 24.2844 | 11034.4171 | 12034.4171 | 24.2844 | 7945.0108 | 12945.0108
24.2954 | 9709.5186 | 24.2954 | 11025.6375 | 12025.6375 | 24.2954 | 7939.0507 | 12939.0507
24.3064 | 9706.3667 | 24.3064 | 11016.6197 | 12016.6197 | 24.3064 | 7933.0442 | 12933.0442
24.3174 | 9703.4021 | 24.3174 | 11007.8531 | 12007.8531 | 24.3174 | 7927.625 | 12927.625
24.3284 | 9700.2257 | 24.3284 | 10998.8617 | 11998.8617 | 24.3284 | 7922.1128 | 12922.1128
24.3394 | 9693.4116 | 24.3394 | 10988.9596 | 11988.9596 | 24.3394 | 7916.2208 | 12916.2208
24.3504 | 9686.5197 | 24.3504 | 10978.4933 | 11978.4933 | 24.3504 | 7910.1097 | 12910.1097
24.3614 | 9679.4965 | 24.3614 | 10968.5074 | 11968.5074 | 24.3614 | 7903.8863 | 12903.8863
24.3724 | 9671.6747 | 24.3724 | 10958.5557 | 11958.5557 | 24.3724 | 7897.4906 | 12897.4906
24.3834 | 9664.0433 | 24.3834 | 10950.5639 | 11950.5639 | 24.3834 | 7890.7654 | 12890.7654
24.3944 | 9657.1529 | 24.3944 | 10942.9923 | 11942.9923 | 24.3944 | 7884.3687 | 12884.3687
24.4054 | 9651.5374 | 24.4054 | 10935.2686 | 11935.2686 | 24.4054 | 7878.3494 | 12878.3494
24.4164 | 9645.5161 | 24.4164 | 10927.4607 | 11927.4607 | 24.4164 | 7872.4403 | 12872.4403
24.4274 | 9639.1097 | 24.4274 | 10919.3919 | 11919.3919 | 24.4274 | 7866.3843 | 12866.3843
24.4384 | 9633.0558 | 24.4384 | 10910.6628 | 11910.6628 | 24.4384 | 7860.5922 | 12860.5922
24.4494 | 9626.6637 | 24.4494 | 10901.6653 | 11901.6653 | 24.4494 | 7855.0084 | 12855.0084
24.4604 | 9619.928 | 24.4604 | 10892.4609 | 11892.4609 | 24.4604 | 7849.6801 | 12849.6801
24.4714 | 9612.6948 | 24.4714 | 10882.8842 | 11882.8842 | 24.4714 | 7844.1292 | 12844.1292
24.4824 | 9605.237 | 24.4824 | 10872.9438 | 11872.9438 | 24.4824 | 7838.5614 | 12838.5614
24.4934 | 9597.7477 | 24.4934 | 10862.6347 | 11862.6347 | 24.4934 | 7833.1224 | 12833.1224
24.5044 | 9590.0626 | 24.5044 | 10852.5541 | 11852.5541 | 24.5044 | 7827.37 | 12827.37
24.5154 | 9582.4863 | 24.5154 | 10842.4918 | 11842.4918 | 24.5154 | 7821.0887 | 12821.0887
24.5264 | 9575.025 | 24.5264 | 10832.6033 | 11832.6033 | 24.5264 | 7815.0065 | 12815.0065
24.5374 | 9567.8056 | 24.5374 | 10823.0639 | 11823.0639 | 24.5374 | 7809.1494 | 12809.1494
24.5484 | 9560.718 | 24.5484 | 10813.759 | 11813.759 | 24.5484 | 7803.4319 | 12803.4319
24.5594 | 9553.6183 | 24.5594 | 10804.775 | 11804.775 | 24.5594 | 7797.5948 | 12797.5948
24.5704 | 9546.9244 | 24.5704 | 10795.9936 | 11795.9936 | 24.5704 | 7791.8672 | 12791.8672
24.5814 | 9540.4867 | 24.5814 | 10787.7498 | 11787.7498 | 24.5814 | 7785.9762 | 12785.9762
24.5924 | 9533.9579 | 24.5924 | 10779.3304 | 11779.3304 | 24.5924 | 7779.9481 | 12779.9481
24.6034 | 9527.4654 | 24.6034 | 10770.6296 | 11770.6296 | 24.6034 | 7774.1442 | 12774.1442
24.6144 | 9520.7169 | 24.6144 | 10761.8729 | 11761.8729 | 24.6144 | 7768.2905 | 12768.2905
24.6254 | 9513.7314 | 24.6254 | 10752.7653 | 11752.7653 | 24.6254 | 7762.6615 | 12762.6615
24.6364 | 9506.3799 | 24.6364 | 10743.021 | 11743.021 | 24.6364 | 7756.9887 | 12756.9887
24.6474 | 9499.0107 | 24.6474 | 10732.9327 | 11732.9327 | 24.6474 | 7751.5739 | 12751.5739
24.6584 | 9491.6063 | 24.6584 | 10722.6588 | 11722.6588 | 24.6584 | 7746.4105 | 12746.4105
24.6694 | 9483.7495 | 24.6694 | 10712.2147 | 11712.2147 | 24.6694 | 7740.9357 | 12740.9357
24.6804 | 9475.9699 | 24.6804 | 10702.2707 | 11702.2707 | 24.6804 | 7735.622 | 12735.622
24.6914 | 9469.9674 | 24.6914 | 10692.8307 | 11692.8307 | 24.6914 | 7730.4726 | 12730.4726
24.7024 | 9464.041 | 24.7024 | 10683.7452 | 11683.7452 | 24.7024 | 7725.6546 | 12725.6546
24.7134 | 9458.2237 | 24.7134 | 10674.8656 | 11674.8656 | 24.7134 | 7721.1191 | 12721.1191
24.7244 | 9452.92 | 24.7244 | 10666.1128 | 11666.1128 | 24.7244 | 7716.8028 | 12716.8028
24.7354 | 9447.6172 | 24.7354 | 10657.1081 | 11657.1081 | 24.7354 | 7712.7915 | 12712.7915
24.7464 | 9441.9435 | 24.7464 | 10647.7949 | 11647.7949 | 24.7464 | 7708.6383 | 12708.6383
24.7574 | 9435.3642 | 24.7574 | 10638.548 | 11638.548 | 24.7574 | 7704.3928 | 12704.3928
24.7684 | 9429.0422 | 24.7684 | 10629.4751 | 11629.4751 | 24.7684 | 7699.9536 | 12699.9536
24.7794 | 9422.8912 | 24.7794 | 10620.213 | 11620.213 | 24.7794 | 7695.4471 | 12695.4471
24.7904 | 9416.3609 | 24.7904 | 10611.1247 | 11611.1247 | 24.7904 | 7690.5422 | 12690.5422
24.8014 | 9409.7084 | 24.8014 | 10601.9985 | 11601.9985 | 24.8014 | 7685.2626 | 12685.2626
24.8124 | 9403.2653 | 24.8124 | 10592.7846 | 11592.7846 | 24.8124 | 7679.6434 | 12679.6434
24.8234 | 9397.4841 | 24.8234 | 10583.8114 | 11583.8114 | 24.8234 | 7674.214 | 12674.214
24.8344 | 9391.9253 | 24.8344 | 10575.2245 | 11575.2245 | 24.8344 | 7669.0628 | 12669.0628
24.8454 | 9386.4042 | 24.8454 | 10567.0563 | 11567.0563 | 24.8454 | 7663.8984 | 12663.8984
24.8564 | 9381.3018 | 24.8564 | 10559.0037 | 11559.0037 | 24.8564 | 7658.9916 | 12658.9916
24.8674 | 9376.5605 | 24.8674 | 10551.0283 | 11551.0283 | 24.8674 | 7654.2339 | 12654.2339
24.8784 | 9371.894 | 24.8784 | 10543.0428 | 11543.0428 | 24.8784 | 7649.5499 | 12649.5499
24.8894 | 9366.8181 | 24.8894 | 10535.0968 | 11535.0968 | 24.8894 | 7644.8529 | 12644.8529
24.9004 | 9361.4601 | 24.9004 | 10526.9904 | 11526.9904 | 24.9004 | 7640.0452 | 12640.0452
24.9114 | 9355.7712 | 24.9114 | 10518.8712 | 11518.8712 | 24.9114 | 7635.1745 | 12635.1745
24.9224 | 9349.2549 | 24.9224 | 10510.6878 | 11510.6878 | 24.9224 | 7630.3669 | 12630.3669
24.9334 | 9342.4588 | 24.9334 | 10502.4428 | 11502.4428 | 24.9334 | 7625.5483 | 12625.5483
24.9444 | 9335.6256 | 24.9444 | 10494.3095 | 11494.3095 | 24.9444 | 7620.3483 | 12620.3483
24.9554 | 9328.8621 | 24.9554 | 10486.2148 | 11486.2148 | 24.9554 | 7614.738 | 12614.738
24.9664 | 9322.6491 | 24.9664 | 10477.9888 | 11477.9888 | 24.9664 | 7608.9352 | 12608.9352
24.9774 | 9316.6912 | 24.9774 | 10470.0512 | 11470.0512 | 24.9774 | 7602.7887 | 12602.7887
24.9884 | 9311.1665 | 24.9884 | 10462.2477 | 11462.2477 | 24.9884 | 7596.5053 | 12596.5053
24.9994 | 9305.7592 | 24.9994 | 10454.618 | 11454.618 | 24.9994 | 7590.1549 | 12590.1549
25.0104 | 9300.3019 | 25.0104 | 10447.2998 | 11447.2998 | 25.0104 | 7584.0457 | 12584.0457
25.0214 | 9294.9802 | 25.0214 | 10440.3045 | 11440.3045 | 25.0214 | 7578.363 | 12578.363
25.0324 | 9289.515 | 25.0324 | 10432.9945 | 11432.9945 | 25.0324 | 7572.6403 | 12572.6403
25.0434 | 9284.1322 | 25.0434 | 10425.2238 | 11425.2238 | 25.0434 | 7566.9018 | 12566.9018
25.0544 | 9278.7301 | 25.0544 | 10417.5498 | 11417.5498 | 25.0544 | 7561.0176 | 12561.0176
25.0654 | 9273.0275 | 25.0654 | 10409.8136 | 11409.8136 | 25.0654 | 7554.9244 | 12554.9244
25.0764 | 9267.116 | 25.0764 | 10401.61 | 11401.61 | 25.0764 | 7548.4884 | 12548.4884
25.0874 | 9260.7804 | 25.0874 | 10393.2744 | 11393.2744 | 25.0874 | 7541.7608 | 12541.7608
25.0984 | 9254.2446 | 25.0984 | 10385.0943 | 11385.0943 | 25.0984 | 7534.8966 | 12534.8966
25.1094 | 9247.8348 | 25.1094 | 10377.2051 | 11377.2051 | 25.1094 | 7527.6984 | 12527.6984
25.1204 | 9241.1577 | 25.1204 | 10369.0277 | 11369.0277 | 25.1204 | 7520.3373 | 12520.3373
25.1314 | 9234.5544 | 25.1314 | 10361.0682 | 11361.0682 | 25.1314 | 7512.9834 | 12512.9834
25.1424 | 9228.1832 | 25.1424 | 10353.0489 | 11353.0489 | 25.1424 | 7505.9828 | 12505.9828
25.1534 | 9222.1504 | 25.1534 | 10344.8225 | 11344.8225 | 25.1534 | 7499.3435 | 12499.3435
25.1644 | 9216.2277 | 25.1644 | 10336.6501 | 11336.6501 | 25.1644 | 7492.9409 | 12492.9409
25.1754 | 9209.638 | 25.1754 | 10328.1151 | 11328.1151 | 25.1754 | 7486.3646 | 12486.3646
25.1864 | 9202.8024 | 25.1864 | 10319.3684 | 11319.3684 | 25.1864 | 7479.4793 | 12479.4793
25.1974 | 9195.9354 | 25.1974 | 10310.3515 | 11310.3515 | 25.1974 | 7472.3995 | 12472.3995
25.2084 | 9188.6174 | 25.2084 | 10300.9135 | 11300.9135 | 25.2084 | 7465.2171 | 12465.2171
25.2194 | 9180.5553 | 25.2194 | 10291.2727 | 11291.2727 | 25.2194 | 7458.0683 | 12458.0683
25.2304 | 9172.0946 | 25.2304 | 10281.4781 | 11281.4781 | 25.2304 | 7450.6679 | 12450.6679
25.2414 | 9164.0082 | 25.2414 | 10271.4375 | 11271.4375 | 25.2414 | 7443.2026 | 12443.2026
25.2524 | 9155.9499 | 25.2524 | 10261.4916 | 11261.4916 | 25.2524 | 7435.7767 | 12435.7767
25.2634 | 9148.0919 | 25.2634 | 10251.2719 | 11251.2719 | 25.2634 | 7428.4727 | 12428.4727
25.2744 | 9140.7927 | 25.2744 | 10241.2548 | 11241.2548 | 25.2744 | 7421.1296 | 12421.1296
25.2854 | 9133.5552 | 25.2854 | 10231.2248 | 11231.2248 | 25.2854 | 7413.6657 | 12413.6657
25.2964 | 9126.5097 | 25.2964 | 10221.1491 | 11221.1491 | 25.2964 | 7406.6777 | 12406.6777
25.3074 | 9119.0957 | 25.3074 | 10210.8824 | 11210.8824 | 25.3074 | 7400.0046 | 12400.0046
25.3184 | 9111.2349 | 25.3184 | 10200.4899 | 11200.4899 | 25.3184 | 7393.4724 | 12393.4724
25.3294 | 9103.2544 | 25.3294 | 10189.7739 | 11189.7739 | 25.3294 | 7387.2246 | 12387.2246
25.3404 | 9094.8523 | 25.3404 | 10178.6207 | 11178.6207 | 25.3404 | 7381.0939 | 12381.0939
25.3514 | 9086.3085 | 25.3514 | 10167.3726 | 11167.3726 | 25.3514 | 7374.9659 | 12374.9659
25.3624 | 9077.7843 | 25.3624 | 10155.8725 | 11155.8725 | 25.3624 | 7368.2064 | 12368.2064
25.3734 | 9069.3234 | 25.3734 | 10144.0355 | 11144.0355 | 25.3734 | 7361.0307 | 12361.0307
25.3844 | 9060.8901 | 25.3844 | 10132.4563 | 11132.4563 | 25.3844 | 7353.7139 | 12353.7139
25.3954 | 9052.371 | 25.3954 | 10121.1457 | 11121.1457 | 25.3954 | 7346.2533 | 12346.2533
25.4064 | 9043.7707 | 25.4064 | 10109.6453 | 11109.6453 | 25.4064 | 7338.6143 | 12338.6143
25.4174 | 9035.4241 | 25.4174 | 10097.9534 | 11097.9534 | 25.4174 | 7330.8231 | 12330.8231
25.4284 | 9027.2443 | 25.4284 | 10086.3982 | 11086.3982 | 25.4284 | 7323.2411 | 12323.2411
25.4394 | 9019.409 | 25.4394 | 10074.9647 | 11074.9647 | 25.4394 | 7315.5354 | 12315.5354
25.4504 | 9011.6856 | 25.4504 | 10063.342 | 11063.342 | 25.4504 | 7307.8613 | 12307.8613
25.4614 | 9003.7591 | 25.4614 | 10051.3716 | 11051.3716 | 25.4614 | 7300.2948 | 12300.2948
25.4724 | 8995.9309 | 25.4724 | 10039.3477 | 11039.3477 | 25.4724 | 7293.0257 | 12293.0257
25.4834 | 8987.9857 | 25.4834 | 10027.2442 | 11027.2442 | 25.4834 | 7285.6487 | 12285.6487
25.4944 | 8979.745 | 25.4944 | 10015.1862 | 11015.1862 | 25.4944 | 7277.9037 | 12277.9037
25.5054 | 8971.1969 | 25.5054 | 10003.2985 | 11003.2985 | 25.5054 | 7270.0161 | 12270.0161
25.5164 | 8962.4041 | 25.5164 | 9991.5422 | 10991.5422 | 25.5164 | 7262.105 | 12262.105
25.5274 | 8954.0384 | 25.5274 | 9979.8879 | 10979.8879 | 25.5274 | 7254.4554 | 12254.4554
25.5384 | 8945.6761 | 25.5384 | 9968.2721 | 10968.2721 | 25.5384 | 7247.0069 | 12247.0069
25.5494 | 8937.1579 | 25.5494 | 9955.1555 | 10955.1555 | 25.5494 | 7239.7458 | 12239.7458
25.5604 | 8928.8123 | 25.5604 | 9942.5729 | 10942.5729 | 25.5604 | 7232.2988 | 12232.2988
25.5714 | 8920.9845 | 25.5714 | 9930.4314 | 10930.4314 | 25.5714 | 7224.7261 | 12224.7261
25.5824 | 8913.4133 | 25.5824 | 9918.517 | 10918.517 | 25.5824 | 7216.9485 | 12216.9485
25.5934 | 8905.6613 | 25.5934 | 9906.9377 | 10906.9377 | 25.5934 | 7208.7919 | 12208.7919
25.6044 | 8897.9561 | 25.6044 | 9895.5895 | 10895.5895 | 25.6044 | 7200.3542 | 12200.3542
25.6154 | 8890.2137 | 25.6154 | 9885.2152 | 10885.2152 | 25.6154 | 7191.828 | 12191.828
25.6264 | 8882.2943 | 25.6264 | 9874.6037 | 10874.6037 | 25.6264 | 7183.3483 | 12183.3483
25.6374 | 8874.1384 | 25.6374 | 9863.918 | 10863.918 | 25.6374 | 7174.8957 | 12174.8957
25.6484 | 8865.6602 | 25.6484 | 9853.2558 | 10853.2558 | 25.6484 | 7166.3863 | 12166.3863
25.6594 | 8857.1846 | 25.6594 | 9842.6868 | 10842.6868 | 25.6594 | 7157.9002 | 12157.9002
25.6704 | 8848.5056 | 25.6704 | 9832.2007 | 10832.2007 | 25.6704 | 7149.4941 | 12149.4941
25.6814 | 8839.677 | 25.6814 | 9821.5817 | 10821.5817 | 25.6814 | 7140.8005 | 12140.8005
25.6924 | 8831.0962 | 25.6924 | 9811.5575 | 10811.5575 | 25.6924 | 7131.8168 | 12131.8168
25.7034 | 8822.4148 | 25.7034 | 9801.7897 | 10801.7897 | 25.7034 | 7122.6301 | 12122.6301
25.7144 | 8813.5091 | 25.7144 | 9792.3223 | 10792.3223 | 25.7144 | 7113.7555 | 12113.7555
25.7254 | 8804.4199 | 25.7254 | 9783.1869 | 10783.1869 | 25.7254 | 7105.0586 | 12105.0586
25.7364 | 8795.3444 | 25.7364 | 9774.0778 | 10774.0778 | 25.7364 | 7096.3715 | 12096.3715
25.7474 | 8786.1055 | 25.7474 | 9765.1993 | 10765.1993 | 25.7474 | 7088.0111 | 12088.0111
25.7584 | 8776.7146 | 25.7584 | 9756.4426 | 10756.4426 | 25.7584 | 7079.7751 | 12079.7751
25.7694 | 8767.4556 | 25.7694 | 9747.9503 | 10747.9503 | 25.7694 | 7071.873 | 12071.873
25.7804 | 8757.9505 | 25.7804 | 9739.8247 | 10739.8247 | 25.7804 | 7064.0508 | 12064.0508
25.7914 | 8748.4337 | 25.7914 | 9731.9394 | 10731.9394 | 25.7914 | 7056.3844 | 12056.3844
25.8024 | 8739.0922 | 25.8024 | 9724.1808 | 10724.1808 | 25.8024 | 7048.5562 | 12048.5562
25.8134 | 8729.8298 | 25.8134 | 9716.6379 | 10716.6379 | 25.8134 | 7040.7477 | 12040.7477
25.8244 | 8720.5145 | 25.8244 | 9709.5926 | 10709.5926 | 25.8244 | 7032.7265 | 12032.7265
25.8354 | 8710.8389 | 25.8354 | 9702.821 | 10702.821 | 25.8354 | 7024.8844 | 12024.8844
25.8464 | 8701.3087 | 25.8464 | 9696.2679 | 10696.2679 | 25.8464 | 7017.1579 | 12017.1579
25.8574 | 8691.6801 | 25.8574 | 9689.7621 | 10689.7621 | 25.8574 | 7009.4754 | 12009.4754
25.8684 | 8681.8778 | 25.8684 | 9683.5359 | 10683.5359 | 25.8684 | 7001.8392 | 12001.8392
25.8794 | 8671.9249 | 25.8794 | 9677.6596 | 10677.6596 | 25.8794 | 6993.9538 | 11993.9538
25.8904 | 8661.9489 | 25.8904 | 9672.1231 | 10672.1231 | 25.8904 | 6986.0617 | 11986.0617
25.9014 | 8652.3588 | 25.9014 | 9672.1036 | 10672.1036 | 25.9014 | 6978.2101 | 11978.2101
25.9124 | 8642.6238 | 25.9124 | 9672.3392 | 10672.3392 | 25.9124 | 6970.8143 | 11970.8143
25.9234 | 8632.4656 | 25.9234 | 9672.9226 | 10672.9226 | 25.9234 | 6963.5109 | 11963.5109
25.9344 | 8622.0995 | 25.9344 | 9673.795 | 10673.795 | 25.9344 | 6956.4267 | 11956.4267
25.9454 | 8611.4526 | 25.9454 | 9675.0143 | 10675.0143 | 25.9454 | 6949.6321 | 11949.6321
25.9564 | 8600.5055 | 25.9564 | 9676.2979 | 10676.2979 | 25.9564 | 6943.2481 | 11943.2481
25.9674 | 8589.3289 | 25.9674 | 9675.1777 | 10675.1777 | 25.9674 | 6936.9918 | 11936.9918
25.9784 | 8578.0906 | 25.9784 | 9674.2538 | 10674.2538 | 25.9784 | 6930.6144 | 11930.6144
25.9894 | 8567.0159 | 25.9894 | 9673.5415 | 10673.5415 | 25.9894 | 6924.7399 | 11924.7399
26.0004 | 8556.0298 | 26.0004 | 9673.0444 | 10673.0444 | 26.0004 | 6919.0632 | 11919.0632
26.0114 | 8545.4354 | 26.0114 | 9672.7175 | 10672.7175 | 26.0114 | 6913.6552 | 11913.6552
26.0224 | 8535.3377 | 26.0224 | 9672.5336 | 10672.5336 | 26.0224 | 6908.2791 | 11908.2791
26.0334 | 8525.3413 | 26.0334 | 9673.9271 | 10673.9271 | 26.0334 | 6903.2914 | 11903.2914
26.0444 | 8515.0829 | 26.0444 | 9675.4371 | 10675.4371 | 26.0444 | 6898.9206 | 11898.9206
26.0554 | 8504.7868 | 26.0554 | 9677.0426 | 10677.0426 | 26.0554 | 6894.862 | 11894.862
26.0664 | 8494.5463 | 26.0664 | 9678.7733 | 10678.7733 | 26.0664 | 6890.9272 | 11890.9272
26.0774 | 8484.2566 | 26.0774 | 9680.7082 | 10680.7082 | 26.0774 | 6886.8631 | 11886.8631
26.0884 | 8473.7542 | 26.0884 | 9682.773 | 10682.773 | 26.0884 | 6882.9463 | 11882.9463
26.0994 | 8463.3788 | 26.0994 | 9684.0345 | 10684.0345 | 26.0994 | 6878.7049 | 11878.7049
26.1104 | 8453.2563 | 26.1104 | 9685.191 | 10685.191 | 26.1104 | 6874.4411 | 11874.4411
26.1214 | 8442.6845 | 26.1214 | 9686.2275 | 10686.2275 | 26.1214 | 6870.0292 | 11870.0292
26.1324 | 8432.3328 | 26.1324 | 9687.1008 | 10687.1008 | 26.1324 | 6865.4297 | 11865.4297
26.1434 | 8421.6905 | 26.1434 | 9687.6803 | 10687.6803 | 26.1434 | 6860.9039 | 11860.9039
26.1544 | 8410.7006 | 26.1544 | 9694.7649 | 10694.7649 | 26.1544 | 6856.4769 | 11856.4769
26.1654 | 8389.0312 | 26.1654 | 9690.5218 | 10690.5218 | 26.1654 | 6843.3798 | 11843.3798
26.1764 | 8388.07 | 26.1764 | 9710.0834 | 10710.0834 | 26.1764 | 6847.4486 | 11847.4486
26.1874 | 8377.7484 | 26.1874 | 9718.5218 | 10718.5218 | 26.1874 | 6843.2216 | 11843.2216
26.1984 | 8366.7604 | 26.1984 | 9726.165 | 10726.165 | 26.1984 | 6838.6991 | 11838.6991
26.2094 | 8356.0505 | 26.2094 | 9734.0636 | 10734.0636 | 26.2094 | 6834.0745 | 11834.0745
26.2204 | 8345.7171 | 26.2204 | 9749.3694 | 10749.3694 | 26.2204 | 6829.3188 | 11829.3188
26.2314 | 8340.5533 | 26.2314 | 9769.7749 | 10769.7749 | 26.2314 | 6828.8998 | 11828.8998
26.2424 | 8325.357 | 26.2424 | 9767.1944 | 10767.1944 | 26.2424 | 6825.2342 | 11825.2342
26.2534 | 8314.2223 | 26.2534 | 9764.247 | 10764.247 | 26.2534 | 6825.6045 | 11825.6045
26.2644 | 8303.3026 | 26.2644 | 9760.1451 | 10760.1451 | 26.2644 | 6825.8053 | 11825.8053
26.2754 | 8292.5722 | 26.2754 | 9754.0535 | 10754.0535 | 26.2754 | 6825.8728 | 11825.8728
26.2864 | 8281.9415 | 26.2864 | 9743.046 | 10743.046 | 26.2864 | 6826.0353 | 11826.0353
26.2974 | 8269.1119 | 26.2974 | 9727.9229 | 10727.9229 | 26.2974 | 6824.7825 | 11824.7825
26.3084 | 8261.3694 | 26.3084 | 9700.8588 | 10700.8588 | 26.3084 | 6824.7773 | 11824.7773
26.3194 | 8251.6573 | 26.3194 | 9673.7196 | 10673.7196 | 26.3194 | 6822.1047 | 11822.1047
26.3304 | 8241.6403 | 26.3304 | 9654.8566 | 10654.8566 | 26.3304 | 6827.8292 | 11827.8292
26.3414 | 8231.5875 | 26.3414 | 9634.4269 | 10634.4269 | 26.3414 | 6832.4912 | 11832.4912
26.3524 | 8221.499 | 26.3524 | 9614.458 | 10614.458 | 26.3524 | 6827.3208 | 11827.3208
26.3634 | 8212.3254 | 26.3634 | 9594.3136 | 10594.3136 | 26.3634 | 6821.7811 | 11821.7811
26.3744 | 8200.5927 | 26.3744 | 9578.2969 | 10578.2969 | 26.3744 | 6814.8657 | 11814.8657
26.3854 | 8189.6328 | 26.3854 | 9571.6608 | 10571.6608 | 26.3854 | 6808.2257 | 11808.2257
26.3964 | 8179.0075 | 26.3964 | 9571.9185 | 10571.9185 | 26.3964 | 6796.6464 | 11796.6464
26.4074 | 8168.4241 | 26.4074 | 9571.5164 | 10571.5164 | 26.4074 | 6784.4169 | 11784.4169
26.4184 | 8157.928 | 26.4184 | 9557.5705 | 10557.5705 | 26.4184 | 6746.9666 | 11746.9666
26.4294 | 8146.813 | 26.4294 | 9540.8534 | 10540.8534 | 26.4294 | 6708.8634 | 11708.8634
26.4404 | 8136.741 | 26.4404 | 9520.8282 | 10520.8282 | 26.4404 | 6689.6265 | 11689.6265
26.4514 | 8126.1374 | 26.4514 | 9495.226 | 10495.226 | 26.4514 | 6670.1538 | 11670.1538
26.4624 | 8115.1871 | 26.4624 | 9464.0167 | 10464.0167 | 26.4624 | 6651.9393 | 11651.9393
26.4734 | 8104.2519 | 26.4734 | 9405.5671 | 10405.5671 | 26.4734 | 6631.8888 | 11631.8888
26.4844 | 8093.1011 | 26.4844 | 9346.5563 | 10346.5563 | 26.4844 | 6622.7274 | 11622.7274
26.4954 | 8082.4254 | 26.4954 | 9285.4483 | 10285.4483 | 26.4954 | 6615.1938 | 11615.1938
26.5064 | 8071.4582 | 26.5064 | 9229.2857 | 10229.2857 | 26.5064 | 6608.6004 | 11608.6004
26.5174 | 8060.2961 | 26.5174 | 9173.7924 | 10173.7924 | 26.5174 | 6596.4789 | 11596.4789
26.5284 | 8049.1842 | 26.5284 | 9119.8501 | 10119.8501 | 26.5284 | 6573.9529 | 11573.9529
26.5394 | 8037.8112 | 26.5394 | 9076.2668 | 10076.2668 | 26.5394 | 6552.8468 | 11552.8468
26.5504 | 8026.5138 | 26.5504 | 9021.1497 | 10021.1497 | 26.5504 | 6526.8859 | 11526.8859
26.5614 | 8014.7525 | 26.5614 | 8982.5654 | 9982.5654 | 26.5614 | 6499.72 | 11499.72
26.5724 | 8002.7065 | 26.5724 | 8945.175 | 9945.175 | 26.5724 | 6472.2408 | 11472.2408
26.5834 | 7990.5786 | 26.5834 | 8902.7814 | 9902.7814 | 26.5834 | 6447.6133 | 11447.6133
26.5944 | 7978.128 | 26.5944 | 8863.7697 | 9863.7697 | 26.5944 | 6433.7864 | 11433.7864
26.6054 | 7966.0145 | 26.6054 | 8823.8331 | 9823.8331 | 26.6054 | 6419.8178 | 11419.8178
26.6164 | 7954.3127 | 26.6164 | 8789.5818 | 9789.5818 | 26.6164 | 6407.3942 | 11407.3942
26.6274 | 7942.5745 | 26.6274 | 8752.2745 | 9752.2745 | 26.6274 | 6395.0292 | 11395.0292
26.6384 | 7930.6038 | 26.6384 | 8739.1418 | 9739.1418 | 26.6384 | 6383.0664 | 11383.0664
26.6494 | 7918.382 | 26.6494 | 8728.9894 | 9728.9894 | 26.6494 | 6371.2243 | 11371.2243
26.6604 | 7906.0964 | 26.6604 | 8718.7442 | 9718.7442 | 26.6604 | 6355.152 | 11355.152
26.6714 | 7894.0995 | 26.6714 | 8710.7236 | 9710.7236 | 26.6714 | 6338.4417 | 11338.4417
26.6824 | 7882.0219 | 26.6824 | 8700.371 | 9700.371 | 26.6824 | 6321.4425 | 11321.4425
26.6934 | 7869.9828 | 26.6934 | 8693.252 | 9693.252 | 26.6934 | 6315.2857 | 11315.2857
26.7044 | 7857.8562 | 26.7044 | 8677.9374 | 9677.9374 | 26.7044 | 6309.4156 | 11309.4156
26.7154 | 7845.8093 | 26.7154 | 8666.917 | 9666.917 | 26.7154 | 6303.5211 | 11303.5211
26.7264 | 7833.7171 | 26.7264 | 8646.5726 | 9646.5726 | 26.7264 | 6300.0334 | 11300.0334
26.7374 | 7821.4695 | 26.7374 | 8626.4644 | 9626.4644 | 26.7374 | 6297.6354 | 11297.6354
26.7484 | 7809.2034 | 26.7484 | 8602.5018 | 9602.5018 | 26.7484 | 6295.6005 | 11295.6005
26.7594 | 7796.9729 | 26.7594 | 8589.5076 | 9589.5076 | 26.7594 | 6288.9528 | 11288.9528
26.7704 | 7784.7307 | 26.7704 | 8580.0431 | 9580.0431 | 26.7704 | 6281.2106 | 11281.2106
26.7814 | 7772.6151 | 26.7814 | 8569.8551 | 9569.8551 | 26.7814 | 6273.7961 | 11273.7961
26.7924 | 7760.55 | 26.7924 | 8563.4742 | 9563.4742 | 26.7924 | 6265.9732 | 11265.9732
26.8034 | 7748.6379 | 26.8034 | 8558.2605 | 9558.2605 | 26.8034 | 6258.1385 | 11258.1385
26.8144 | 7736.6627 | 26.8144 | 8555.3025 | 9555.3025 | 26.8144 | 6250.789 | 11250.789
26.8254 | 7724.8544 | 26.8254 | 8548.0326 | 9548.0326 | 26.8254 | 6245.1124 | 11245.1124
26.8364 | 7713.2244 | 26.8364 | 8538.6185 | 9538.6185 | 26.8364 | 6240.1106 | 11240.1106
26.8474 | 7701.2833 | 26.8474 | 8528.9511 | 9528.9511 | 26.8474 | 6235.2553 | 11235.2553
26.8584 | 7689.2934 | 26.8584 | 8517.508 | 9517.508 | 26.8584 | 6230.4751 | 11230.4751
26.8694 | 7677.7224 | 26.8694 | 8505.0976 | 9505.0976 | 26.8694 | 6220.5213 | 11220.5213
26.8804 | 7666.2577 | 26.8804 | 8491.6474 | 9491.6474 | 26.8804 | 6210.6209 | 11210.6209
26.8914 | 7654.9382 | 26.8914 | 8467.606 | 9467.606 | 26.8914 | 6200.0424 | 11200.0424
26.9024 | 7643.6075 | 26.9024 | 8444.1082 | 9444.1082 | 26.9024 | 6189.1121 | 11189.1121
26.9134 | 7632.6131 | 26.9134 | 8420.8052 | 9420.8052 | 26.9134 | 6178.429 | 11178.429
26.9244 | 7621.8197 | 26.9244 | 8410.9208 | 9410.9208 | 26.9244 | 6168.0002 | 11168.0002
26.9354 | 7610.8515 | 26.9354 | 8396.3357 | 9396.3357 | 26.9354 | 6159.5489 | 11159.5489
26.9464 | 7600.0312 | 26.9464 | 8382.9233 | 9382.9233 | 26.9464 | 6151.7244 | 11151.7244
26.9574 | 7588.9073 | 26.9574 | 8374.4703 | 9374.4703 | 26.9574 | 6144.5923 | 11144.5923
26.9684 | 7577.5635 | 26.9684 | 8366.9336 | 9366.9336 | 26.9684 | 6137.8251 | 11137.8251
26.9794 | 7566.3984 | 26.9794 | 8359.3934 | 9359.3934 | 26.9794 | 6131.6741 | 11131.6741
26.9904 | 7555.4448 | 26.9904 | 8346.4938 | 9346.4938 | 26.9904 | 6125.3827 | 11125.3827
27.0014 | 7544.7605 | 27.0014 | 8334.4132 | 9334.4132 | 27.0014 | 6118.3034 | 11118.3034
27.0124 | 7534.1955 | 27.0124 | 8322.7351 | 9322.7351 | 27.0124 | 6110.9441 | 11110.9441
27.0234 | 7523.3325 | 27.0234 | 8309.3669 | 9309.3669 | 27.0234 | 6103.1329 | 11103.1329
27.0344 | 7512.5765 | 27.0344 | 8295.6544 | 9295.6544 | 27.0344 | 6094.9868 | 11094.9868
27.0454 | 7501.2997 | 27.0454 | 8281.9911 | 9281.9911 | 27.0454 | 6086.6353 | 11086.6353
27.0564 | 7490.2316 | 27.0564 | 8270.8678 | 9270.8678 | 27.0564 | 6078.55 | 11078.55
27.0674 | 7478.9843 | 27.0674 | 8265.9823 | 9265.9823 | 27.0674 | 6071.0078 | 11071.0078
27.0784 | 7467.7343 | 27.0784 | 8261.0904 | 9261.0904 | 27.0784 | 6063.5178 | 11063.5178
27.0894 | 7456.7089 | 27.0894 | 8256.8902 | 9256.8902 | 27.0894 | 6056.2916 | 11056.2916
27.1004 | 7445.6384 | 27.1004 | 8247.0475 | 9247.0475 | 27.1004 | 6049.7703 | 11049.7703
27.1114 | 7434.5257 | 27.1114 | 8237.1718 | 9237.1718 | 27.1114 | 6043.6117 | 11043.6117
27.1224 | 7423.1984 | 27.1224 | 8226.4672 | 9226.4672 | 27.1224 | 6037.6182 | 11037.6182
27.1334 | 7411.8376 | 27.1334 | 8213.2058 | 9213.2058 | 27.1334 | 6031.4489 | 11031.4489
27.1444 | 7400.5778 | 27.1444 | 8199.5523 | 9199.5523 | 27.1444 | 6025.1639 | 11025.1639
27.1554 | 7389.3562 | 27.1554 | 8185.5178 | 9185.5178 | 27.1554 | 6018.9334 | 11018.9334
27.1664 | 7378.2112 | 27.1664 | 8173.409 | 9173.409 | 27.1664 | 6012.3368 | 11012.3368
27.1774 | 7367.0311 | 27.1774 | 8162.2636 | 9162.2636 | 27.1774 | 6006.2361 | 11006.2361
27.1884 | 7355.6715 | 27.1884 | 8151.6378 | 9151.6378 | 27.1884 | 6000.4221 | 11000.4221
27.1994 | 7344.7163 | 27.1994 | 8142.4119 | 9142.4119 | 27.1994 | 5994.7919 | 10994.7919
27.2104 | 7333.8379 | 27.2104 | 8134.0783 | 9134.0783 | 27.2104 | 5989.2718 | 10989.2718
27.2214 | 7322.9098 | 27.2214 | 8126.1819 | 9126.1819 | 27.2214 | 5983.8405 | 10983.8405
27.2324 | 7311.9974 | 27.2324 | 8117.8181 | 9117.8181 | 27.2324 | 5978.5739 | 10978.5739
27.2434 | 7300.9682 | 27.2434 | 8109.1763 | 9109.1763 | 27.2434 | 5973.2087 | 10973.2087
27.2544 | 7289.7679 | 27.2544 | 8100.6241 | 9100.6241 | 27.2544 | 5967.835 | 10967.835
27.2654 | 7278.2801 | 27.2654 | 8091.5574 | 9091.5574 | 27.2654 | 5962.2367 | 10962.2367
27.2764 | 7266.7573 | 27.2764 | 8081.939 | 9081.939 | 27.2764 | 5956.7272 | 10956.7272
27.2874 | 7255.6501 | 27.2874 | 8072.1135 | 9072.1135 | 27.2874 | 5951.4957 | 10951.4957
27.2984 | 7244.4764 | 27.2984 | 8062.2425 | 9062.2425 | 27.2984 | 5946.2037 | 10946.2037
27.3094 | 7233.5286 | 27.3094 | 8052.4215 | 9052.4215 | 27.3094 | 5940.8508 | 10940.8508
27.3204 | 7222.4863 | 27.3204 | 8042.8558 | 9042.8558 | 27.3204 | 5935.7212 | 10935.7212
27.3314 | 7211.3948 | 27.3314 | 8033.671 | 9033.671 | 27.3314 | 5930.3428 | 10930.3428
27.3424 | 7200.1952 | 27.3424 | 8024.8312 | 9024.8312 | 27.3424 | 5925.0451 | 10925.0451
27.3534 | 7188.6641 | 27.3534 | 8016.1895 | 9016.1895 | 27.3534 | 5919.6954 | 10919.6954
27.3644 | 7176.7808 | 27.3644 | 8007.45 | 9007.45 | 27.3644 | 5914.2544 | 10914.2544
27.3754 | 7164.8109 | 27.3754 | 7998.5777 | 8998.5777 | 27.3754 | 5909.1014 | 10909.1014
27.3864 | 7152.9467 | 27.3864 | 7989.3278 | 8989.3278 | 27.3864 | 5903.9216 | 10903.9216
27.3974 | 7141.6548 | 27.3974 | 7979.6902 | 8979.6902 | 27.3974 | 5898.5738 | 10898.5738
27.4084 | 7130.2637 | 27.4084 | 7969.7295 | 8969.7295 | 27.4084 | 5893.2586 | 10893.2586
27.4194 | 7119.0402 | 27.4194 | 7959.7436 | 8959.7436 | 27.4194 | 5887.7091 | 10887.7091
27.4304 | 7107.9774 | 27.4304 | 7949.6052 | 8949.6052 | 27.4304 | 5882.284 | 10882.284
27.4414 | 7097.0662 | 27.4414 | 7939.4324 | 8939.4324 | 27.4414 | 5876.5552 | 10876.5552
27.4524 | 7086.1574 | 27.4524 | 7929.2551 | 8929.2551 | 27.4524 | 5870.4368 | 10870.4368
27.4634 | 7075.1573 | 27.4634 | 7919.2967 | 8919.2967 | 27.4634 | 5864.2206 | 10864.2206
27.4744 | 7064.1982 | 27.4744 | 7909.3672 | 8909.3672 | 27.4744 | 5858.0872 | 10858.0872
27.4854 | 7053.3179 | 27.4854 | 7899.6685 | 8899.6685 | 27.4854 | 5852.1265 | 10852.1265
27.4964 | 7042.4863 | 27.4964 | 7890.1056 | 8890.1056 | 27.4964 | 5846.1039 | 10846.1039
27.5074 | 7031.5732 | 27.5074 | 7880.6808 | 8880.6808 | 27.5074 | 5839.9645 | 10839.9645
27.5184 | 7020.6957 | 27.5184 | 7870.924 | 8870.924 | 27.5184 | 5833.6715 | 10833.6715
27.5294 | 7010.0135 | 27.5294 | 7860.7567 | 8860.7567 | 27.5294 | 5826.896 | 10826.896
27.5404 | 6999.4925 | 27.5404 | 7850.2178 | 8850.2178 | 27.5404 | 5819.7175 | 10819.7175
27.5514 | 6988.7457 | 27.5514 | 7845.2046 | 8845.2046 | 27.5514 | 5812.2082 | 10812.2082
27.5624 | 6977.9689 | 27.5624 | 7840.1359 | 8840.1359 | 27.5624 | 5804.6136 | 10804.6136
27.5734 | 6967.3568 | 27.5734 | 7834.8244 | 8834.8244 | 27.5734 | 5797.0966 | 10797.0966
27.5844 | 6956.7209 | 27.5844 | 7829.2111 | 8829.2111 | 27.5844 | 5789.5272 | 10789.5272
27.5954 | 6946.3825 | 27.5954 | 7823.4762 | 8823.4762 | 27.5954 | 5782.0645 | 10782.0645
27.6064 | 6936.4815 | 27.6064 | 7817.4391 | 8817.4391 | 27.6064 | 5774.5251 | 10774.5251
27.6174 | 6926.8226 | 27.6174 | 7809.4871 | 8809.4871 | 27.6174 | 5767.099 | 10767.099
27.6284 | 6917.2299 | 27.6284 | 7800.2097 | 8800.2097 | 27.6284 | 5759.4457 | 10759.4457
27.6394 | 6907.2632 | 27.6394 | 7790.3341 | 8790.3341 | 27.6394 | 5751.6321 | 10751.6321
27.6504 | 6897.2946 | 27.6504 | 7780.4069 | 8780.4069 | 27.6504 | 5743.7757 | 10743.7757
27.6614 | 6887.2079 | 27.6614 | 7770.9575 | 8770.9575 | 27.6614 | 5735.629 | 10735.629
27.6724 | 6876.9026 | 27.6724 | 7761.439 | 8761.439 | 27.6724 | 5727.1317 | 10727.1317
27.6834 | 6866.2891 | 27.6834 | 7752.5252 | 8752.5252 | 27.6834 | 5718.3303 | 10718.3303
27.6944 | 6855.735 | 27.6944 | 7744.0354 | 8744.0354 | 27.6944 | 5709.3322 | 10709.3322
27.7054 | 6845.5147 | 27.7054 | 7735.4905 | 8735.4905 | 27.7054 | 5700.4301 | 10700.4301
27.7164 | 6835.7742 | 27.7164 | 7726.2992 | 8726.2992 | 27.7164 | 5691.5872 | 10691.5872
27.7274 | 6826.2541 | 27.7274 | 7699.0314 | 8699.0314 | 27.7274 | 5682.602 | 10682.602
27.7384 | 6816.7813 | 27.7384 | 7671.3404 | 8671.3404 | 27.7384 | 5673.8506 | 10673.8506
27.7494 | 6807.3349 | 27.7494 | 7643.613 | 8643.613 | 27.7494 | 5665.3657 | 10665.3657
27.7604 | 6798.0719 | 27.7604 | 7615.5947 | 8615.5947 | 27.7604 | 5656.3942 | 10656.3942
27.7714 | 6788.7076 | 27.7714 | 7593.1295 | 8593.1295 | 27.7714 | 5647.638 | 10647.638
27.7824 | 6779.3487 | 27.7824 | 7571.1738 | 8571.1738 | 27.7824 | 5638.6673 | 10638.6673
27.7934 | 6769.7428 | 27.7934 | 7554.8656 | 8554.8656 | 27.7934 | 5629.8272 | 10629.8272
27.8044 | 6760.2089 | 27.8044 | 7541.5816 | 8541.5816 | 27.8044 | 5620.9528 | 10620.9528
27.8154 | 6750.8201 | 27.8154 | 7523.059 | 8523.059 | 27.8154 | 5611.9584 | 10611.9584
27.8264 | 6741.7471 | 27.8264 | 7504.9803 | 8504.9803 | 27.8264 | 5602.8679 | 10602.8679
27.8374 | 6732.7073 | 27.8374 | 7483.4787 | 8483.4787 | 27.8374 | 5593.5815 | 10593.5815
27.8484 | 6723.4599 | 27.8484 | 7460.1146 | 8460.1146 | 27.8484 | 5584.3445 | 10584.3445
27.8594 | 6714.1595 | 27.8594 | 7434.2684 | 8434.2684 | 27.8594 | 5575.1999 | 10575.1999
27.8704 | 6704.8461 | 27.8704 | 7407.0958 | 8407.0958 | 27.8704 | 5566.4344 | 10566.4344
27.8814 | 6695.2495 | 27.8814 | 7381.3724 | 8381.3724 | 27.8814 | 5557.8477 | 10557.8477
27.8924 | 6685.563 | 27.8924 | 7357.8289 | 8357.8289 | 27.8924 | 5549.4068 | 10549.4068
27.9034 | 6675.8951 | 27.9034 | 7352.709 | 8352.709 | 27.9034 | 5541.1841 | 10541.1841
27.9144 | 6666.2479 | 27.9144 | 7348.6577 | 8348.6577 | 27.9144 | 5533.1136 | 10533.1136
27.9254 | 6656.2564 | 27.9254 | 7345.6817 | 8345.6817 | 27.9254 | 5525.0252 | 10525.0252
27.9364 | 6646.5829 | 27.9364 | 7343.5461 | 8343.5461 | 27.9364 | 5516.8713 | 10516.8713
27.9474 | 6636.6596 | 27.9474 | 7329.9171 | 8329.9171 | 27.9474 | 5508.641 | 10508.641
27.9584 | 6626.4627 | 27.9584 | 7315.4786 | 8315.4786 | 27.9584 | 5500.5753 | 10500.5753
27.9694 | 6616.2102 | 27.9694 | 7294.9318 | 8294.9318 | 27.9694 | 5492.4741 | 10492.4741
27.9804 | 6606.0072 | 27.9804 | 7271.0263 | 8271.0263 | 27.9804 | 5484.2773 | 10484.2773
27.9914 | 6596.1873 | 27.9914 | 7258.146 | 8258.146 | 27.9914 | 5475.8708 | 10475.8708
28.0024 | 6586.6761 | 28.0024 | 7244.6281 | 8244.6281 | 28.0024 | 5467.4627 | 10467.4627
28.0134 | 6577.2345 | 28.0134 | 7235.2142 | 8235.2142 | 28.0134 | 5459.2453 | 10459.2453
28.0244 | 6568.21 | 28.0244 | 7228.9122 | 8228.9122 | 28.0244 | 5451.2196 | 10451.2196
28.0354 | 6559.5794 | 28.0354 | 7224.6196 | 8224.6196 | 28.0354 | 5443.7343 | 10443.7343
28.0464 | 6550.8844 | 28.0464 | 7222.2242 | 8222.2242 | 28.0464 | 5436.5786 | 10436.5786
28.0574 | 6542.002 | 28.0574 | 7217.3265 | 8217.3265 | 28.0574 | 5429.5055 | 10429.5055
28.0684 | 6532.9325 | 28.0684 | 7209.7573 | 8209.7573 | 28.0684 | 5422.3681 | 10422.3681
28.0794 | 6523.8348 | 28.0794 | 7195.94 | 8195.94 | 28.0794 | 5415.2421 | 10415.2421
28.0904 | 6514.6578 | 28.0904 | 7180.5375 | 8180.5375 | 28.0904 | 5408.0518 | 10408.0518
28.1014 | 6505.3189 | 28.1014 | 7163.6863 | 8163.6863 | 28.1014 | 5400.8347 | 10400.8347
28.1124 | 6495.8495 | 28.1124 | 7146.0579 | 8146.0579 | 28.1124 | 5394.0087 | 10394.0087
28.1234 | 6486.5226 | 28.1234 | 7134.4363 | 8134.4363 | 28.1234 | 5385.6882 | 10385.6882
28.1344 | 6477.0134 | 28.1344 | 7124.1249 | 8124.1249 | 28.1344 | 5377.5882 | 10377.5882
28.1454 | 6467.5759 | 28.1454 | 7116.4973 | 8116.4973 | 28.1454 | 5369.7722 | 10369.7722
28.1564 | 6458.0998 | 28.1564 | 7110.714 | 8110.714 | 28.1564 | 5362.103 | 10362.103
28.1674 | 6447.3824 | 28.1674 | 7100.2731 | 8100.2731 | 28.1674 | 5354.7473 | 10354.7473
28.1784 | 6436.8154 | 28.1784 | 7090.373 | 8090.373 | 28.1784 | 5347.5541 | 10347.5541
28.1894 | 6426.4386 | 28.1894 | 7079.2224 | 8079.2224 | 28.1894 | 5341.0061 | 10341.0061
28.2004 | 6416.5561 | 28.2004 | 7066.388 | 8066.388 | 28.2004 | 5335.002 | 10335.002
28.2114 | 6407.171 | 28.2114 | 7052.6261 | 8052.6261 | 28.2114 | 5329.0821 | 10329.0821
28.2224 | 6398.1848 | 28.2224 | 7037.5411 | 8037.5411 | 28.2224 | 5323.1544 | 10323.1544
28.2334 | 6390.0927 | 28.2334 | 7023.1274 | 8023.1274 | 28.2334 | 5317.4956 | 10317.4956
28.2444 | 6382.7023 | 28.2444 | 7009.7697 | 8009.7697 | 28.2444 | 5312.157 | 10312.157
28.2554 | 6375.663 | 28.2554 | 6996.5027 | 7996.5027 | 28.2554 | 5307.0074 | 10307.0074
28.2664 | 6368.7717 | 28.2664 | 6984.351 | 7984.351 | 28.2664 | 5300.6533 | 10300.6533
28.2774 | 6362.1639 | 28.2774 | 6973.0338 | 7973.0338 | 28.2774 | 5294.188 | 10294.188
28.2884 | 6353.6755 | 28.2884 | 6962.3655 | 7962.3655 | 28.2884 | 5287.7593 | 10287.7593
28.2994 | 6345.0405 | 28.2994 | 6951.8924 | 7951.8924 | 28.2994 | 5281.3525 | 10281.3525
28.3104 | 6336.1482 | 28.3104 | 6941.0024 | 7941.0024 | 28.3104 | 5274.7306 | 10274.7306
28.3214 | 6327.0228 | 28.3214 | 6930.0156 | 7930.0156 | 28.3214 | 5268.1171 | 10268.1171
28.3324 | 6317.9618 | 28.3324 | 6918.5757 | 7918.5757 | 28.3324 | 5261.9791 | 10261.9791
28.3434 | 6308.9152 | 28.3434 | 6906.2582 | 7906.2582 | 28.3434 | 5256.5851 | 10256.5851
28.3544 | 6300.2574 | 28.3544 | 6893.4391 | 7893.4391 | 28.3544 | 5251.4883 | 10251.4883
28.3654 | 6292.3516 | 28.3654 | 6880.2934 | 7880.2934 | 28.3654 | 5246.7728 | 10246.7728
28.3764 | 6284.8235 | 28.3764 | 6867.2581 | 7867.2581 | 28.3764 | 5242.2922 | 10242.2922
28.3874 | 6277.6855 | 28.3874 | 6854.837 | 7854.837 | 28.3874 | 5237.8147 | 10237.8147
28.3984 | 6270.9797 | 28.3984 | 6842.8199 | 7842.8199 | 28.3984 | 5233.3587 | 10233.3587
28.4094 | 6264.4375 | 28.4094 | 6831.3188 | 7831.3188 | 28.4094 | 5228.9323 | 10228.9323
28.4204 | 6258.0623 | 28.4204 | 6820.1625 | 7820.1625 | 28.4204 | 5224.7736 | 10224.7736
28.4314 | 6251.7496 | 28.4314 | 6809.4616 | 7809.4616 | 28.4314 | 5220.8165 | 10220.8165
28.4424 | 6245.4931 | 28.4424 | 6798.9556 | 7798.9556 | 28.4424 | 5216.8331 | 10216.8331
28.4534 | 6239.6352 | 28.4534 | 6788.4677 | 7788.4677 | 28.4534 | 5213.018 | 10213.018
28.4644 | 6234.187 | 28.4644 | 6777.6994 | 7777.6994 | 28.4644 | 5209.4247 | 10209.4247
28.4754 | 6229.2969 | 28.4754 | 6766.4785 | 7766.4785 | 28.4754 | 5209.1273 | 10209.1273
28.4864 | 6224.9847 | 28.4864 | 6754.9541 | 7754.9541 | 28.4864 | 5208.9516 | 10208.9516
28.4974 | 6221.257 | 28.4974 | 6743.3189 | 7743.3189 | 28.4974 | 5208.7171 | 10208.7171
28.5084 | 6218.4398 | 28.5084 | 6731.7729 | 7731.7729 | 28.5084 | 5208.6826 | 10208.6826
28.5194 | 6218.9425 | 28.5194 | 6720.1353 | 7720.1353 | 28.5194 | 5209.0036 | 10209.0036
28.5304 | 6219.7381 | 28.5304 | 6708.6123 | 7708.6123 | 28.5304 | 5209.6085 | 10209.6085
28.5414 | 6220.6547 | 28.5414 | 6697.385 | 7697.385 | 28.5414 | 5209.9559 | 10209.9559
28.5524 | 6221.8448 | 28.5524 | 6686.4096 | 7686.4096 | 28.5524 | 5209.75 | 10209.75
28.5634 | 6217.8213 | 28.5634 | 6675.9437 | 7675.9437 | 28.5634 | 5209.8767 | 10209.8767
28.5744 | 6213.3555 | 28.5744 | 6665.8975 | 7665.8975 | 28.5744 | 5205.5876 | 10205.5876
28.5854 | 6207.4741 | 28.5854 | 6655.9949 | 7655.9949 | 28.5854 | 5201.2076 | 10201.2076
28.5964 | 6200.5187 | 28.5964 | 6646.1044 | 7646.1044 | 28.5964 | 5196.8278 | 10196.8278
28.6074 | 6193.2363 | 28.6074 | 6636.1279 | 7636.1279 | 28.6074 | 5192.1439 | 10192.1439
28.6184 | 6185.9812 | 28.6184 | 6625.8867 | 7625.8867 | 28.6184 | 5189.6833 | 10189.6833
28.6294 | 6180.2211 | 28.6294 | 6615.5502 | 7615.5502 | 28.6294 | 5187.863 | 10187.863
28.6404 | 6180.0397 | 28.6404 | 6605.1239 | 7605.1239 | 28.6404 | 5187.5315 | 10187.5315
28.6514 | 6181.5134 | 28.6514 | 6594.7929 | 7594.7929 | 28.6514 | 5189.5769 | 10189.5769
28.6624 | 6184.5602 | 28.6624 | 6584.2593 | 7584.2593 | 28.6624 | 5192.4818 | 10192.4818
28.6734 | 6189.1911 | 28.6734 | 6573.7591 | 7573.7591 | 28.6734 | 5196.0793 | 10196.0793
28.6844 | 6195.3078 | 28.6844 | 6563.5753 | 7563.5753 | 28.6844 | 5200.3069 | 10200.3069
28.6954 | 6193.1909 | 28.6954 | 6553.6876 | 7553.6876 | 28.6954 | 5204.8758 | 10204.8758
28.7064 | 6188.5992 | 28.7064 | 6544.1283 | 7544.1283 | 28.7064 | 5209.8375 | 10209.8375
28.7174 | 6183.96 | 28.7174 | 6534.7184 | 7534.7184 | 28.7174 | 5206.0633 | 10206.0633
28.7284 | 6179.3952 | 28.7284 | 6525.3669 | 7525.3669 | 28.7284 | 5201.9085 | 10201.9085
28.7394 | 6186.4687 | 28.7394 | 6515.6154 | 7515.6154 | 28.7394 | 5198.6877 | 10198.6877
28.7504 | 6193.9904 | 28.7504 | 6506.0136 | 7506.0136 | 28.7504 | 5204.5769 | 10204.5769
28.7614 | 6206.0864 | 28.7614 | 6496.4576 | 7496.4576 | 28.7614 | 5211.2102 | 10211.2102
28.7724 | 6224.3794 | 28.7724 | 6486.9715 | 7486.9715 | 28.7724 | 5218.8002 | 10218.8002
28.7834 | 6264.8982 | 28.7834 | 6477.0656 | 7477.0656 | 28.7834 | 5232.8926 | 10232.8926
28.7944 | 6315.0505 | 28.7944 | 6467.1302 | 7467.1302 | 28.7944 | 5252.3867 | 10252.3867
28.8054 | 6361.1858 | 28.8054 | 6457.2933 | 7457.2933 | 28.8054 | 5292.0269 | 10292.0269
28.8164 | 6407.7936 | 28.8164 | 6447.4793 | 7447.4793 | 28.8164 | 5332.9104 | 10332.9104
28.8274 | 6454.6174 | 28.8274 | 6437.8189 | 7437.8189 | 28.8274 | 5368.9311 | 10368.9311
28.8384 | 6506.0869 | 28.8384 | 6428.3782 | 7428.3782 | 28.8384 | 5411.4232 | 10411.4232
28.8494 | 6563.5402 | 28.8494 | 6419.0565 | 7419.0565 | 28.8494 | 5458.9809 | 10458.9809
28.8604 | 6599.8972 | 28.8604 | 6409.7755 | 7409.7755 | 28.8604 | 5507.7927 | 10507.7927
28.8714 | 6622.2516 | 28.8714 | 6400.7414 | 7400.7414 | 28.8714 | 5551.2047 | 10551.2047
28.8824 | 6639.422 | 28.8824 | 6391.7191 | 7391.7191 | 28.8824 | 5592.857 | 10592.857
28.8934 | 6663.6416 | 28.8934 | 6382.748 | 7382.748 | 28.8934 | 5624.5892 | 10624.5892
28.9044 | 6684.0227 | 28.9044 | 6373.8381 | 7373.8381 | 28.9044 | 5661.8017 | 10661.8017
28.9154 | 6695.5542 | 28.9154 | 6364.6771 | 7364.6771 | 28.9154 | 5704.1876 | 10704.1876
28.9264 | 6708.8772 | 28.9264 | 6355.4121 | 7355.4121 | 28.9264 | 5742.1798 | 10742.1798
28.9374 | 6709.9584 | 28.9374 | 6346.4517 | 7346.4517 | 28.9374 | 5779.3861 | 10779.3861
28.9484 | 6739.037 | 28.9484 | 6337.5081 | 7337.5081 | 28.9484 | 5816.0794 | 10816.0794
28.9594 | 6774.9093 | 28.9594 | 6328.6291 | 7328.6291 | 28.9594 | 5856.5764 | 10856.5764
28.9704 | 6825.6091 | 28.9704 | 6319.8531 | 7319.8531 | 28.9704 | 5902.0718 | 10902.0718
28.9814 | 6876.8133 | 28.9814 | 6311.1752 | 7311.1752 | 28.9814 | 5947.3521 | 10947.3521
28.9924 | 6922.6675 | 28.9924 | 6302.8017 | 7302.8017 | 28.9924 | 5987.8422 | 10987.8422
29.0034 | 6982.3494 | 29.0034 | 6294.5093 | 7294.5093 | 29.0034 | 6022.6473 | 11022.6473
29.0144 | 7037.6334 | 29.0144 | 6286.5809 | 7286.5809 | 29.0144 | 6050.2247 | 11050.2247
29.0254 | 7092.52 | 29.0254 | 6278.6072 | 7278.6072 | 29.0254 | 6078.609 | 11078.609
29.0364 | 7132.6477 | 29.0364 | 6270.6436 | 7270.6436 | 29.0364 | 6110.5632 | 11110.5632
29.0474 | 7153.8645 | 29.0474 | 6262.8891 | 7262.8891 | 29.0474 | 6151.3024 | 11151.3024
29.0584 | 7149.6209 | 29.0584 | 6255.335 | 7255.335 | 29.0584 | 6187.2805 | 11187.2805
29.0694 | 7143.4414 | 29.0694 | 6247.5551 | 7247.5551 | 29.0694 | 6222.6964 | 11222.6964
29.0804 | 7150.0952 | 29.0804 | 6239.818 | 7239.818 | 29.0804 | 6258.6785 | 11258.6785
29.0914 | 7135.9237 | 29.0914 | 6232.3733 | 7232.3733 | 29.0914 | 6295.6139 | 11295.6139
29.1024 | 7122.0051 | 29.1024 | 6224.8421 | 7224.8421 | 29.1024 | 6331.071 | 11331.071
29.1134 | 7121.346 | 29.1134 | 6217.1207 | 7217.1207 | 29.1134 | 6360.6036 | 11360.6036
29.1244 | 7132.5467 | 29.1244 | 6209.3564 | 7209.3564 | 29.1244 | 6377.4945 | 11377.4945
29.1354 | 7184.9738 | 29.1354 | 6201.8928 | 7201.8928 | 29.1354 | 6365.7473 | 11365.7473
29.1464 | 7248.8045 | 29.1464 | 6194.4129 | 7194.4129 | 29.1464 | 6354.6586 | 11354.6586
29.1574 | 7308.8167 | 29.1574 | 6187.0097 | 7187.0097 | 29.1574 | 6346.2123 | 11346.2123
29.1684 | 7363.645 | 29.1684 | 6179.844 | 7179.844 | 29.1684 | 6336.4118 | 11336.4118
29.1794 | 7424.7679 | 29.1794 | 6172.8089 | 7172.8089 | 29.1794 | 6327.7625 | 11327.7625
29.1904 | 7476.7648 | 29.1904 | 6165.8255 | 7165.8255 | 29.1904 | 6320.4707 | 11320.4707
29.2014 | 7515.2719 | 29.2014 | 6158.7333 | 7158.7333 | 29.2014 | 6309.3658 | 11309.3658
29.2124 | 7529.7701 | 29.2124 | 6151.4431 | 7151.4431 | 29.2124 | 6303.4797 | 11303.4797
29.2234 | 7510.2783 | 29.2234 | 6144.2489 | 7144.2489 | 29.2234 | 6300.6441 | 11300.6441
29.2344 | 7489.5281 | 29.2344 | 6137.2864 | 7137.2864 | 29.2344 | 6268.5323 | 11268.5323
29.2454 | 7469.9552 | 29.2454 | 6130.4781 | 7130.4781 | 29.2454 | 6221.4675 | 11221.4675
29.2564 | 7449.1887 | 29.2564 | 6123.676 | 7123.676 | 29.2564 | 6158.5565 | 11158.5565
29.2674 | 7430.7757 | 29.2674 | 6116.9991 | 7116.9991 | 29.2674 | 6080.2693 | 11080.2693
29.2784 | 7416.2953 | 29.2784 | 6110.4949 | 7110.4949 | 29.2784 | 6021.2726 | 11021.2726
29.2894 | 7400.9365 | 29.2894 | 6103.8091 | 7103.8091 | 29.2894 | 5954.2231 | 10954.2231
29.3004 | 7393.9677 | 29.3004 | 6097.0245 | 7097.0245 | 29.3004 | 5880.8559 | 10880.8559
29.3114 | 7370.6 | 29.3114 | 6090.3025 | 7090.3025 | 29.3114 | 5784.619 | 10784.619
29.3224 | 7333.5851 | 29.3224 | 6083.6169 | 7083.6169 | 29.3224 | 5644.0948 | 10644.0948
29.3334 | 7283.5957 | 29.3334 | 6076.8921 | 7076.8921 | 29.3334 | 5503.6388 | 10503.6388
29.3444 | 7217.1868 | 29.3444 | 6070.0037 | 7070.0037 | 29.3444 | 5370.9616 | 10370.9616
29.3554 | 7169.7121 | 29.3554 | 6063.0771 | 7063.0771 | 29.3554 | 5300.8242 | 10300.8242
29.3664 | 7116.2614 | 29.3664 | 6056.1087 | 7056.1087 | 29.3664 | 5266.2801 | 10266.2801
29.3774 | 7051.8549 | 29.3774 | 6049.3898 | 7049.3898 | 29.3774 | 5245.1257 | 10245.1257
29.3884 | 6983.8944 | 29.3884 | 6042.6294 | 7042.6294 | 29.3884 | 5239.3125 | 10239.3125
29.3994 | 6849.9602 | 29.3994 | 6035.5611 | 7035.5611 | 29.3994 | 5221.0678 | 10221.0678
29.4104 | 6674.1213 | 29.4104 | 6028.318 | 7028.318 | 29.4104 | 5209.0886 | 10209.0886
29.4214 | 6496.6291 | 29.4214 | 6021.3542 | 7021.3542 | 29.4214 | 5193.4347 | 10193.4347
29.4324 | 6318.3203 | 29.4324 | 6014.2932 | 7014.2932 | 29.4324 | 5145.1629 | 10145.1629
29.4434 | 6191.4751 | 29.4434 | 6007.2782 | 7007.2782 | 29.4434 | 5083.4573 | 10083.4573
29.4544 | 6135.2203 | 29.4544 | 6000.0117 | 7000.0117 | 29.4544 | 5021.2526 | 10021.2526
29.4654 | 6126.1662 | 29.4654 | 5992.9648 | 6992.9648 | 29.4654 | 4962.1442 | 9962.1442
29.4764 | 6145.5081 | 29.4764 | 5986.1095 | 6986.1095 | 29.4764 | 4915.4948 | 9915.4948
29.4874 | 6151.2466 | 29.4874 | 5979.278 | 6979.278 | 29.4874 | 4875.2942 | 9875.2942
29.4984 | 6137.7956 | 29.4984 | 5972.5345 | 6972.5345 | 29.4984 | 4843.4454 | 9843.4454
29.5094 | 6058.9812 | 29.5094 | 5965.7196 | 6965.7196 | 29.5094 | 4823.6737 | 9823.6737
29.5204 | 5949.4394 | 29.5204 | 5958.7906 | 6958.7906 | 29.5204 | 4830.3811 | 9830.3811
29.5314 | 5878.4212 | 29.5314 | 5951.9383 | 6951.9383 | 29.5314 | 4838.923 | 9838.923
29.5424 | 5796.8514 | 29.5424 | 5945.0814 | 6945.0814 | 29.5424 | 4846.3218 | 9846.3218
29.5534 | 5747.0996 | 29.5534 | 5938.3869 | 6938.3869 | 29.5534 | 4847.9789 | 9847.9789
29.5644 | 5711.266 | 29.5644 | 5931.9907 | 6931.9907 | 29.5644 | 4845.221 | 9845.221
29.5754 | 5663.7843 | 29.5754 | 5925.2999 | 6925.2999 | 29.5754 | 4838.7097 | 9838.7097
29.5864 | 5647.207 | 29.5864 | 5918.2623 | 6918.2623 | 29.5864 | 4825.3458 | 9825.3458
29.5974 | 5647.5954 | 29.5974 | 5910.9332 | 6910.9332 | 29.5974 | 4803.3639 | 9803.3639
29.6084 | 5659.3974 | 29.6084 | 5903.6183 | 6903.6183 | 29.6084 | 4774.4173 | 9774.4173
29.6194 | 5673.7024 | 29.6194 | 5896.3301 | 6896.3301 | 29.6194 | 4776.7033 | 9776.7033
29.6304 | 5684.5346 | 29.6304 | 5888.9756 | 6888.9756 | 29.6304 | 4761.9135 | 9761.9135
29.6414 | 5690.8129 | 29.6414 | 5881.6389 | 6881.6389 | 29.6414 | 4747.493 | 9747.493
29.6524 | 5684.5148 | 29.6524 | 5874.546 | 6874.546 | 29.6524 | 4733.6523 | 9733.6523
29.6634 | 5664.8498 | 29.6634 | 5867.5456 | 6867.5456 | 29.6634 | 4720.0295 | 9720.0295
29.6744 | 5640.0937 | 29.6744 | 5860.6667 | 6860.6667 | 29.6744 | 4707.0132 | 9707.0132
29.6854 | 5610.8052 | 29.6854 | 5853.6936 | 6853.6936 | 29.6854 | 4700.3667 | 9700.3667
29.6964 | 5571.0112 | 29.6964 | 5846.7563 | 6846.7563 | 29.6964 | 4693.8613 | 9693.8613
29.7074 | 5533.0938 | 29.7074 | 5839.9054 | 6839.9054 | 29.7074 | 4687.8182 | 9687.8182
29.7184 | 5478.5681 | 29.7184 | 5832.9145 | 6832.9145 | 29.7184 | 4682.117 | 9682.117
29.7294 | 5430.9396 | 29.7294 | 5825.8128 | 6825.8128 | 29.7294 | 4676.7453 | 9676.7453
29.7404 | 5411.8518 | 29.7404 | 5818.7027 | 6818.7027 | 29.7404 | 4671.7866 | 9671.7866
29.7514 | 5397.669 | 29.7514 | 5811.6811 | 6811.6811 | 29.7514 | 4667.0843 | 9667.0843
29.7624 | 5387.8809 | 29.7624 | 5804.5879 | 6804.5879 | 29.7624 | 4662.8019 | 9662.8019
29.7734 | 5382.7971 | 29.7734 | 5797.3285 | 6797.3285 | 29.7734 | 4658.4028 | 9658.4028
29.7844 | 5378.0783 | 29.7844 | 5790.0915 | 6790.0915 | 29.7844 | 4654.0419 | 9654.0419
29.7954 | 5380.2695 | 29.7954 | 5782.6875 | 6782.6875 | 29.7954 | 4649.7816 | 9649.7816
29.8064 | 5388.0112 | 29.8064 | 5775.6956 | 6775.6956 | 29.8064 | 4645.7523 | 9645.7523
29.8174 | 5383.774 | 29.8174 | 5768.6768 | 6768.6768 | 29.8174 | 4641.8802 | 9641.8802
29.8284 | 5378.1142 | 29.8284 | 5761.4659 | 6761.4659 | 29.8284 | 4638.1346 | 9638.1346
29.8394 | 5370.9525 | 29.8394 | 5754.1045 | 6754.1045 | 29.8394 | 4634.5761 | 9634.5761
29.8504 | 5361.9306 | 29.8504 | 5746.7392 | 6746.7392 | 29.8504 | 4630.9063 | 9630.9063
29.8614 | 5352.6306 | 29.8614 | 5739.5403 | 6739.5403 | 29.8614 | 4624.3139 | 9624.3139
29.8724 | 5340.44 | 29.8724 | 5732.5226 | 6732.5226 | 29.8724 | 4617.1117 | 9617.1117
29.8834 | 5327.069 | 29.8834 | 5725.3777 | 6725.3777 | 29.8834 | 4610.0562 | 9610.0562
29.8944 | 5319.372 | 29.8944 | 5717.9962 | 6717.9962 | 29.8944 | 4603.1035 | 9603.1035
29.9054 | 5312.4268 | 29.9054 | 5710.5314 | 6710.5314 | 29.9054 | 4596.4334 | 9596.4334
29.9164 | 5305.6582 | 29.9164 | 5702.9296 | 6702.9296 | 29.9164 | 4590.0918 | 9590.0918
29.9274 | 5299.3886 | 29.9274 | 5695.5266 | 6695.5266 | 29.9274 | 4583.8233 | 9583.8233
29.9384 | 5293.6956 | 29.9384 | 5688.2852 | 6688.2852 | 29.9384 | 4577.6981 | 9577.6981
29.9494 | 5289.775 | 29.9494 | 5693.0146 | 6693.0146 | 29.9494 | 4571.5624 | 9571.5624
29.9604 | 5286.4398 | 29.9604 | 5686.107 | 6686.107 | 29.9604 | 4565.4214 | 9565.4214
29.9714 | 5281.1093 | 29.9714 | 5679.2399 | 6679.2399 | 29.9714 | 4559.412 | 9559.412
29.9824 | 5276.0886 | 29.9824 | 5672.2728 | 6672.2728 | 29.9824 | 4553.6185 | 9553.6185
29.9934 | 5271.1825 | 29.9934 | 5665.2524 | 6665.2524 | 29.9934 | 4547.9552 | 9547.9552
30.0044 | 5261.2129 | 30.0044 | 5658.2604 | 6658.2604 | 30.0044 | 4542.2955 | 9542.2955
30.0154 | 5251.1984 | 30.0154 | 5651.3469 | 6651.3469 | 30.0154 | 4536.7451 | 9536.7451
30.0264 | 5240.6527 | 30.0264 | 5644.3224 | 6644.3224 | 30.0264 | 4531.1821 | 9531.1821
30.0374 | 5230.3265 | 30.0374 | 5637.394 | 6637.394 | 30.0374 | 4525.6756 | 9525.6756
30.0484 | 5221.2375 | 30.0484 | 5630.4224 | 6630.4224 | 30.0484 | 4520.3249 | 9520.3249
30.0594 | 5212.3585 | 30.0594 | 5623.4021 | 6623.4021 | 30.0594 | 4514.9665 | 9514.9665
30.0704 | 5203.9347 | 30.0704 | 5616.4866 | 6616.4866 | 30.0704 | 4509.5785 | 9509.5785
30.0814 | 5198.0469 | 30.0814 | 5609.4967 | 6609.4967 | 30.0814 | 4504.3592 | 9504.3592
30.0924 | 5192.2003 | 30.0924 | 5602.568 | 6602.568 | 30.0924 | 4499.2927 | 9499.2927
30.1034 | 5186.6785 | 30.1034 | 5595.7261 | 6595.7261 | 30.1034 | 4494.3074 | 9494.3074
30.1144 | 5181.1072 | 30.1144 | 5589.0136 | 6589.0136 | 30.1144 | 4489.3716 | 9489.3716
30.1254 | 5175.1545 | 30.1254 | 5582.4365 | 6582.4365 | 30.1254 | 4484.6424 | 9484.6424
30.1364 | 5169.4582 | 30.1364 | 5575.9076 | 6575.9076 | 30.1364 | 4480.0383 | 9480.0383
30.1474 | 5163.7988 | 30.1474 | 5569.3808 | 6569.3808 | 30.1474 | 4475.5595 | 9475.5595
30.1584 | 5157.1658 | 30.1584 | 5562.8012 | 6562.8012 | 30.1584 | 4471.1605 | 9471.1605
30.1694 | 5150.7775 | 30.1694 | 5556.2744 | 6556.2744 | 30.1694 | 4466.8263 | 9466.8263
30.1804 | 5144.3602 | 30.1804 | 5549.7952 | 6549.7952 | 30.1804 | 4462.4885 | 9462.4885
30.1914 | 5137.924 | 30.1914 | 5543.3428 | 6543.3428 | 30.1914 | 4458.2227 | 9458.2227
30.2024 | 5131.7079 | 30.2024 | 5536.9465 | 6536.9465 | 30.2024 | 4454.163 | 9454.163
30.2134 | 5125.409 | 30.2134 | 5530.501 | 6530.501 | 30.2134 | 4450.2553 | 9450.2553
30.2244 | 5119.2362 | 30.2244 | 5523.8916 | 6523.8916 | 30.2244 | 4448.0037 | 9448.0037
30.2354 | 5113.6824 | 30.2354 | 5517.1919 | 6517.1919 | 30.2354 | 4445.8399 | 9445.8399
30.2464 | 5108.0684 | 30.2464 | 5510.61 | 6510.61 | 30.2464 | 4443.7441 | 9443.7441
30.2574 | 5102.4555 | 30.2574 | 5504.0698 | 6504.0698 | 30.2574 | 4441.6594 | 9441.6594
30.2684 | 5097.0329 | 30.2684 | 5497.4803 | 6497.4803 | 30.2684 | 4439.5751 | 9439.5751
30.2794 | 5091.6865 | 30.2794 | 5490.8253 | 6490.8253 | 30.2794 | 4437.523 | 9437.523
30.2904 | 5086.3573 | 30.2904 | 5484.1997 | 6484.1997 | 30.2904 | 4435.4876 | 9435.4876
30.3014 | 5081.0653 | 30.3014 | 5477.5053 | 6477.5053 | 30.3014 | 4433.4957 | 9433.4957
30.3124 | 5075.6036 | 30.3124 | 5470.4863 | 6470.4863 | 30.3124 | 4431.5443 | 9431.5443
30.3234 | 5069.9321 | 30.3234 | 5463.3711 | 6463.3711 | 30.3234 | 4429.6146 | 9429.6146
30.3344 | 5060.6396 | 30.3344 | 5456.2518 | 6456.2518 | 30.3344 | 4427.7107 | 9427.7107
30.3454 | 5054.4454 | 30.3454 | 5449.12 | 6449.12 | 30.3454 | 4425.8791 | 9425.8791
30.3564 | 5051.8934 | 30.3564 | 5442.0075 | 6442.0075 | 30.3564 | 4424.1101 | 9424.1101
30.3674 | 5045.6747 | 30.3674 | 5434.778 | 6434.778 | 30.3674 | 4422.338 | 9422.338
30.3784 | 5039.1338 | 30.3784 | 5427.5638 | 6427.5638 | 30.3784 | 4420.618 | 9420.618
30.3894 | 5032.2834 | 30.3894 | 5420.2371 | 6420.2371 | 30.3894 | 4418.9137 | 9418.9137
30.4004 | 5025.3886 | 30.4004 | 5412.8432 | 6412.8432 | 30.4004 | 4417.1722 | 9417.1722
30.4114 | 5020.3011 | 30.4114 | 5405.407 | 6405.407 | 30.4114 | 4415.4792 | 9415.4792
30.4224 | 5013.9465 | 30.4224 | 5397.9861 | 6397.9861 | 30.4224 | 4413.8757 | 9413.8757
30.4334 | 5005.7619 | 30.4334 | 5390.6342 | 6390.6342 | 30.4334 | 4412.2692 | 9412.2692
30.4444 | 4999.1817 | 30.4444 | 5383.1528 | 6383.1528 | 30.4444 | 4410.645 | 9410.645
30.4554 | 5003.7319 | 30.4554 | 5375.5153 | 6375.5153 | 30.4554 | 4409.0215 | 9409.0215
30.4664 | 4997.1204 | 30.4664 | 5367.8735 | 6367.8735 | 30.4664 | 4407.4215 | 9407.4215
30.4774 | 4990.4708 | 30.4774 | 5360.2448 | 6360.2448 | 30.4774 | 4405.8141 | 9405.8141
30.4884 | 4983.5957 | 30.4884 | 5352.7148 | 6352.7148 | 30.4884 | 4404.2258 | 9404.2258
30.4994 | 4976.6587 | 30.4994 | 5345.3116 | 6345.3116 | 30.4994 | 4402.6852 | 9402.6852
30.5104 | 4969.4837 | 30.5104 | 5337.8338 | 6337.8338 | 30.5104 | 4401.1402 | 9401.1402
30.5214 | 4962.3282 | 30.5214 | 5330.346 | 6330.346 | 30.5214 | 4399.6227 | 9399.6227
30.5324 | 4955.1945 | 30.5324 | 5323.0149 | 6323.0149 | 30.5324 | 4398.1583 | 9398.1583
30.5434 | 4948.0882 | 30.5434 | 5315.8781 | 6315.8781 | 30.5434 | 4396.6953 | 9396.6953
30.5544 | 4940.8973 | 30.5544 | 5308.6964 | 6308.6964 | 30.5544 | 4395.2239 | 9395.2239
30.5654 | 4933.6573 | 30.5654 | 5301.502 | 6301.502 | 30.5654 | 4393.7845 | 9393.7845
30.5764 | 4926.348 | 30.5764 | 5294.5098 | 6294.5098 | 30.5764 | 4391.609 | 9391.609
30.5874 | 4918.8654 | 30.5874 | 5287.745 | 6287.745 | 30.5874 | 4389.4956 | 9389.4956
30.5984 | 4911.4237 | 30.5984 | 5281.0917 | 6281.0917 | 30.5984 | 4387.415 | 9387.415
30.6094 | 4904.0366 | 30.6094 | 5274.5082 | 6274.5082 | 30.6094 | 4385.3952 | 9385.3952
30.6204 | 4896.5112 | 30.6204 | 5268.0809 | 6268.0809 | 30.6204 | 4383.4405 | 9383.4405
30.6314 | 4888.8571 | 30.6314 | 5261.6306 | 6261.6306 | 30.6314 | 4381.5717 | 9381.5717
30.6424 | 4881.2112 | 30.6424 | 5255.077 | 6255.077 | 30.6424 | 4379.7803 | 9379.7803
30.6534 | 4873.4458 | 30.6534 | 5248.5107 | 6248.5107 | 30.6534 | 4378.0959 | 9378.0959
30.6644 | 4865.4234 | 30.6644 | 5242.0778 | 6242.0778 | 30.6644 | 4376.495 | 9376.495
30.6754 | 4857.4936 | 30.6754 | 5235.678 | 6235.678 | 30.6754 | 4374.9803 | 9374.9803
30.6864 | 4849.5872 | 30.6864 | 5229.5044 | 6229.5044 | 30.6864 | 4373.5058 | 9373.5058
30.6974 | 4841.6881 | 30.6974 | 5223.486 | 6223.486 | 30.6974 | 4372.0856 | 9372.0856
30.7084 | 4833.6396 | 30.7084 | 5217.3428 | 6217.3428 | 30.7084 | 4370.7601 | 9370.7601
30.7194 | 4825.7202 | 30.7194 | 5211.2156 | 6211.2156 | 30.7194 | 4369.5157 | 9369.5157
30.7304 | 4817.9108 | 30.7304 | 5205.2767 | 6205.2767 | 30.7304 | 4368.3733 | 9368.3733
30.7414 | 4810.3619 | 30.7414 | 5199.4949 | 6199.4949 | 30.7414 | 4367.3401 | 9367.3401
30.7524 | 4802.8725 | 30.7524 | 5193.8996 | 6193.8996 | 30.7524 | 4366.3838 | 9366.3838
30.7634 | 4795.3801 | 30.7634 | 5188.4344 | 6188.4344 | 30.7634 | 4364.6536 | 9364.6536
30.7744 | 4787.6904 | 30.7744 | 5182.9535 | 6182.9535 | 30.7744 | 4362.9379 | 9362.9379
30.7854 | 4780.2106 | 30.7854 | 5177.4913 | 6177.4913 | 30.7854 | 4361.2692 | 9361.2692
30.7964 | 4772.9442 | 30.7964 | 5172.1518 | 6172.1518 | 30.7964 | 4359.6811 | 9359.6811
30.8074 | 4765.8312 | 30.8074 | 5167.035 | 6167.035 | 30.8074 | 4358.1554 | 9358.1554
30.8184 | 4758.8179 | 30.8184 | 5161.8429 | 6161.8429 | 30.8184 | 4356.66 | 9356.66
30.8294 | 4751.8046 | 30.8294 | 5156.5792 | 6156.5792 | 30.8294 | 4355.2251 | 9355.2251
30.8404 | 4744.8165 | 30.8404 | 5151.1837 | 6151.1837 | 30.8404 | 4353.8747 | 9353.8747
30.8514 | 4737.0672 | 30.8514 | 5145.7731 | 6145.7731 | 30.8514 | 4352.542 | 9352.542
30.8624 | 4729.5943 | 30.8624 | 5140.3503 | 6140.3503 | 30.8624 | 4351.211 | 9351.211
30.8734 | 4722.1536 | 30.8734 | 5134.8585 | 6134.8585 | 30.8734 | 4349.9688 | 9349.9688
30.8844 | 4714.6977 | 30.8844 | 5129.1634 | 6129.1634 | 30.8844 | 4348.8593 | 9348.8593
30.8954 | 4707.2243 | 30.8954 | 5123.2363 | 6123.2363 | 30.8954 | 4347.8592 | 9347.8592
30.9064 | 4699.8744 | 30.9064 | 5117.3103 | 6117.3103 | 30.9064 | 4346.9805 | 9346.9805
30.9174 | 4692.6958 | 30.9174 | 5111.4932 | 6111.4932 | 30.9174 | 4346.2087 | 9346.2087
30.9284 | 4685.6387 | 30.9284 | 5105.588 | 6105.588 | 30.9284 | 4345.5083 | 9345.5083
30.9394 | 4678.7024 | 30.9394 | 5099.5326 | 6099.5326 | 30.9394 | 4344.8773 | 9344.8773
30.9504 | 4671.8841 | 30.9504 | 5093.3602 | 6093.3602 | 30.9504 | 4344.3294 | 9344.3294
30.9614 | 4665.2549 | 30.9614 | 5086.9901 | 6086.9901 | 30.9614 | 4343.8464 | 9343.8464
30.9724 | 4658.9343 | 30.9724 | 5080.5725 | 6080.5725 | 30.9724 | 4343.416 | 9343.416
30.9834 | 4652.8673 | 30.9834 | 5074.3174 | 6074.3174 | 30.9834 | 4343.0567 | 9343.0567
30.9944 | 4647.778 | 30.9944 | 5068.1975 | 6068.1975 | 30.9944 | 4342.7622 | 9342.7622
31.0054 | 4642.8344 | 31.0054 | 5062.1204 | 6062.1204 | 31.0054 | 4343.3287 | 9343.3287
31.0164 | 4638.2134 | 31.0164 | 5056.0303 | 6056.0303 | 31.0164 | 4343.9959 | 9343.9959
31.0274 | 4633.6156 | 31.0274 | 5049.8839 | 6049.8839 | 31.0274 | 4344.732 | 9344.732
31.0384 | 4629.0848 | 31.0384 | 5043.5291 | 6043.5291 | 31.0384 | 4345.4591 | 9345.4591
31.0494 | 4624.6876 | 31.0494 | 5037.1313 | 6037.1313 | 31.0494 | 4346.18 | 9346.18
31.0604 | 4620.6339 | 31.0604 | 5030.8751 | 6030.8751 | 31.0604 | 4346.947 | 9346.947
31.0714 | 4616.7717 | 31.0714 | 5024.7377 | 6024.7377 | 31.0714 | 4347.7801 | 9347.7801
31.0824 | 4613.0544 | 31.0824 | 5018.4896 | 6018.4896 | 31.0824 | 4348.6622 | 9348.6622
31.0934 | 4609.3978 | 31.0934 | 5012.2315 | 6012.2315 | 31.0934 | 4349.5876 | 9349.5876
31.1044 | 4605.8227 | 31.1044 | 5005.889 | 6005.889 | 31.1044 | 4350.5628 | 9350.5628
31.1154 | 4602.4067 | 31.1154 | 4999.4886 | 5999.4886 | 31.1154 | 4353.2017 | 9353.2017
31.1264 | 4599.099 | 31.1264 | 4993.0475 | 5993.0475 | 31.1264 | 4355.9569 | 9355.9569
31.1374 | 4595.6184 | 31.1374 | 4986.6328 | 5986.6328 | 31.1374 | 4358.7931 | 9358.7931
31.1484 | 4592.0607 | 31.1484 | 4980.276 | 5980.276 | 31.1484 | 4361.6481 | 9361.6481
31.1594 | 4588.3818 | 31.1594 | 4973.8668 | 5973.8668 | 31.1594 | 4364.5468 | 9364.5468
31.1704 | 4584.8104 | 31.1704 | 4967.622 | 5967.622 | 31.1704 | 4367.4618 | 9367.4618
31.1814 | 4581.3928 | 31.1814 | 4961.3928 | 5961.3928 | 31.1814 | 4370.3226 | 9370.3226
31.1924 | 4578.1675 | 31.1924 | 4955.2163 | 5955.2163 | 31.1924 | 4373.1005 | 9373.1005
31.2034 | 4576.5889 | 31.2034 | 4949.0129 | 5949.0129 | 31.2034 | 4375.8941 | 9375.8941
31.2144 | 4575.0475 | 31.2144 | 4942.8985 | 5942.8985 | 31.2144 | 4378.7848 | 9378.7848
31.2254 | 4573.4934 | 31.2254 | 4936.9927 | 5936.9927 | 31.2254 | 4382.5391 | 9382.5391
31.2364 | 4572.0224 | 31.2364 | 4931.3808 | 5931.3808 | 31.2364 | 4386.3244 | 9386.3244
31.2474 | 4570.6314 | 31.2474 | 4926.0075 | 5926.0075 | 31.2474 | 4390.0692 | 9390.0692
31.2584 | 4569.2338 | 31.2584 | 4920.7761 | 5920.7761 | 31.2584 | 4393.7083 | 9393.7083
31.2694 | 4567.7938 | 31.2694 | 4915.5022 | 5915.5022 | 31.2694 | 4397.3598 | 9397.3598
31.2804 | 4566.3576 | 31.2804 | 4910.2469 | 5910.2469 | 31.2804 | 4401.0237 | 9401.0237
31.2914 | 4564.9894 | 31.2914 | 4904.9942 | 5904.9942 | 31.2914 | 4404.7409 | 9404.7409
31.3024 | 4563.5691 | 31.3024 | 4899.7679 | 5899.7679 | 31.3024 | 4408.3794 | 9408.3794
31.3134 | 4562.0818 | 31.3134 | 4893.9952 | 5893.9952 | 31.3134 | 4411.942 | 9411.942
31.3244 | 4560.5392 | 31.3244 | 4888.3328 | 5888.3328 | 31.3244 | 4428.7346 | 9428.7346
31.3354 | 4558.9733 | 31.3354 | 4882.6608 | 5882.6608 | 31.3354 | 4432.3295 | 9432.3295
31.3464 | 4555.6562 | 31.3464 | 4877.0339 | 5877.0339 | 31.3464 | 4435.5341 | 9435.5341
31.3574 | 4552.3629 | 31.3574 | 4871.5377 | 5871.5377 | 31.3574 | 4436.0498 | 9436.0498
31.3684 | 4548.9772 | 31.3684 | 4866.2794 | 5866.2794 | 31.3684 | 4436.4808 | 9436.4808
31.3794 | 4545.698 | 31.3794 | 4861.1946 | 5861.1946 | 31.3794 | 4437.0333 | 9437.0333
31.3904 | 4542.3705 | 31.3904 | 4856.2428 | 5856.2428 | 31.3904 | 4437.5559 | 9437.5559
31.4014 | 4539.0631 | 31.4014 | 4851.2875 | 5851.2875 | 31.4014 | 4437.9213 | 9437.9213
31.4124 | 4535.4805 | 31.4124 | 4846.3822 | 5846.3822 | 31.4124 | 4438.1417 | 9438.1417
31.4234 | 4531.6975 | 31.4234 | 4841.5038 | 5841.5038 | 31.4234 | 4438.3322 | 9438.3322
31.4344 | 4527.8233 | 31.4344 | 4836.7631 | 5836.7631 | 31.4344 | 4439.4098 | 9439.4098
31.4454 | 4523.8277 | 31.4454 | 4832.0816 | 5832.0816 | 31.4454 | 4440.6604 | 9440.6604
31.4564 | 4519.7896 | 31.4564 | 4827.5359 | 5827.5359 | 31.4564 | 4441.6624 | 9441.6624
31.4674 | 4515.5728 | 31.4674 | 4823.0936 | 5823.0936 | 31.4674 | 4441.2123 | 9441.2123
31.4784 | 4511.4364 | 31.4784 | 4818.7997 | 5818.7997 | 31.4784 | 4440.5214 | 9440.5214
31.4894 | 4507.3536 | 31.4894 | 4814.5356 | 5814.5356 | 31.4894 | 4439.6035 | 9439.6035
31.5004 | 4503.1677 | 31.5004 | 4810.241 | 5810.241 | 31.5004 | 4438.5049 | 9438.5049
31.5114 | 4499.1721 | 31.5114 | 4805.9619 | 5805.9619 | 31.5114 | 4436.7662 | 9436.7662
31.5224 | 4495.0941 | 31.5224 | 4801.681 | 5801.681 | 31.5224 | 4434.6619 | 9434.6619
31.5334 | 4490.9312 | 31.5334 | 4797.4852 | 5797.4852 | 31.5334 | 4432.5035 | 9432.5035
31.5444 | 4486.7499 | 31.5444 | 4793.3681 | 5793.3681 | 31.5444 | 4430.7306 | 9430.7306
31.5554 | 4481.7519 | 31.5554 | 4789.4092 | 5789.4092 | 31.5554 | 4429.012 | 9429.012
31.5664 | 4476.5292 | 31.5664 | 4785.5182 | 5785.5182 | 31.5664 | 4427.1692 | 9427.1692
31.5774 | 4471.2758 | 31.5774 | 4781.5011 | 5781.5011 | 31.5774 | 4422.5584 | 9422.5584
31.5884 | 4465.9417 | 31.5884 | 4777.3145 | 5777.3145 | 31.5884 | 4417.6753 | 9417.6753
31.5994 | 4460.5908 | 31.5994 | 4773.1396 | 5773.1396 | 31.5994 | 4412.6579 | 9412.6579
31.6104 | 4455.138 | 31.6104 | 4768.9844 | 5768.9844 | 31.6104 | 4407.4488 | 9407.4488
31.6214 | 4449.6084 | 31.6214 | 4764.9345 | 5764.9345 | 31.6214 | 4401.5132 | 9401.5132
31.6324 | 4443.9786 | 31.6324 | 4761.012 | 5761.012 | 31.6324 | 4395.0296 | 9395.0296
31.6434 | 4438.2625 | 31.6434 | 4757.2603 | 5757.2603 | 31.6434 | 4388.0917 | 9388.0917
31.6544 | 4432.4926 | 31.6544 | 4753.7068 | 5753.7068 | 31.6544 | 4381.9064 | 9381.9064
31.6654 | 4426.6301 | 31.6654 | 4751.827 | 5751.827 | 31.6654 | 4376.0189 | 9376.0189
31.6764 | 4420.5837 | 31.6764 | 4749.9663 | 5749.9663 | 31.6764 | 4369.6864 | 9369.6864
31.6874 | 4414.3502 | 31.6874 | 4748.1282 | 5748.1282 | 31.6874 | 4363.1074 | 9363.1074
31.6984 | 4408.9411 | 31.6984 | 4746.2994 | 5746.2994 | 31.6984 | 4356.7331 | 9356.7331
31.7094 | 4403.5476 | 31.7094 | 4744.5032 | 5744.5032 | 31.7094 | 4351.6451 | 9351.6451
31.7204 | 4398.1843 | 31.7204 | 4742.6666 | 5742.6666 | 31.7204 | 4346.2356 | 9346.2356
31.7314 | 4392.8096 | 31.7314 | 4740.8784 | 5740.8784 | 31.7314 | 4340.2206 | 9340.2206
31.7424 | 4387.5696 | 31.7424 | 4739.1555 | 5739.1555 | 31.7424 | 4334.122 | 9334.122
31.7534 | 4382.1758 | 31.7534 | 4737.5055 | 5737.5055 | 31.7534 | 4328.0319 | 9328.0319
31.7644 | 4376.84 | 31.7644 | 4735.8194 | 5735.8194 | 31.7644 | 4321.9392 | 9321.9392
31.7754 | 4371.551 | 31.7754 | 4734.141 | 5734.141 | 31.7754 | 4326.2831 | 9326.2831
31.7864 | 4366.2914 | 31.7864 | 4732.462 | 5732.462 | 31.7864 | 4320.0196 | 9320.0196
31.7974 | 4360.2876 | 31.7974 | 4730.8246 | 5730.8246 | 31.7974 | 4313.6997 | 9313.6997
31.8084 | 4354.3382 | 31.8084 | 4729.2166 | 5729.2166 | 31.8084 | 4307.2312 | 9307.2312
31.8194 | 4348.5048 | 31.8194 | 4727.6511 | 5727.6511 | 31.8194 | 4300.6392 | 9300.6392
31.8304 | 4342.6942 | 31.8304 | 4726.1121 | 5726.1121 | 31.8304 | 4293.9962 | 9293.9962
31.8414 | 4337.7686 | 31.8414 | 4724.5955 | 5724.5955 | 31.8414 | 4287.2707 | 9287.2707
31.8524 | 4333.0263 | 31.8524 | 4723.1528 | 5723.1528 | 31.8524 | 4280.3861 | 9280.3861
31.8634 | 4328.1106 | 31.8634 | 4722.6026 | 5722.6026 | 31.8634 | 4273.459 | 9273.459
31.8744 | 4322.4876 | 31.8744 | 4722.0974 | 5722.0974 | 31.8744 | 4266.45 | 9266.45
31.8854 | 4316.9369 | 31.8854 | 4721.6569 | 5721.6569 | 31.8854 | 4259.3145 | 9259.3145
31.8964 | 4311.3643 | 31.8964 | 4721.212 | 5721.212 | 31.8964 | 4252.066 | 9252.066
31.9074 | 4305.886 | 31.9074 | 4719.9509 | 5719.9509 | 31.9074 | 4244.6842 | 9244.6842
31.9184 | 4300.578 | 31.9184 | 4718.7268 | 5718.7268 | 31.9184 | 4237.2173 | 9237.2173
31.9294 | 4295.376 | 31.9294 | 4717.576 | 5717.576 | 31.9294 | 4229.8558 | 9229.8558
31.9404 | 4290.2166 | 31.9404 | 4716.5165 | 5716.5165 | 31.9404 | 4222.6739 | 9222.6739
31.9514 | 4285.076 | 31.9514 | 4715.5031 | 5715.5031 | 31.9514 | 4215.6286 | 9215.6286
31.9624 | 4280.1319 | 31.9624 | 4714.4965 | 5714.4965 | 31.9624 | 4208.6594 | 9208.6594
31.9734 | 4275.4042 | 31.9734 | 4713.5044 | 5713.5044 | 31.9734 | 4201.8762 | 9201.8762
31.9844 | 4270.8538 | 31.9844 | 4712.5466 | 5712.5466 | 31.9844 | 4195.21 | 9195.21
31.9954 | 4266.426 | 31.9954 | 4711.5868 | 5711.5868 | 31.9954 | 4188.6241 | 9188.6241
32.0064 | 4262.1283 | 32.0064 | 4710.5875 | 5710.5875 | 32.0064 | 4182.1031 | 9182.1031
32.0174 | 4257.9761 | 32.0174 | 4708.7484 | 5708.7484 | 32.0174 | 4175.6748 | 9175.6748
32.0284 | 4253.9625 | 32.0284 | 4706.9247 | 5706.9247 | 32.0284 | 4169.4388 | 9169.4388
32.0394 | 4250.1529 | 32.0394 | 4705.1429 | 5705.1429 | 32.0394 | 4163.299 | 9163.299
32.0504 | 4246.4905 | 32.0504 | 4703.3914 | 5703.3914 | 32.0504 | 4157.2222 | 9157.2222
32.0614 | 4242.7632 | 32.0614 | 4701.6007 | 5701.6007 | 32.0614 | 4151.2024 | 9151.2024
32.0724 | 4239.073 | 32.0724 | 4699.7306 | 5699.7306 | 32.0724 | 4145.4257 | 9145.4257
32.0834 | 4235.3711 | 32.0834 | 4697.8207 | 5697.8207 | 32.0834 | 4139.9276 | 9139.9276
32.0944 | 4231.58 | 32.0944 | 4695.9107 | 5695.9107 | 32.0944 | 4134.308 | 9134.308
32.1054 | 4227.9318 | 32.1054 | 4694.0381 | 5694.0381 | 32.1054 | 4128.7455 | 9128.7455
32.1164 | 4224.4152 | 32.1164 | 4692.2175 | 5692.2175 | 32.1164 | 4123.2585 | 9123.2585
32.1274 | 4221.0126 | 32.1274 | 4690.4299 | 5690.4299 | 32.1274 | 4117.7532 | 9117.7532
32.1384 | 4217.696 | 32.1384 | 4688.6556 | 5688.6556 | 32.1384 | 4112.2508 | 9112.2508
32.1494 | 4215.9884 | 32.1494 | 4686.9064 | 5686.9064 | 32.1494 | 4106.8054 | 9106.8054
32.1604 | 4214.3406 | 32.1604 | 4685.1703 | 5685.1703 | 32.1604 | 4101.6134 | 9101.6134
32.1714 | 4212.7451 | 32.1714 | 4683.4553 | 5683.4553 | 32.1714 | 4096.7228 | 9096.7228
32.1824 | 4211.1375 | 32.1824 | 4681.7612 | 5681.7612 | 32.1824 | 4092.0219 | 9092.0219
32.1934 | 4207.9508 | 32.1934 | 4680.1076 | 5680.1076 | 32.1934 | 4087.5041 | 9087.5041
32.2044 | 4204.7559 | 32.2044 | 4678.4727 | 5678.4727 | 32.2044 | 4083.2581 | 9083.2581
32.2154 | 4201.71 | 32.2154 | 4675.2385 | 5675.2385 | 32.2154 | 4079.206 | 9079.206
32.2264 | 4200.205 | 32.2264 | 4672.0243 | 5672.0243 | 32.2264 | 4075.3304 | 9075.3304
32.2374 | 4198.7275 | 32.2374 | 4668.8251 | 5668.8251 | 32.2374 | 4071.7306 | 9071.7306
32.2484 | 4197.3144 | 32.2484 | 4665.7601 | 5665.7601 | 32.2484 | 4068.4185 | 9068.4185
32.2594 | 4195.9272 | 32.2594 | 4664.3655 | 5664.3655 | 32.2594 | 4065.4344 | 9065.4344
32.2704 | 4194.5989 | 32.2704 | 4663.0202 | 5663.0202 | 32.2704 | 4062.6966 | 9062.6966
32.2814 | 4193.2474 | 32.2814 | 4661.7648 | 5661.7648 | 32.2814 | 4061.6494 | 9061.6494
32.2924 | 4192.0088 | 32.2924 | 4660.5759 | 5660.5759 | 32.2924 | 4060.6286 | 9060.6286
32.3034 | 4190.8502 | 32.3034 | 4659.4332 | 5659.4332 | 32.3034 | 4059.6822 | 9059.6822
32.3144 | 4189.7213 | 32.3144 | 4658.3737 | 5658.3737 | 32.3144 | 4058.872 | 9058.872
32.3254 | 4188.5786 | 32.3254 | 4657.3612 | 5657.3612 | 32.3254 | 4058.1563 | 9058.1563
32.3364 | 4187.4105 | 32.3364 | 4656.3995 | 5656.3995 | 32.3364 | 4057.4976 | 9057.4976
32.3474 | 4186.2786 | 32.3474 | 4655.5102 | 5655.5102 | 32.3474 | 4056.965 | 9056.965
32.3584 | 4185.1669 | 32.3584 | 4654.6731 | 5654.6731 | 32.3584 | 4056.5068 | 9056.5068
32.3694 | 4184.0624 | 32.3694 | 4653.8986 | 5653.8986 | 32.3694 | 4056.1464 | 9056.1464
32.3804 | 4183.0381 | 32.3804 | 4653.1978 | 5653.1978 | 32.3804 | 4055.8749 | 9055.8749
32.3914 | 4182.0585 | 32.3914 | 4652.5847 | 5652.5847 | 32.3914 | 4055.7588 | 9055.7588
32.4024 | 4181.0659 | 32.4024 | 4652.0628 | 5652.0628 | 32.4024 | 4055.7256 | 9055.7256
32.4134 | 4180.218 | 32.4134 | 4651.586 | 5651.586 | 32.4134 | 4055.8207 | 9055.8207
32.4244 | 4179.4156 | 32.4244 | 4651.1966 | 5651.1966 | 32.4244 | 4056.0143 | 9056.0143
32.4354 | 4178.678 | 32.4354 | 4650.91 | 5650.91 | 32.4354 | 4056.222 | 9056.222
32.4464 | 4178.0447 | 32.4464 | 4650.7124 | 5650.7124 | 32.4464 | 4056.5992 | 9056.5992
32.4574 | 4177.4606 | 32.4574 | 4650.5848 | 5650.5848 | 32.4574 | 4057.0411 | 9057.0411
32.4684 | 4176.9126 | 32.4684 | 4650.5736 | 5650.5736 | 32.4684 | 4057.5404 | 9057.5404
32.4794 | 4176.3972 | 32.4794 | 4650.6306 | 5650.6306 | 32.4794 | 4058.139 | 9058.139
32.4904 | 4175.8968 | 32.4904 | 4650.7415 | 5650.7415 | 32.4904 | 4058.841 | 9058.841
32.5014 | 4174.7144 | 32.5014 | 4650.8652 | 5650.8652 | 32.5014 | 4059.6115 | 9059.6115
32.5124 | 4173.6023 | 32.5124 | 4651.0078 | 5651.0078 | 32.5124 | 4060.3684 | 9060.3684
32.5234 | 4172.5325 | 32.5234 | 4651.1912 | 5651.1912 | 32.5234 | 4061.0857 | 9061.0857
32.5344 | 4171.4913 | 32.5344 | 4651.4111 | 5651.4111 | 32.5344 | 4061.8419 | 9061.8419
32.5454 | 4171.2464 | 32.5454 | 4651.7213 | 5651.7213 | 32.5454 | 4062.6595 | 9062.6595
32.5564 | 4171.0522 | 32.5564 | 4652.0644 | 5652.0644 | 32.5564 | 4063.5101 | 9063.5101
32.5674 | 4170.9059 | 32.5674 | 4653.2535 | 5653.2535 | 32.5674 | 4064.3991 | 9064.3991
32.5784 | 4170.0375 | 32.5784 | 4654.4816 | 5654.4816 | 32.5784 | 4065.3487 | 9065.3487
32.5894 | 4169.1884 | 32.5894 | 4655.7664 | 5655.7664 | 32.5894 | 4066.2715 | 9066.2715
32.6004 | 4168.3902 | 32.6004 | 4657.0739 | 5657.0739 | 32.6004 | 4067.1807 | 9067.1807
32.6114 | 4167.5751 | 32.6114 | 4657.6158 | 5657.6158 | 32.6114 | 4068.0578 | 9068.0578
32.6224 | 4166.7676 | 32.6224 | 4658.177 | 5658.177 | 32.6224 | 4068.8805 | 9068.8805
32.6334 | 4166.0018 | 32.6334 | 4658.785 | 5658.785 | 32.6334 | 4068.967 | 9068.967
32.6444 | 4165.2632 | 32.6444 | 4659.4218 | 5659.4218 | 32.6444 | 4069.0945 | 9069.0945
32.6554 | 4164.5845 | 32.6554 | 4660.0572 | 5660.0572 | 32.6554 | 4069.2473 | 9069.2473
32.6664 | 4163.9353 | 32.6664 | 4660.7114 | 5660.7114 | 32.6664 | 4069.444 | 9069.444
32.6774 | 4163.2758 | 32.6774 | 4661.3864 | 5661.3864 | 32.6774 | 4069.6902 | 9069.6902
32.6884 | 4162.6538 | 32.6884 | 4662.0502 | 5662.0502 | 32.6884 | 4070.0224 | 9070.0224
32.6994 | 4162.0398 | 32.6994 | 4662.6977 | 5662.6977 | 32.6994 | 4070.4403 | 9070.4403
32.7104 | 4161.4381 | 32.7104 | 4663.3936 | 5663.3936 | 32.7104 | 4070.9457 | 9070.9457
32.7214 | 4160.8905 | 32.7214 | 4664.1445 | 5664.1445 | 32.7214 | 4071.4903 | 9071.4903
32.7324 | 4160.3647 | 32.7324 | 4664.9171 | 5664.9171 | 32.7324 | 4072.0692 | 9072.0692
32.7434 | 4159.8165 | 32.7434 | 4665.6957 | 5665.6957 | 32.7434 | 4072.688 | 9072.688
32.7544 | 4159.2438 | 32.7544 | 4666.4761 | 5666.4761 | 32.7544 | 4073.3388 | 9073.3388
32.7654 | 4158.6984 | 32.7654 | 4667.3286 | 5667.3286 | 32.7654 | 4074.0115 | 9074.0115
32.7764 | 4158.1479 | 32.7764 | 4668.306 | 5668.306 | 32.7764 | 4074.7263 | 9074.7263
32.7874 | 4157.594 | 32.7874 | 4669.3576 | 5669.3576 | 32.7874 | 4075.4593 | 9075.4593
32.7984 | 4157.0646 | 32.7984 | 4670.4674 | 5670.4674 | 32.7984 | 4076.2295 | 9076.2295
32.8094 | 4156.5355 | 32.8094 | 4671.6145 | 5671.6145 | 32.8094 | 4077.0279 | 9077.0279
32.8204 | 4155.9889 | 32.8204 | 4672.7726 | 5672.7726 | 32.8204 | 4077.8736 | 9077.8736
32.8314 | 4155.4071 | 32.8314 | 4673.9819 | 5673.9819 | 32.8314 | 4078.744 | 9078.744
32.8424 | 4154.8056 | 32.8424 | 4675.2425 | 5675.2425 | 32.8424 | 4079.6295 | 9079.6295
32.8534 | 4154.1868 | 32.8534 | 4676.5109 | 5676.5109 | 32.8534 | 4080.5446 | 9080.5446
32.8644 | 4153.5548 | 32.8644 | 4677.7829 | 5677.7829 | 32.8644 | 4081.4832 | 9081.4832
32.8754 | 4152.9204 | 32.8754 | 4679.0634 | 5679.0634 | 32.8754 | 4082.4188 | 9082.4188
32.8864 | 4152.3144 | 32.8864 | 4680.3524 | 5680.3524 | 32.8864 | 4083.3153 | 9083.3153
32.8974 | 4151.7469 | 32.8974 | 4681.6495 | 5681.6495 | 32.8974 | 4084.1997 | 9084.1997
32.9084 | 4151.1674 | 32.9084 | 4682.9871 | 5682.9871 | 32.9084 | 4085.0803 | 9085.0803
32.9194 | 4150.5476 | 32.9194 | 4684.3236 | 5684.3236 | 32.9194 | 4085.9767 | 9085.9767
32.9304 | 4149.9418 | 32.9304 | 4685.6385 | 5685.6385 | 32.9304 | 4086.8998 | 9086.8998
32.9414 | 4149.3252 | 32.9414 | 4686.8994 | 5686.8994 | 32.9414 | 4087.8337 | 9087.8337
32.9524 | 4148.6711 | 32.9524 | 4688.1053 | 5688.1053 | 32.9524 | 4088.7743 | 9088.7743
32.9634 | 4147.9947 | 32.9634 | 4689.2897 | 5689.2897 | 32.9634 | 4089.7208 | 9089.7208
32.9744 | 4147.2989 | 32.9744 | 4690.4426 | 5690.4426 | 32.9744 | 4090.6644 | 9090.6644
32.9854 | 4146.6125 | 32.9854 | 4691.5675 | 5691.5675 | 32.9854 | 4091.575 | 9091.575
32.9964 | 4145.8602 | 32.9964 | 4692.6737 | 5692.6737 | 32.9964 | 4092.4893 | 9092.4893
33.0074 | 4145.0769 | 33.0074 | 4693.7339 | 5693.7339 | 33.0074 | 4093.425 | 9093.425
33.0184 | 4144.2999 | 33.0184 | 4694.7285 | 5694.7285 | 33.0184 | 4094.3612 | 9094.3612
33.0294 | 4143.5402 | 33.0294 | 4695.6979 | 5695.6979 | 33.0294 | 4095.3288 | 9095.3288
33.0404 | 4142.8178 | 33.0404 | 4696.6311 | 5696.6311 | 33.0404 | 4096.3424 | 9096.3424
33.0514 | 4142.0845 | 33.0514 | 4697.469 | 5697.469 | 33.0514 | 4097.3542 | 9097.3542
33.0624 | 4141.3501 | 33.0624 | 4698.227 | 5698.227 | 33.0624 | 4098.3677 | 9098.3677
33.0734 | 4140.5926 | 33.0734 | 4698.9165 | 5698.9165 | 33.0734 | 4099.3981 | 9099.3981
33.0844 | 4139.8213 | 33.0844 | 4699.5498 | 5699.5498 | 33.0844 | 4100.416 | 9100.416
33.0954 | 4139.0297 | 33.0954 | 4700.0974 | 5700.0974 | 33.0954 | 4101.4023 | 9101.4023
33.1064 | 4138.2373 | 33.1064 | 4700.5593 | 5700.5593 | 33.1064 | 4102.3835 | 9102.3835
33.1174 | 4137.3635 | 33.1174 | 4700.9922 | 5700.9922 | 33.1174 | 4103.3517 | 9103.3517
33.1284 | 4136.4781 | 33.1284 | 4701.3698 | 5701.3698 | 33.1284 | 4104.2612 | 9104.2612
33.1394 | 4135.5665 | 33.1394 | 4701.6323 | 5701.6323 | 33.1394 | 4105.1802 | 9105.1802
33.1504 | 4134.6152 | 33.1504 | 4701.7779 | 5701.7779 | 33.1504 | 4106.0837 | 9106.0837
33.1614 | 4133.6196 | 33.1614 | 4701.7914 | 5701.7914 | 33.1614 | 4106.9917 | 9106.9917
33.1724 | 4132.6081 | 33.1724 | 4701.7221 | 5701.7221 | 33.1724 | 4107.9009 | 9107.9009
33.1834 | 4131.5775 | 33.1834 | 4701.5908 | 5701.5908 | 33.1834 | 4108.8107 | 9108.8107
33.1944 | 4130.5402 | 33.1944 | 4701.4206 | 5701.4206 | 33.1944 | 4109.7102 | 9109.7102
33.2054 | 4129.4524 | 33.2054 | 4701.22 | 5701.22 | 33.2054 | 4110.6069 | 9110.6069
33.2164 | 4128.3267 | 33.2164 | 4701.8297 | 5701.8297 | 33.2164 | 4111.5343 | 9111.5343
33.2274 | 4127.1688 | 33.2274 | 4702.3892 | 5702.3892 | 33.2274 | 4112.5093 | 9112.5093
33.2384 | 4125.9845 | 33.2384 | 4702.9191 | 5702.9191 | 33.2384 | 4113.4604 | 9113.4604
33.2494 | 4124.8204 | 33.2494 | 4703.3347 | 5703.3347 | 33.2494 | 4114.3873 | 9114.3873
33.2604 | 4123.6498 | 33.2604 | 4703.7094 | 5703.7094 | 33.2604 | 4115.3202 | 9115.3202
33.2714 | 4122.4728 | 33.2714 | 4703.9969 | 5703.9969 | 33.2714 | 4116.2429 | 9116.2429
33.2824 | 4121.2689 | 33.2824 | 4703.4413 | 5703.4413 | 33.2824 | 4117.1055 | 9117.1055
33.2934 | 4120.0542 | 33.2934 | 4702.8407 | 5702.8407 | 33.2934 | 4117.9906 | 9117.9906
33.3044 | 4118.7968 | 33.3044 | 4702.2032 | 5702.2032 | 33.3044 | 4118.8858 | 9118.8858
33.3154 | 4117.5478 | 33.3154 | 4701.506 | 5701.506 | 33.3154 | 4119.7839 | 9119.7839
33.3264 | 4116.2872 | 33.3264 | 4700.7778 | 5700.7778 | 33.3264 | 4120.7318 | 9120.7318
33.3374 | 4114.9778 | 33.3374 | 4699.9424 | 5699.9424 | 33.3374 | 4127.7487 | 9127.7487
33.3484 | 4113.6343 | 33.3484 | 4700.3747 | 5700.3747 | 33.3484 | 4128.7279 | 9128.7279
33.3594 | 4112.2371 | 33.3594 | 4698.7648 | 5698.7648 | 33.3594 | 4129.6979 | 9129.6979
33.3704 | 4110.7769 | 33.3704 | 4697.5441 | 5697.5441 | 33.3704 | 4130.6289 | 9130.6289
33.3814 | 4109.2845 | 33.3814 | 4696.3984 | 5696.3984 | 33.3814 | 4131.5643 | 9131.5643
33.3924 | 4107.717 | 33.3924 | 4695.3663 | 5695.3663 | 33.3924 | 4132.4901 | 9132.4901
33.4034 | 4106.1178 | 33.4034 | 4694.3645 | 5694.3645 | 33.4034 | 4133.3472 | 9133.3472
33.4144 | 4104.4905 | 33.4144 | 4693.2745 | 5693.2745 | 33.4144 | 4134.1026 | 9134.1026
33.4254 | 4102.8137 | 33.4254 | 4692.1261 | 5692.1261 | 33.4254 | 4134.7952 | 9134.7952
33.4364 | 4101.1254 | 33.4364 | 4690.8748 | 5690.8748 | 33.4364 | 4135.4283 | 9135.4283
33.4474 | 4099.4644 | 33.4474 | 4689.4919 | 5689.4919 | 33.4474 | 4136.0034 | 9136.0034
33.4584 | 4097.7944 | 33.4584 | 4687.8858 | 5687.8858 | 33.4584 | 4136.5792 | 9136.5792
33.4694 | 4096.0854 | 33.4694 | 4686.1277 | 5686.1277 | 33.4694 | 4137.1669 | 9137.1669
33.4804 | 4095.1294 | 33.4804 | 4684.1547 | 5684.1547 | 33.4804 | 4137.7366 | 9137.7366
33.4914 | 4094.1882 | 33.4914 | 4682.0706 | 5682.0706 | 33.4914 | 4138.3487 | 9138.3487
33.5024 | 4092.4506 | 33.5024 | 4679.9223 | 5679.9223 | 33.5024 | 4139.0325 | 9139.0325
33.5134 | 4090.6901 | 33.5134 | 4677.684 | 5677.684 | 33.5134 | 4139.751 | 9139.751
33.5244 | 4088.8954 | 33.5244 | 4675.4122 | 5675.4122 | 33.5244 | 4140.473 | 9140.473
33.5354 | 4087.8855 | 33.5354 | 4673.0699 | 5673.0699 | 33.5354 | 4141.229 | 9141.229
33.5464 | 4086.8845 | 33.5464 | 4670.6637 | 5670.6637 | 33.5464 | 4142.018 | 9142.018
33.5574 | 4085.8891 | 33.5574 | 4668.241 | 5668.241 | 33.5574 | 4142.8091 | 9142.8091
33.5684 | 4084.9005 | 33.5684 | 4665.8818 | 5665.8818 | 33.5684 | 4143.5741 | 9143.5741
33.5794 | 4083.8949 | 33.5794 | 4661.8782 | 5661.8782 | 33.5794 | 4144.3308 | 9144.3308
33.5904 | 4082.7863 | 33.5904 | 4657.7703 | 5657.7703 | 33.5904 | 4145.1232 | 9145.1232
33.6014 | 4081.6393 | 33.6014 | 4653.6182 | 5653.6182 | 33.6014 | 4145.8852 | 9145.8852
33.6124 | 4080.5212 | 33.6124 | 4649.4144 | 5649.4144 | 33.6124 | 4146.5863 | 9146.5863
33.6234 | 4079.4657 | 33.6234 | 4645.28 | 5645.28 | 33.6234 | 4147.249 | 9147.249
33.6344 | 4078.3995 | 33.6344 | 4643.5975 | 5643.5975 | 33.6344 | 4147.85 | 9147.85
33.6454 | 4077.2807 | 33.6454 | 4641.9596 | 5641.9596 | 33.6454 | 4148.3773 | 9148.3773
33.6564 | 4076.1449 | 33.6564 | 4640.3328 | 5640.3328 | 33.6564 | 4148.8346 | 9148.8346
33.6674 | 4075.0069 | 33.6674 | 4638.6328 | 5638.6328 | 33.6674 | 4149.2214 | 9149.2214
33.6784 | 4073.8776 | 33.6784 | 4636.8998 | 5636.8998 | 33.6784 | 4149.5718 | 9149.5718
33.6894 | 4072.7314 | 33.6894 | 4635.1176 | 5635.1176 | 33.6894 | 4149.9336 | 9149.9336
33.7004 | 4071.5826 | 33.7004 | 4633.3084 | 5633.3084 | 33.7004 | 4150.3345 | 9150.3345
33.7114 | 4070.4085 | 33.7114 | 4631.4605 | 5631.4605 | 33.7114 | 4150.6804 | 9150.6804
33.7224 | 4069.1399 | 33.7224 | 4629.5654 | 5629.5654 | 33.7224 | 4150.944 | 9150.944
33.7334 | 4067.7844 | 33.7334 | 4627.6685 | 5627.6685 | 33.7334 | 4151.1237 | 9151.1237
33.7444 | 4066.3648 | 33.7444 | 4625.7768 | 5625.7768 | 33.7444 | 4151.1643 | 9151.1643
33.7554 | 4064.869 | 33.7554 | 4623.9647 | 5623.9647 | 33.7554 | 4151.1148 | 9151.1148
33.7664 | 4063.337 | 33.7664 | 4622.1497 | 5622.1497 | 33.7664 | 4151.0173 | 9151.0173
33.7774 | 4061.8156 | 33.7774 | 4620.2799 | 5620.2799 | 33.7774 | 4150.8111 | 9150.8111
33.7884 | 4060.2405 | 33.7884 | 4618.3344 | 5618.3344 | 33.7884 | 4150.5098 | 9150.5098
33.7994 | 4058.6406 | 33.7994 | 4616.3942 | 5616.3942 | 33.7994 | 4150.1331 | 9150.1331
33.8104 | 4056.9468 | 33.8104 | 4614.4383 | 5614.4383 | 33.8104 | 4149.731 | 9149.731
33.8214 | 4054.4976 | 33.8214 | 4612.4301 | 5612.4301 | 33.8214 | 4150.512 | 9150.512
33.8324 | 4050.505 | 33.8324 | 4610.3912 | 5610.3912 | 33.8324 | 4151.4342 | 9151.4342
33.8434 | 4046.4299 | 33.8434 | 4608.3632 | 5608.3632 | 33.8434 | 4152.3633 | 9152.3633
33.8544 | 4044.6388 | 33.8544 | 4606.3826 | 5606.3826 | 33.8544 | 4153.2771 | 9153.2771
33.8654 | 4042.863 | 33.8654 | 4604.4586 | 5604.4586 | 33.8654 | 4154.1616 | 9154.1616
33.8764 | 4040.3309 | 33.8764 | 4602.5484 | 5602.5484 | 33.8764 | 4155.0012 | 9155.0012
33.8874 | 4036.1844 | 33.8874 | 4600.5848 | 5600.5848 | 33.8874 | 4155.7688 | 9155.7688
33.8984 | 4031.9832 | 33.8984 | 4598.5342 | 5598.5342 | 33.8984 | 4156.4411 | 9156.4411
33.9094 | 4027.7388 | 33.9094 | 4596.4558 | 5596.4558 | 33.9094 | 4156.5578 | 9156.5578
33.9204 | 4023.3802 | 33.9204 | 4595.2783 | 5595.2783 | 33.9204 | 4156.4759 | 9156.4759
33.9314 | 4018.9493 | 33.9314 | 4594.0387 | 5594.0387 | 33.9314 | 4156.2837 | 9156.2837
33.9424 | 4014.6188 | 33.9424 | 4592.6892 | 5592.6892 | 33.9424 | 4156.0424 | 9156.0424
33.9534 | 4010.1936 | 33.9534 | 4590.5334 | 5590.5334 | 33.9534 | 4155.7241 | 9155.7241
33.9644 | 4005.5878 | 33.9644 | 4588.3207 | 5588.3207 | 33.9644 | 4155.2291 | 9155.2291
33.9754 | 4000.8438 | 33.9754 | 4586.8125 | 5586.8125 | 33.9754 | 4154.6842 | 9154.6842
33.9864 | 3996.0716 | 33.9864 | 4582.794 | 5582.794 | 33.9864 | 4154.1635 | 9154.1635
33.9974 | 3991.3274 | 33.9974 | 4578.706 | 5578.706 | 33.9974 | 4153.7883 | 9153.7883
34.0084 | 3986.5979 | 34.0084 | 4574.4714 | 5574.4714 | 34.0084 | 4153.3921 | 9153.3921
34.0194 | 3981.8575 | 34.0194 | 4570.1941 | 5570.1941 | 34.0194 | 4152.9648 | 9152.9648
34.0304 | 3977.8351 | 34.0304 | 4565.8914 | 5565.8914 | 34.0304 | 4152.4237 | 9152.4237
34.0414 | 3973.0913 | 34.0414 | 4561.6848 | 5561.6848 | 34.0414 | 4151.8307 | 9151.8307
34.0524 | 3968.3343 | 34.0524 | 4557.5097 | 5557.5097 | 34.0524 | 4151.246 | 9151.246
34.0634 | 3963.57 | 34.0634 | 4553.4913 | 5553.4913 | 34.0634 | 4150.6487 | 9150.6487
34.0744 | 3958.8607 | 34.0744 | 4549.5764 | 5549.5764 | 34.0744 | 4149.9729 | 9149.9729
34.0854 | 3955.009 | 34.0854 | 4545.5315 | 5545.5315 | 34.0854 | 4149.0059 | 9149.0059
34.0964 | 3951.2256 | 34.0964 | 4541.457 | 5541.457 | 34.0964 | 4147.8933 | 9147.8933
34.1074 | 3947.5784 | 34.1074 | 4537.2183 | 5537.2183 | 34.1074 | 4146.7275 | 9146.7275
34.1184 | 3943.9859 | 34.1184 | 4533.0147 | 5533.0147 | 34.1184 | 4145.538 | 9145.538
34.1294 | 3940.3512 | 34.1294 | 4528.8286 | 5528.8286 | 34.1294 | 4144.3071 | 9144.3071
34.1404 | 3936.7549 | 34.1404 | 4524.8078 | 5524.8078 | 34.1404 | 4143.0229 | 9143.0229
34.1514 | 3933.0441 | 34.1514 | 4520.7448 | 5520.7448 | 34.1514 | 4141.6878 | 9141.6878
34.1624 | 3929.43 | 34.1624 | 4516.6597 | 5516.6597 | 34.1624 | 4140.2202 | 9140.2202
34.1734 | 3927.3165 | 34.1734 | 4512.5841 | 5512.5841 | 34.1734 | 4136.2895 | 9136.2895
34.1844 | 3925.9063 | 34.1844 | 4508.5087 | 5508.5087 | 34.1844 | 4132.0311 | 9132.0311
34.1954 | 3924.4875 | 34.1954 | 4504.3488 | 5504.3488 | 34.1954 | 4127.5751 | 9127.5751
34.2064 | 3920.7598 | 34.2064 | 4499.9479 | 5499.9479 | 34.2064 | 4122.8022 | 9122.8022
34.2174 | 3917.0585 | 34.2174 | 4494.7368 | 5494.7368 | 34.2174 | 4117.8646 | 9117.8646
34.2284 | 3914.8965 | 34.2284 | 4489.4755 | 5489.4755 | 34.2284 | 4112.7627 | 9112.7627
34.2394 | 3913.519 | 34.2394 | 4484.3015 | 5484.3015 | 34.2394 | 4107.4993 | 9107.4993
34.2504 | 3912.0938 | 34.2504 | 4480.0847 | 5480.0847 | 34.2504 | 4101.9961 | 9101.9961
34.2614 | 3910.663 | 34.2614 | 4475.9237 | 5475.9237 | 34.2614 | 4097.3322 | 9097.3322
34.2724 | 3909.2589 | 34.2724 | 4470.8281 | 5470.8281 | 34.2724 | 4092.6304 | 9092.6304
34.2834 | 3907.9042 | 34.2834 | 4465.8379 | 5465.8379 | 34.2834 | 4087.6825 | 9087.6825
34.2944 | 3906.5598 | 34.2944 | 4461.9126 | 5461.9126 | 34.2944 | 4082.5864 | 9082.5864
34.3054 | 3905.1889 | 34.3054 | 4459.6903 | 5459.6903 | 34.3054 | 4077.4662 | 9077.4662
34.3164 | 3903.8193 | 34.3164 | 4457.4603 | 5457.4603 | 34.3164 | 4072.3967 | 9072.3967
34.3274 | 3902.3865 | 34.3274 | 4452.8042 | 5452.8042 | 34.3274 | 4067.229 | 9067.229
34.3384 | 3900.9413 | 34.3384 | 4448.9285 | 5448.9285 | 34.3384 | 4061.9888 | 9061.9888
34.3494 | 3899.5013 | 34.3494 | 4445.0082 | 5445.0082 | 34.3494 | 4056.1789 | 9056.1789
34.3604 | 3898.0673 | 34.3604 | 4441.1522 | 5441.1522 | 34.3604 | 4050.2462 | 9050.2462
34.3714 | 3896.6544 | 34.3714 | 4437.3559 | 5437.3559 | 34.3714 | 4044.3599 | 9044.3599
34.3824 | 3893.7174 | 34.3824 | 4433.5319 | 5433.5319 | 34.3824 | 4038.3284 | 9038.3284
34.3934 | 3892.2718 | 34.3934 | 4429.6608 | 5429.6608 | 34.3934 | 4030.8188 | 9030.8188
34.4044 | 3890.827 | 34.4044 | 4425.6881 | 5425.6881 | 34.4044 | 4023.123 | 9023.123
34.4154 | 3889.3879 | 34.4154 | 4421.5335 | 5421.5335 | 34.4154 | 4015.432 | 9015.432
34.4264 | 3887.9386 | 34.4264 | 4417.2854 | 5417.2854 | 34.4264 | 4005.94 | 9005.94
34.4374 | 3884.1333 | 34.4374 | 4413.1267 | 5413.1267 | 34.4374 | 3997.0062 | 8997.0062
34.4484 | 3880.2906 | 34.4484 | 4408.9739 | 5408.9739 | 34.4484 | 3993.6332 | 8993.6332
34.4594 | 3876.332 | 34.4594 | 4404.9455 | 5404.9455 | 34.4594 | 3986.6065 | 8986.6065
34.4704 | 3872.2598 | 34.4704 | 4400.9349 | 5400.9349 | 34.4704 | 3979.6292 | 8979.6292
34.4814 | 3868.1501 | 34.4814 | 4397.0404 | 5397.0404 | 34.4814 | 3973.4051 | 8973.4051
34.4924 | 3863.9498 | 34.4924 | 4393.0585 | 5393.0585 | 34.4924 | 3982.332 | 8982.332
34.5034 | 3859.8079 | 34.5034 | 4389.081 | 5389.081 | 34.5034 | 3975.864 | 8975.864
34.5144 | 3855.6828 | 34.5144 | 4385.1921 | 5385.1921 | 34.5144 | 3969.538 | 8969.538
34.5254 | 3850.8464 | 34.5254 | 4381.3483 | 5381.3483 | 34.5254 | 3964.1118 | 8964.1118
34.5364 | 3846.0799 | 34.5364 | 4377.584 | 5377.584 | 34.5364 | 3958.8594 | 8958.8594
34.5474 | 3841.3789 | 34.5474 | 4373.9405 | 5373.9405 | 34.5474 | 3953.645 | 8953.645
34.5584 | 3837.5168 | 34.5584 | 4370.627 | 5370.627 | 34.5584 | 3948.5739 | 8948.5739
34.5694 | 3833.604 | 34.5694 | 4368.996 | 5368.996 | 34.5694 | 3943.6336 | 8943.6336
34.5804 | 3828.9031 | 34.5804 | 4367.4243 | 5367.4243 | 34.5804 | 3938.8092 | 8938.8092
34.5914 | 3824.2455 | 34.5914 | 4365.8841 | 5365.8841 | 34.5914 | 3934.0922 | 8934.0922
34.6024 | 3819.6536 | 34.6024 | 4362.718 | 5362.718 | 34.6024 | 3929.5473 | 8929.5473
34.6134 | 3815.1002 | 34.6134 | 4359.5743 | 5359.5743 | 34.6134 | 3925.2057 | 8925.2057
34.6244 | 3810.5675 | 34.6244 | 4358.1565 | 5358.1565 | 34.6244 | 3921.0698 | 8921.0698
34.6354 | 3806.029 | 34.6354 | 4356.7393 | 5356.7393 | 34.6354 | 3917.1667 | 8917.1667
34.6464 | 3801.4261 | 34.6464 | 4353.6708 | 5353.6708 | 34.6464 | 3913.4371 | 8913.4371
34.6574 | 3796.9607 | 34.6574 | 4349.7233 | 5349.7233 | 34.6574 | 3909.7942 | 8909.7942
34.6684 | 3792.6838 | 34.6684 | 4345.8378 | 5345.8378 | 34.6684 | 3906.3195 | 8906.3195
34.6794 | 3788.575 | 34.6794 | 4344.4615 | 5344.4615 | 34.6794 | 3902.9764 | 8902.9764
34.6904 | 3784.4961 | 34.6904 | 4343.1424 | 5343.1424 | 34.6904 | 3899.7857 | 8899.7857
34.7014 | 3780.4255 | 34.7014 | 4341.8892 | 5341.8892 | 34.7014 | 3896.8185 | 8896.8185
34.7124 | 3776.3839 | 34.7124 | 4340.6849 | 5340.6849 | 34.7124 | 3894.0314 | 8894.0314
34.7234 | 3772.3113 | 34.7234 | 4339.5438 | 5339.5438 | 34.7234 | 3891.3275 | 8891.3275
34.7344 | 3769.0776 | 34.7344 | 4338.4758 | 5338.4758 | 34.7344 | 3888.8753 | 8888.8753
34.7454 | 3765.1044 | 34.7454 | 4337.4409 | 5337.4409 | 34.7454 | 3888.2077 | 8888.2077
34.7564 | 3761.2359 | 34.7564 | 4336.4933 | 5336.4933 | 34.7564 | 3886.9514 | 8886.9514
34.7674 | 3757.4504 | 34.7674 | 4335.6356 | 5335.6356 | 34.7674 | 3886.5529 | 8886.5529
34.7784 | 3753.7298 | 34.7784 | 4334.8788 | 5334.8788 | 34.7784 | 3885.507 | 8885.507
34.7894 | 3752.3523 | 34.7894 | 4334.177 | 5334.177 | 34.7894 | 3884.532 | 8884.532
34.8004 | 3751.0633 | 34.8004 | 4333.5488 | 5333.5488 | 34.8004 | 3883.6777 | 8883.6777
34.8114 | 3749.8644 | 34.8114 | 4332.9057 | 5332.9057 | 34.8114 | 3882.9325 | 8882.9325
34.8224 | 3748.763 | 34.8224 | 4332.2582 | 5332.2582 | 34.8224 | 3882.3658 | 8882.3658
34.8334 | 3747.7308 | 34.8334 | 4331.6281 | 5331.6281 | 34.8334 | 3881.9309 | 8881.9309
34.8444 | 3746.7908 | 34.8444 | 4331.0286 | 5331.0286 | 34.8444 | 3881.508 | 8881.508
34.8554 | 3745.9416 | 34.8554 | 4330.4968 | 5330.4968 | 34.8554 | 3881.0519 | 8881.0519
34.8664 | 3745.1273 | 34.8664 | 4329.9787 | 5329.9787 | 34.8664 | 3880.6419 | 8880.6419
34.8774 | 3744.3699 | 34.8774 | 4329.5108 | 5329.5108 | 34.8774 | 3880.3409 | 8880.3409
34.8884 | 3743.6802 | 34.8884 | 4329.0631 | 5329.0631 | 34.8884 | 3880.0865 | 8880.0865
34.8994 | 3743.0445 | 34.8994 | 4328.632 | 5328.632 | 34.8994 | 3879.9583 | 8879.9583
34.9104 | 3742.4426 | 34.9104 | 4328.1419 | 5328.1419 | 34.9104 | 3879.9177 | 8879.9177
34.9214 | 3741.9172 | 34.9214 | 4326.8113 | 5326.8113 | 34.9214 | 3879.8935 | 8879.8935
34.9324 | 3741.4463 | 34.9324 | 4325.5221 | 5325.5221 | 34.9324 | 3880.0122 | 8880.0122
34.9434 | 3741.0312 | 34.9434 | 4324.2393 | 5324.2393 | 34.9434 | 3880.2234 | 8880.2234
34.9544 | 3740.7064 | 34.9544 | 4323.7729 | 5323.7729 | 34.9544 | 3880.462 | 8880.462
34.9654 | 3740.4445 | 34.9654 | 4323.3277 | 5323.3277 | 34.9654 | 3880.7742 | 8880.7742
34.9764 | 3740.2696 | 34.9764 | 4322.0893 | 5322.0893 | 34.9764 | 3881.1754 | 8881.1754
34.9874 | 3740.1494 | 34.9874 | 4320.8187 | 5320.8187 | 34.9874 | 3881.6972 | 8881.6972
34.9984 | 3740.1186 | 34.9984 | 4320.2742 | 5320.2742 | 34.9984 | 3882.3261 | 8882.3261
35.0094 | 3740.1184 | 35.0094 | 4320.5413 | 5320.5413 | 35.0094 | 3883.0794 | 8883.0794
35.0204 | 3740.1403 | 35.0204 | 4320.9248 | 5320.9248 | 35.0204 | 3883.8758 | 8883.8758
35.0314 | 3740.1958 | 35.0314 | 4320.4749 | 5320.4749 | 35.0314 | 3884.7633 | 8884.7633
35.0424 | 3740.3349 | 35.0424 | 4320.0777 | 5320.0777 | 35.0424 | 3885.6948 | 8885.6948
35.0534 | 3740.5726 | 35.0534 | 4319.6956 | 5319.6956 | 35.0534 | 3886.6012 | 8886.6012
35.0644 | 3740.8988 | 35.0644 | 4319.3126 | 5319.3126 | 35.0644 | 3887.6363 | 8887.6363
35.0754 | 3741.3323 | 35.0754 | 4318.9312 | 5318.9312 | 35.0754 | 3888.8514 | 8888.8514
35.0864 | 3741.8056 | 35.0864 | 4318.5972 | 5318.5972 | 35.0864 | 3890.1367 | 8890.1367
35.0974 | 3742.3615 | 35.0974 | 4318.2306 | 5318.2306 | 35.0974 | 3890.8466 | 8890.8466
35.1084 | 3742.9268 | 35.1084 | 4317.9139 | 5317.9139 | 35.1084 | 3893.1639 | 8893.1639
35.1194 | 3743.4984 | 35.1194 | 4317.6463 | 5317.6463 | 35.1194 | 3894.0383 | 8894.0383
35.1304 | 3744.1351 | 35.1304 | 4317.3342 | 5317.3342 | 35.1304 | 3896.5717 | 8896.5717
35.1414 | 3744.0754 | 35.1414 | 4317.0037 | 5317.0037 | 35.1414 | 3908.194 | 8908.194
35.1524 | 3744.0603 | 35.1524 | 4316.6202 | 5316.6202 | 35.1524 | 3912.2113 | 8912.2113
35.1634 | 3744.1165 | 35.1634 | 4316.2467 | 5316.2467 | 35.1634 | 3916.4776 | 8916.4776
35.1744 | 3744.2589 | 35.1744 | 4315.8552 | 5315.8552 | 35.1744 | 3920.8136 | 8920.8136
35.1854 | 3744.4809 | 35.1854 | 4315.3639 | 5315.3639 | 35.1854 | 3925.5445 | 8925.5445
35.1964 | 3744.7881 | 35.1964 | 4314.9158 | 5314.9158 | 35.1964 | 3929.6519 | 8929.6519
35.2074 | 3745.1618 | 35.2074 | 4314.4731 | 5314.4731 | 35.2074 | 3934.8646 | 8934.8646
35.2184 | 3745.5795 | 35.2184 | 4313.9911 | 5313.9911 | 35.2184 | 3939.4369 | 8939.4369
35.2294 | 3746.0379 | 35.2294 | 4313.4767 | 5313.4767 | 35.2294 | 3943.7217 | 8943.7217
35.2404 | 3746.4924 | 35.2404 | 4312.8667 | 5312.8667 | 35.2404 | 3948.136 | 8948.136
35.2514 | 3747.0166 | 35.2514 | 4312.1852 | 5312.1852 | 35.2514 | 3952.6927 | 8952.6927
35.2624 | 3747.5901 | 35.2624 | 4311.465 | 5311.465 | 35.2624 | 3957.507 | 8957.507
35.2734 | 3748.2154 | 35.2734 | 4310.6581 | 5310.6581 | 35.2734 | 3962.5452 | 8962.5452
35.2844 | 3748.8738 | 35.2844 | 4309.7599 | 5309.7599 | 35.2844 | 3968.0084 | 8968.0084
35.2954 | 3749.5611 | 35.2954 | 4308.76 | 5308.76 | 35.2954 | 3973.5489 | 8973.5489
35.3064 | 3750.3116 | 35.3064 | 4307.6567 | 5307.6567 | 35.3064 | 3979.5435 | 8979.5435
35.3174 | 3751.096 | 35.3174 | 4306.469 | 5306.469 | 35.3174 | 3985.9848 | 8985.9848
35.3284 | 3751.9238 | 35.3284 | 4305.203 | 5305.203 | 35.3284 | 3992.5868 | 8992.5868
35.3394 | 3752.8315 | 35.3394 | 4303.8886 | 5303.8886 | 35.3394 | 3999.2984 | 8999.2984
35.3504 | 3753.8062 | 35.3504 | 4302.496 | 5302.496 | 35.3504 | 4006.1374 | 9006.1374
35.3614 | 3754.7966 | 35.3614 | 4298.6696 | 5298.6696 | 35.3614 | 4013.1458 | 9013.1458
35.3724 | 3755.7788 | 35.3724 | 4294.579 | 5294.579 | 35.3724 | 4020.2239 | 9020.2239
35.3834 | 3756.7634 | 35.3834 | 4290.4211 | 5290.4211 | 35.3834 | 4027.5443 | 9027.5443
35.3944 | 3757.779 | 35.3944 | 4286.1986 | 5286.1986 | 35.3944 | 4035.1335 | 9035.1335
35.4054 | 3758.7992 | 35.4054 | 4281.9721 | 5281.9721 | 35.4054 | 4043.977 | 9043.977
35.4164 | 3759.8153 | 35.4164 | 4277.7681 | 5277.7681 | 35.4164 | 4052.7438 | 9052.7438
35.4274 | 3760.8292 | 35.4274 | 4273.5075 | 5273.5075 | 35.4274 | 4061.4522 | 9061.4522
35.4384 | 3761.8246 | 35.4384 | 4269.1266 | 5269.1266 | 35.4384 | 4070.2054 | 9070.2054
35.4494 | 3762.8082 | 35.4494 | 4264.7164 | 5264.7164 | 35.4494 | 4078.8181 | 9078.8181
35.4604 | 3763.7701 | 35.4604 | 4260.2729 | 5260.2729 | 35.4604 | 4086.3514 | 9086.3514
35.4714 | 3764.6955 | 35.4714 | 4255.7723 | 5255.7723 | 35.4714 | 4095.0021 | 9095.0021
35.4824 | 3765.5982 | 35.4824 | 4251.2648 | 5251.2648 | 35.4824 | 4102.2638 | 9102.2638
35.4934 | 3766.4585 | 35.4934 | 4246.7498 | 5246.7498 | 35.4934 | 4108.6452 | 9108.6452
35.5044 | 3767.2653 | 35.5044 | 4242.1922 | 5242.1922 | 35.5044 | 4114.6051 | 9114.6051
35.5154 | 3768.0217 | 35.5154 | 4237.5415 | 5237.5415 | 35.5154 | 4120.3385 | 9120.3385
35.5264 | 3768.7493 | 35.5264 | 4232.8796 | 5232.8796 | 35.5264 | 4125.9349 | 9125.9349
35.5374 | 3769.4834 | 35.5374 | 4228.2666 | 5228.2666 | 35.5374 | 4131.484 | 9131.484
35.5484 | 3770.1947 | 35.5484 | 4223.6081 | 5223.6081 | 35.5484 | 4137.3073 | 9137.3073
35.5594 | 3770.8477 | 35.5594 | 4218.9452 | 5218.9452 | 35.5594 | 4142.6165 | 9142.6165
35.5704 | 3771.4468 | 35.5704 | 4214.2318 | 5214.2318 | 35.5704 | 4148.0955 | 9148.0955
35.5814 | 3772.7301 | 35.5814 | 4209.453 | 5209.453 | 35.5814 | 4153.8664 | 9153.8664
35.5924 | 3773.988 | 35.5924 | 4204.7085 | 5204.7085 | 35.5924 | 4159.6774 | 9159.6774
35.6034 | 3775.2963 | 35.6034 | 4200.035 | 5200.035 | 35.6034 | 4166.4535 | 9166.4535
35.6144 | 3776.6541 | 35.6144 | 4195.2837 | 5195.2837 | 35.6144 | 4173.0817 | 9173.0817
35.6254 | 3778.0378 | 35.6254 | 4190.6255 | 5190.6255 | 35.6254 | 4179.4395 | 9179.4395
35.6364 | 3779.4244 | 35.6364 | 4186.0998 | 5186.0998 | 35.6364 | 4185.3292 | 9185.3292
35.6474 | 3780.7971 | 35.6474 | 4181.6657 | 5181.6657 | 35.6474 | 4190.8564 | 9190.8564
35.6584 | 3782.0794 | 35.6584 | 4177.386 | 5177.386 | 35.6584 | 4196.2732 | 9196.2732
35.6694 | 3783.2878 | 35.6694 | 4173.2067 | 5173.2067 | 35.6694 | 4201.252 | 9201.252
35.6804 | 3784.4762 | 35.6804 | 4169.0906 | 5169.0906 | 35.6804 | 4205.9011 | 9205.9011
35.6914 | 3785.6528 | 35.6914 | 4165.081 | 5165.081 | 35.6914 | 4209.8912 | 9209.8912
35.7024 | 3786.7839 | 35.7024 | 4161.2853 | 5161.2853 | 35.7024 | 4213.4397 | 9213.4397
35.7134 | 3787.8797 | 35.7134 | 4159.975 | 5159.975 | 35.7134 | 4216.6307 | 9216.6307
35.7244 | 3788.8675 | 35.7244 | 4158.8293 | 5158.8293 | 35.7244 | 4219.5962 | 9219.5962
35.7354 | 3789.796 | 35.7354 | 4157.79 | 5157.79 | 35.7354 | 4222.1688 | 9222.1688
35.7464 | 3790.6233 | 35.7464 | 4156.8673 | 5156.8673 | 35.7464 | 4224.2434 | 9224.2434
35.7574 | 3791.3321 | 35.7574 | 4156.0198 | 5156.0198 | 35.7574 | 4223.8315 | 9223.8315
35.7684 | 3791.8937 | 35.7684 | 4155.2304 | 5155.2304 | 35.7684 | 4223.3531 | 9223.3531
35.7794 | 3792.3603 | 35.7794 | 4154.5319 | 5154.5319 | 35.7794 | 4222.8642 | 9222.8642
35.7904 | 3792.7103 | 35.7904 | 4153.964 | 5153.964 | 35.7904 | 4222.2905 | 9222.2905
35.8014 | 3792.9443 | 35.8014 | 4153.4905 | 5153.4905 | 35.8014 | 4221.64 | 9221.64
35.8124 | 3793.057 | 35.8124 | 4153.0614 | 5153.0614 | 35.8124 | 4220.7235 | 9220.7235
35.8234 | 3793.0356 | 35.8234 | 4152.7099 | 5152.7099 | 35.8234 | 4219.6205 | 9219.6205
35.8344 | 3792.9427 | 35.8344 | 4152.456 | 5152.456 | 35.8344 | 4218.5724 | 9218.5724
35.8454 | 3792.847 | 35.8454 | 4152.2811 | 5152.2811 | 35.8454 | 4218.2115 | 9218.2115
35.8564 | 3792.6951 | 35.8564 | 4152.2112 | 5152.2112 | 35.8564 | 4218.0993 | 9218.0993
35.8674 | 3792.4676 | 35.8674 | 4152.2833 | 5152.2833 | 35.8674 | 4217.7501 | 9217.7501
35.8784 | 3792.1423 | 35.8784 | 4152.4501 | 5152.4501 | 35.8784 | 4217.1444 | 9217.1444
35.8894 | 3791.6709 | 35.8894 | 4152.6007 | 5152.6007 | 35.8894 | 4216.3968 | 9216.3968
35.9004 | 3791.1022 | 35.9004 | 4152.7414 | 5152.7414 | 35.9004 | 4215.4585 | 9215.4585
35.9114 | 3790.4456 | 35.9114 | 4152.8605 | 5152.8605 | 35.9114 | 4214.3617 | 9214.3617
35.9224 | 3789.6309 | 35.9224 | 4153.0555 | 5153.0555 | 35.9224 | 4213.1406 | 9213.1406
35.9334 | 3787.2024 | 35.9334 | 4153.3073 | 5153.3073 | 35.9334 | 4211.5712 | 9211.5712
35.9444 | 3784.7043 | 35.9444 | 4153.6006 | 5153.6006 | 35.9444 | 4209.5596 | 9209.5596
35.9554 | 3781.8486 | 35.9554 | 4153.9006 | 5153.9006 | 35.9554 | 4205.1511 | 9205.1511
35.9664 | 3778.676 | 35.9664 | 4154.2928 | 5154.2928 | 35.9664 | 4200.4494 | 9200.4494
35.9774 | 3775.3307 | 35.9774 | 4154.741 | 5154.741 | 35.9774 | 4195.4446 | 9195.4446
35.9884 | 3771.8927 | 35.9884 | 4155.1527 | 5155.1527 | 35.9884 | 4190.2369 | 9190.2369
35.9994 | 3768.358 | 35.9994 | 4155.5565 | 5155.5565 | 35.9994 | 4184.8004 | 9184.8004
36.0104 | 3764.715 | 36.0104 | 4155.8831 | 5155.8831 | 36.0104 | 4179.0236 | 9179.0236
36.0214 | 3761.0087 | 36.0214 | 4156.1367 | 5156.1367 | 36.0214 | 4173.0416 | 9173.0416
36.0324 | 3757.1696 | 36.0324 | 4156.3575 | 5156.3575 | 36.0324 | 4166.7046 | 9166.7046
36.0434 | 3753.1095 | 36.0434 | 4156.5808 | 5156.5808 | 36.0434 | 4160.5668 | 9160.5668
36.0544 | 3748.814 | 36.0544 | 4156.7376 | 5156.7376 | 36.0544 | 4154.447 | 9154.447
36.0654 | 3743.6445 | 36.0654 | 4156.1058 | 5156.1058 | 36.0654 | 4148.1208 | 9148.1208
36.0764 | 3738.46 | 36.0764 | 4155.5478 | 5155.5478 | 36.0764 | 4141.4501 | 9141.4501
36.0874 | 3733.2045 | 36.0874 | 4155.0047 | 5155.0047 | 36.0874 | 4138.5229 | 9138.5229
36.0984 | 3727.9007 | 36.0984 | 4154.4419 | 5154.4419 | 36.0984 | 4135.4649 | 9135.4649
36.1094 | 3722.5858 | 36.1094 | 4153.8793 | 5153.8793 | 36.1094 | 4133.3273 | 9133.3273
36.1204 | 3717.2522 | 36.1204 | 4154.0863 | 5154.0863 | 36.1204 | 4130.9161 | 9130.9161
36.1314 | 3711.898 | 36.1314 | 4154.3646 | 5154.3646 | 36.1314 | 4128.2706 | 9128.2706
36.1424 | 3706.5873 | 36.1424 | 4154.6991 | 5154.6991 | 36.1424 | 4125.4186 | 9125.4186
36.1534 | 3701.356 | 36.1534 | 4155.0816 | 5155.0816 | 36.1534 | 4122.2426 | 9122.2426
36.1644 | 3696.2074 | 36.1644 | 4155.5384 | 5155.5384 | 36.1644 | 4118.7861 | 9118.7861
36.1754 | 3691.2649 | 36.1754 | 4156.0376 | 5156.0376 | 36.1754 | 4114.3494 | 9114.3494
36.1864 | 3686.2754 | 36.1864 | 4156.4914 | 5156.4914 | 36.1864 | 4108.7352 | 9108.7352
36.1974 | 3681.2231 | 36.1974 | 4156.9607 | 5156.9607 | 36.1974 | 4102.6107 | 9102.6107
36.2084 | 3676.1264 | 36.2084 | 4157.4813 | 5157.4813 | 36.2084 | 4096.0466 | 9096.0466
36.2194 | 3671.0145 | 36.2194 | 4158.0344 | 5158.0344 | 36.2194 | 4089.0971 | 9089.0971
36.2304 | 3665.9194 | 36.2304 | 4158.6064 | 5158.6064 | 36.2304 | 4081.7312 | 9081.7312
36.2414 | 3660.8718 | 36.2414 | 4159.1329 | 5159.1329 | 36.2414 | 4074.0891 | 9074.0891
36.2524 | 3655.8044 | 36.2524 | 4159.6397 | 5159.6397 | 36.2524 | 4066.0107 | 9066.0107
36.2634 | 3650.7353 | 36.2634 | 4160.172 | 5160.172 | 36.2634 | 4049.6531 | 9049.6531
36.2744 | 3645.8089 | 36.2744 | 4160.7209 | 5160.7209 | 36.2744 | 4040.324 | 9040.324
36.2854 | 3641.7265 | 36.2854 | 4161.2122 | 5161.2122 | 36.2854 | 4031.0992 | 9031.0992
36.2964 | 3637.638 | 36.2964 | 4161.6712 | 5161.6712 | 36.2964 | 4022.071 | 9022.071
36.3074 | 3633.7662 | 36.3074 | 4162.0965 | 5162.0965 | 36.3074 | 4012.793 | 9012.793
36.3184 | 3630.0455 | 36.3184 | 4162.5246 | 5162.5246 | 36.3184 | 3995.6888 | 8995.6888
36.3294 | 3626.3657 | 36.3294 | 4162.908 | 5162.908 | 36.3294 | 3978.4848 | 8978.4848
36.3404 | 3622.6527 | 36.3404 | 4163.2046 | 5163.2046 | 36.3404 | 3961.0147 | 8961.0147
36.3514 | 3618.9167 | 36.3514 | 4163.4476 | 5163.4476 | 36.3514 | 3944.4913 | 8944.4913
36.3624 | 3615.2278 | 36.3624 | 4163.6767 | 5163.6767 | 36.3624 | 3908.5671 | 8908.5671
36.3734 | 3611.6187 | 36.3734 | 4163.872 | 5163.872 | 36.3734 | 3870.1024 | 8870.1024
36.3844 | 3608.0567 | 36.3844 | 4166.9451 | 5166.9451 | 36.3844 | 3830.489 | 8830.489
36.3954 | 3604.65 | 36.3954 | 4169.9875 | 5169.9875 | 36.3954 | 3792.552 | 8792.552
36.4064 | 3601.4431 | 36.4064 | 4172.8957 | 5172.8957 | 36.4064 | 3771.313 | 8771.313
36.4174 | 3599.805 | 36.4174 | 4175.5071 | 5175.5071 | 36.4174 | 3752.1037 | 8752.1037
36.4284 | 3598.2395 | 36.4284 | 4174.9944 | 5174.9944 | 36.4284 | 3733.542 | 8733.542
36.4394 | 3596.7266 | 36.4394 | 4174.2979 | 5174.2979 | 36.4394 | 3719.6065 | 8719.6065
36.4504 | 3595.2405 | 36.4504 | 4172.7276 | 5172.7276 | 36.4504 | 3717.7752 | 8717.7752
36.4614 | 3593.7977 | 36.4614 | 4171.0426 | 5171.0426 | 36.4614 | 3721.2936 | 8721.2936
36.4724 | 3592.4513 | 36.4724 | 4167.6557 | 5167.6557 | 36.4724 | 3726.1623 | 8726.1623
36.4834 | 3591.1595 | 36.4834 | 4163.9902 | 5163.9902 | 36.4834 | 3731.013 | 8731.013
36.4944 | 3589.8894 | 36.4944 | 4160.0919 | 5160.0919 | 36.4944 | 3725.0666 | 8725.0666
36.5054 | 3588.6037 | 36.5054 | 4156.0524 | 5156.0524 | 36.5054 | 3714.468 | 8714.468
36.5164 | 3587.2885 | 36.5164 | 4151.785 | 5151.785 | 36.5164 | 3703.4918 | 8703.4918
36.5274 | 3585.8862 | 36.5274 | 4147.323 | 5147.323 | 36.5274 | 3700.3854 | 8700.3854
36.5384 | 3584.5396 | 36.5384 | 4142.7834 | 5142.7834 | 36.5384 | 3693.651 | 8693.651
36.5494 | 3583.227 | 36.5494 | 4138.0721 | 5138.0721 | 36.5494 | 3687.4342 | 8687.4342
36.5604 | 3581.9483 | 36.5604 | 4127.3555 | 5127.3555 | 36.5604 | 3681.6607 | 8681.6607
36.5714 | 3580.7386 | 36.5714 | 4116.3267 | 5116.3267 | 36.5714 | 3676.0275 | 8676.0275
36.5824 | 3579.6054 | 36.5824 | 4105.1315 | 5105.1315 | 36.5824 | 3670.5472 | 8670.5472
36.5934 | 3578.5255 | 36.5934 | 4094.1109 | 5094.1109 | 36.5934 | 3665.121 | 8665.121
36.6044 | 3577.5231 | 36.6044 | 4089.0538 | 5089.0538 | 36.6044 | 3659.7432 | 8659.7432
36.6154 | 3576.5545 | 36.6154 | 4083.9769 | 5083.9769 | 36.6154 | 3654.2693 | 8654.2693
36.6264 | 3575.5626 | 36.6264 | 4078.8832 | 5078.8832 | 36.6264 | 3648.8929 | 8648.8929
36.6374 | 3574.6221 | 36.6374 | 4073.842 | 5073.842 | 36.6374 | 3643.6597 | 8643.6597
36.6484 | 3573.7441 | 36.6484 | 4068.8709 | 5068.8709 | 36.6484 | 3638.7179 | 8638.7179
36.6594 | 3572.8705 | 36.6594 | 4063.8815 | 5063.8815 | 36.6594 | 3633.9722 | 8633.9722
36.6704 | 3572.0184 | 36.6704 | 4058.9219 | 5058.9219 | 36.6704 | 3629.386 | 8629.386
36.6814 | 3571.1924 | 36.6814 | 4053.9588 | 5053.9588 | 36.6814 | 3625.0382 | 8625.0382
36.6924 | 3570.4651 | 36.6924 | 4049.0751 | 5049.0751 | 36.6924 | 3620.2843 | 8620.2843
36.7034 | 3569.8068 | 36.7034 | 4044.2753 | 5044.2753 | 36.7034 | 3616.4807 | 8616.4807
36.7144 | 3569.18 | 36.7144 | 4039.5238 | 5039.5238 | 36.7144 | 3610.146 | 8610.146
36.7254 | 3568.5434 | 36.7254 | 4034.8887 | 5034.8887 | 36.7254 | 3603.3297 | 8603.3297
36.7364 | 3567.9598 | 36.7364 | 4033.2174 | 5033.2174 | 36.7364 | 3596.7659 | 8596.7659
36.7474 | 3567.3799 | 36.7474 | 4031.7002 | 5031.7002 | 36.7474 | 3590.3629 | 8590.3629
36.7584 | 3566.8043 | 36.7584 | 4030.4113 | 5030.4113 | 36.7584 | 3584.8793 | 8584.8793
36.7694 | 3565.5306 | 36.7694 | 4029.3587 | 5029.3587 | 36.7694 | 3579.6693 | 8579.6693
36.7804 | 3564.3049 | 36.7804 | 4025.5085 | 5025.5085 | 36.7804 | 3574.6299 | 8574.6299
36.7914 | 3563.1195 | 36.7914 | 4021.8026 | 5021.8026 | 36.7914 | 3569.6933 | 8569.6933
36.8024 | 3562.0032 | 36.8024 | 4019.6023 | 5019.6023 | 36.8024 | 3565.0485 | 8565.0485
36.8134 | 3560.9368 | 36.8134 | 4017.4042 | 5017.4042 | 36.8134 | 3560.65 | 8560.65
36.8244 | 3559.9249 | 36.8244 | 4016.0492 | 5016.0492 | 36.8244 | 3555.8122 | 8555.8122
36.8354 | 3558.9348 | 36.8354 | 4014.8193 | 5014.8193 | 36.8354 | 3551.0613 | 8551.0613
36.8464 | 3557.9686 | 36.8464 | 4013.7323 | 5013.7323 | 36.8464 | 3546.3372 | 8546.3372
36.8574 | 3557.0161 | 36.8574 | 4012.7349 | 5012.7349 | 36.8574 | 3541.758 | 8541.758
36.8684 | 3556.1124 | 36.8684 | 4011.8696 | 5011.8696 | 36.8684 | 3537.4463 | 8537.4463
36.8794 | 3555.2116 | 36.8794 | 4011.0749 | 5011.0749 | 36.8794 | 3533.2851 | 8533.2851
36.8904 | 3554.3556 | 36.8904 | 4010.35 | 5010.35 | 36.8904 | 3529.1244 | 8529.1244
36.9014 | 3553.5228 | 36.9014 | 4009.7044 | 5009.7044 | 36.9014 | 3524.8377 | 8524.8377
36.9124 | 3552.7682 | 36.9124 | 4009.1796 | 5009.1796 | 36.9124 | 3520.4586 | 8520.4586
36.9234 | 3552.0263 | 36.9234 | 4008.77 | 5008.77 | 36.9234 | 3516.1629 | 8516.1629
36.9344 | 3551.2729 | 36.9344 | 4008.3605 | 5008.3605 | 36.9344 | 3511.8886 | 8511.8886
36.9454 | 3550.5326 | 36.9454 | 4007.9947 | 5007.9947 | 36.9454 | 3507.7674 | 8507.7674
36.9564 | 3549.8027 | 36.9564 | 4007.5902 | 5007.5902 | 36.9564 | 3503.8173 | 8503.8173
36.9674 | 3549.1073 | 36.9674 | 4007.1898 | 5007.1898 | 36.9674 | 3499.9979 | 8499.9979
36.9784 | 3548.4344 | 36.9784 | 4006.7953 | 5006.7953 | 36.9784 | 3496.3254 | 8496.3254
36.9894 | 3547.7438 | 36.9894 | 4006.4751 | 5006.4751 | 36.9894 | 3492.8354 | 8492.8354
37.0004 | 3547.074 | 37.0004 | 4006.11 | 5006.11 | 37.0004 | 3489.2986 | 8489.2986
37.0114 | 3546.3925 | 37.0114 | 4005.7761 | 5005.7761 | 37.0114 | 3485.864 | 8485.864
37.0224 | 3545.7118 | 37.0224 | 4005.3956 | 5005.3956 | 37.0224 | 3482.4609 | 8482.4609
37.0334 | 3545.0308 | 37.0334 | 4005.0305 | 5005.0305 | 37.0334 | 3479.1888 | 8479.1888
37.0444 | 3544.3974 | 37.0444 | 4004.6437 | 5004.6437 | 37.0444 | 3477.3724 | 8477.3724
37.0554 | 3543.7943 | 37.0554 | 4004.2336 | 5004.2336 | 37.0554 | 3474.0994 | 8474.0994
37.0664 | 3543.2263 | 37.0664 | 4003.8268 | 5003.8268 | 37.0664 | 3470.9024 | 8470.9024
37.0774 | 3542.665 | 37.0774 | 4003.4003 | 5003.4003 | 37.0774 | 3469.1527 | 8469.1527
37.0884 | 3542.0948 | 37.0884 | 4002.9529 | 5002.9529 | 37.0884 | 3467.4256 | 8467.4256
37.0994 | 3541.5405 | 37.0994 | 4002.5086 | 5002.5086 | 37.0994 | 3465.6923 | 8465.6923
37.1104 | 3541.0322 | 37.1104 | 4002.0526 | 5002.0526 | 37.1104 | 3462.465 | 8462.465
37.1214 | 3540.5554 | 37.1214 | 4001.5088 | 5001.5088 | 37.1214 | 3459.2041 | 8459.2041
37.1324 | 3540.0725 | 37.1324 | 4000.9812 | 5000.9812 | 37.1324 | 3455.9764 | 8455.9764
37.1434 | 3539.6179 | 37.1434 | 4000.494 | 5000.494 | 37.1434 | 3452.8357 | 8452.8357
37.1544 | 3539.1667 | 37.1544 | 3999.365 | 4999.365 | 37.1544 | 3449.7092 | 8449.7092
37.1654 | 3538.7207 | 37.1654 | 3998.2919 | 4998.2919 | 37.1654 | 3446.6961 | 8446.6961
37.1764 | 3538.2156 | 37.1764 | 3997.2635 | 4997.2635 | 37.1764 | 3445.0616 | 8445.0616
37.1874 | 3537.6804 | 37.1874 | 3996.2888 | 4996.2888 | 37.1874 | 3443.4768 | 8443.4768
37.1984 | 3537.1672 | 37.1984 | 3995.3501 | 4995.3501 | 37.1984 | 3441.9532 | 8441.9532
37.2094 | 3536.6573 | 37.2094 | 3994.4505 | 4994.4505 | 37.2094 | 3440.4693 | 8440.4693
37.2204 | 3536.152 | 37.2204 | 3993.5971 | 4993.5971 | 37.2204 | 3438.9825 | 8438.9825
37.2314 | 3535.6876 | 37.2314 | 3992.7892 | 4992.7892 | 37.2314 | 3437.5512 | 8437.5512
37.2424 | 3535.2201 | 37.2424 | 3991.9758 | 4991.9758 | 37.2424 | 3436.1774 | 8436.1774
37.2534 | 3534.7732 | 37.2534 | 3991.181 | 4991.181 | 37.2534 | 3434.9243 | 8434.9243
37.2644 | 3534.351 | 37.2644 | 3990.4116 | 4990.4116 | 37.2644 | 3433.7753 | 8433.7753
37.2754 | 3533.908 | 37.2754 | 3989.6683 | 4989.6683 | 37.2754 | 3432.6617 | 8432.6617
37.2864 | 3533.4233 | 37.2864 | 3988.9391 | 4988.9391 | 37.2864 | 3431.6469 | 8431.6469
37.2974 | 3532.913 | 37.2974 | 3988.237 | 4988.237 | 37.2974 | 3430.6766 | 8430.6766
37.3084 | 3532.3898 | 37.3084 | 3987.5452 | 4987.5452 | 37.3084 | 3429.698 | 8429.698
37.3194 | 3531.8741 | 37.3194 | 3986.8927 | 4986.8927 | 37.3194 | 3428.761 | 8428.761
37.3304 | 3531.3711 | 37.3304 | 3986.2834 | 4986.2834 | 37.3304 | 3427.8367 | 8427.8367
37.3414 | 3530.8561 | 37.3414 | 3985.6921 | 4985.6921 | 37.3414 | 3426.9221 | 8426.9221
37.3524 | 3530.3182 | 37.3524 | 3985.0941 | 4985.0941 | 37.3524 | 3426.0602 | 8426.0602
37.3634 | 3529.7887 | 37.3634 | 3984.5179 | 4984.5179 | 37.3634 | 3425.1957 | 8425.1957
37.3744 | 3529.2775 | 37.3744 | 3983.9708 | 4983.9708 | 37.3744 | 3424.3692 | 8424.3692
37.3854 | 3528.7784 | 37.3854 | 3983.4294 | 4983.4294 | 37.3854 | 3423.5541 | 8423.5541
37.3964 | 3528.2539 | 37.3964 | 3982.914 | 4982.914 | 37.3964 | 3422.0745 | 8422.0745
37.4074 | 3527.7285 | 37.4074 | 3982.4344 | 4982.4344 | 37.4074 | 3421.3711 | 8421.3711
37.4184 | 3527.2387 | 37.4184 | 3981.9857 | 4981.9857 | 37.4184 | 3420.665 | 8420.665
37.4294 | 3526.785 | 37.4294 | 3981.5437 | 4981.5437 | 37.4294 | 3419.29 | 8419.29
37.4404 | 3526.3468 | 37.4404 | 3981.1417 | 4981.1417 | 37.4404 | 3417.9436 | 8417.9436
37.4514 | 3525.9253 | 37.4514 | 3980.7807 | 4980.7807 | 37.4514 | 3416.645 | 8416.645
37.4624 | 3525.4963 | 37.4624 | 3980.4251 | 4980.4251 | 37.4624 | 3416.1126 | 8416.1126
37.4734 | 3525.0419 | 37.4734 | 3980.0477 | 4980.0477 | 37.4734 | 3415.625 | 8415.625
37.4844 | 3524.558 | 37.4844 | 3979.6984 | 4979.6984 | 37.4844 | 3415.1668 | 8415.1668
37.4954 | 3524.0736 | 37.4954 | 3979.3714 | 4979.3714 | 37.4954 | 3414.7275 | 8414.7275
37.5064 | 3523.5748 | 37.5064 | 3979.0637 | 4979.0637 | 37.5064 | 3414.3203 | 8414.3203
37.5174 | 3523.0405 | 37.5174 | 3978.7611 | 4978.7611 | 37.5174 | 3413.9385 | 8413.9385
37.5284 | 3522.4789 | 37.5284 | 3978.4574 | 4978.4574 | 37.5284 | 3412.9163 | 8412.9163
37.5394 | 3521.9129 | 37.5394 | 3978.1688 | 4978.1688 | 37.5394 | 3411.9464 | 8411.9464
37.5504 | 3521.3412 | 37.5504 | 3977.8441 | 4977.8441 | 37.5504 | 3411.0656 | 8411.0656
37.5614 | 3520.7963 | 37.5614 | 3977.4861 | 4977.4861 | 37.5614 | 3410.2401 | 8410.2401
37.5724 | 3520.246 | 37.5724 | 3977.0834 | 4977.0834 | 37.5724 | 3409.4149 | 8409.4149
37.5834 | 3519.6867 | 37.5834 | 3976.7028 | 4976.7028 | 37.5834 | 3408.6042 | 8408.6042
37.5944 | 3519.118 | 37.5944 | 3976.3204 | 4976.3204 | 37.5944 | 3407.8463 | 8407.8463
37.6054 | 3518.5581 | 37.6054 | 3975.9639 | 4975.9639 | 37.6054 | 3407.1561 | 8407.1561
37.6164 | 3517.974 | 37.6164 | 3975.6073 | 4975.6073 | 37.6164 | 3406.5341 | 8406.5341
37.6274 | 3517.4006 | 37.6274 | 3975.2471 | 4975.2471 | 37.6274 | 3405.9805 | 8405.9805
37.6384 | 3516.8647 | 37.6384 | 3974.91 | 4974.91 | 37.6384 | 3405.4686 | 8405.4686
37.6494 | 3516.3413 | 37.6494 | 3974.5771 | 4974.5771 | 37.6494 | 3404.9996 | 8404.9996
37.6604 | 3515.8465 | 37.6604 | 3974.2601 | 4974.2601 | 37.6604 | 3404.5595 | 8404.5595
37.6714 | 3515.3624 | 37.6714 | 3973.9346 | 4973.9346 | 37.6714 | 3404.1627 | 8404.1627
37.6824 | 3514.8926 | 37.6824 | 3973.5854 | 4973.5854 | 37.6824 | 3403.8096 | 8403.8096
37.6934 | 3514.448 | 37.6934 | 3973.1617 | 4973.1617 | 37.6934 | 3403.5052 | 8403.5052
37.7044 | 3514.0281 | 37.7044 | 3972.7542 | 4972.7542 | 37.7044 | 3403.278 | 8403.278
37.7154 | 3513.6378 | 37.7154 | 3972.3505 | 4972.3505 | 37.7154 | 3403.0024 | 8403.0024
37.7264 | 3513.28 | 37.7264 | 3972.0079 | 4972.0079 | 37.7264 | 3402.8102 | 8402.8102
37.7374 | 3512.9653 | 37.7374 | 3971.6934 | 4971.6934 | 37.7374 | 3402.6216 | 8402.6216
37.7484 | 3512.6171 | 37.7484 | 3971.3941 | 4971.3941 | 37.7484 | 3402.4403 | 8402.4403
37.7594 | 3512.2662 | 37.7594 | 3971.1035 | 4971.1035 | 37.7594 | 3402.257 | 8402.257
37.7704 | 3511.8995 | 37.7704 | 3970.7971 | 4970.7971 | 37.7704 | 3402.1004 | 8402.1004
37.7814 | 3511.5443 | 37.7814 | 3970.5215 | 4970.5215 | 37.7814 | 3401.9751 | 8401.9751
37.7924 | 3511.1922 | 37.7924 | 3970.2735 | 4970.2735 | 37.7924 | 3401.8726 | 8401.8726
37.8034 | 3510.8395 | 37.8034 | 3970.0002 | 4970.0002 | 37.8034 | 3401.8034 | 8401.8034
37.8144 | 3510.4343 | 37.8144 | 3969.7361 | 4969.7361 | 37.8144 | 3401.799 | 8401.799
37.8254 | 3510.0073 | 37.8254 | 3969.5359 | 4969.5359 | 37.8254 | 3401.852 | 8401.852
37.8364 | 3509.5619 | 37.8364 | 3969.287 | 4969.287 | 37.8364 | 3401.9233 | 8401.9233
37.8474 | 3509.079 | 37.8474 | 3969.0237 | 4969.0237 | 37.8474 | 3402.0037 | 8402.0037
37.8584 | 3508.5931 | 37.8584 | 3968.7326 | 4968.7326 | 37.8584 | 3402.094 | 8402.094
37.8694 | 3508.0958 | 37.8694 | 3968.4931 | 4968.4931 | 37.8694 | 3402.1435 | 8402.1435
37.8804 | 3507.6525 | 37.8804 | 3968.2736 | 4968.2736 | 37.8804 | 3402.2535 | 8402.2535
37.8914 | 3507.2742 | 37.8914 | 3968.0578 | 4968.0578 | 37.8914 | 3402.3874 | 8402.3874
37.9024 | 3506.8744 | 37.9024 | 3967.8656 | 4967.8656 | 37.9024 | 3402.5163 | 8402.5163
37.9134 | 3506.4895 | 37.9134 | 3967.6564 | 4967.6564 | 37.9134 | 3402.6421 | 8402.6421
37.9244 | 3506.1554 | 37.9244 | 3967.4367 | 4967.4367 | 37.9244 | 3402.7781 | 8402.7781
37.9354 | 3505.8487 | 37.9354 | 3967.2174 | 4967.2174 | 37.9354 | 3402.8739 | 8402.8739
37.9464 | 3505.5916 | 37.9464 | 3967.0281 | 4967.0281 | 37.9464 | 3402.9833 | 8402.9833
37.9574 | 3505.331 | 37.9574 | 3966.8612 | 4966.8612 | 37.9574 | 3403.0784 | 8403.0784
37.9684 | 3505.0832 | 37.9684 | 3966.7332 | 4966.7332 | 37.9684 | 3403.1337 | 8403.1337
37.9794 | 3504.8845 | 37.9794 | 3966.5824 | 4966.5824 | 37.9794 | 3403.1842 | 8403.1842
37.9904 | 3504.7317 | 37.9904 | 3966.4474 | 4966.4474 | 37.9904 | 3403.1642 | 8403.1642
38.0014 | 3504.6249 | 38.0014 | 3966.3093 | 4966.3093 | 38.0014 | 3403.1195 | 8403.1195
38.0124 | 3504.5277 | 38.0124 | 3966.1903 | 4966.1903 | 38.0124 | 3403.0968 | 8403.0968
38.0234 | 3504.4605 | 38.0234 | 3966.063 | 4966.063 | 38.0234 | 3403.0518 | 8403.0518
38.0344 | 3504.415 | 38.0344 | 3965.909 | 4965.909 | 38.0344 | 3403.0113 | 8403.0113
38.0454 | 3504.3705 | 38.0454 | 3965.7731 | 4965.7731 | 38.0454 | 3402.9573 | 8402.9573
38.0564 | 3504.3835 | 38.0564 | 3965.6655 | 4965.6655 | 38.0564 | 3402.9156 | 8402.9156
38.0674 | 3504.3904 | 38.0674 | 3965.579 | 4965.579 | 38.0674 | 3402.9134 | 8402.9134
38.0784 | 3504.4115 | 38.0784 | 3965.4845 | 4965.4845 | 38.0784 | 3402.9425 | 8402.9425
38.0894 | 3504.4714 | 38.0894 | 3965.3934 | 4965.3934 | 38.0894 | 3403.0105 | 8403.0105
38.1004 | 3504.5638 | 38.1004 | 3965.27 | 4965.27 | 38.1004 | 3403.0715 | 8403.0715
38.1114 | 3504.6853 | 38.1114 | 3965.1029 | 4965.1029 | 38.1114 | 3403.1453 | 8403.1453
38.1224 | 3504.7892 | 38.1224 | 3964.8989 | 4964.8989 | 38.1224 | 3403.244 | 8403.244
38.1334 | 3504.877 | 38.1334 | 3964.6636 | 4964.6636 | 38.1334 | 3403.3444 | 8403.3444
38.1444 | 3504.9705 | 38.1444 | 3964.4103 | 4964.4103 | 38.1444 | 3403.477 | 8403.477
38.1554 | 3505.0738 | 38.1554 | 3964.152 | 4964.152 | 38.1554 | 3403.6312 | 8403.6312
38.1664 | 3505.2153 | 38.1664 | 3963.8946 | 4963.8946 | 38.1664 | 3403.7994 | 8403.7994
38.1774 | 3505.4183 | 38.1774 | 3963.6278 | 4963.6278 | 38.1774 | 3403.9722 | 8403.9722
38.1884 | 3505.6753 | 38.1884 | 3963.3293 | 4963.3293 | 38.1884 | 3404.1554 | 8404.1554
38.1994 | 3505.9785 | 38.1994 | 3963.0119 | 4963.0119 | 38.1994 | 3404.3498 | 8404.3498
38.2104 | 3506.3159 | 38.2104 | 3962.7084 | 4962.7084 | 38.2104 | 3404.5397 | 8404.5397
38.2214 | 3506.7226 | 38.2214 | 3962.4217 | 4962.4217 | 38.2214 | 3404.7102 | 8404.7102
38.2324 | 3507.1977 | 38.2324 | 3962.1402 | 4962.1402 | 38.2324 | 3404.8772 | 8404.8772
38.2434 | 3507.722 | 38.2434 | 3961.8853 | 4961.8853 | 38.2434 | 3405.0615 | 8405.0615
38.2544 | 3508.2883 | 38.2544 | 3961.6483 | 4961.6483 | 38.2544 | 3405.244 | 8405.244
38.2654 | 3508.8582 | 38.2654 | 3961.4444 | 4961.4444 | 38.2654 | 3405.4342 | 8405.4342
38.2764 | 3509.4567 | 38.2764 | 3961.2823 | 4961.2823 | 38.2764 | 3405.6654 | 8405.6654
38.2874 | 3510.093 | 38.2874 | 3961.135 | 4961.135 | 38.2874 | 3405.932 | 8405.932
38.2984 | 3510.7708 | 38.2984 | 3961.0143 | 4961.0143 | 38.2984 | 3406.2508 | 8406.2508
38.3094 | 3511.4997 | 38.3094 | 3960.8884 | 4960.8884 | 38.3094 | 3406.6314 | 8406.6314
38.3204 | 3512.2846 | 38.3204 | 3960.7587 | 4960.7587 | 38.3204 | 3407.043 | 8407.043
38.3314 | 3513.114 | 38.3314 | 3960.6065 | 4960.6065 | 38.3314 | 3407.4496 | 8407.4496
38.3424 | 3513.9695 | 38.3424 | 3960.4492 | 4960.4492 | 38.3424 | 3407.8921 | 8407.8921
38.3534 | 3514.8658 | 38.3534 | 3960.2943 | 4960.2943 | 38.3534 | 3408.3439 | 8408.3439
38.3644 | 3515.0754 | 38.3644 | 3960.1722 | 4960.1722 | 38.3644 | 3408.7983 | 8408.7983
38.3754 | 3515.2993 | 38.3754 | 3960.0871 | 4960.0871 | 38.3754 | 3409.2968 | 8409.2968
38.3864 | 3515.5027 | 38.3864 | 3960.0494 | 4960.0494 | 38.3864 | 3409.1055 | 8409.1055
38.3974 | 3515.7049 | 38.3974 | 3960.0573 | 4960.0573 | 38.3974 | 3408.8524 | 8408.8524
38.4084 | 3515.9399 | 38.4084 | 3960.0817 | 4960.0817 | 38.4084 | 3408.5024 | 8408.5024
38.4194 | 3516.1511 | 38.4194 | 3960.1189 | 4960.1189 | 38.4194 | 3408.1337 | 8408.1337
38.4304 | 3516.3165 | 38.4304 | 3960.1173 | 4960.1173 | 38.4304 | 3407.7241 | 8407.7241
38.4414 | 3516.5215 | 38.4414 | 3960.0854 | 4960.0854 | 38.4414 | 3407.3899 | 8407.3899
38.4524 | 3516.7863 | 38.4524 | 3960.075 | 4960.075 | 38.4524 | 3407.0769 | 8407.0769
38.4634 | 3517.0923 | 38.4634 | 3960.0815 | 4960.0815 | 38.4634 | 3406.7834 | 8406.7834
38.4744 | 3517.3905 | 38.4744 | 3960.1391 | 4960.1391 | 38.4744 | 3406.5496 | 8406.5496
38.4854 | 3517.6808 | 38.4854 | 3960.172 | 4960.172 | 38.4854 | 3406.3309 | 8406.3309
38.4964 | 3518.0459 | 38.4964 | 3960.1869 | 4960.1869 | 38.4964 | 3406.1629 | 8406.1629
38.5074 | 3518.4355 | 38.5074 | 3960.2402 | 4960.2402 | 38.5074 | 3406.051 | 8406.051
38.5184 | 3518.929 | 38.5184 | 3960.2914 | 4960.2914 | 38.5184 | 3405.9465 | 8405.9465
38.5294 | 3519.4725 | 38.5294 | 3960.3038 | 4960.3038 | 38.5294 | 3405.8372 | 8405.8372
38.5404 | 3520.0743 | 38.5404 | 3960.3795 | 4960.3795 | 38.5404 | 3405.7055 | 8405.7055
38.5514 | 3520.7794 | 38.5514 | 3960.4369 | 4960.4369 | 38.5514 | 3405.5504 | 8405.5504
38.5624 | 3521.5767 | 38.5624 | 3960.4871 | 4960.4871 | 38.5624 | 3405.4602 | 8405.4602
38.5734 | 3522.434 | 38.5734 | 3960.4982 | 4960.4982 | 38.5734 | 3405.4308 | 8405.4308
38.5844 | 3523.3234 | 38.5844 | 3960.5217 | 4960.5217 | 38.5844 | 3405.433 | 8405.433
38.5954 | 3524.1945 | 38.5954 | 3960.5389 | 4960.5389 | 38.5954 | 3405.4996 | 8405.4996
38.6064 | 3525.1805 | 38.6064 | 3960.5363 | 4960.5363 | 38.6064 | 3405.6374 | 8405.6374
38.6174 | 3526.2244 | 38.6174 | 3960.5743 | 4960.5743 | 38.6174 | 3405.8202 | 8405.8202
38.6284 | 3527.3148 | 38.6284 | 3960.65 | 4960.65 | 38.6284 | 3406.0463 | 8406.0463
38.6394 | 3528.4394 | 38.6394 | 3960.7448 | 4960.7448 | 38.6394 | 3406.402 | 8406.402
38.6504 | 3529.5813 | 38.6504 | 3960.8596 | 4960.8596 | 38.6504 | 3406.8219 | 8406.8219
38.6614 | 3530.8322 | 38.6614 | 3960.9879 | 4960.9879 | 38.6614 | 3407.3364 | 8407.3364
38.6724 | 3532.1355 | 38.6724 | 3961.0784 | 4961.0784 | 38.6724 | 3407.9908 | 8407.9908
38.6834 | 3533.4979 | 38.6834 | 3961.2236 | 4961.2236 | 38.6834 | 3408.7363 | 8408.7363
38.6944 | 3534.9276 | 38.6944 | 3961.3699 | 4961.3699 | 38.6944 | 3409.623 | 8409.623
38.7054 | 3536.4065 | 38.7054 | 3961.5338 | 4961.5338 | 38.7054 | 3410.622 | 8410.622
38.7164 | 3539.4029 | 38.7164 | 3961.6956 | 4961.6956 | 38.7164 | 3411.6895 | 8411.6895
38.7274 | 3542.4916 | 38.7274 | 3961.8762 | 4961.8762 | 38.7274 | 3412.8957 | 8412.8957
38.7384 | 3545.7561 | 38.7384 | 3962.0742 | 4962.0742 | 38.7384 | 3415.5805 | 8415.5805
38.7494 | 3549.2771 | 38.7494 | 3962.2474 | 4962.2474 | 38.7494 | 3418.5286 | 8418.5286
38.7604 | 3552.846 | 38.7604 | 3962.401 | 4962.401 | 38.7604 | 3421.7915 | 8421.7915
38.7714 | 3556.687 | 38.7714 | 3962.5322 | 4962.5322 | 38.7714 | 3425.3392 | 8425.3392
38.7824 | 3560.8151 | 38.7824 | 3962.65 | 4962.65 | 38.7824 | 3429.7865 | 8429.7865
38.7934 | 3565.0339 | 38.7934 | 3962.7431 | 4962.7431 | 38.7934 | 3434.2129 | 8434.2129
38.8044 | 3569.3837 | 38.8044 | 3962.8741 | 4962.8741 | 38.8044 | 3438.7616 | 8438.7616
38.8154 | 3573.8911 | 38.8154 | 3963.0514 | 4963.0514 | 38.8154 | 3443.3958 | 8443.3958
38.8264 | 3578.7061 | 38.8264 | 3963.2673 | 4963.2673 | 38.8264 | 3448.0996 | 8448.0996
38.8374 | 3583.8263 | 38.8374 | 3963.5427 | 4963.5427 | 38.8374 | 3452.9357 | 8452.9357
38.8484 | 3589.1217 | 38.8484 | 3963.8342 | 4963.8342 | 38.8484 | 3457.7793 | 8457.7793
38.8594 | 3595.2327 | 38.8594 | 3964.1028 | 4964.1028 | 38.8594 | 3462.6221 | 8462.6221
38.8704 | 3601.3394 | 38.8704 | 3964.3746 | 4964.3746 | 38.8704 | 3467.5118 | 8467.5118
38.8814 | 3607.4871 | 38.8814 | 3964.6771 | 4964.6771 | 38.8814 | 3472.4709 | 8472.4709
38.8924 | 3613.6796 | 38.8924 | 3965.0071 | 4965.0071 | 38.8924 | 3477.6254 | 8477.6254
38.9034 | 3619.8502 | 38.9034 | 3965.3623 | 4965.3623 | 38.9034 | 3482.8974 | 8482.8974
38.9144 | 3626.0593 | 38.9144 | 3965.719 | 4965.719 | 38.9144 | 3488.1638 | 8488.1638
38.9254 | 3632.2768 | 38.9254 | 3966.0759 | 4966.0759 | 38.9254 | 3493.4659 | 8493.4659
38.9364 | 3638.5251 | 38.9364 | 3966.4368 | 4966.4368 | 38.9364 | 3498.712 | 8498.712
38.9474 | 3644.8861 | 38.9474 | 3966.7761 | 4966.7761 | 38.9474 | 3503.8574 | 8503.8574
38.9584 | 3651.1914 | 38.9584 | 3967.1235 | 4967.1235 | 38.9584 | 3509.7453 | 8509.7453
38.9694 | 3657.5441 | 38.9694 | 3967.4422 | 4967.4422 | 38.9694 | 3515.7289 | 8515.7289
38.9804 | 3663.895 | 38.9804 | 3967.7406 | 4967.7406 | 38.9804 | 3521.7341 | 8521.7341
38.9914 | 3693.3244 | 38.9914 | 3968.0271 | 4968.0271 | 38.9914 | 3527.66 | 8527.66
39.0024 | 3700.7101 | 39.0024 | 3968.2804 | 4968.2804 | 39.0024 | 3533.5424 | 8533.5424
39.0134 | 3707.9696 | 39.0134 | 3968.576 | 4968.576 | 39.0134 | 3539.2739 | 8539.2739
39.0244 | 3715.2203 | 39.0244 | 3968.8768 | 4968.8768 | 39.0244 | 3544.8687 | 8544.8687
39.0354 | 3722.4298 | 39.0354 | 3969.2253 | 4969.2253 | 39.0354 | 3572.5548 | 8572.5548
39.0464 | 3729.5872 | 39.0464 | 3969.6384 | 4969.6384 | 39.0464 | 3578.2859 | 8578.2859
39.0574 | 3737.0073 | 39.0574 | 3970.052 | 4970.052 | 39.0574 | 3583.2027 | 8583.2027
39.0684 | 3743.2037 | 39.0684 | 3970.435 | 4970.435 | 39.0684 | 3587.739 | 8587.739
39.0794 | 3749.4083 | 39.0794 | 3970.8037 | 4970.8037 | 39.0794 | 3591.6305 | 8591.6305
39.0904 | 3755.505 | 39.0904 | 3971.1423 | 4971.1423 | 39.0904 | 3594.2897 | 8594.2897
39.1014 | 3760.716 | 39.1014 | 3971.4763 | 4971.4763 | 39.1014 | 3596.6712 | 8596.6712
39.1124 | 3765.7172 | 39.1124 | 3971.816 | 4971.816 | 39.1124 | 3598.6177 | 8598.6177
39.1234 | 3770.2338 | 39.1234 | 3972.1543 | 4972.1543 | 39.1234 | 3600.11 | 8600.11
39.1344 | 3774.282 | 39.1344 | 3972.5149 | 4972.5149 | 39.1344 | 3599.1584 | 8599.1584
39.1454 | 3777.8833 | 39.1454 | 3972.9109 | 4972.9109 | 39.1454 | 3598.0409 | 8598.0409
39.1564 | 3781.1053 | 39.1564 | 3973.3185 | 4973.3185 | 39.1564 | 3597.0203 | 8597.0203
39.1674 | 3784.3986 | 39.1674 | 3973.7261 | 4973.7261 | 39.1674 | 3595.8715 | 8595.8715
39.1784 | 3787.015 | 39.1784 | 3974.1049 | 4974.1049 | 39.1784 | 3594.7505 | 8594.7505
39.1894 | 3788.9784 | 39.1894 | 3974.5081 | 4974.5081 | 39.1894 | 3593.9098 | 8593.9098
39.2004 | 3790.6911 | 39.2004 | 3974.9504 | 4974.9504 | 39.2004 | 3593.0506 | 8593.0506
39.2114 | 3790.1251 | 39.2114 | 3975.3941 | 4975.3941 | 39.2114 | 3592.1175 | 8592.1175
39.2224 | 3789.5556 | 39.2224 | 3975.8357 | 4975.8357 | 39.2224 | 3591.1571 | 8591.1571
39.2334 | 3788.9281 | 39.2334 | 3976.2876 | 4976.2876 | 39.2334 | 3590.8593 | 8590.8593
39.2444 | 3788.1431 | 39.2444 | 3976.7074 | 4976.7074 | 39.2444 | 3590.5397 | 8590.5397
39.2554 | 3787.2657 | 39.2554 | 3977.1498 | 4977.1498 | 39.2554 | 3589.8926 | 8589.8926
39.2664 | 3786.0357 | 39.2664 | 3977.6232 | 4977.6232 | 39.2664 | 3589.0838 | 8589.0838
39.2774 | 3784.7794 | 39.2774 | 3978.118 | 4978.118 | 39.2774 | 3587.9634 | 8587.9634
39.2884 | 3783.4791 | 39.2884 | 3978.6214 | 4978.6214 | 39.2884 | 3586.5571 | 8586.5571
39.2994 | 3781.9144 | 39.2994 | 3979.1564 | 4979.1564 | 39.2994 | 3584.9583 | 8584.9583
39.3104 | 3781.0244 | 39.3104 | 3979.7327 | 4979.7327 | 39.3104 | 3580.8427 | 8580.8427
39.3214 | 3780.0388 | 39.3214 | 3980.2889 | 4980.2889 | 39.3214 | 3575.2287 | 8575.2287
39.3324 | 3778.7171 | 39.3324 | 3980.8417 | 4980.8417 | 39.3324 | 3568.9794 | 8568.9794
39.3434 | 3776.1843 | 39.3434 | 3981.4039 | 4981.4039 | 39.3434 | 3562.364 | 8562.364
39.3544 | 3771.2617 | 39.3544 | 3981.9407 | 4981.9407 | 39.3544 | 3555.6286 | 8555.6286
39.3654 | 3765.9628 | 39.3654 | 3982.4294 | 4982.4294 | 39.3654 | 3548.8167 | 8548.8167
39.3764 | 3760.2908 | 39.3764 | 3982.9096 | 4982.9096 | 39.3764 | 3541.9929 | 8541.9929
39.3874 | 3754.3376 | 39.3874 | 3983.3264 | 4983.3264 | 39.3874 | 3534.8275 | 8534.8275
39.3984 | 3748.186 | 39.3984 | 3983.7311 | 4983.7311 | 39.3984 | 3543.4007 | 8543.4007
39.4094 | 3741.3994 | 39.4094 | 3984.1033 | 4984.1033 | 39.4094 | 3537.9583 | 8537.9583
39.4204 | 3734.4498 | 39.4204 | 3984.4654 | 4984.4654 | 39.4204 | 3532.5187 | 8532.5187
39.4314 | 3727.1629 | 39.4314 | 3984.8249 | 4984.8249 | 39.4314 | 3527.2984 | 8527.2984
39.4424 | 3720.0123 | 39.4424 | 3985.1935 | 4985.1935 | 39.4424 | 3522.0792 | 8522.0792
39.4534 | 3713.8069 | 39.4534 | 3985.5668 | 4985.5668 | 39.4534 | 3516.795 | 8516.795
39.4644 | 3707.8614 | 39.4644 | 3985.9919 | 4985.9919 | 39.4644 | 3511.5586 | 8511.5586
39.4754 | 3702.2203 | 39.4754 | 3986.4726 | 4986.4726 | 39.4754 | 3506.3851 | 8506.3851
39.4864 | 3696.6801 | 39.4864 | 3987.0023 | 4987.0023 | 39.4864 | 3501.9124 | 8501.9124
39.4974 | 3691.3954 | 39.4974 | 3987.5959 | 4987.5959 | 39.4974 | 3497.4736 | 8497.4736
39.5084 | 3686.2081 | 39.5084 | 3988.2172 | 4988.2172 | 39.5084 | 3493.0368 | 8493.0368
39.5194 | 3681.164 | 39.5194 | 3988.837 | 4988.837 | 39.5194 | 3488.7755 | 8488.7755
39.5304 | 3676.6685 | 39.5304 | 3989.4528 | 4989.4528 | 39.5304 | 3484.5184 | 8484.5184
39.5414 | 3672.4179 | 39.5414 | 3990.044 | 4990.044 | 39.5414 | 3480.2643 | 8480.2643
39.5524 | 3667.9906 | 39.5524 | 3990.6509 | 4990.6509 | 39.5524 | 3476.0884 | 8476.0884
39.5634 | 3664.4848 | 39.5634 | 3991.3052 | 4991.3052 | 39.5634 | 3472.0023 | 8472.0023
39.5744 | 3660.89 | 39.5744 | 3991.9819 | 4991.9819 | 39.5744 | 3467.9446 | 8467.9446
39.5854 | 3667.4894 | 39.5854 | 3992.6482 | 4992.6482 | 39.5854 | 3464.0235 | 8464.0235
39.5964 | 3663.4105 | 39.5964 | 3993.3228 | 4993.3228 | 39.5964 | 3459.9889 | 8459.9889
39.6074 | 3659.4409 | 39.6074 | 3994.0181 | 4994.0181 | 39.6074 | 3456.0411 | 8456.0411
39.6184 | 3655.594 | 39.6184 | 3994.7068 | 4994.7068 | 39.6184 | 3452.1056 | 8452.1056
39.6294 | 3651.8454 | 39.6294 | 3995.4083 | 4995.4083 | 39.6294 | 3448.2986 | 8448.2986
39.6404 | 3648.2445 | 39.6404 | 3996.1314 | 4996.1314 | 39.6404 | 3444.5332 | 8444.5332
39.6514 | 3644.7932 | 39.6514 | 3996.8509 | 4996.8509 | 39.6514 | 3440.8346 | 8440.8346
39.6624 | 3641.4649 | 39.6624 | 3997.5562 | 4997.5562 | 39.6624 | 3438.0059 | 8438.0059
39.6734 | 3638.2668 | 39.6734 | 3998.3184 | 4998.3184 | 39.6734 | 3436.7502 | 8436.7502
39.6844 | 3635.222 | 39.6844 | 3999.0986 | 4999.0986 | 39.6844 | 3435.6205 | 8435.6205
39.6954 | 3633.6662 | 39.6954 | 3999.9045 | 4999.9045 | 39.6954 | 3434.5859 | 8434.5859
39.7064 | 3632.8877 | 39.7064 | 4000.7402 | 5000.7402 | 39.7064 | 3433.5777 | 8433.5777
39.7174 | 3632.222 | 39.7174 | 4001.5407 | 5001.5407 | 39.7174 | 3432.6462 | 8432.6462
39.7284 | 3631.7195 | 39.7284 | 4002.3928 | 5002.3928 | 39.7284 | 3431.7773 | 8431.7773
39.7394 | 3631.3624 | 39.7394 | 4003.2319 | 5003.2319 | 39.7394 | 3431.0647 | 8431.0647
39.7504 | 3631.1268 | 39.7504 | 4004.0192 | 5004.0192 | 39.7504 | 3430.4925 | 8430.4925
39.7614 | 3631.0355 | 39.7614 | 4004.8516 | 5004.8516 | 39.7614 | 3430.0214 | 8430.0214
39.7724 | 3630.9812 | 39.7724 | 4005.7291 | 5005.7291 | 39.7724 | 3429.5991 | 8429.5991
39.7834 | 3631.0489 | 39.7834 | 4006.6208 | 5006.6208 | 39.7834 | 3429.1649 | 8429.1649
39.7944 | 3631.2334 | 39.7944 | 4007.5665 | 5007.5665 | 39.7944 | 3428.7662 | 8428.7662
39.8054 | 3631.4763 | 39.8054 | 4008.548 | 5008.548 | 39.8054 | 3428.4196 | 8428.4196
39.8164 | 3631.8249 | 39.8164 | 4009.5442 | 5009.5442 | 39.8164 | 3428.1144 | 8428.1144
39.8274 | 3632.221 | 39.8274 | 4010.5773 | 5010.5773 | 39.8274 | 3427.8821 | 8427.8821
39.8384 | 3632.7291 | 39.8384 | 4011.6317 | 5011.6317 | 39.8384 | 3427.6888 | 8427.6888
39.8494 | 3633.305 | 39.8494 | 4012.7003 | 5012.7003 | 39.8494 | 3427.5154 | 8427.5154
39.8604 | 3633.9705 | 39.8604 | 4013.7673 | 5013.7673 | 39.8604 | 3427.3725 | 8427.3725
39.8714 | 3634.6927 | 39.8714 | 4014.8602 | 5014.8602 | 39.8714 | 3427.2293 | 8427.2293
39.8824 | 3635.4012 | 39.8824 | 4015.9677 | 5015.9677 | 39.8824 | 3427.1738 | 8427.1738
39.8934 | 3636.158 | 39.8934 | 4017.0933 | 5017.0933 | 39.8934 | 3427.1394 | 8427.1394
39.9044 | 3636.9772 | 39.9044 | 4018.2317 | 5018.2317 | 39.9044 | 3427.1114 | 8427.1114
39.9154 | 3637.8373 | 39.9154 | 4019.378 | 5019.378 | 39.9154 | 3427.1255 | 8427.1255
39.9264 | 3638.74 | 39.9264 | 4020.5626 | 5020.5626 | 39.9264 | 3427.1904 | 8427.1904
39.9374 | 3639.7218 | 39.9374 | 4021.7818 | 5021.7818 | 39.9374 | 3427.3118 | 8427.3118
39.9484 | 3640.7344 | 39.9484 | 4023.0495 | 5023.0495 | 39.9484 | 3427.5564 | 8427.5564
39.9594 | 3641.7665 | 39.9594 | 4024.3438 | 5024.3438 | 39.9594 | 3427.8211 | 8427.8211
39.9704 | 3642.8217 | 39.9704 | 4025.663 | 5025.663 | 39.9704 | 3428.1516 | 8428.1516
39.9814 | 3643.898 | 39.9814 | 4027.0046 | 5027.0046 | 39.9814 | 3428.5191 | 8428.5191
39.9924 | 3644.9909 | 39.9924 | 4028.3462 | 5028.3462 | 39.9924 | 3428.9491 | 8428.9491
40.0034 | 3646.1129 | 40.0034 | 4029.6952 | 5029.6952 | 40.0034 | 3429.4283 | 8429.4283
40.0144 | 3647.2521 | 40.0144 | 4031.0446 | 5031.0446 | 40.0144 | 3429.9603 | 8429.9603
40.0254 | 3648.4198 | 40.0254 | 4032.4272 | 5032.4272 | 40.0254 | 3429.8283 | 8429.8283
40.0364 | 3649.6321 | 40.0364 | 4033.064 | 5033.064 | 40.0364 | 3429.7431 | 8429.7431
40.0474 | 3650.2163 | 40.0474 | 4033.7084 | 5033.7084 | 40.0474 | 3429.7232 | 8429.7232
40.0584 | 3650.8755 | 40.0584 | 4034.355 | 5034.355 | 40.0584 | 3429.7711 | 8429.7711
40.0694 | 3651.6445 | 40.0694 | 4035.1078 | 5035.1078 | 40.0694 | 3429.8513 | 8429.8513
40.0804 | 3652.4879 | 40.0804 | 4036.0208 | 5036.0208 | 40.0804 | 3429.9617 | 8429.9617
40.0914 | 3653.3736 | 40.0914 | 4037.0373 | 5037.0373 | 40.0914 | 3430.1618 | 8430.1618
40.1024 | 3654.3283 | 40.1024 | 4038.1148 | 5038.1148 | 40.1024 | 3430.4347 | 8430.4347
40.1134 | 3655.363 | 40.1134 | 4039.2991 | 5039.2991 | 40.1134 | 3430.7292 | 8430.7292
40.1244 | 3656.4469 | 40.1244 | 4040.527 | 5040.527 | 40.1244 | 3431.0422 | 8431.0422
40.1354 | 3657.6059 | 40.1354 | 4041.7803 | 5041.7803 | 40.1354 | 3431.3442 | 8431.3442
40.1464 | 3658.8456 | 40.1464 | 4043.0765 | 5043.0765 | 40.1464 | 3431.6967 | 8431.6967
40.1574 | 3660.1854 | 40.1574 | 4044.4322 | 5044.4322 | 40.1574 | 3432.1125 | 8432.1125
40.1684 | 3661.6137 | 40.1684 | 4045.772 | 5045.772 | 40.1684 | 3432.604 | 8432.604
40.1794 | 3663.0715 | 40.1794 | 4047.0887 | 5047.0887 | 40.1794 | 3433.1488 | 8433.1488
40.1904 | 3664.576 | 40.1904 | 4048.3957 | 5048.3957 | 40.1904 | 3433.7619 | 8433.7619
40.2014 | 3666.1172 | 40.2014 | 4049.7194 | 5049.7194 | 40.2014 | 3434.4747 | 8434.4747
40.2124 | 3676.4319 | 40.2124 | 4050.9805 | 5050.9805 | 40.2124 | 3435.2285 | 8435.2285
40.2234 | 3678.3911 | 40.2234 | 4052.2566 | 5052.2566 | 40.2234 | 3435.9755 | 8435.9755
40.2344 | 3680.3778 | 40.2344 | 4053.5324 | 5053.5324 | 40.2344 | 3436.7105 | 8436.7105
40.2454 | 3682.2737 | 40.2454 | 4054.8565 | 5054.8565 | 40.2454 | 3437.5211 | 8437.5211
40.2564 | 3684.1273 | 40.2564 | 4056.1617 | 5056.1617 | 40.2564 | 3438.3671 | 8438.3671
40.2674 | 3685.9612 | 40.2674 | 4057.4657 | 5057.4657 | 40.2674 | 3439.253 | 8439.253
40.2784 | 3687.8042 | 40.2784 | 4058.8124 | 5058.8124 | 40.2784 | 3440.1885 | 8440.1885
40.2894 | 3689.6489 | 40.2894 | 4060.2252 | 5060.2252 | 40.2894 | 3441.1372 | 8441.1372
40.3004 | 3691.4974 | 40.3004 | 4061.6637 | 5061.6637 | 40.3004 | 3442.1849 | 8442.1849
40.3114 | 3693.416 | 40.3114 | 4063.08 | 5063.08 | 40.3114 | 3443.2839 | 8443.2839
40.3224 | 3695.3756 | 40.3224 | 4064.5383 | 5064.5383 | 40.3224 | 3444.4197 | 8444.4197
40.3334 | 3697.3764 | 40.3334 | 4066.0421 | 5066.0421 | 40.3334 | 3445.5842 | 8445.5842
40.3444 | 3699.4361 | 40.3444 | 4067.5797 | 5067.5797 | 40.3444 | 3446.8169 | 8446.8169
40.3554 | 3701.5645 | 40.3554 | 4069.1646 | 5069.1646 | 40.3554 | 3448.1202 | 8448.1202
40.3664 | 3703.68 | 40.3664 | 4070.828 | 5070.828 | 40.3664 | 3449.4482 | 8449.4482
40.3774 | 3705.8319 | 40.3774 | 4072.485 | 5072.485 | 40.3774 | 3450.7839 | 8450.7839
40.3884 | 3708.0119 | 40.3884 | 4075.7487 | 5075.7487 | 40.3884 | 3452.1123 | 8452.1123
40.3994 | 3710.1555 | 40.3994 | 4079.0226 | 5079.0226 | 40.3994 | 3453.4875 | 8453.4875
40.4104 | 3711.2482 | 40.4104 | 4082.4774 | 5082.4774 | 40.4104 | 3454.8934 | 8454.8934
40.4214 | 3712.3947 | 40.4214 | 4085.9568 | 5085.9568 | 40.4214 | 3456.3547 | 8456.3547
40.4324 | 3714.5901 | 40.4324 | 4089.2993 | 5089.2993 | 40.4324 | 3457.1792 | 8457.1792
40.4434 | 3716.7408 | 40.4434 | 4092.751 | 5092.751 | 40.4434 | 3458.0539 | 8458.0539
40.4544 | 3718.8707 | 40.4544 | 4096.3556 | 5096.3556 | 40.4544 | 3459.6458 | 8459.6458
40.4654 | 3721.011 | 40.4654 | 4099.8906 | 5099.8906 | 40.4654 | 3460.5814 | 8460.5814
40.4764 | 3723.1683 | 40.4764 | 4103.4297 | 5103.4297 | 40.4764 | 3461.4888 | 8461.4888
40.4874 | 3725.3203 | 40.4874 | 4107.0181 | 5107.0181 | 40.4874 | 3462.4342 | 8462.4342
40.4984 | 3727.4799 | 40.4984 | 4110.5698 | 5110.5698 | 40.4984 | 3463.4301 | 8463.4301
40.5094 | 3729.9461 | 40.5094 | 4114.1183 | 5114.1183 | 40.5094 | 3464.4789 | 8464.4789
40.5204 | 3732.7037 | 40.5204 | 4134.1185 | 5134.1185 | 40.5204 | 3465.5357 | 8465.5357
40.5314 | 3735.2293 | 40.5314 | 4137.4061 | 5137.4061 | 40.5314 | 3466.5911 | 8466.5911
40.5424 | 3737.5386 | 40.5424 | 4140.8926 | 5140.8926 | 40.5424 | 3467.6938 | 8467.6938
40.5534 | 3739.9 | 40.5534 | 4144.31 | 5144.31 | 40.5534 | 3468.8113 | 8468.8113
40.5644 | 3742.3433 | 40.5644 | 4147.8587 | 5147.8587 | 40.5644 | 3469.9576 | 8469.9576
40.5754 | 3744.8424 | 40.5754 | 4151.5862 | 5151.5862 | 40.5754 | 3471.1071 | 8471.1071
40.5864 | 3747.3621 | 40.5864 | 4155.6845 | 5155.6845 | 40.5864 | 3472.233 | 8472.233
40.5974 | 3749.8633 | 40.5974 | 4160.0724 | 5160.0724 | 40.5974 | 3474.1067 | 8474.1067
40.6084 | 3752.2991 | 40.6084 | 4164.7982 | 5164.7982 | 40.6084 | 3476.0266 | 8476.0266
40.6194 | 3754.6005 | 40.6194 | 4169.6425 | 5169.6425 | 40.6194 | 3477.9474 | 8477.9474
40.6304 | 3756.9026 | 40.6304 | 4174.3729 | 5174.3729 | 40.6304 | 3479.9351 | 8479.9351
40.6414 | 3759.3266 | 40.6414 | 4178.952 | 5178.952 | 40.6414 | 3481.9113 | 8481.9113
40.6524 | 3761.7725 | 40.6524 | 4183.5889 | 5183.5889 | 40.6524 | 3483.9073 | 8483.9073
40.6634 | 3764.2212 | 40.6634 | 4188.4327 | 5188.4327 | 40.6634 | 3485.9241 | 8485.9241
40.6744 | 3766.6623 | 40.6744 | 4193.2351 | 5193.2351 | 40.6744 | 3487.9334 | 8487.9334
40.6854 | 3769.1208 | 40.6854 | 4197.7925 | 5197.7925 | 40.6854 | 3489.9684 | 8489.9684
40.6964 | 3771.5789 | 40.6964 | 4202.1922 | 5202.1922 | 40.6964 | 3492.011 | 8492.011
40.7074 | 3774.0738 | 40.7074 | 4206.4591 | 5206.4591 | 40.7074 | 3494.0803 | 8494.0803
40.7184 | 3775.5717 | 40.7184 | 4210.6338 | 5210.6338 | 40.7184 | 3496.1657 | 8496.1657
40.7294 | 3777.1326 | 40.7294 | 4214.873 | 5214.873 | 40.7294 | 3498.2598 | 8498.2598
40.7404 | 3779.7748 | 40.7404 | 4217.9425 | 5217.9425 | 40.7404 | 3500.4142 | 8500.4142
40.7514 | 3782.4246 | 40.7514 | 4221.1427 | 5221.1427 | 40.7514 | 3502.6105 | 8502.6105
40.7624 | 3787.2792 | 40.7624 | 4224.1751 | 5224.1751 | 40.7624 | 3504.8552 | 8504.8552
40.7734 | 3792.1794 | 40.7734 | 4227.2475 | 5227.2475 | 40.7734 | 3507.1566 | 8507.1566
40.7844 | 3793.8409 | 40.7844 | 4230.4095 | 5230.4095 | 40.7844 | 3510.8754 | 8510.8754
40.7954 | 3795.4674 | 40.7954 | 4233.4121 | 5233.4121 | 40.7954 | 3514.5796 | 8514.5796
40.8064 | 3797.0238 | 40.8064 | 4236.2491 | 5236.2491 | 40.8064 | 3516.9303 | 8516.9303
40.8174 | 3798.813 | 40.8174 | 4239.1958 | 5239.1958 | 40.8174 | 3520.7042 | 8520.7042
40.8284 | 3800.9012 | 40.8284 | 4242.2286 | 5242.2286 | 40.8284 | 3524.5618 | 8524.5618
40.8394 | 3802.7361 | 40.8394 | 4245.5022 | 5245.5022 | 40.8394 | 3528.445 | 8528.445
40.8504 | 3804.1903 | 40.8504 | 4249.2907 | 5249.2907 | 40.8504 | 3547.7403 | 8547.7403
40.8614 | 3805.1421 | 40.8614 | 4253.2134 | 5253.2134 | 40.8614 | 3552.553 | 8552.553
40.8724 | 3805.3658 | 40.8724 | 4257.1044 | 5257.1044 | 40.8724 | 3557.3443 | 8557.3443
40.8834 | 3806.1887 | 40.8834 | 4260.7268 | 5260.7268 | 40.8834 | 3561.7029 | 8561.7029
40.8944 | 3808.1223 | 40.8944 | 4264.1353 | 5264.1353 | 40.8944 | 3565.3372 | 8565.3372
40.9054 | 3810.1403 | 40.9054 | 4267.5873 | 5267.5873 | 40.9054 | 3569.2794 | 8569.2794
40.9164 | 3812.26 | 40.9164 | 4271.1482 | 5271.1482 | 40.9164 | 3573.3202 | 8573.3202
40.9274 | 3814.3081 | 40.9274 | 4274.5475 | 5274.5475 | 40.9274 | 3576.729 | 8576.729
40.9384 | 3816.2296 | 40.9384 | 4277.7599 | 5277.7599 | 40.9384 | 3580.1703 | 8580.1703
40.9494 | 3818.2642 | 40.9494 | 4280.9085 | 5280.9085 | 40.9494 | 3581.4512 | 8581.4512
40.9604 | 3820.4487 | 40.9604 | 4283.8392 | 5283.8392 | 40.9604 | 3582.7609 | 8582.7609
40.9714 | 3822.9155 | 40.9714 | 4286.7473 | 5286.7473 | 40.9714 | 3584.0834 | 8584.0834
40.9824 | 3825.552 | 40.9824 | 4289.9077 | 5289.9077 | 40.9824 | 3585.484 | 8585.484
40.9934 | 3827.8782 | 40.9934 | 4293.4035 | 5293.4035 | 40.9934 | 3587.1721 | 8587.1721
41.0044 | 3829.8149 | 41.0044 | 4296.8045 | 5296.8045 | 41.0044 | 3589.0485 | 8589.0485
41.0154 | 3831.6625 | 41.0154 | 4300.0329 | 5300.0329 | 41.0154 | 3590.8082 | 8590.8082
41.0264 | 3833.4982 | 41.0264 | 4303.3181 | 5303.3181 | 41.0264 | 3591.5837 | 8591.5837
41.0374 | 3835.4211 | 41.0374 | 4306.8554 | 5306.8554 | 41.0374 | 3592.6143 | 8592.6143
41.0484 | 3837.3482 | 41.0484 | 4310.6508 | 5310.6508 | 41.0484 | 3593.9415 | 8593.9415
41.0594 | 3839.2762 | 41.0594 | 4314.6649 | 5314.6649 | 41.0594 | 3595.9351 | 8595.9351
41.0704 | 3843.4344 | 41.0704 | 4318.7907 | 5318.7907 | 41.0704 | 3597.9701 | 8597.9701
41.0814 | 3847.5125 | 41.0814 | 4322.8888 | 5322.8888 | 41.0814 | 3600.0487 | 8600.0487
41.0924 | 3849.3475 | 41.0924 | 4326.891 | 5326.891 | 41.0924 | 3603.1867 | 8603.1867
41.1034 | 3851.3982 | 41.1034 | 4330.6997 | 5330.6997 | 41.1034 | 3606.1763 | 8606.1763
41.1144 | 3852.517 | 41.1144 | 4334.5182 | 5334.5182 | 41.1144 | 3609.122 | 8609.122
41.1254 | 3853.6623 | 41.1254 | 4338.3482 | 5338.3482 | 41.1254 | 3612.2289 | 8612.2289
41.1364 | 3858.1087 | 41.1364 | 4342.2806 | 5342.2806 | 41.1364 | 3614.5307 | 8614.5307
41.1474 | 3862.6667 | 41.1474 | 4346.3456 | 5346.3456 | 41.1474 | 3616.6938 | 8616.6938
41.1584 | 3867.4271 | 41.1584 | 4350.5057 | 5350.5057 | 41.1584 | 3619.687 | 8619.687
41.1694 | 3871.8352 | 41.1694 | 4354.5113 | 5354.5113 | 41.1694 | 3621.3836 | 8621.3836
41.1804 | 3875.9313 | 41.1804 | 4358.4525 | 5358.4525 | 41.1804 | 3623.0179 | 8623.0179
41.1914 | 3880.6956 | 41.1914 | 4362.5055 | 5362.5055 | 41.1914 | 3624.4515 | 8624.4515
41.2024 | 3886.4554 | 41.2024 | 4366.4039 | 5366.4039 | 41.2024 | 3625.5408 | 8625.5408
41.2134 | 3892.4027 | 41.2134 | 4370.21 | 5370.21 | 41.2134 | 3626.6325 | 8626.6325
41.2244 | 3898.7021 | 41.2244 | 4374.18 | 5374.18 | 41.2244 | 3627.7055 | 8627.7055
41.2354 | 3904.5403 | 41.2354 | 4378.6048 | 5378.6048 | 41.2354 | 3628.8348 | 8628.8348
41.2464 | 3908.974 | 41.2464 | 4383.0383 | 5383.0383 | 41.2464 | 3630.291 | 8630.291
41.2574 | 3913.3365 | 41.2574 | 4387.5326 | 5387.5326 | 41.2574 | 3631.6744 | 8631.6744
41.2684 | 3917.5366 | 41.2684 | 4391.9709 | 5391.9709 | 41.2684 | 3633.053 | 8633.053
41.2794 | 3921.8768 | 41.2794 | 4396.4933 | 5396.4933 | 41.2794 | 3634.8714 | 8634.8714
41.2904 | 3926.4133 | 41.2904 | 4401.0616 | 5401.0616 | 41.2904 | 3636.8019 | 8636.8019
41.3014 | 3930.807 | 41.3014 | 4405.529 | 5405.529 | 41.3014 | 3639.9336 | 8639.9336
41.3124 | 3934.9627 | 41.3124 | 4410.0069 | 5410.0069 | 41.3124 | 3643.1539 | 8643.1539
41.3234 | 3939.1576 | 41.3234 | 4414.4026 | 5414.4026 | 41.3234 | 3646.4113 | 8646.4113
41.3344 | 3944.4443 | 41.3344 | 4418.4558 | 5418.4558 | 41.3344 | 3649.5747 | 8649.5747
41.3454 | 3950.0591 | 41.3454 | 4422.2766 | 5422.2766 | 41.3454 | 3652.6922 | 8652.6922
41.3564 | 3956.4112 | 41.3564 | 4426.3732 | 5426.3732 | 41.3564 | 3655.6695 | 8655.6695
41.3674 | 3962.8977 | 41.3674 | 4430.398 | 5430.398 | 41.3674 | 3658.6911 | 8658.6911
41.3784 | 3969.5042 | 41.3784 | 4434.3559 | 5434.3559 | 41.3784 | 3663.987 | 8663.987
41.3894 | 3976.0412 | 41.3894 | 4438.3988 | 5438.3988 | 41.3894 | 3669.0621 | 8669.0621
41.4004 | 3982.6626 | 41.4004 | 4442.1781 | 5442.1781 | 41.4004 | 3673.9948 | 8673.9948
41.4114 | 3989.3376 | 41.4114 | 4445.714 | 5445.714 | 41.4114 | 3678.4231 | 8678.4231
41.4224 | 3994.8505 | 41.4224 | 4449.1561 | 5449.1561 | 41.4224 | 3682.6973 | 8682.6973
41.4334 | 4000.1536 | 41.4334 | 4452.6832 | 5452.6832 | 41.4334 | 3686.8635 | 8686.8635
41.4444 | 4006.2202 | 41.4444 | 4456.5269 | 5456.5269 | 41.4444 | 3688.8517 | 8688.8517
41.4554 | 4012.028 | 41.4554 | 4460.572 | 5460.572 | 41.4554 | 3690.7924 | 8690.7924
41.4664 | 4017.5054 | 41.4664 | 4464.6192 | 5464.6192 | 41.4664 | 3692.723 | 8692.723
41.4774 | 4022.769 | 41.4774 | 4468.638 | 5468.638 | 41.4774 | 3694.3263 | 8694.3263
41.4884 | 4026.8705 | 41.4884 | 4472.583 | 5472.583 | 41.4884 | 3695.1007 | 8695.1007
41.4994 | 4030.9916 | 41.4994 | 4477.522 | 5477.522 | 41.4994 | 3695.9787 | 8695.9787
41.5104 | 4034.9016 | 41.5104 | 4481.217 | 5481.217 | 41.5104 | 3696.9274 | 8696.9274
41.5214 | 4038.8125 | 41.5214 | 4486.3086 | 5486.3086 | 41.5214 | 3698.0717 | 8698.0717
41.5324 | 4042.6493 | 41.5324 | 4490.2027 | 5490.2027 | 41.5324 | 3699.3274 | 8699.3274
41.5434 | 4046.1918 | 41.5434 | 4493.8327 | 5493.8327 | 41.5434 | 3700.8545 | 8700.8545
41.5544 | 4049.2927 | 41.5544 | 4498.5757 | 5498.5757 | 41.5544 | 3703.2081 | 8703.2081
41.5654 | 4052.516 | 41.5654 | 4502.0094 | 5502.0094 | 41.5654 | 3705.5313 | 8705.5313
41.5764 | 4055.8833 | 41.5764 | 4505.3531 | 5505.3531 | 41.5764 | 3707.8663 | 8707.8663
41.5874 | 4059.4825 | 41.5874 | 4509.7799 | 5509.7799 | 41.5874 | 3710.4316 | 8710.4316
41.5984 | 4063.6561 | 41.5984 | 4514.4139 | 5514.4139 | 41.5984 | 3713.3255 | 8713.3255
41.6094 | 4067.7191 | 41.6094 | 4518.7481 | 5518.7481 | 41.6094 | 3716.1971 | 8716.1971
41.6204 | 4071.8299 | 41.6204 | 4523.5255 | 5523.5255 | 41.6204 | 3719.0464 | 8719.0464
41.6314 | 4075.8964 | 41.6314 | 4527.9667 | 5527.9667 | 41.6314 | 3721.8421 | 8721.8421
41.6424 | 4079.9355 | 41.6424 | 4532.7775 | 5532.7775 | 41.6424 | 3724.5451 | 8724.5451
41.6534 | 4083.914 | 41.6534 | 4537.5173 | 5537.5173 | 41.6534 | 3727.054 | 8727.054
41.6644 | 4087.8646 | 41.6644 | 4541.8433 | 5541.8433 | 41.6644 | 3729.1887 | 8729.1887
41.6754 | 4091.5062 | 41.6754 | 4546.7339 | 5546.7339 | 41.6754 | 3731.3036 | 8731.3036
41.6864 | 4092.7743 | 41.6864 | 4551.6664 | 5551.6664 | 41.6864 | 3733.3981 | 8733.3981
41.6974 | 4093.8359 | 41.6974 | 4555.9159 | 5555.9159 | 41.6974 | 3735.318 | 8735.318
41.7084 | 4094.5314 | 41.7084 | 4559.8443 | 5559.8443 | 41.7084 | 3737.0445 | 8737.0445
41.7194 | 4095.2025 | 41.7194 | 4563.9924 | 5563.9924 | 41.7194 | 3738.7258 | 8738.7258
41.7304 | 4095.7761 | 41.7304 | 4567.8589 | 5567.8589 | 41.7304 | 3739.2273 | 8739.2273
41.7414 | 4096.3383 | 41.7414 | 4571.5364 | 5571.5364 | 41.7414 | 3739.6727 | 8739.6727
41.7524 | 4096.8538 | 41.7524 | 4575.1982 | 5575.1982 | 41.7524 | 3740.1078 | 8740.1078
41.7634 | 4097.3869 | 41.7634 | 4579.1621 | 5579.1621 | 41.7634 | 3740.647 | 8740.647
41.7744 | 4097.978 | 41.7744 | 4583.241 | 5583.241 | 41.7744 | 3741.3239 | 8741.3239
41.7854 | 4098.8538 | 41.7854 | 4586.9499 | 5586.9499 | 41.7854 | 3742.0306 | 8742.0306
41.7964 | 4100.7064 | 41.7964 | 4590.443 | 5590.443 | 41.7964 | 3743.8097 | 8743.8097
41.8074 | 4102.6579 | 41.8074 | 4594.1327 | 5594.1327 | 41.8074 | 3745.6898 | 8745.6898
41.8184 | 4104.7769 | 41.8184 | 4597.8463 | 5597.8463 | 41.8184 | 3747.6742 | 8747.6742
41.8294 | 4107.0184 | 41.8294 | 4601.4687 | 5601.4687 | 41.8294 | 3749.7406 | 8749.7406
41.8404 | 4109.3126 | 41.8404 | 4605.0648 | 5605.0648 | 41.8404 | 3752.3202 | 8752.3202
41.8514 | 4111.5742 | 41.8514 | 4606.3585 | 5606.3585 | 41.8514 | 3754.8999 | 8754.8999
41.8624 | 4113.891 | 41.8624 | 4610.0538 | 5610.0538 | 41.8624 | 3757.4319 | 8757.4319
41.8734 | 4116.2706 | 41.8734 | 4611.1111 | 5611.1111 | 41.8734 | 3759.8865 | 8759.8865
41.8844 | 4118.7228 | 41.8844 | 4614.5159 | 5614.5159 | 41.8844 | 3762.2835 | 8762.2835
41.8954 | 4121.0751 | 41.8954 | 4618.0932 | 5618.0932 | 41.8954 | 3764.61 | 8764.61
41.9064 | 4122.9999 | 41.9064 | 4619.3434 | 5619.3434 | 41.9064 | 3766.4675 | 8766.4675
41.9174 | 4124.8252 | 41.9174 | 4622.9536 | 5622.9536 | 41.9174 | 3768.2996 | 8768.2996
41.9284 | 4126.5422 | 41.9284 | 4626.4888 | 5626.4888 | 41.9284 | 3770.097 | 8770.097
41.9394 | 4128.1312 | 41.9394 | 4627.5962 | 5627.5962 | 41.9394 | 3771.8249 | 8771.8249
41.9504 | 4129.6744 | 41.9504 | 4628.641 | 5628.641 | 41.9504 | 3773.294 | 8773.294
41.9614 | 4130.1383 | 41.9614 | 4630.5488 | 5630.5488 | 41.9614 | 3774.7575 | 8774.7575
41.9724 | 4130.5713 | 41.9724 | 4631.4304 | 5631.4304 | 41.9724 | 3776.214 | 8776.214
41.9834 | 4130.9689 | 41.9834 | 4633.193 | 5633.193 | 41.9834 | 3777.7077 | 8777.7077
41.9944 | 4131.2075 | 41.9944 | 4633.942 | 5633.942 | 41.9944 | 3779.2037 | 8779.2037
42.0054 | 4131.4817 | 42.0054 | 4634.7591 | 5634.7591 | 42.0054 | 3780.751 | 8780.751
42.0164 | 4132.0252 | 42.0164 | 4636.5564 | 5636.5564 | 42.0164 | 3782.5574 | 8782.5574
42.0274 | 4132.7718 | 42.0274 | 4637.2522 | 5637.2522 | 42.0274 | 3784.3605 | 8784.3605
42.0384 | 4134.6039 | 42.0384 | 4638.0263 | 5638.0263 | 42.0384 | 3786.2197 | 8786.2197
42.0494 | 4136.477 | 42.0494 | 4639.9832 | 5639.9832 | 42.0494 | 3788.1196 | 8788.1196
42.0604 | 4138.3072 | 42.0604 | 4641.9352 | 5641.9352 | 42.0604 | 3790.187 | 8790.187
42.0714 | 4140.6699 | 42.0714 | 4643.432 | 5643.432 | 42.0714 | 3792.2344 | 8792.2344
42.0824 | 4142.9874 | 42.0824 | 4645.4486 | 5645.4486 | 42.0824 | 3794.1798 | 8794.1798
42.0934 | 4145.3229 | 42.0934 | 4647.1674 | 5647.1674 | 42.0934 | 3796.1047 | 8796.1047
42.1044 | 4147.6701 | 42.1044 | 4649.1886 | 5649.1886 | 42.1044 | 3798.0889 | 8798.0889
42.1154 | 4149.9584 | 42.1154 | 4650.9739 | 5650.9739 | 42.1154 | 3800.0799 | 8800.0799
42.1264 | 4152.2382 | 42.1264 | 4652.2879 | 5652.2879 | 42.1264 | 3802.0298 | 8802.0298
42.1374 | 4154.4214 | 42.1374 | 4654.0941 | 5654.0941 | 42.1374 | 3804.0811 | 8804.0811
42.1484 | 4156.0569 | 42.1484 | 4655.822 | 5655.822 | 42.1484 | 3806.1557 | 8806.1557
42.1594 | 4157.7524 | 42.1594 | 4656.9107 | 5656.9107 | 42.1594 | 3808.2735 | 8808.2735
42.1704 | 4159.4963 | 42.1704 | 4657.9282 | 5657.9282 | 42.1704 | 3810.3163 | 8810.3163
42.1814 | 4161.0437 | 42.1814 | 4659.0742 | 5659.0742 | 42.1814 | 3812.4187 | 8812.4187
42.1924 | 4162.7117 | 42.1924 | 4660.0673 | 5660.0673 | 42.1924 | 3813.4403 | 8813.4403
42.2034 | 4164.3065 | 42.2034 | 4662.3758 | 5662.3758 | 42.2034 | 3814.4668 | 8814.4668
42.2144 | 4165.8893 | 42.2144 | 4663.2909 | 5663.2909 | 42.2144 | 3815.4946 | 8815.4946
42.2254 | 4167.5205 | 42.2254 | 4665.5234 | 5665.5234 | 42.2254 | 3816.4127 | 8816.4127
42.2364 | 4169.2004 | 42.2364 | 4666.6944 | 5666.6944 | 42.2364 | 3817.2773 | 8817.2773
42.2474 | 4170.9123 | 42.2474 | 4667.6663 | 5667.6663 | 42.2474 | 3818.1194 | 8818.1194
42.2584 | 4172.9033 | 42.2584 | 4669.8811 | 5669.8811 | 42.2584 | 3818.9141 | 8818.9141
42.2694 | 4174.8468 | 42.2694 | 4671.1336 | 5671.1336 | 42.2694 | 3819.7165 | 8819.7165
42.2804 | 4176.8344 | 42.2804 | 4672.4103 | 5672.4103 | 42.2804 | 3820.5899 | 8820.5899
42.2914 | 4178.9676 | 42.2914 | 4674.7458 | 5674.7458 | 42.2914 | 3821.3888 | 8821.3888
42.3024 | 4181.1604 | 42.3024 | 4677.0001 | 5677.0001 | 42.3024 | 3822.6926 | 8822.6926
42.3134 | 4185.7165 | 42.3134 | 4678.5048 | 5678.5048 | 42.3134 | 3823.9593 | 8823.9593
42.3244 | 4190.3142 | 42.3244 | 4680.5722 | 5680.5722 | 42.3244 | 3825.2301 | 8825.2301
42.3354 | 4195.0255 | 42.3354 | 4681.997 | 5681.997 | 42.3354 | 3826.5129 | 8826.5129
42.3464 | 4195.6924 | 42.3464 | 4679.1418 | 5679.1418 | 42.3464 | 3823.9857 | 8823.9857
42.3574 | 4203.3973 | 42.3574 | 4684.0266 | 5684.0266 | 42.3574 | 3827.736 | 8827.736
42.3684 | 4210.2001 | 42.3684 | 4687.3542 | 5687.3542 | 42.3684 | 3830.7776 | 8830.7776
42.3794 | 4215.23 | 42.3794 | 4689.2559 | 5689.2559 | 42.3794 | 3832.336 | 8832.336
42.3904 | 4220.3906 | 42.3904 | 4691.1245 | 5691.1245 | 42.3904 | 3833.8334 | 8833.8334
42.4014 | 4225.792 | 42.4014 | 4692.4404 | 5692.4404 | 42.4014 | 3835.4276 | 8835.4276
42.4124 | 4231.527 | 42.4124 | 4693.7189 | 5693.7189 | 42.4124 | 3836.8787 | 8836.8787
42.4234 | 4236.1697 | 42.4234 | 4695.2534 | 5695.2534 | 42.4234 | 3838.4273 | 8838.4273
42.4344 | 4241.0189 | 42.4344 | 4696.4694 | 5696.4694 | 42.4344 | 3840.0525 | 8840.0525
42.4454 | 4245.9638 | 42.4454 | 4697.9522 | 5697.9522 | 42.4454 | 3841.8456 | 8841.8456
42.4564 | 4253.096 | 42.4564 | 4701.5214 | 5701.5214 | 42.4564 | 3845.5198 | 8845.5198
42.4674 | 4256.8246 | 42.4674 | 4701.32 | 5701.32 | 42.4674 | 3846.2717 | 8846.2717
42.4784 | 4260.8395 | 42.4784 | 4701.7852 | 5701.7852 | 42.4784 | 3847.4093 | 8847.4093
42.4894 | 4266.0465 | 42.4894 | 4702.9644 | 5702.9644 | 42.4894 | 3849.3272 | 8849.3272
42.5004 | 4271.4671 | 42.5004 | 4704.1611 | 5704.1611 | 42.5004 | 3851.3372 | 8851.3372
42.5114 | 4276.926 | 42.5114 | 4705.6023 | 5705.6023 | 42.5114 | 3853.2816 | 8853.2816
42.5224 | 4282.2259 | 42.5224 | 4707.0237 | 5707.0237 | 42.5224 | 3855.3202 | 8855.3202
42.5334 | 4287.896 | 42.5334 | 4708.3023 | 5708.3023 | 42.5334 | 3857.3637 | 8857.3637
42.5444 | 4293.5105 | 42.5444 | 4709.7062 | 5709.7062 | 42.5444 | 3861.5942 | 8861.5942
42.5554 | 4299.2272 | 42.5554 | 4710.9796 | 5710.9796 | 42.5554 | 3866.9424 | 8866.9424
42.5664 | 4304.1419 | 42.5664 | 4711.2629 | 5711.2629 | 42.5664 | 3871.5083 | 8871.5083
42.5774 | 4310.7203 | 42.5774 | 4713.2506 | 5713.2506 | 42.5774 | 3877.6069 | 8877.6069
42.5884 | 4317.3313 | 42.5884 | 4715.0073 | 5715.0073 | 42.5884 | 3883.664 | 8883.664
42.5994 | 4323.5835 | 42.5994 | 4716.3466 | 5716.3466 | 42.5994 | 3889.376 | 8889.376
42.6104 | 4329.9728 | 42.6104 | 4717.6388 | 5717.6388 | 42.6104 | 3895.1888 | 8895.1888
42.6214 | 4336.5252 | 42.6214 | 4718.8254 | 5718.8254 | 42.6214 | 3901.115 | 8901.115
42.6324 | 4344.3966 | 42.6324 | 4719.9949 | 5719.9949 | 42.6324 | 3907.0987 | 8907.0987
42.6434 | 4352.1315 | 42.6434 | 4721.189 | 5721.189 | 42.6434 | 3913.1536 | 8913.1536
42.6544 | 4359.8692 | 42.6544 | 4722.3018 | 5722.3018 | 42.6544 | 3918.1788 | 8918.1788
42.6654 | 4366.4637 | 42.6654 | 4723.4143 | 5723.4143 | 42.6654 | 3922.5633 | 8922.5633
42.6764 | 4373.487 | 42.6764 | 4724.9087 | 5724.9087 | 42.6764 | 3927.1366 | 8927.1366
42.6874 | 4379.7171 | 42.6874 | 4725.6191 | 5725.6191 | 42.6874 | 3931.0033 | 8931.0033
42.6984 | 4385.7947 | 42.6984 | 4726.2703 | 5726.2703 | 42.6984 | 3934.6687 | 8934.6687
42.7094 | 4391.9375 | 42.7094 | 4727.0499 | 5727.0499 | 42.7094 | 3938.4685 | 8938.4685
42.7204 | 4397.8816 | 42.7204 | 4727.8548 | 5727.8548 | 42.7204 | 3942.1877 | 8942.1877
42.7314 | 4403.9247 | 42.7314 | 4728.6705 | 5728.6705 | 42.7314 | 3945.7203 | 8945.7203
42.7424 | 4409.4176 | 42.7424 | 4729.4204 | 5729.4204 | 42.7424 | 3949.23 | 8949.23
42.7534 | 4414.6722 | 42.7534 | 4730.0921 | 5730.0921 | 42.7534 | 3953.7813 | 8953.7813
42.7644 | 4419.5465 | 42.7644 | 4730.7541 | 5730.7541 | 42.7644 | 3958.7141 | 8958.7141
42.7754 | 4424.7733 | 42.7754 | 4731.3806 | 5731.3806 | 42.7754 | 3963.9305 | 8963.9305
42.7864 | 4429.5487 | 42.7864 | 4731.7757 | 5731.7757 | 42.7864 | 3969.0963 | 8969.0963
42.7974 | 4434.3988 | 42.7974 | 4732.4515 | 5732.4515 | 42.7974 | 3974.2752 | 8974.2752
42.8084 | 4439.0337 | 42.8084 | 4733.2389 | 5733.2389 | 42.8084 | 3979.5152 | 8979.5152
42.8194 | 4443.7695 | 42.8194 | 4733.9729 | 5733.9729 | 42.8194 | 3984.6706 | 8984.6706
42.8304 | 4449.7199 | 42.8304 | 4734.6964 | 5734.6964 | 42.8304 | 3989.6112 | 8989.6112
42.8414 | 4455.2697 | 42.8414 | 4735.4078 | 5735.4078 | 42.8414 | 3994.36 | 8994.36
42.8524 | 4460.6777 | 42.8524 | 4736.151 | 5736.151 | 42.8524 | 3998.9593 | 8998.9593
42.8634 | 4465.8191 | 42.8634 | 4736.9985 | 5736.9985 | 42.8634 | 4003.057 | 9003.057
42.8744 | 4471.1324 | 42.8744 | 4737.9306 | 5737.9306 | 42.8744 | 4006.6969 | 9006.6969
42.8854 | 4476.4412 | 42.8854 | 4738.8583 | 5738.8583 | 42.8854 | 4010.0583 | 9010.0583
42.8964 | 4481.7377 | 42.8964 | 4739.826 | 5739.826 | 42.8964 | 4012.1658 | 9012.1658
42.9074 | 4486.7847 | 42.9074 | 4740.6416 | 5740.6416 | 42.9074 | 4011.7379 | 9011.7379
42.9184 | 4491.5864 | 42.9184 | 4741.3515 | 5741.3515 | 42.9184 | 4010.9745 | 9010.9745
42.9294 | 4496.048 | 42.9294 | 4741.9997 | 5741.9997 | 42.9294 | 4009.9234 | 9009.9234
42.9404 | 4499.5992 | 42.9404 | 4742.6633 | 5742.6633 | 42.9404 | 4008.6913 | 9008.6913
42.9514 | 4502.7721 | 42.9514 | 4743.2792 | 5743.2792 | 42.9514 | 4007.2497 | 9007.2497
42.9624 | 4505.4795 | 42.9624 | 4743.7739 | 5743.7739 | 42.9624 | 4005.5239 | 9005.5239
42.9734 | 4507.8463 | 42.9734 | 4744.1623 | 5744.1623 | 42.9734 | 4003.6662 | 9003.6662
42.9844 | 4507.4878 | 42.9844 | 4744.4589 | 5744.4589 | 42.9844 | 4001.7335 | 9001.7335
42.9954 | 4506.8426 | 42.9954 | 4744.6683 | 5744.6683 | 42.9954 | 3999.6583 | 8999.6583
43.0064 | 4505.8578 | 43.0064 | 4744.8935 | 5744.8935 | 43.0064 | 3998.0045 | 8998.0045
43.0174 | 4504.7107 | 43.0174 | 4745.2072 | 5745.2072 | 43.0174 | 3997.3569 | 8997.3569
43.0284 | 4503.4422 | 43.0284 | 4745.5333 | 5745.5333 | 43.0284 | 3996.9525 | 8996.9525
43.0394 | 4502.0694 | 43.0394 | 4745.8297 | 5745.8297 | 43.0394 | 3996.559 | 8996.559
43.0504 | 4500.7498 | 43.0504 | 4746.1273 | 5746.1273 | 43.0504 | 3996.2208 | 8996.2208
43.0614 | 4499.385 | 43.0614 | 4746.3477 | 5746.3477 | 43.0614 | 3995.767 | 8995.767
43.0724 | 4498.0538 | 43.0724 | 4746.5563 | 5746.5563 | 43.0724 | 3994.0813 | 8994.0813
43.0834 | 4496.4714 | 43.0834 | 4746.7534 | 5746.7534 | 43.0834 | 3992.3324 | 8992.3324
43.0944 | 4495.6931 | 43.0944 | 4746.9512 | 5746.9512 | 43.0944 | 3990.4366 | 8990.4366
43.1054 | 4495.0004 | 43.1054 | 4747.1844 | 5747.1844 | 43.1054 | 3986.1606 | 8986.1606
43.1164 | 4494.303 | 43.1164 | 4747.4448 | 5747.4448 | 43.1164 | 3981.2691 | 8981.2691
43.1274 | 4493.548 | 43.1274 | 4747.6592 | 5747.6592 | 43.1274 | 3975.6962 | 8975.6962
43.1384 | 4492.7023 | 43.1384 | 4747.8953 | 5747.8953 | 43.1384 | 3969.6216 | 8969.6216
43.1494 | 4490.5316 | 43.1494 | 4748.145 | 5748.145 | 43.1494 | 3963.465 | 8963.465
43.1604 | 4488.2424 | 43.1604 | 4748.3443 | 5748.3443 | 43.1604 | 3956.9945 | 8956.9945
43.1714 | 4485.67 | 43.1714 | 4748.554 | 5748.554 | 43.1714 | 3950.2072 | 8950.2072
43.1824 | 4480.4161 | 43.1824 | 4748.7059 | 5748.7059 | 43.1824 | 3943.7332 | 8943.7332
43.1934 | 4474.9232 | 43.1934 | 4748.8307 | 5748.8307 | 43.1934 | 3937.3756 | 8937.3756
43.2044 | 4468.9705 | 43.2044 | 4748.9545 | 5748.9545 | 43.2044 | 3931.0149 | 8931.0149
43.2154 | 4462.9108 | 43.2154 | 4748.9964 | 5748.9964 | 43.2154 | 3925.3735 | 8925.3735
43.2264 | 4456.4749 | 43.2264 | 4748.9894 | 5748.9894 | 43.2264 | 3920.2872 | 8920.2872
43.2374 | 4449.6543 | 43.2374 | 4748.9435 | 5748.9435 | 43.2374 | 3915.3483 | 8915.3483
43.2484 | 4442.568 | 43.2484 | 4748.8548 | 5748.8548 | 43.2484 | 3910.699 | 8910.699
43.2594 | 4435.8785 | 43.2594 | 4748.7331 | 5748.7331 | 43.2594 | 3907.3431 | 8907.3431
43.2704 | 4429.1674 | 43.2704 | 4748.5568 | 5748.5568 | 43.2704 | 3904.1609 | 8904.1609
43.2814 | 4422.4499 | 43.2814 | 4748.3471 | 5748.3471 | 43.2814 | 3901.2245 | 8901.2245
43.2924 | 4416.9575 | 43.2924 | 4748.1279 | 5748.1279 | 43.2924 | 3898.329 | 8898.329
43.3034 | 4411.93 | 43.3034 | 4747.9336 | 5747.9336 | 43.3034 | 3895.4684 | 8895.4684
43.3144 | 4407.1148 | 43.3144 | 4747.689 | 5747.689 | 43.3144 | 3892.6903 | 8892.6903
43.3254 | 4402.3909 | 43.3254 | 4747.3992 | 5747.3992 | 43.3254 | 3889.8467 | 8889.8467
43.3364 | 4398.9553 | 43.3364 | 4747.0344 | 5747.0344 | 43.3364 | 3886.7074 | 8886.7074
43.3474 | 4395.6706 | 43.3474 | 4746.6162 | 5746.6162 | 43.3474 | 3883.5985 | 8883.5985
43.3584 | 4392.491 | 43.3584 | 4746.1713 | 5746.1713 | 43.3584 | 3880.3867 | 8880.3867
43.3694 | 4389.1817 | 43.3694 | 4745.6691 | 5745.6691 | 43.3694 | 3876.7283 | 8876.7283
43.3804 | 4385.7975 | 43.3804 | 4745.1785 | 5745.1785 | 43.3804 | 3872.9161 | 8872.9161
43.3914 | 4382.4367 | 43.3914 | 4744.7149 | 5744.7149 | 43.3914 | 3868.9763 | 8868.9763
43.4024 | 4378.7287 | 43.4024 | 4744.2568 | 5744.2568 | 43.4024 | 3864.8509 | 8864.8509
43.4134 | 4374.7014 | 43.4134 | 4743.7318 | 5743.7318 | 43.4134 | 3860.7044 | 8860.7044
43.4244 | 4370.5528 | 43.4244 | 4743.1066 | 5743.1066 | 43.4244 | 3858.8079 | 8858.8079
43.4354 | 4366.402 | 43.4354 | 4742.4909 | 5742.4909 | 43.4354 | 3856.9727 | 8856.9727
43.4464 | 4361.7633 | 43.4464 | 4741.94 | 5741.94 | 43.4464 | 3855.2538 | 8855.2538
43.4574 | 4356.9744 | 43.4574 | 4741.4159 | 5741.4159 | 43.4574 | 3854.739 | 8854.739
43.4684 | 4352.1594 | 43.4684 | 4740.8988 | 5740.8988 | 43.4684 | 3854.463 | 8854.463
43.4794 | 4347.2927 | 43.4794 | 4740.3602 | 5740.3602 | 43.4794 | 3854.399 | 8854.399
43.4904 | 4342.5459 | 43.4904 | 4739.7364 | 5739.7364 | 43.4904 | 3854.5061 | 8854.5061
43.5014 | 4340.2211 | 43.5014 | 4739.0277 | 5739.0277 | 43.5014 | 3854.7398 | 8854.7398
43.5124 | 4338.0483 | 43.5124 | 4738.2298 | 5738.2298 | 43.5124 | 3855.1729 | 8855.1729
43.5234 | 4335.9833 | 43.5234 | 4737.4304 | 5737.4304 | 43.5234 | 3855.7445 | 8855.7445
43.5344 | 4335.2389 | 43.5344 | 4736.5683 | 5736.5683 | 43.5344 | 3855.6129 | 8855.6129
43.5454 | 4334.6376 | 43.5454 | 4735.6247 | 5735.6247 | 43.5454 | 3855.0986 | 8855.0986
43.5564 | 4334.2199 | 43.5564 | 4734.578 | 5734.578 | 43.5564 | 3854.5185 | 8854.5185
43.5674 | 4333.8861 | 43.5674 | 4733.3977 | 5733.3977 | 43.5674 | 3853.5626 | 8853.5626
43.5784 | 4333.658 | 43.5784 | 4732.0805 | 5732.0805 | 43.5784 | 3852.3285 | 8852.3285
43.5894 | 4333.5301 | 43.5894 | 4730.7398 | 5730.7398 | 43.5894 | 3851.0195 | 8851.0195
43.6004 | 4333.4657 | 43.6004 | 4729.411 | 5729.411 | 43.6004 | 3849.6167 | 8849.6167
43.6114 | 4332.6213 | 43.6114 | 4728.0939 | 5728.0939 | 43.6114 | 3848.1275 | 8848.1275
43.6224 | 4331.3877 | 43.6224 | 4726.7848 | 5726.7848 | 43.6224 | 3846.5611 | 8846.5611
43.6334 | 4330.1184 | 43.6334 | 4725.4545 | 5725.4545 | 43.6334 | 3844.9074 | 8844.9074
43.6444 | 4328.4016 | 43.6444 | 4724.1066 | 5724.1066 | 43.6444 | 3843.4215 | 8843.4215
43.6554 | 4326.3924 | 43.6554 | 4722.7552 | 5722.7552 | 43.6554 | 3842.1675 | 8842.1675
43.6664 | 4324.2871 | 43.6664 | 4721.4363 | 5721.4363 | 43.6664 | 3840.993 | 8840.993
43.6774 | 4322.1135 | 43.6774 | 4720.1669 | 5720.1669 | 43.6774 | 3839.8709 | 8839.8709
43.6884 | 4319.9037 | 43.6884 | 4718.9257 | 5718.9257 | 43.6884 | 3838.9039 | 8838.9039
43.6994 | 4317.6817 | 43.6994 | 4717.6976 | 5717.6976 | 43.6994 | 3837.9951 | 8837.9951
43.7104 | 4315.4638 | 43.7104 | 4716.3508 | 5716.3508 | 43.7104 | 3837.1237 | 8837.1237
43.7214 | 4313.4624 | 43.7214 | 4714.8838 | 5714.8838 | 43.7214 | 3836.2785 | 8836.2785
43.7324 | 4311.7449 | 43.7324 | 4713.4232 | 5713.4232 | 43.7324 | 3835.4541 | 8835.4541
43.7434 | 4310.0622 | 43.7434 | 4711.9052 | 5711.9052 | 43.7434 | 3834.7097 | 8834.7097
43.7544 | 4308.4612 | 43.7544 | 4710.3306 | 5710.3306 | 43.7544 | 3833.9878 | 8833.9878
43.7654 | 4307.0333 | 43.7654 | 4708.7425 | 5708.7425 | 43.7654 | 3833.1532 | 8833.1532
43.7764 | 4305.6587 | 43.7764 | 4707.0558 | 5707.0558 | 43.7764 | 3831.1517 | 8831.1517
43.7874 | 4304.321 | 43.7874 | 4705.2937 | 5705.2937 | 43.7874 | 3829.1475 | 8829.1475
43.7984 | 4302.9528 | 43.7984 | 4703.4979 | 5703.4979 | 43.7984 | 3827.1057 | 8827.1057
43.8094 | 4301.4681 | 43.8094 | 4701.642 | 5701.642 | 43.8094 | 3825.0386 | 8825.0386
43.8204 | 4299.98 | 43.8204 | 4699.7445 | 5699.7445 | 43.8204 | 3823.017 | 8823.017
43.8314 | 4298.414 | 43.8314 | 4697.8786 | 5697.8786 | 43.8314 | 3821.0273 | 8821.0273
43.8424 | 4296.7003 | 43.8424 | 4695.9293 | 5695.9293 | 43.8424 | 3819.1036 | 8819.1036
43.8534 | 4293.781 | 43.8534 | 4693.927 | 5693.927 | 43.8534 | 3817.1466 | 8817.1466
43.8644 | 4290.8601 | 43.8644 | 4691.9085 | 5691.9085 | 43.8644 | 3815.2376 | 8815.2376
43.8754 | 4287.9347 | 43.8754 | 4689.8577 | 5689.8577 | 43.8754 | 3813.4198 | 8813.4198
43.8864 | 4284.9982 | 43.8864 | 4687.8104 | 5687.8104 | 43.8864 | 3812.0217 | 8812.0217
43.8974 | 4282.0871 | 43.8974 | 4685.7064 | 5685.7064 | 43.8974 | 3810.9021 | 8810.9021
43.9084 | 4279.29 | 43.9084 | 4683.5457 | 5683.5457 | 43.9084 | 3809.8434 | 8809.8434
43.9194 | 4276.4835 | 43.9194 | 4681.3812 | 5681.3812 | 43.9194 | 3808.8512 | 8808.8512
43.9304 | 4273.6963 | 43.9304 | 4679.1694 | 5679.1694 | 43.9304 | 3807.8564 | 8807.8564
43.9414 | 4270.9669 | 43.9414 | 4676.9109 | 5676.9109 | 43.9414 | 3806.9393 | 8806.9393
43.9524 | 4268.333 | 43.9524 | 4674.6022 | 5674.6022 | 43.9524 | 3805.9306 | 8805.9306
43.9634 | 4266.1049 | 43.9634 | 4672.2408 | 5672.2408 | 43.9634 | 3804.8864 | 8804.8864
43.9744 | 4264.2532 | 43.9744 | 4669.8525 | 5669.8525 | 43.9744 | 3803.7753 | 8803.7753
43.9854 | 4262.4367 | 43.9854 | 4667.4528 | 5667.4528 | 43.9854 | 3802.5303 | 8802.5303
43.9964 | 4260.5213 | 43.9964 | 4664.9759 | 5664.9759 | 43.9964 | 3801.0824 | 8801.0824
44.0074 | 4258.5975 | 44.0074 | 4662.4789 | 5662.4789 | 44.0074 | 3799.3892 | 8799.3892
44.0184 | 4256.6017 | 44.0184 | 4660.0097 | 5660.0097 | 44.0184 | 3797.5732 | 8797.5732
44.0294 | 4254.6166 | 44.0294 | 4657.4933 | 5657.4933 | 44.0294 | 3795.6559 | 8795.6559
44.0404 | 4252.6216 | 44.0404 | 4654.9806 | 5654.9806 | 44.0404 | 3793.7035 | 8793.7035
44.0514 | 4250.6074 | 44.0514 | 4652.5111 | 5652.5111 | 44.0514 | 3791.7034 | 8791.7034
44.0624 | 4248.5619 | 44.0624 | 4650.0589 | 5650.0589 | 44.0624 | 3789.7353 | 8789.7353
44.0734 | 4246.3825 | 44.0734 | 4647.699 | 5647.699 | 44.0734 | 3787.7416 | 8787.7416
44.0844 | 4243.9139 | 44.0844 | 4645.3586 | 5645.3586 | 44.0844 | 3785.719 | 8785.719
44.0954 | 4241.3142 | 44.0954 | 4643.0201 | 5643.0201 | 44.0954 | 3783.7091 | 8783.7091
44.1064 | 4238.7283 | 44.1064 | 4640.6575 | 5640.6575 | 44.1064 | 3781.8416 | 8781.8416
44.1174 | 4236.0889 | 44.1174 | 4638.3244 | 5638.3244 | 44.1174 | 3780.1148 | 8780.1148
44.1284 | 4233.4841 | 44.1284 | 4635.9749 | 5635.9749 | 44.1284 | 3778.4786 | 8778.4786
44.1394 | 4230.9344 | 44.1394 | 4633.5373 | 5633.5373 | 44.1394 | 3776.8208 | 8776.8208
44.1504 | 4228.382 | 44.1504 | 4631.0537 | 5631.0537 | 44.1504 | 3775.1634 | 8775.1634
44.1614 | 4225.8567 | 44.1614 | 4628.5341 | 5628.5341 | 44.1614 | 3773.5135 | 8773.5135
44.1724 | 4223.2906 | 44.1724 | 4625.8872 | 5625.8872 | 44.1724 | 3771.8342 | 8771.8342
44.1834 | 4220.7637 | 44.1834 | 4623.2181 | 5623.2181 | 44.1834 | 3770.151 | 8770.151
44.1944 | 4218.3893 | 44.1944 | 4620.5912 | 5620.5912 | 44.1944 | 3768.4752 | 8768.4752
44.2054 | 4216.0813 | 44.2054 | 4617.9925 | 5617.9925 | 44.2054 | 3766.7958 | 8766.7958
44.2164 | 4213.7103 | 44.2164 | 4615.3773 | 5615.3773 | 44.2164 | 3765.0259 | 8765.0259
44.2274 | 4211.3153 | 44.2274 | 4612.6641 | 5612.6641 | 44.2274 | 3763.1251 | 8763.1251
44.2384 | 4210.0406 | 44.2384 | 4609.9258 | 5609.9258 | 44.2384 | 3761.1405 | 8761.1405
44.2494 | 4208.7635 | 44.2494 | 4607.2145 | 5607.2145 | 44.2494 | 3760.2148 | 8760.2148
44.2604 | 4207.553 | 44.2604 | 4604.5102 | 5604.5102 | 44.2604 | 3759.299 | 8759.299
44.2714 | 4206.3464 | 44.2714 | 4601.8259 | 5601.8259 | 44.2714 | 3758.3141 | 8758.3141
44.2824 | 4205.0293 | 44.2824 | 4599.1731 | 5599.1731 | 44.2824 | 3756.1362 | 8756.1362
44.2934 | 4203.6398 | 44.2934 | 4596.5494 | 5596.5494 | 44.2934 | 3753.9437 | 8753.9437
44.3044 | 4202.1392 | 44.3044 | 4593.8401 | 5593.8401 | 44.3044 | 3751.7195 | 8751.7195
44.3154 | 4199.3523 | 44.3154 | 4591.0106 | 5591.0106 | 44.3154 | 3749.4861 | 8749.4861
44.3264 | 4197.7288 | 44.3264 | 4588.1376 | 5588.1376 | 44.3264 | 3747.2796 | 8747.2796
44.3374 | 4196.1411 | 44.3374 | 4585.2702 | 5585.2702 | 44.3374 | 3745.1834 | 8745.1834
44.3484 | 4194.1898 | 44.3484 | 4582.3607 | 5582.3607 | 44.3484 | 3743.2157 | 8743.2157
44.3594 | 4192.0393 | 44.3594 | 4579.4041 | 5579.4041 | 44.3594 | 3741.0238 | 8741.0238
44.3704 | 4189.9368 | 44.3704 | 4576.4715 | 5576.4715 | 44.3704 | 3738.4931 | 8738.4931
44.3814 | 4187.8245 | 44.3814 | 4573.5071 | 5573.5071 | 44.3814 | 3735.9481 | 8735.9481
44.3924 | 4185.7259 | 44.3924 | 4570.5102 | 5570.5102 | 44.3924 | 3733.6658 | 8733.6658
44.4034 | 4183.6958 | 44.4034 | 4568.6743 | 5568.6743 | 44.4034 | 3731.6352 | 8731.6352
44.4144 | 4181.6629 | 44.4144 | 4566.9212 | 5566.9212 | 44.4144 | 3729.6024 | 8729.6024
44.4254 | 4179.8976 | 44.4254 | 4565.3335 | 5565.3335 | 44.4254 | 3727.6069 | 8727.6069
44.4364 | 4178.1213 | 44.4364 | 4563.8291 | 5563.8291 | 44.4364 | 3725.5735 | 8725.5735
44.4474 | 4175.9925 | 44.4474 | 4562.377 | 5562.377 | 44.4474 | 3723.4544 | 8723.4544
44.4584 | 4173.9987 | 44.4584 | 4560.897 | 5560.897 | 44.4584 | 3721.253 | 8721.253
44.4694 | 4172.1065 | 44.4694 | 4559.4255 | 5559.4255 | 44.4694 | 3719.0858 | 8719.0858
44.4804 | 4170.2534 | 44.4804 | 4557.887 | 5557.887 | 44.4804 | 3717.0624 | 8717.0624
44.4914 | 4168.3986 | 44.4914 | 4556.3037 | 5556.3037 | 44.4914 | 3715.1013 | 8715.1013
44.5024 | 4166.537 | 44.5024 | 4554.6859 | 5554.6859 | 44.5024 | 3713.0366 | 8713.0366
44.5134 | 4164.6919 | 44.5134 | 4552.9059 | 5552.9059 | 44.5134 | 3710.7874 | 8710.7874
44.5244 | 4162.7465 | 44.5244 | 4550.761 | 5550.761 | 44.5244 | 3708.4371 | 8708.4371
44.5354 | 4160.8047 | 44.5354 | 4548.5367 | 5548.5367 | 44.5354 | 3707.0772 | 8707.0772
44.5464 | 4158.9246 | 44.5464 | 4546.3471 | 5546.3471 | 44.5464 | 3704.619 | 8704.619
44.5574 | 4157.0545 | 44.5574 | 4544.2441 | 5544.2441 | 44.5574 | 3702.1772 | 8702.1772
44.5684 | 4155.1636 | 44.5684 | 4542.0893 | 5542.0893 | 44.5684 | 3699.6904 | 8699.6904
44.5794 | 4153.1109 | 44.5794 | 4539.863 | 5539.863 | 44.5794 | 3697.1823 | 8697.1823
44.5904 | 4148.6524 | 44.5904 | 4537.6055 | 5537.6055 | 44.5904 | 3694.6172 | 8694.6172
44.6014 | 4144.0785 | 44.6014 | 4535.4273 | 5535.4273 | 44.6014 | 3689.739 | 8689.739
44.6124 | 4139.256 | 44.6124 | 4533.2144 | 5533.2144 | 44.6124 | 3684.6922 | 8684.6922
44.6234 | 4134.4634 | 44.6234 | 4531.0292 | 5531.0292 | 44.6234 | 3679.7204 | 8679.7204
44.6344 | 4129.7577 | 44.6344 | 4528.919 | 5528.919 | 44.6344 | 3677.1197 | 8677.1197
44.6454 | 4125.1908 | 44.6454 | 4526.9636 | 5526.9636 | 44.6454 | 3674.3396 | 8674.3396
44.6564 | 4120.6389 | 44.6564 | 4524.9992 | 5524.9992 | 44.6564 | 3671.5004 | 8671.5004
44.6674 | 4118.3234 | 44.6674 | 4522.9423 | 5522.9423 | 44.6674 | 3669.0045 | 8669.0045
44.6784 | 4113.4314 | 44.6784 | 4520.8468 | 5520.8468 | 44.6784 | 3666.5798 | 8666.5798
44.6894 | 4108.4409 | 44.6894 | 4518.7955 | 5518.7955 | 44.6894 | 3664.1825 | 8664.1825
44.7004 | 4103.8446 | 44.7004 | 4516.739 | 5516.739 | 44.7004 | 3661.8082 | 8661.8082
44.7114 | 4099.7039 | 44.7114 | 4514.5829 | 5514.5829 | 44.7114 | 3659.93 | 8659.93
44.7224 | 4095.4664 | 44.7224 | 4512.4055 | 5512.4055 | 44.7224 | 3658.7867 | 8658.7867
44.7334 | 4091.3254 | 44.7334 | 4510.189 | 5510.189 | 44.7334 | 3657.6765 | 8657.6765
44.7444 | 4087.0976 | 44.7444 | 4507.9234 | 5507.9234 | 44.7444 | 3656.1134 | 8656.1134
44.7554 | 4082.6867 | 44.7554 | 4503.0949 | 5503.0949 | 44.7554 | 3653.8345 | 8653.8345
44.7664 | 4078.2575 | 44.7664 | 4498.0986 | 5498.0986 | 44.7664 | 3651.6111 | 8651.6111
44.7774 | 4073.3552 | 44.7774 | 4492.9027 | 5492.9027 | 44.7774 | 3649.398 | 8649.398
44.7884 | 4068.354 | 44.7884 | 4487.5001 | 5487.5001 | 44.7884 | 3647.1214 | 8647.1214
44.7994 | 4064.2458 | 44.7994 | 4481.9949 | 5481.9949 | 44.7994 | 3644.8517 | 8644.8517
44.8104 | 4059.9026 | 44.8104 | 4476.4256 | 5476.4256 | 44.8104 | 3642.5603 | 8642.5603
44.8214 | 4055.4328 | 44.8214 | 4470.8299 | 5470.8299 | 44.8214 | 3640.149 | 8640.149
44.8324 | 4050.8031 | 44.8324 | 4465.5727 | 5465.5727 | 44.8324 | 3637.3611 | 8637.3611
44.8434 | 4046.0282 | 44.8434 | 4460.4085 | 5460.4085 | 44.8434 | 3634.3894 | 8634.3894
44.8544 | 4041.311 | 44.8544 | 4455.1527 | 5455.1527 | 44.8544 | 3631.4787 | 8631.4787
44.8654 | 4036.6575 | 44.8654 | 4450.0809 | 5450.0809 | 44.8654 | 3628.7766 | 8628.7766
44.8764 | 4032.243 | 44.8764 | 4445.9886 | 5445.9886 | 44.8764 | 3626.2591 | 8626.2591
44.8874 | 4027.8226 | 44.8874 | 4441.8722 | 5441.8722 | 44.8874 | 3621.6082 | 8621.6082
44.8984 | 4021.9353 | 44.8984 | 4437.4892 | 5437.4892 | 44.8984 | 3619.0741 | 8619.0741
44.9094 | 4015.9002 | 44.9094 | 4432.8426 | 5432.8426 | 44.9094 | 3616.5297 | 8616.5297
44.9204 | 4009.7301 | 44.9204 | 4428.3662 | 5428.3662 | 44.9204 | 3614.0378 | 8614.0378
44.9314 | 4004.8904 | 44.9314 | 4424.0213 | 5424.0213 | 44.9314 | 3611.6482 | 8611.6482
44.9424 | 4001.3789 | 44.9424 | 4419.6732 | 5419.6732 | 44.9424 | 3609.3697 | 8609.3697
44.9534 | 3996.75 | 44.9534 | 4415.2233 | 5415.2233 | 44.9534 | 3608.4282 | 8608.4282
44.9644 | 3992.1624 | 44.9644 | 4410.9563 | 5410.9563 | 44.9644 | 3607.5941 | 8607.5941
44.9754 | 3987.439 | 44.9754 | 4406.5685 | 5406.5685 | 44.9754 | 3606.7091 | 8606.7091
44.9864 | 3983.9392 | 44.9864 | 4402.0795 | 5402.0795 | 44.9864 | 3604.5993 | 8604.5993
44.9974 | 3980.3728 | 44.9974 | 4397.1097 | 5397.1097 | 44.9974 | 3602.7507 | 8602.7507
45.0084 | 3977.0814 | 45.0084 | 4392.223 | 5392.223 | 45.0084 | 3601.3231 | 8601.3231
45.0194 | 3973.2194 | 45.0194 | 4387.6862 | 5387.6862 | 45.0194 | 3599.1722 | 8599.1722
45.0304 | 3970.6755 | 45.0304 | 4383.2744 | 5383.2744 | 45.0304 | 3597.0123 | 8597.0123
45.0414 | 3968.0371 | 45.0414 | 4378.6431 | 5378.6431 | 45.0414 | 3594.7882 | 8594.7882
45.0524 | 3964.9888 | 45.0524 | 4374.0824 | 5374.0824 | 45.0524 | 3592.4313 | 8592.4313
45.0634 | 3961.7677 | 45.0634 | 4369.6429 | 5369.6429 | 45.0634 | 3589.8374 | 8589.8374
45.0744 | 3959.105 | 45.0744 | 4364.8503 | 5364.8503 | 45.0744 | 3586.8225 | 8586.8225
45.0854 | 3956.4334 | 45.0854 | 4359.9447 | 5359.9447 | 45.0854 | 3583.8641 | 8583.8641
45.0964 | 3953.6115 | 45.0964 | 4353.8361 | 5353.8361 | 45.0964 | 3581.1168 | 8581.1168
45.1074 | 3950.2838 | 45.1074 | 4349.0852 | 5349.0852 | 45.1074 | 3578.8522 | 8578.8522
45.1184 | 3946.97 | 45.1184 | 4344.5164 | 5344.5164 | 45.1184 | 3576.3753 | 8576.3753
45.1294 | 3943.7902 | 45.1294 | 4339.9083 | 5339.9083 | 45.1294 | 3573.801 | 8573.801
45.1404 | 3940.6272 | 45.1404 | 4335.243 | 5335.243 | 45.1404 | 3571.5266 | 8571.5266
45.1514 | 3937.0854 | 45.1514 | 4330.5502 | 5330.5502 | 45.1514 | 3569.2963 | 8569.2963
45.1624 | 3933.7974 | 45.1624 | 4326.0227 | 5326.0227 | 45.1624 | 3567.1172 | 8567.1172
45.1734 | 3930.6808 | 45.1734 | 4321.4413 | 5321.4413 | 45.1734 | 3565.0227 | 8565.0227
45.1844 | 3927.4295 | 45.1844 | 4316.6193 | 5316.6193 | 45.1844 | 3563.0322 | 8563.0322
45.1954 | 3924.0781 | 45.1954 | 4311.9445 | 5311.9445 | 45.1954 | 3561.2111 | 8561.2111
45.2064 | 3920.6011 | 45.2064 | 4307.5672 | 5307.5672 | 45.2064 | 3559.4152 | 8559.4152
45.2174 | 3917.2198 | 45.2174 | 4303.5161 | 5303.5161 | 45.2174 | 3557.5509 | 8557.5509
45.2284 | 3914.1236 | 45.2284 | 4298.9108 | 5298.9108 | 45.2284 | 3555.5504 | 8555.5504
45.2394 | 3911.194 | 45.2394 | 4294.3627 | 5294.3627 | 45.2394 | 3554.7368 | 8554.7368
45.2504 | 3910.6666 | 45.2504 | 4290.1143 | 5290.1143 | 45.2504 | 3552.8808 | 8552.8808
45.2614 | 3910.1547 | 45.2614 | 4286.0457 | 5286.0457 | 45.2614 | 3550.9083 | 8550.9083
45.2724 | 3909.7293 | 45.2724 | 4281.8315 | 5281.8315 | 45.2724 | 3548.9763 | 8548.9763
45.2834 | 3906.9107 | 45.2834 | 4277.6257 | 5277.6257 | 45.2834 | 3547.0568 | 8547.0568
45.2944 | 3903.9054 | 45.2944 | 4274.6861 | 5274.6861 | 45.2944 | 3545.0925 | 8545.0925
45.3054 | 3903.354 | 45.3054 | 4271.6708 | 5271.6708 | 45.3054 | 3543.0756 | 8543.0756
45.3164 | 3902.9233 | 45.3164 | 4268.4483 | 5268.4483 | 45.3164 | 3541.0605 | 8541.0605
45.3274 | 3902.5435 | 45.3274 | 4265.1569 | 5265.1569 | 45.3274 | 3539.0558 | 8539.0558
45.3384 | 3899.6378 | 45.3384 | 4260.595 | 5260.595 | 45.3384 | 3537.0255 | 8537.0255
45.3494 | 3895.2753 | 45.3494 | 4256.3695 | 5256.3695 | 45.3494 | 3534.883 | 8534.883
45.3604 | 3890.4871 | 45.3604 | 4252.1405 | 5252.1405 | 45.3604 | 3532.4091 | 8532.4091
45.3714 | 3884.7257 | 45.3714 | 4248.9297 | 5248.9297 | 45.3714 | 3530.3401 | 8530.3401
45.3824 | 3878.9975 | 45.3824 | 4244.412 | 5244.412 | 45.3824 | 3528.2497 | 8528.2497
45.3934 | 3874.665 | 45.3934 | 4241.3643 | 5241.3643 | 45.3934 | 3526.1514 | 8526.1514
45.4044 | 3871.33 | 45.4044 | 4238.0771 | 5238.0771 | 45.4044 | 3524.0676 | 8524.0676
45.4154 | 3867.9294 | 45.4154 | 4234.2085 | 5234.2085 | 45.4154 | 3521.9987 | 8521.9987
45.4264 | 3863.4459 | 45.4264 | 4230.7373 | 5230.7373 | 45.4264 | 3519.9734 | 8519.9734
45.4374 | 3858.829 | 45.4374 | 4227.5523 | 5227.5523 | 45.4374 | 3517.971 | 8517.971
45.4484 | 3854.6229 | 45.4484 | 4227.0884 | 5227.0884 | 45.4484 | 3515.9784 | 8515.9784
45.4594 | 3851.7859 | 45.4594 | 4227.0683 | 5227.0683 | 45.4594 | 3514.0131 | 8514.0131
45.4704 | 3849.4824 | 45.4704 | 4226.9307 | 5226.9307 | 45.4704 | 3512.0844 | 8512.0844
45.4814 | 3847.431 | 45.4814 | 4226.7519 | 5226.7519 | 45.4814 | 3510.2272 | 8510.2272
45.4924 | 3845.7398 | 45.4924 | 4226.3636 | 5226.3636 | 45.4924 | 3508.1528 | 8508.1528
45.5034 | 3843.6726 | 45.5034 | 4226.4287 | 5226.4287 | 45.5034 | 3506.0656 | 8506.0656
45.5144 | 3840.7844 | 45.5144 | 4225.8815 | 5225.8815 | 45.5144 | 3503.9926 | 8503.9926
45.5254 | 3837.5401 | 45.5254 | 4225.4813 | 5225.4813 | 45.5254 | 3501.9571 | 8501.9571
45.5364 | 3834.5667 | 45.5364 | 4225.2918 | 5225.2918 | 45.5364 | 3499.957 | 8499.957
45.5474 | 3832.0216 | 45.5474 | 4224.9328 | 5224.9328 | 45.5474 | 3497.9017 | 8497.9017
45.5584 | 3829.7245 | 45.5584 | 4224.233 | 5224.233 | 45.5584 | 3495.8744 | 8495.8744
45.5694 | 3827.07 | 45.5694 | 4222.4299 | 5222.4299 | 45.5694 | 3493.8771 | 8493.8771
45.5804 | 3823.539 | 45.5804 | 4220.4718 | 5220.4718 | 45.5804 | 3491.9036 | 8491.9036
45.5914 | 3819.6229 | 45.5914 | 4218.6253 | 5218.6253 | 45.5914 | 3489.9093 | 8489.9093
45.6024 | 3814.5984 | 45.6024 | 4216.739 | 5216.739 | 45.6024 | 3487.906 | 8487.906
45.6134 | 3809.6458 | 45.6134 | 4214.8935 | 5214.8935 | 45.6134 | 3486.0137 | 8486.0137
45.6244 | 3804.8807 | 45.6244 | 4212.8385 | 5212.8385 | 45.6244 | 3484.1092 | 8484.1092
45.6354 | 3801.658 | 45.6354 | 4210.8897 | 5210.8897 | 45.6354 | 3482.1546 | 8482.1546
45.6464 | 3798.6554 | 45.6464 | 4206.3726 | 5206.3726 | 45.6464 | 3480.1775 | 8480.1775
45.6574 | 3794.2356 | 45.6574 | 4201.9078 | 5201.9078 | 45.6574 | 3478.1027 | 8478.1027
45.6684 | 3789.7071 | 45.6684 | 4197.438 | 5197.438 | 45.6684 | 3476.0527 | 8476.0527
45.6794 | 3785.1606 | 45.6794 | 4193.2558 | 5193.2558 | 45.6794 | 3474.0209 | 8474.0209
45.6904 | 3782.0656 | 45.6904 | 4191.9669 | 5191.9669 | 45.6904 | 3472.0467 | 8472.0467
45.7014 | 3781.6962 | 45.7014 | 4190.6971 | 5190.6971 | 45.7014 | 3470.0847 | 8470.0847
45.7124 | 3781.6035 | 45.7124 | 4189.3697 | 5189.3697 | 45.7124 | 3468.1723 | 8468.1723
45.7234 | 3782.0124 | 45.7234 | 4185.6073 | 5185.6073 | 45.7234 | 3466.2484 | 8466.2484
45.7344 | 3782.4036 | 45.7344 | 4184.2824 | 5184.2824 | 45.7344 | 3464.2605 | 8464.2605
45.7454 | 3780.3377 | 45.7454 | 4180.4162 | 5180.4162 | 45.7454 | 3462.2352 | 8462.2352
45.7564 | 3777.3531 | 45.7564 | 4176.7446 | 5176.7446 | 45.7564 | 3460.3223 | 8460.3223
45.7674 | 3774.2481 | 45.7674 | 4174.2074 | 5174.2074 | 45.7674 | 3458.4141 | 8458.4141
45.7784 | 3771.9417 | 45.7784 | 4171.4767 | 5171.4767 | 45.7784 | 3456.5219 | 8456.5219
45.7894 | 3769.6012 | 45.7894 | 4168.5921 | 5168.5921 | 45.7894 | 3454.5258 | 8454.5258
45.8004 | 3765.8698 | 45.8004 | 4164.0775 | 5164.0775 | 45.8004 | 3452.5904 | 8452.5904
45.8114 | 3761.2297 | 45.8114 | 4158.4422 | 5158.4422 | 45.8114 | 3450.5495 | 8450.5495
45.8224 | 3755.3974 | 45.8224 | 4152.7919 | 5152.7919 | 45.8224 | 3448.5913 | 8448.5913
45.8334 | 3749.2518 | 45.8334 | 4147.224 | 5147.224 | 45.8334 | 3446.6544 | 8446.6544
45.8444 | 3742.9079 | 45.8444 | 4142.5553 | 5142.5553 | 45.8444 | 3444.7442 | 8444.7442
45.8554 | 3736.8935 | 45.8554 | 4136.7138 | 5136.7138 | 45.8554 | 3442.8797 | 8442.8797
45.8664 | 3732.2553 | 45.8664 | 4131.9173 | 5131.9173 | 45.8664 | 3441.0303 | 8441.0303
45.8774 | 3728.0915 | 45.8774 | 4127.0182 | 5127.0182 | 45.8774 | 3439.1235 | 8439.1235
45.8884 | 3723.9634 | 45.8884 | 4121.6796 | 5121.6796 | 45.8884 | 3437.2856 | 8437.2856
45.8994 | 3719.4745 | 45.8994 | 4116.3451 | 5116.3451 | 45.8994 | 3435.4553 | 8435.4553
45.9104 | 3714.8892 | 45.9104 | 4111.0532 | 5111.0532 | 45.9104 | 3433.682 | 8433.682
45.9214 | 3711.1502 | 45.9214 | 4106.5612 | 5106.5612 | 45.9214 | 3431.8833 | 8431.8833
45.9324 | 3707.9666 | 45.9324 | 4102.4508 | 5102.4508 | 45.9324 | 3430.1564 | 8430.1564
45.9434 | 3705.3602 | 45.9434 | 4098.0685 | 5098.0685 | 45.9434 | 3428.4099 | 8428.4099
45.9544 | 3702.8753 | 45.9544 | 4093.4517 | 5093.4517 | 45.9544 | 3426.6984 | 8426.6984
45.9654 | 3700.3363 | 45.9654 | 4088.3984 | 5088.3984 | 45.9654 | 3425.0066 | 8425.0066
45.9764 | 3697.6139 | 45.9764 | 4084.0885 | 5084.0885 | 45.9764 | 3423.2833 | 8423.2833
45.9874 | 3694.1632 | 45.9874 | 4079.3977 | 5079.3977 | 45.9874 | 3421.5477 | 8421.5477
45.9984 | 3690.5638 | 45.9984 | 4075.9737 | 5075.9737 | 45.9984 | 3419.8531 | 8419.8531
46.0094 | 3687.136 | 46.0094 | 4072.546 | 5072.546 | 46.0094 | 3418.1439 | 8418.1439
46.0204 | 3683.7668 | 46.0204 | 4069.1161 | 5069.1161 | 46.0204 | 3416.4427 | 8416.4427
46.0314 | 3680.4895 | 46.0314 | 4065.5961 | 5065.5961 | 46.0314 | 3414.7159 | 8414.7159
46.0424 | 3676.8644 | 46.0424 | 4060.3486 | 5060.3486 | 46.0424 | 3413.0768 | 8413.0768
46.0534 | 3671.9116 | 46.0534 | 4054.8892 | 5054.8892 | 46.0534 | 3411.4911 | 8411.4911
46.0644 | 3666.7522 | 46.0644 | 4049.4697 | 5049.4697 | 46.0644 | 3409.9398 | 8409.9398
46.0754 | 3661.5912 | 46.0754 | 4045.2909 | 5045.2909 | 46.0754 | 3408.3681 | 8408.3681
46.0864 | 3656.4488 | 46.0864 | 4039.9592 | 5039.9592 | 46.0864 | 3406.8329 | 8406.8329
46.0974 | 3652.5084 | 46.0974 | 4035.5014 | 5035.5014 | 46.0974 | 3405.3802 | 8405.3802
46.1084 | 3649.0512 | 46.1084 | 4031.068 | 5031.068 | 46.1084 | 3403.99 | 8403.99
46.1194 | 3645.726 | 46.1194 | 4026.0353 | 5026.0353 | 46.1194 | 3402.6422 | 8402.6422
46.1304 | 3642.3138 | 46.1304 | 4021.165 | 5021.165 | 46.1304 | 3401.3514 | 8401.3514
46.1414 | 3639.171 | 46.1414 | 4016.3082 | 5016.3082 | 46.1414 | 3400.0702 | 8400.0702
46.1524 | 3636.6065 | 46.1524 | 4009.5172 | 5009.5172 | 46.1524 | 3397.1562 | 8397.1562
46.1634 | 3634.262 | 46.1634 | 4003.395 | 5003.395 | 46.1634 | 3394.1655 | 8394.1655
46.1744 | 3638.0738 | 46.1744 | 4003.4728 | 5003.4728 | 46.1744 | 3396.2675 | 8396.2675
46.1854 | 3638.5404 | 46.1854 | 3999.6051 | 4999.6051 | 46.1854 | 3395.0432 | 8395.0432
46.1964 | 3639.0684 | 46.1964 | 3995.1931 | 4995.1931 | 46.1964 | 3393.9169 | 8393.9169
46.2074 | 3639.5727 | 46.2074 | 3991.5222 | 4991.5222 | 46.2074 | 3392.8514 | 8392.8514
46.2184 | 3639.4552 | 46.2184 | 3987.5472 | 4987.5472 | 46.2184 | 3391.7421 | 8391.7421
46.2294 | 3639.0684 | 46.2294 | 3983.3967 | 4983.3967 | 46.2294 | 3390.6084 | 8390.6084
46.2404 | 3638.6181 | 46.2404 | 3979.4286 | 4979.4286 | 46.2404 | 3389.5077 | 8389.5077
46.2514 | 3638.2794 | 46.2514 | 3975.4116 | 4975.4116 | 46.2514 | 3388.4283 | 8388.4283
46.2624 | 3637.8958 | 46.2624 | 3971.5209 | 4971.5209 | 46.2624 | 3387.3702 | 8387.3702
46.2734 | 3637.2365 | 46.2734 | 3968.6585 | 4968.6585 | 46.2734 | 3387.1729 | 8387.1729
46.2844 | 3636.5607 | 46.2844 | 3965.4555 | 4965.4555 | 46.2844 | 3387.119 | 8387.119
46.2954 | 3633.0078 | 46.2954 | 3959.5169 | 4959.5169 | 46.2954 | 3384.7146 | 8384.7146
46.3064 | 3631.0488 | 46.3064 | 3955.5963 | 4955.5963 | 46.3064 | 3383.9333 | 8383.9333
46.3174 | 3629.2304 | 46.3174 | 3952.1265 | 4952.1265 | 46.3174 | 3383.222 | 8383.222
46.3284 | 3627.5371 | 46.3284 | 3948.0882 | 4948.0882 | 46.3284 | 3382.5067 | 8382.5067
46.3394 | 3626.2277 | 46.3394 | 3944.0364 | 4944.0364 | 46.3394 | 3381.8719 | 8381.8719
46.3504 | 3625.0606 | 46.3504 | 3940.2043 | 4940.2043 | 46.3504 | 3381.3482 | 8381.3482
46.3614 | 3623.9581 | 46.3614 | 3936.5854 | 4936.5854 | 46.3614 | 3380.9701 | 8380.9701
46.3724 | 3622.9155 | 46.3724 | 3933.0306 | 4933.0306 | 46.3724 | 3380.6878 | 8380.6878
46.3834 | 3621.8866 | 46.3834 | 3929.4523 | 4929.4523 | 46.3834 | 3380.4678 | 8380.4678
46.3944 | 3620.9879 | 46.3944 | 3924.3317 | 4924.3317 | 46.3944 | 3379.8542 | 8379.8542
46.4054 | 3620.2236 | 46.4054 | 3920.5183 | 4920.5183 | 46.4054 | 3379.1561 | 8379.1561
46.4164 | 3620.8289 | 46.4164 | 3918.0913 | 4918.0913 | 46.4164 | 3379.5499 | 8379.5499
46.4274 | 3620.8766 | 46.4274 | 3913.7972 | 4913.7972 | 46.4274 | 3379.3428 | 8379.3428
46.4384 | 3620.9694 | 46.4384 | 3909.4287 | 4909.4287 | 46.4384 | 3379.1693 | 8379.1693
46.4494 | 3621.1805 | 46.4494 | 3905.3901 | 4905.3901 | 46.4494 | 3379.1051 | 8379.1051
46.4604 | 3621.3129 | 46.4604 | 3902.6432 | 4902.6432 | 46.4604 | 3378.9969 | 8378.9969
46.4714 | 3621.5079 | 46.4714 | 3899.7771 | 4899.7771 | 46.4714 | 3378.9337 | 8378.9337
46.4824 | 3621.7457 | 46.4824 | 3896.7528 | 4896.7528 | 46.4824 | 3378.8861 | 8378.8861
46.4934 | 3621.9363 | 46.4934 | 3893.8188 | 4893.8188 | 46.4934 | 3378.9182 | 8378.9182
46.5044 | 3621.0812 | 46.5044 | 3891.0049 | 4891.0049 | 46.5044 | 3378.9287 | 8378.9287
46.5154 | 3620.3273 | 46.5154 | 3888.861 | 4888.861 | 46.5154 | 3379.2329 | 8379.2329
46.5264 | 3619.6046 | 46.5264 | 3886.1903 | 4886.1903 | 46.5264 | 3379.6481 | 8379.6481
46.5374 | 3618.3455 | 46.5374 | 3882.7231 | 4882.7231 | 46.5374 | 3379.6314 | 8379.6314
46.5484 | 3617.3845 | 46.5484 | 3880.0597 | 4880.0597 | 46.5484 | 3379.8865 | 8379.8865
46.5594 | 3616.4762 | 46.5594 | 3877.4914 | 4877.4914 | 46.5594 | 3380.2209 | 8380.2209
46.5704 | 3615.5279 | 46.5704 | 3874.7132 | 4874.7132 | 46.5704 | 3380.5622 | 8380.5622
46.5814 | 3614.6038 | 46.5814 | 3871.6463 | 4871.6463 | 46.5814 | 3380.9687 | 8380.9687
46.5924 | 3613.7143 | 46.5924 | 3868.6456 | 4868.6456 | 46.5924 | 3381.3498 | 8381.3498
46.6034 | 3612.8684 | 46.6034 | 3865.7316 | 4865.7316 | 46.6034 | 3381.7931 | 8381.7931
46.6144 | 3612.1337 | 46.6144 | 3862.7291 | 4862.7291 | 46.6144 | 3382.1983 | 8382.1983
46.6254 | 3611.9016 | 46.6254 | 3859.5056 | 4859.5056 | 46.6254 | 3382.6205 | 8382.6205
46.6364 | 3611.7318 | 46.6364 | 3856.1573 | 4856.1573 | 46.6364 | 3382.9476 | 8382.9476
46.6474 | 3611.5813 | 46.6474 | 3852.8943 | 4852.8943 | 46.6474 | 3383.2428 | 8383.2428
46.6584 | 3611.6444 | 46.6584 | 3850.0197 | 4850.0197 | 46.6584 | 3383.7485 | 8383.7485
46.6694 | 3611.6462 | 46.6694 | 3846.7661 | 4846.7661 | 46.6694 | 3384.1841 | 8384.1841
46.6804 | 3611.6205 | 46.6804 | 3843.5161 | 4843.5161 | 46.6804 | 3384.625 | 8384.625
46.6914 | 3611.6759 | 46.6914 | 3840.5054 | 4840.5054 | 46.6914 | 3385.0936 | 8385.0936
46.7024 | 3611.7713 | 46.7024 | 3837.6565 | 4837.6565 | 46.7024 | 3385.5518 | 8385.5518
46.7134 | 3611.89 | 46.7134 | 3834.7066 | 4834.7066 | 46.7134 | 3386.07 | 8386.07
46.7244 | 3612.09 | 46.7244 | 3831.7974 | 4831.7974 | 46.7244 | 3386.5572 | 8386.5572
46.7354 | 3612.3128 | 46.7354 | 3828.8354 | 4828.8354 | 46.7354 | 3387.0777 | 8387.0777
46.7464 | 3612.3228 | 46.7464 | 3828.2712 | 4828.2712 | 46.7464 | 3387.5638 | 8387.5638
46.7574 | 3612.2711 | 46.7574 | 3825.4961 | 4825.4961 | 46.7574 | 3388.0135 | 8388.0135
46.7684 | 3612.2489 | 46.7684 | 3822.6479 | 4822.6479 | 46.7684 | 3388.4806 | 8388.4806
46.7794 | 3612.1052 | 46.7794 | 3821.9583 | 4821.9583 | 46.7794 | 3388.9178 | 8388.9178
46.7904 | 3611.976 | 46.7904 | 3821.3887 | 4821.3887 | 46.7904 | 3389.3343 | 8389.3343
46.8014 | 3611.8779 | 46.8014 | 3820.8429 | 4820.8429 | 46.8014 | 3389.7068 | 8389.7068
46.8124 | 3611.8181 | 46.8124 | 3817.9512 | 4817.9512 | 46.8124 | 3389.9879 | 8389.9879
46.8234 | 3611.7304 | 46.8234 | 3814.9939 | 4814.9939 | 46.8234 | 3390.1661 | 8390.1661
46.8344 | 3611.5956 | 46.8344 | 3811.958 | 4811.958 | 46.8344 | 3390.2555 | 8390.2555
46.8454 | 3611.3834 | 46.8454 | 3808.8195 | 4808.8195 | 46.8454 | 3390.3465 | 8390.3465
46.8564 | 3611.0832 | 46.8564 | 3805.6251 | 4805.6251 | 46.8564 | 3391.4747 | 8391.4747
46.8674 | 3610.7788 | 46.8674 | 3801.5262 | 4801.5262 | 46.8674 | 3392.7685 | 8392.7685
46.8784 | 3610.4499 | 46.8784 | 3797.9027 | 4797.9027 | 46.8784 | 3394.1422 | 8394.1422
46.8894 | 3610.0524 | 46.8894 | 3794.5615 | 4794.5615 | 46.8894 | 3395.567 | 8395.567
46.9004 | 3610.7242 | 46.9004 | 3790.2765 | 4790.2765 | 46.9004 | 3396.9957 | 8396.9957
46.9114 | 3611.4835 | 46.9114 | 3785.7555 | 4785.7555 | 46.9114 | 3398.4509 | 8398.4509
46.9224 | 3612.3058 | 46.9224 | 3781.3197 | 4781.3197 | 46.9224 | 3400.0087 | 8400.0087
46.9334 | 3613.1641 | 46.9334 | 3776.4775 | 4776.4775 | 46.9334 | 3401.6032 | 8401.6032
46.9444 | 3614.0516 | 46.9444 | 3771.8658 | 4771.8658 | 46.9444 | 3403.2218 | 8403.2218
46.9554 | 3614.9286 | 46.9554 | 3767.3125 | 4767.3125 | 46.9554 | 3404.859 | 8404.859
46.9664 | 3615.7953 | 46.9664 | 3762.799 | 4762.799 | 46.9664 | 3406.4642 | 8406.4642
46.9774 | 3616.6375 | 46.9774 | 3758.4473 | 4758.4473 | 46.9774 | 3407.6076 | 8407.6076
46.9884 | 3617.4675 | 46.9884 | 3754.5319 | 4754.5319 | 46.9884 | 3408.4409 | 8408.4409
46.9994 | 3618.2238 | 46.9994 | 3750.5661 | 4750.5661 | 46.9994 | 3409.137 | 8409.137
47.0104 | 3618.9281 | 47.0104 | 3746.4228 | 4746.4228 | 47.0104 | 3409.7099 | 8409.7099
47.0214 | 3619.1738 | 47.0214 | 3742.6485 | 4742.6485 | 47.0214 | 3410.2411 | 8410.2411
47.0324 | 3619.1968 | 47.0324 | 3739.1051 | 4739.1051 | 47.0324 | 3410.7622 | 8410.7622
47.0434 | 3619.2812 | 47.0434 | 3735.4604 | 4735.4604 | 47.0434 | 3411.1894 | 8411.1894
47.0544 | 3619.3513 | 47.0544 | 3731.7736 | 4731.7736 | 47.0544 | 3411.4345 | 8411.4345
47.0654 | 3619.3424 | 47.0654 | 3727.9178 | 4727.9178 | 47.0654 | 3411.5112 | 8411.5112
47.0764 | 3619.2763 | 47.0764 | 3723.9845 | 4723.9845 | 47.0764 | 3411.415 | 8411.415
47.0874 | 3619.2243 | 47.0874 | 3720.0772 | 4720.0772 | 47.0874 | 3411.1408 | 8411.1408
47.0984 | 3619.1456 | 47.0984 | 3714.9372 | 4714.9372 | 47.0984 | 3410.9631 | 8410.9631
47.1094 | 3618.9225 | 47.1094 | 3710.8055 | 4710.8055 | 47.1094 | 3410.8958 | 8410.8958
47.1204 | 3618.6456 | 47.1204 | 3706.7492 | 4706.7492 | 47.1204 | 3410.8467 | 8410.8467
47.1314 | 3618.2515 | 47.1314 | 3701.5139 | 4701.5139 | 47.1314 | 3410.6736 | 8410.6736
47.1424 | 3617.8767 | 47.1424 | 3696.071 | 4696.071 | 47.1424 | 3410.2889 | 8410.2889
47.1534 | 3617.4841 | 47.1534 | 3690.5714 | 4690.5714 | 47.1534 | 3409.7897 | 8409.7897
47.1644 | 3616.9589 | 47.1644 | 3686.2402 | 4686.2402 | 47.1644 | 3409.1384 | 8409.1384
47.1754 | 3616.2822 | 47.1754 | 3683.1448 | 4683.1448 | 47.1754 | 3408.2807 | 8408.2807
47.1864 | 3615.5108 | 47.1864 | 3679.195 | 4679.195 | 47.1864 | 3407.3266 | 8407.3266
47.1974 | 3614.6805 | 47.1974 | 3676.4497 | 4676.4497 | 47.1974 | 3406.2407 | 8406.2407
47.2084 | 3613.7778 | 47.2084 | 3673.8406 | 4673.8406 | 47.2084 | 3403.0059 | 8403.0059
47.2194 | 3612.6261 | 47.2194 | 3671.814 | 4671.814 | 47.2194 | 3402.9577 | 8402.9577
47.2304 | 3611.3196 | 47.2304 | 3668.6762 | 4668.6762 | 47.2304 | 3398.7957 | 8398.7957
47.2414 | 3609.9409 | 47.2414 | 3665.3049 | 4665.3049 | 47.2414 | 3394.2895 | 8394.2895
47.2524 | 3606.1351 | 47.2524 | 3662.3648 | 4662.3648 | 47.2524 | 3389.1893 | 8389.1893
47.2634 | 3601.9381 | 47.2634 | 3659.6524 | 4659.6524 | 47.2634 | 3383.6708 | 8383.6708
47.2744 | 3597.3354 | 47.2744 | 3656.892 | 4656.892 | 47.2744 | 3377.7349 | 8377.7349
47.2854 | 3592.4489 | 47.2854 | 3657.1563 | 4657.1563 | 47.2854 | 3371.6009 | 8371.6009
47.2964 | 3587.3417 | 47.2964 | 3656.9755 | 4656.9755 | 47.2964 | 3365.3862 | 8365.3862
47.3074 | 3581.9954 | 47.3074 | 3656.9488 | 4656.9488 | 47.3074 | 3358.9941 | 8358.9941
47.3184 | 3576.3311 | 47.3184 | 3656.7731 | 4656.7731 | 47.3184 | 3352.5101 | 8352.5101
47.3294 | 3570.4817 | 47.3294 | 3656.367 | 4656.367 | 47.3294 | 3346.5403 | 8346.5403
47.3404 | 3564.438 | 47.3404 | 3655.7222 | 4655.7222 | 47.3404 | 3339.6734 | 8339.6734
47.3514 | 3558.2 | 47.3514 | 3655.3821 | 4655.3821 | 47.3514 | 3333.2841 | 8333.2841
47.3624 | 3555.6612 | 47.3624 | 3655.2801 | 4655.2801 | 47.3624 | 3327.1438 | 8327.1438
47.3734 | 3553.9173 | 47.3734 | 3655.0249 | 4655.0249 | 47.3734 | 3321.0009 | 8321.0009
47.3844 | 3552.8745 | 47.3844 | 3654.5381 | 4654.5381 | 47.3844 | 3314.824 | 8314.824
47.3954 | 3551.3823 | 47.3954 | 3654.1403 | 4654.1403 | 47.3954 | 3301.093 | 8301.093
47.4064 | 3549.4778 | 47.4064 | 3652.8077 | 4652.8077 | 47.4064 | 3294.826 | 8294.826
47.4174 | 3547.4902 | 47.4174 | 3651.1111 | 4651.1111 | 47.4174 | 3288.2705 | 8288.2705
47.4284 | 3545.0054 | 47.4284 | 3649.3868 | 4649.3868 | 47.4284 | 3280.682 | 8280.682
47.4394 | 3542.0172 | 47.4394 | 3647.7273 | 4647.7273 | 47.4394 | 3273.1743 | 8273.1743
47.4504 | 3538.5582 | 47.4504 | 3646.2041 | 4646.2041 | 47.4504 | 3265.4163 | 8265.4163
47.4614 | 3531.3412 | 47.4614 | 3644.8179 | 4644.8179 | 47.4614 | 3257.823 | 8257.823
47.4724 | 3524.0372 | 47.4724 | 3643.1879 | 4643.1879 | 47.4724 | 3250.1593 | 8250.1593
47.4834 | 3514.4871 | 47.4834 | 3641.4311 | 4641.4311 | 47.4834 | 3242.3919 | 8242.3919
47.4944 | 3503.893 | 47.4944 | 3639.6766 | 4639.6766 | 47.4944 | 3234.7863 | 8234.7863
47.5054 | 3492.8167 | 47.5054 | 3637.9421 | 4637.9421 | 47.5054 | 3227.1969 | 8227.1969
47.5164 | 3481.6046 | 47.5164 | 3636.1576 | 4636.1576 | 47.5164 | 3222.1988 | 8222.1988
47.5274 | 3470.5383 | 47.5274 | 3632.4012 | 4632.4012 | 47.5274 | 3216.5544 | 8216.5544
47.5384 | 3451.6962 | 47.5384 | 3631.0874 | 4631.0874 | 47.5384 | 3209.7797 | 8209.7797
47.5494 | 3432.3857 | 47.5494 | 3627.6894 | 4627.6894 | 47.5494 | 3203.5229 | 8203.5229
47.5604 | 3412.6389 | 47.5604 | 3624.2911 | 4624.2911 | 47.5604 | 3198.4497 | 8198.4497
47.5714 | 3393.5219 | 47.5714 | 3620.7619 | 4620.7619 | 47.5714 | 3197.3968 | 8197.3968
47.5824 | 3376.3059 | 47.5824 | 3619.3979 | 4619.3979 | 47.5824 | 3192.6387 | 8192.6387
47.5934 | 3359.525 | 47.5934 | 3618.1655 | 4618.1655 | 47.5934 | 3187.8686 | 8187.8686
47.6044 | 3345.2208 | 47.6044 | 3617.0336 | 4617.0336 | 47.6044 | 3183.7066 | 8183.7066
47.6154 | 3332.086 | 47.6154 | 3615.8726 | 4615.8726 | 47.6154 | 3179.9227 | 8179.9227
47.6264 | 3319.8901 | 47.6264 | 3614.7333 | 4614.7333 | 47.6264 | 3176.5101 | 8176.5101
47.6374 | 3315.6165 | 47.6374 | 3610.3096 | 4610.3096 | 47.6374 | 3172.5514 | 8172.5514
47.6484 | 3311.6262 | 47.6484 | 3606.1568 | 4606.1568 | 47.6484 | 3168.4802 | 8168.4802
47.6594 | 3310.3011 | 47.6594 | 3601.5236 | 4601.5236 | 47.6594 | 3164.99 | 8164.99
47.6704 | 3311.038 | 47.6704 | 3596.7544 | 4596.7544 | 47.6704 | 3161.6311 | 8161.6311
47.6814 | 3312.2822 | 47.6814 | 3592.2799 | 4592.2799 | 47.6814 | 3158.0471 | 8158.0471
47.6924 | 3313.7368 | 47.6924 | 3587.5425 | 4587.5425 | 47.6924 | 3153.1675 | 8153.1675
47.7034 | 3314.9381 | 47.7034 | 3581.0682 | 4581.0682 | 47.7034 | 3148.9644 | 8148.9644
47.7144 | 3319.887 | 47.7144 | 3574.082 | 4574.082 | 47.7144 | 3146.0741 | 8146.0741
47.7254 | 3324.6271 | 47.7254 | 3567.1259 | 4567.1259 | 47.7254 | 3143.2192 | 8143.2192
47.7364 | 3328.9415 | 47.7364 | 3560.3217 | 4560.3217 | 47.7364 | 3140.3023 | 8140.3023
47.7474 | 3333.151 | 47.7474 | 3553.4618 | 4553.4618 | 47.7474 | 3137.5237 | 8137.5237
47.7584 | 3335.0499 | 47.7584 | 3566.3118 | 4566.3118 | 47.7584 | 3135.0436 | 8135.0436
47.7694 | 3335.7195 | 47.7694 | 3562.392 | 4562.392 | 47.7694 | 3133.1794 | 8133.1794
47.7804 | 3335.7783 | 47.7804 | 3558.5743 | 4558.5743 | 47.7804 | 3133.3304 | 8133.3304
47.7914 | 3335.1209 | 47.7914 | 3554.7566 | 4554.7566 | 47.7914 | 3133.3622 | 8133.3622
47.8024 | 3334.3682 | 47.8024 | 3550.906 | 4550.906 | 47.8024 | 3133.5393 | 8133.5393
47.8134 | 3329.8697 | 47.8134 | 3546.9406 | 4546.9406 | 47.8134 | 3134.223 | 8134.223
47.8244 | 3325.6587 | 47.8244 | 3543.1771 | 4543.1771 | 47.8244 | 3135.0541 | 8135.0541
47.8354 | 3322.7196 | 47.8354 | 3539.5075 | 4539.5075 | 47.8354 | 3135.388 | 8135.388
47.8464 | 3319.1566 | 47.8464 | 3535.9148 | 4535.9148 | 47.8464 | 3135.3864 | 8135.3864
47.8574 | 3315.9197 | 47.8574 | 3532.313 | 4532.313 | 47.8574 | 3135.4102 | 8135.4102
47.8684 | 3313.0036 | 47.8684 | 3528.7285 | 4528.7285 | 47.8684 | 3135.4558 | 8135.4558
47.8794 | 3310.8237 | 47.8794 | 3525.8684 | 4525.8684 | 47.8794 | 3135.336 | 8135.336
47.8904 | 3309.6588 | 47.8904 | 3522.2264 | 4522.2264 | 47.8904 | 3134.9713 | 8134.9713
47.9014 | 3309.1107 | 47.9014 | 3519.2268 | 4519.2268 | 47.9014 | 3133.9293 | 8133.9293
47.9124 | 3309.0425 | 47.9124 | 3516.0918 | 4516.0918 | 47.9124 | 3132.5213 | 8132.5213
47.9234 | 3309.1915 | 47.9234 | 3512.8408 | 4512.8408 | 47.9234 | 3131.1643 | 8131.1643
47.9344 | 3310.3843 | 47.9344 | 3508.7045 | 4508.7045 | 47.9344 | 3130.798 | 8130.798
47.9454 | 3312.5313 | 47.9454 | 3504.606 | 4504.606 | 47.9454 | 3130.5744 | 8130.5744
47.9564 | 3314.3336 | 47.9564 | 3500.5202 | 4500.5202 | 47.9564 | 3130.5146 | 8130.5146
47.9674 | 3316.1115 | 47.9674 | 3496.5389 | 4496.5389 | 47.9674 | 3130.7571 | 8130.7571
47.9784 | 3317.9681 | 47.9784 | 3492.5001 | 4492.5001 | 47.9784 | 3131.1733 | 8131.1733
47.9894 | 3320.7035 | 47.9894 | 3488.4295 | 4488.4295 | 47.9894 | 3131.6683 | 8131.6683
48.0004 | 3323.268 | 48.0004 | 3484.5071 | 4484.5071 | 48.0004 | 3132.2379 | 8132.2379
48.0114 | 3325.4304 | 48.0114 | 3480.6951 | 4480.6951 | 48.0114 | 3132.9888 | 8132.9888
48.0224 | 3327.235 | 48.0224 | 3477.0199 | 4477.0199 | 48.0224 | 3134.0786 | 8134.0786
48.0334 | 3328.8477 | 48.0334 | 3473.4455 | 4473.4455 | 48.0334 | 3135.5293 | 8135.5293
48.0444 | 3330.2609 | 48.0444 | 3470.0829 | 4470.0829 | 48.0444 | 3137.0857 | 8137.0857
48.0554 | 3331.4167 | 48.0554 | 3468.1602 | 4468.1602 | 48.0554 | 3138.368 | 8138.368
48.0664 | 3332.1803 | 48.0664 | 3466.9619 | 4466.9619 | 48.0664 | 3139.285 | 8139.285
48.0774 | 3332.7824 | 48.0774 | 3465.7353 | 4465.7353 | 48.0774 | 3140.0875 | 8140.0875
48.0884 | 3333.5817 | 48.0884 | 3463.7568 | 4463.7568 | 48.0884 | 3140.6933 | 8140.6933
48.0994 | 3334.4184 | 48.0994 | 3461.7461 | 4461.7461 | 48.0994 | 3141.1058 | 8141.1058
48.1104 | 3335.0117 | 48.1104 | 3458.9856 | 4458.9856 | 48.1104 | 3141.3959 | 8141.3959
48.1214 | 3335.2866 | 48.1214 | 3456.0791 | 4456.0791 | 48.1214 | 3141.5724 | 8141.5724
48.1324 | 3335.6963 | 48.1324 | 3452.3808 | 4452.3808 | 48.1324 | 3140.7253 | 8140.7253
48.1434 | 3336.1979 | 48.1434 | 3448.7069 | 4448.7069 | 48.1434 | 3139.6736 | 8139.6736
48.1544 | 3336.7976 | 48.1544 | 3445.0604 | 4445.0604 | 48.1544 | 3138.3239 | 8138.3239
48.1654 | 3337.4233 | 48.1654 | 3442.212 | 4442.212 | 48.1654 | 3136.816 | 8136.816
48.1764 | 3338.0278 | 48.1764 | 3439.2212 | 4439.2212 | 48.1764 | 3135.2712 | 8135.2712
48.1874 | 3337.6405 | 48.1874 | 3436.0919 | 4436.0919 | 48.1874 | 3133.7725 | 8133.7725
48.1984 | 3337.3507 | 48.1984 | 3432.1572 | 4432.1572 | 48.1984 | 3132.2819 | 8132.2819
48.2094 | 3337.038 | 48.2094 | 3428.9409 | 4428.9409 | 48.2094 | 3130.7709 | 8130.7709
48.2204 | 3336.5961 | 48.2204 | 3425.7238 | 4425.7238 | 48.2204 | 3129.2179 | 8129.2179
48.2314 | 3336.1119 | 48.2314 | 3421.8114 | 4421.8114 | 48.2314 | 3127.5591 | 8127.5591
48.2424 | 3335.7149 | 48.2424 | 3417.8713 | 4417.8713 | 48.2424 | 3125.8468 | 8125.8468
48.2534 | 3335.3786 | 48.2534 | 3413.9567 | 4413.9567 | 48.2534 | 3124.2408 | 8124.2408
48.2644 | 3335.0058 | 48.2644 | 3410.1243 | 4410.1243 | 48.2644 | 3122.8582 | 8122.8582
48.2754 | 3334.2848 | 48.2754 | 3406.3854 | 4406.3854 | 48.2754 | 3121.4584 | 8121.4584
48.2864 | 3333.2999 | 48.2864 | 3402.7954 | 4402.7954 | 48.2864 | 3117.9099 | 8117.9099
48.2974 | 3332.1788 | 48.2974 | 3399.157 | 4399.157 | 48.2974 | 3113.8662 | 8113.8662
48.3084 | 3331.0808 | 48.3084 | 3395.5558 | 4395.5558 | 48.3084 | 3112.9688 | 8112.9688
48.3194 | 3330.1687 | 48.3194 | 3392.5987 | 4392.5987 | 48.3194 | 3111.4565 | 8111.4565
48.3304 | 3329.0851 | 48.3304 | 3389.7791 | 4389.7791 | 48.3304 | 3105.8777 | 8105.8777
48.3414 | 3325.7389 | 48.3414 | 3388.466 | 4388.466 | 48.3414 | 3099.8296 | 8099.8296
48.3524 | 3321.9745 | 48.3524 | 3387.2145 | 4387.2145 | 48.3524 | 3093.4316 | 8093.4316
48.3634 | 3317.6458 | 48.3634 | 3385.9431 | 4385.9431 | 48.3634 | 3086.8507 | 8086.8507
48.3744 | 3312.7949 | 48.3744 | 3384.696 | 4384.696 | 48.3744 | 3079.9938 | 8079.9938
48.3854 | 3307.3202 | 48.3854 | 3383.4933 | 4383.4933 | 48.3854 | 3072.5603 | 8072.5603
48.3964 | 3301.6116 | 48.3964 | 3382.2635 | 4382.2635 | 48.3964 | 3064.8908 | 8064.8908
48.4074 | 3295.5853 | 48.4074 | 3380.3329 | 4380.3329 | 48.4074 | 3057.5271 | 8057.5271
48.4184 | 3289.1572 | 48.4184 | 3376.9837 | 4376.9837 | 48.4184 | 3050.7133 | 8050.7133
48.4294 | 3282.4557 | 48.4294 | 3373.6224 | 4373.6224 | 48.4294 | 3043.2935 | 8043.2935
48.4404 | 3275.2469 | 48.4404 | 3371.6434 | 4371.6434 | 48.4404 | 3034.9922 | 8034.9922
48.4514 | 3267.5471 | 48.4514 | 3369.674 | 4369.674 | 48.4514 | 3027.5457 | 8027.5457
48.4624 | 3259.9398 | 48.4624 | 3366.2561 | 4366.2561 | 48.4624 | 3021.2018 | 8021.2018
48.4734 | 3252.9805 | 48.4734 | 3362.8487 | 4362.8487 | 48.4734 | 3014.7942 | 8014.7942
48.4844 | 3245.8362 | 48.4844 | 3360.8629 | 4360.8629 | 48.4844 | 3001.0578 | 8001.0578
48.4954 | 3238.7384 | 48.4954 | 3359.5311 | 4359.5311 | 48.4954 | 2987.5739 | 7987.5739
48.5064 | 3231.3949 | 48.5064 | 3357.5514 | 4357.5514 | 48.5064 | 2981.3634 | 7981.3634
48.5174 | 3224.1534 | 48.5174 | 3354.1564 | 4354.1564 | 48.5174 | 2974.1872 | 7974.1872
48.5284 | 3216.9251 | 48.5284 | 3350.7093 | 4350.7093 | 48.5284 | 2967.0322 | 7967.0322
48.5394 | 3209.7734 | 48.5394 | 3347.3422 | 4347.3422 | 48.5394 | 2959.7403 | 7959.7403
48.5504 | 3202.7326 | 48.5504 | 3345.4611 | 4345.4611 | 48.5504 | 2981.2721 | 7981.2721
48.5614 | 3195.7957 | 48.5614 | 3342.2181 | 4342.2181 | 48.5614 | 2974.0808 | 7974.0808
48.5724 | 3189.0686 | 48.5724 | 3339.0028 | 4339.0028 | 48.5724 | 2966.8464 | 7966.8464
48.5834 | 3182.5271 | 48.5834 | 3337.1918 | 4337.1918 | 48.5834 | 2959.63 | 7959.63
48.5944 | 3175.71 | 48.5944 | 3335.4323 | 4335.4323 | 48.5944 | 2952.4745 | 7952.4745
48.6054 | 3168.5064 | 48.6054 | 3333.6985 | 4333.6985 | 48.6054 | 2945.3696 | 7945.3696
48.6164 | 3161.0631 | 48.6164 | 3331.9702 | 4331.9702 | 48.6164 | 2938.3365 | 7938.3365
48.6274 | 3153.7511 | 48.6274 | 3330.2244 | 4330.2244 | 48.6274 | 2931.3364 | 7931.3364
48.6384 | 3146.5867 | 48.6384 | 3328.4694 | 4328.4694 | 48.6384 | 2925.1774 | 7925.1774
48.6494 | 3139.3998 | 48.6494 | 3326.782 | 4326.782 | 48.6494 | 2919.3323 | 7919.3323
48.6604 | 3132.1893 | 48.6604 | 3325.0687 | 4325.0687 | 48.6604 | 2916.1877 | 7916.1877
48.6714 | 3124.7408 | 48.6714 | 3321.9804 | 4321.9804 | 48.6714 | 2913.235 | 7913.235
48.6824 | 3117.2505 | 48.6824 | 3318.8686 | 4318.8686 | 48.6824 | 2908.1562 | 7908.1562
48.6934 | 3111.0423 | 48.6934 | 3315.018 | 4315.018 | 48.6934 | 2903.281 | 7903.281
48.7044 | 3104.9996 | 48.7044 | 3311.14 | 4311.14 | 48.7044 | 2898.5707 | 7898.5707
48.7154 | 3099.2485 | 48.7154 | 3307.2517 | 4307.2517 | 48.7154 | 2893.9551 | 7893.9551
48.7264 | 3093.9721 | 48.7264 | 3303.2529 | 4303.2529 | 48.7264 | 2889.4692 | 7889.4692
48.7374 | 3111.8238 | 48.7374 | 3299.1193 | 4299.1193 | 48.7374 | 2885.2454 | 7885.2454
48.7484 | 3106.4849 | 48.7484 | 3294.9779 | 4294.9779 | 48.7484 | 2881.0836 | 7881.0836
48.7594 | 3101.2675 | 48.7594 | 3290.8827 | 4290.8827 | 48.7594 | 2876.8864 | 7876.8864
48.7704 | 3096.1411 | 48.7704 | 3287.542 | 4287.542 | 48.7704 | 2872.7522 | 7872.7522
48.7814 | 3091.1407 | 48.7814 | 3284.2918 | 4284.2918 | 48.7814 | 2868.7089 | 7868.7089
48.7924 | 3086.2562 | 48.7924 | 3280.4136 | 4280.4136 | 48.7924 | 2864.7563 | 7864.7563
48.8034 | 3081.4924 | 48.8034 | 3276.6074 | 4276.6074 | 48.8034 | 2860.8685 | 7860.8685
48.8144 | 3076.9246 | 48.8144 | 3274.9455 | 4274.9455 | 48.8144 | 2857.7632 | 7857.7632
48.8254 | 3072.4139 | 48.8254 | 3273.3161 | 4273.3161 | 48.8254 | 2854.8087 | 7854.8087
48.8364 | 3068.0567 | 48.8364 | 3270.9915 | 4270.9915 | 48.8364 | 2851.9708 | 7851.9708
48.8474 | 3063.8445 | 48.8474 | 3267.3125 | 4267.3125 | 48.8474 | 2849.1806 | 7849.1806
48.8584 | 3059.8288 | 48.8584 | 3265.0003 | 4265.0003 | 48.8584 | 2846.4787 | 7846.4787
48.8694 | 3055.9312 | 48.8694 | 3263.3911 | 4263.3911 | 48.8694 | 2845.2395 | 7845.2395
48.8804 | 3052.1232 | 48.8804 | 3261.8707 | 4261.8707 | 48.8804 | 2844.0737 | 7844.0737
48.8914 | 3048.4106 | 48.8914 | 3260.3822 | 4260.3822 | 48.8914 | 2842.9433 | 7842.9433
48.9024 | 3044.8139 | 48.9024 | 3258.2318 | 4258.2318 | 48.9024 | 2841.8207 | 7841.8207
48.9134 | 3041.2015 | 48.9134 | 3256.7766 | 4256.7766 | 48.9134 | 2840.7207 | 7840.7207
48.9244 | 3037.5298 | 48.9244 | 3255.35 | 4255.35 | 48.9244 | 2839.6884 | 7839.6884
48.9354 | 3033.8357 | 48.9354 | 3253.2851 | 4253.2851 | 48.9354 | 2838.6867 | 7838.6867
48.9464 | 3030.2145 | 48.9464 | 3251.2655 | 4251.2655 | 48.9464 | 2837.6846 | 7837.6846
48.9574 | 3026.7158 | 48.9574 | 3249.2871 | 4249.2871 | 48.9574 | 2836.6813 | 7836.6813
48.9684 | 3023.4863 | 48.9684 | 3247.3302 | 4247.3302 | 48.9684 | 2835.7091 | 7835.7091
48.9794 | 3020.4083 | 48.9794 | 3245.3848 | 4245.3848 | 48.9794 | 2834.7408 | 7834.7408
48.9904 | 3017.3026 | 48.9904 | 3243.4275 | 4243.4275 | 48.9904 | 2833.7941 | 7833.7941
49.0014 | 3014.1506 | 49.0014 | 3241.4863 | 4241.4863 | 49.0014 | 2832.8032 | 7832.8032
49.0124 | 3011.0636 | 49.0124 | 3239.5822 | 4239.5822 | 49.0124 | 2831.7602 | 7831.7602
49.0234 | 3007.4591 | 49.0234 | 3238.3961 | 4238.3961 | 49.0234 | 2830.0867 | 7830.0867
49.0344 | 3003.929 | 49.0344 | 3237.2246 | 4237.2246 | 49.0344 | 2828.4059 | 7828.4059
49.0454 | 3000.2631 | 49.0454 | 3236.0565 | 4236.0565 | 49.0454 | 2826.7337 | 7826.7337
49.0564 | 2996.5746 | 49.0564 | 3234.8887 | 4234.8887 | 49.0564 | 2825.0879 | 7825.0879
49.0674 | 2992.9624 | 49.0674 | 3233.7722 | 4233.7722 | 49.0674 | 2823.4511 | 7823.4511
49.0784 | 2989.3476 | 49.0784 | 3232.7666 | 4232.7666 | 49.0784 | 2821.8464 | 7821.8464
49.0894 | 2985.69 | 49.0894 | 3231.829 | 4231.829 | 49.0894 | 2820.2343 | 7820.2343
49.1004 | 2982.0242 | 49.1004 | 3230.8968 | 4230.8968 | 49.1004 | 2818.6727 | 7818.6727
49.1114 | 2978.3874 | 49.1114 | 3229.9566 | 4229.9566 | 49.1114 | 2817.1791 | 7817.1791
49.1224 | 2974.9244 | 49.1224 | 3228.9959 | 4228.9959 | 49.1224 | 2815.7334 | 7815.7334
49.1334 | 2971.4589 | 49.1334 | 3228.003 | 4228.003 | 49.1334 | 2814.3021 | 7814.3021
49.1444 | 2968.0843 | 49.1444 | 3227.0103 | 4227.0103 | 49.1444 | 2812.8561 | 7812.8561
49.1554 | 2964.7994 | 49.1554 | 3226.0268 | 4226.0268 | 49.1554 | 2811.4208 | 7811.4208
49.1664 | 2961.4806 | 49.1664 | 3224.368 | 4224.368 | 49.1664 | 2808.7228 | 7808.7228
49.1774 | 2958.2028 | 49.1774 | 3222.6988 | 4222.6988 | 49.1774 | 2806.0074 | 7806.0074
49.1884 | 2955.0274 | 49.1884 | 3221.0526 | 4221.0526 | 49.1884 | 2803.2491 | 7803.2491
49.1994 | 2951.8168 | 49.1994 | 3220.0862 | 4220.0862 | 49.1994 | 2800.5182 | 7800.5182
49.2104 | 2948.6476 | 49.2104 | 3218.4486 | 4218.4486 | 49.2104 | 2797.7803 | 7797.7803
49.2214 | 2945.4557 | 49.2214 | 3216.8196 | 4216.8196 | 49.2214 | 2794.4066 | 7794.4066
49.2324 | 2942.2915 | 49.2324 | 3215.2399 | 4215.2399 | 49.2324 | 2791.0323 | 7791.0323
49.2434 | 2939.1304 | 49.2434 | 3213.6744 | 4213.6744 | 49.2434 | 2787.6284 | 7787.6284
49.2544 | 2935.8839 | 49.2544 | 3212.112 | 4212.112 | 49.2544 | 2784.2445 | 7784.2445
49.2654 | 2932.7332 | 49.2654 | 3210.5753 | 4210.5753 | 49.2654 | 2780.9396 | 7780.9396
49.2764 | 2929.7013 | 49.2764 | 3209.0116 | 4209.0116 | 49.2764 | 2777.6765 | 7777.6765
49.2874 | 2926.7172 | 49.2874 | 3207.4177 | 4207.4177 | 49.2874 | 2774.4926 | 7774.4926
49.2984 | 2923.7745 | 49.2984 | 3205.8326 | 4205.8326 | 49.2984 | 2771.3519 | 7771.3519
49.3094 | 2920.8653 | 49.3094 | 3204.2754 | 4204.2754 | 49.3094 | 2768.2653 | 7768.2653
49.3204 | 2917.8306 | 49.3204 | 3202.7398 | 4202.7398 | 49.3204 | 2765.1413 | 7765.1413
49.3314 | 2914.6717 | 49.3314 | 3201.2613 | 4201.2613 | 49.3314 | 2762.13 | 7762.13
49.3424 | 2911.6009 | 49.3424 | 3199.7871 | 4199.7871 | 49.3424 | 2759.1071 | 7759.1071
49.3534 | 2908.663 | 49.3534 | 3198.2799 | 4198.2799 | 49.3534 | 2756.1089 | 7756.1089
49.3644 | 2905.7616 | 49.3644 | 3196.7704 | 4196.7704 | 49.3644 | 2753.114 | 7753.114
49.3754 | 2904.2009 | 49.3754 | 3195.2407 | 4195.2407 | 49.3754 | 2751.406 | 7751.406
49.3864 | 2902.6562 | 49.3864 | 3193.6816 | 4193.6816 | 49.3864 | 2749.7257 | 7749.7257
49.3974 | 2901.1856 | 49.3974 | 3192.1697 | 4192.1697 | 49.3974 | 2748.1058 | 7748.1058
49.4084 | 2899.7626 | 49.4084 | 3190.6498 | 4190.6498 | 49.4084 | 2746.4764 | 7746.4764
49.4194 | 2898.319 | 49.4194 | 3189.156 | 4189.156 | 49.4194 | 2744.8704 | 7744.8704
49.4304 | 2896.9159 | 49.4304 | 3187.6778 | 4187.6778 | 49.4304 | 2743.2627 | 7743.2627
49.4414 | 2895.5247 | 49.4414 | 3186.2079 | 4186.2079 | 49.4414 | 2741.6682 | 7741.6682
49.4524 | 2894.1901 | 49.4524 | 3184.728 | 4184.728 | 49.4524 | 2740.0754 | 7740.0754
49.4634 | 2892.9195 | 49.4634 | 3183.2855 | 4183.2855 | 49.4634 | 2738.5768 | 7738.5768
49.4744 | 2891.5972 | 49.4744 | 3181.8861 | 4181.8861 | 49.4744 | 2737.0927 | 7737.0927
49.4854 | 2890.2863 | 49.4854 | 3180.4651 | 4180.4651 | 49.4854 | 2735.6249 | 7735.6249
49.4964 | 2889.0139 | 49.4964 | 3179.0122 | 4179.0122 | 49.4964 | 2734.1543 | 7734.1543
49.5074 | 2887.7616 | 49.5074 | 3177.5685 | 4177.5685 | 49.5074 | 2732.715 | 7732.715
49.5184 | 2886.5418 | 49.5184 | 3176.1415 | 4176.1415 | 49.5184 | 2731.9152 | 7731.9152
49.5294 | 2885.3122 | 49.5294 | 3174.712 | 4174.712 | 49.5294 | 2731.1608 | 7731.1608
49.5404 | 2884.0141 | 49.5404 | 3173.314 | 4173.314 | 49.5404 | 2730.5017 | 7730.5017
49.5514 | 2882.7251 | 49.5514 | 3171.9464 | 4171.9464 | 49.5514 | 2729.8523 | 7729.8523
49.5624 | 2881.4475 | 49.5624 | 3170.5595 | 4170.5595 | 49.5624 | 2729.1965 | 7729.1965
49.5734 | 2880.1985 | 49.5734 | 3169.2084 | 4169.2084 | 49.5734 | 2728.5181 | 7728.5181
49.5844 | 2878.9482 | 49.5844 | 3167.8355 | 4167.8355 | 49.5844 | 2727.838 | 7727.838
49.5954 | 2877.6903 | 49.5954 | 3166.4806 | 4166.4806 | 49.5954 | 2727.2108 | 7727.2108
49.6064 | 2876.4915 | 49.6064 | 3165.1054 | 4165.1054 | 49.6064 | 2726.6223 | 7726.6223
49.6174 | 2875.267 | 49.6174 | 3163.7408 | 4163.7408 | 49.6174 | 2726.053 | 7726.053
49.6284 | 2874.0706 | 49.6284 | 3162.3555 | 4162.3555 | 49.6284 | 2725.4879 | 7725.4879
49.6394 | 2872.9058 | 49.6394 | 3160.9395 | 4160.9395 | 49.6394 | 2724.9008 | 7724.9008
49.6504 | 2871.7362 | 49.6504 | 3159.5344 | 4159.5344 | 49.6504 | 2724.3315 | 7724.3315
49.6614 | 2870.5392 | 49.6614 | 3158.1167 | 4158.1167 | 49.6614 | 2724.4235 | 7724.4235
49.6724 | 2869.3652 | 49.6724 | 3156.704 | 4156.704 | 49.6724 | 2724.5512 | 7724.5512
49.6834 | 2868.2469 | 49.6834 | 3155.2948 | 4155.2948 | 49.6834 | 2724.61 | 7724.61
49.6944 | 2867.1331 | 49.6944 | 3153.8967 | 4153.8967 | 49.6944 | 2724.6986 | 7724.6986
49.7054 | 2866.0032 | 49.7054 | 3152.4959 | 4152.4959 | 49.7054 | 2724.7227 | 7724.7227
49.7164 | 2864.8859 | 49.7164 | 3151.0872 | 4151.0872 | 49.7164 | 2724.7232 | 7724.7232
49.7274 | 2863.0982 | 49.7274 | 3149.6683 | 4149.6683 | 49.7274 | 2724.1466 | 7724.1466
49.7384 | 2861.2772 | 49.7384 | 3148.2342 | 4148.2342 | 49.7384 | 2723.5705 | 7723.5705
49.7494 | 2859.4748 | 49.7494 | 3146.7695 | 4146.7695 | 49.7494 | 2722.9511 | 7722.9511
49.7604 | 2857.6754 | 49.7604 | 3145.2845 | 4145.2845 | 49.7604 | 2722.2883 | 7722.2883
49.7714 | 2855.8925 | 49.7714 | 3143.7493 | 4143.7493 | 49.7714 | 2721.6187 | 7721.6187
49.7824 | 2854.1302 | 49.7824 | 3142.1933 | 4142.1933 | 49.7824 | 2720.9414 | 7720.9414
49.7934 | 2852.3602 | 49.7934 | 3140.6454 | 4140.6454 | 49.7934 | 2720.2581 | 7720.2581
49.8044 | 2850.5771 | 49.8044 | 3139.0933 | 4139.0933 | 49.8044 | 2719.5218 | 7719.5218
49.8154 | 2848.7778 | 49.8154 | 3137.5093 | 4137.5093 | 49.8154 | 2718.7376 | 7718.7376
49.8264 | 2846.9424 | 49.8264 | 3135.9007 | 4135.9007 | 49.8264 | 2717.8687 | 7717.8687
49.8374 | 2845.0928 | 49.8374 | 3134.2789 | 4134.2789 | 49.8374 | 2717.0068 | 7717.0068
49.8484 | 2843.2378 | 49.8484 | 3132.6438 | 4132.6438 | 49.8484 | 2715.5113 | 7715.5113
49.8594 | 2841.395 | 49.8594 | 3130.9853 | 4130.9853 | 49.8594 | 2714.0136 | 7714.0136
49.8704 | 2839.591 | 49.8704 | 3129.2987 | 4129.2987 | 49.8704 | 2712.5112 | 7712.5112
49.8814 | 2837.8109 | 49.8814 | 3127.595 | 4127.595 | 49.8814 | 2710.981 | 7710.981
49.8924 | 2836.0516 | 49.8924 | 3125.8802 | 4125.8802 | 49.8924 | 2709.4334 | 7709.4334
49.9034 | 2834.3117 | 49.9034 | 3124.1621 | 4124.1621 | 49.9034 | 2707.8671 | 7707.8671
49.9144 | 2832.5804 | 49.9144 | 3122.4359 | 4122.4359 | 49.9144 | 2706.2975 | 7706.2975
49.9254 | 2830.836 | 49.9254 | 3120.7081 | 4120.7081 | 49.9254 | 2704.7456 | 7704.7456
49.9364 | 2829.0724 | 49.9364 | 3118.9573 | 4118.9573 | 49.9364 | 2703.2012 | 7703.2012
49.9474 | 2827.3252 | 49.9474 | 3117.1888 | 4117.1888 | 49.9474 | 2701.6529 | 7701.6529
49.9584 | 2825.6054 | 49.9584 | 3115.3913 | 4115.3913 | 49.9584 | 2700.101 | 7700.101
49.9694 | 2823.8548 | 49.9694 | 3113.5707 | 4113.5707 | 49.9694 | 2698.5243 | 7698.5243
49.9804 | 2822.0764 | 49.9804 | 3111.7559 | 4111.7559 | 49.9804 | 2696.9278 | 7696.9278
49.9914 | 2820.3066 | 49.9914 | 3109.9329 | 4109.9329 | 49.9914 | 2695.2786 | 7695.2786
50.0024 | 2818.5615 | 50.0024 | 3108.0995 | 4108.0995 | 50.0024 | 2693.588 | 7693.588
50.0134 | 2816.83 | 50.0134 | 3106.2355 | 4106.2355 | 50.0134 | 2690.5602 | 7690.5602
50.0244 | 2815.1323 | 50.0244 | 3104.3576 | 4104.3576 | 50.0244 | 2687.492 | 7687.492
50.0354 | 2813.448 | 50.0354 | 3102.4507 | 4102.4507 | 50.0354 | 2684.4251 | 7684.4251
50.0464 | 2811.7588 | 50.0464 | 3100.5656 | 4100.5656 | 50.0464 | 2681.2769 | 7681.2769
50.0574 | 2810.0542 | 50.0574 | 3098.6812 | 4098.6812 | 50.0574 | 2678.1662 | 7678.1662
50.0684 | 2808.3336 | 50.0684 | 3096.7917 | 4096.7917 | 50.0684 | 2675.0665 | 7675.0665
50.0794 | 2806.6028 | 50.0794 | 3094.9004 | 4094.9004 | 50.0794 | 2671.851 | 7671.851
50.0904 | 2804.8634 | 50.0904 | 3093.0375 | 4093.0375 | 50.0904 | 2668.5615 | 7668.5615
50.1014 | 2803.0884 | 50.1014 | 3091.1554 | 4091.1554 | 50.1014 | 2665.2611 | 7665.2611
50.1124 | 2801.2768 | 50.1124 | 3089.2986 | 4089.2986 | 50.1124 | 2661.9954 | 7661.9954
50.1234 | 2799.4913 | 50.1234 | 3087.4285 | 4087.4285 | 50.1234 | 2658.7438 | 7658.7438
50.1344 | 2797.697 | 50.1344 | 3085.5523 | 4085.5523 | 50.1344 | 2655.4946 | 7655.4946
50.1454 | 2795.9365 | 50.1454 | 3083.6827 | 4083.6827 | 50.1454 | 2652.206 | 7652.206
50.1564 | 2794.1615 | 50.1564 | 3081.8194 | 4081.8194 | 50.1564 | 2648.9864 | 7648.9864
50.1674 | 2792.3907 | 50.1674 | 3079.9251 | 4079.9251 | 50.1674 | 2645.7388 | 7645.7388
50.1784 | 2790.6425 | 50.1784 | 3077.9852 | 4077.9852 | 50.1784 | 2642.6155 | 7642.6155
50.1894 | 2788.9359 | 50.1894 | 3076.0738 | 4076.0738 | 50.1894 | 2639.4484 | 7639.4484
50.2004 | 2787.2296 | 50.2004 | 3074.1932 | 4074.1932 | 50.2004 | 2637.5968 | 7637.5968
50.2114 | 2785.5051 | 50.2114 | 3072.2828 | 4072.2828 | 50.2114 | 2635.7426 | 7635.7426
50.2224 | 2783.7806 | 50.2224 | 3070.3542 | 4070.3542 | 50.2224 | 2633.8828 | 7633.8828
50.2334 | 2782.0725 | 50.2334 | 3068.4259 | 4068.4259 | 50.2334 | 2632.0237 | 7632.0237
50.2444 | 2780.389 | 50.2444 | 3066.4587 | 4066.4587 | 50.2444 | 2630.1661 | 7630.1661
50.2554 | 2778.7169 | 50.2554 | 3064.4709 | 4064.4709 | 50.2554 | 2628.3427 | 7628.3427
50.2664 | 2777.0409 | 50.2664 | 3062.4972 | 4062.4972 | 50.2664 | 2626.5596 | 7626.5596
50.2774 | 2775.3702 | 50.2774 | 3060.5114 | 4060.5114 | 50.2774 | 2624.8029 | 7624.8029
50.2884 | 2773.7244 | 50.2884 | 3058.5447 | 4058.5447 | 50.2884 | 2623.0353 | 7623.0353
50.2994 | 2772.0858 | 50.2994 | 3056.5359 | 4056.5359 | 50.2994 | 2621.2431 | 7621.2431
50.3104 | 2770.4304 | 50.3104 | 3054.5512 | 4054.5512 | 50.3104 | 2619.4124 | 7619.4124
50.3214 | 2768.8202 | 50.3214 | 3052.5632 | 4052.5632 | 50.3214 | 2617.5436 | 7617.5436
50.3324 | 2767.1951 | 50.3324 | 3050.5991 | 4050.5991 | 50.3324 | 2615.6902 | 7615.6902
50.3434 | 2765.5616 | 50.3434 | 3048.6536 | 4048.6536 | 50.3434 | 2613.8702 | 7613.8702
50.3544 | 2763.9368 | 50.3544 | 3046.6773 | 4046.6773 | 50.3544 | 2612.0375 | 7612.0375
50.3654 | 2762.3497 | 50.3654 | 3044.6944 | 4044.6944 | 50.3654 | 2610.8796 | 7610.8796
50.3764 | 2760.7746 | 50.3764 | 3042.6916 | 4042.6916 | 50.3764 | 2609.757 | 7609.757
50.3874 | 2759.2045 | 50.3874 | 3040.6922 | 4040.6922 | 50.3874 | 2608.675 | 7608.675
50.3984 | 2757.6349 | 50.3984 | 3038.7014 | 4038.7014 | 50.3984 | 2607.6205 | 7607.6205
50.4094 | 2756.0491 | 50.4094 | 3036.7519 | 4036.7519 | 50.4094 | 2606.5776 | 7606.5776
50.4204 | 2754.4245 | 50.4204 | 3034.7934 | 4034.7934 | 50.4204 | 2605.5127 | 7605.5127
50.4314 | 2752.8103 | 50.4314 | 3032.8476 | 4032.8476 | 50.4314 | 2604.4683 | 7604.4683
50.4424 | 2751.2107 | 50.4424 | 3030.8917 | 4030.8917 | 50.4424 | 2603.4968 | 7603.4968
50.4534 | 2749.5961 | 50.4534 | 3028.9641 | 4028.9641 | 50.4534 | 2602.5376 | 7602.5376
50.4644 | 2747.9631 | 50.4644 | 3027.0564 | 4027.0564 | 50.4644 | 2601.6239 | 7601.6239
50.4754 | 2746.2873 | 50.4754 | 3025.1742 | 4025.1742 | 50.4754 | 2600.6998 | 7600.6998
50.4864 | 2744.5834 | 50.4864 | 3023.2744 | 4023.2744 | 50.4864 | 2599.7579 | 7599.7579
50.4974 | 2742.8828 | 50.4974 | 3021.3829 | 4021.3829 | 50.4974 | 2598.8877 | 7598.8877
50.5084 | 2741.1822 | 50.5084 | 3019.5102 | 4019.5102 | 50.5084 | 2597.9974 | 7597.9974
50.5194 | 2739.4821 | 50.5194 | 3017.6801 | 4017.6801 | 50.5194 | 2597.1281 | 7597.1281
50.5304 | 2737.8234 | 50.5304 | 3015.8901 | 4015.8901 | 50.5304 | 2596.2653 | 7596.2653
50.5414 | 2736.1841 | 50.5414 | 3014.1222 | 4014.1222 | 50.5414 | 2595.4304 | 7595.4304
50.5524 | 2734.5349 | 50.5524 | 3012.3739 | 4012.3739 | 50.5524 | 2593.9546 | 7593.9546
50.5634 | 2732.872 | 50.5634 | 3010.6402 | 4010.6402 | 50.5634 | 2592.4809 | 7592.4809
50.5744 | 2731.1979 | 50.5744 | 3008.9375 | 4008.9375 | 50.5744 | 2591.0084 | 7591.0084
50.5854 | 2729.506 | 50.5854 | 3007.2672 | 4007.2672 | 50.5854 | 2589.553 | 7589.553
50.5964 | 2727.8071 | 50.5964 | 3005.5902 | 4005.5902 | 50.5964 | 2588.1271 | 7588.1271
50.6074 | 2726.1352 | 50.6074 | 3003.9245 | 4003.9245 | 50.6074 | 2586.7015 | 7586.7015
50.6184 | 2724.4699 | 50.6184 | 3002.2717 | 4002.2717 | 50.6184 | 2585.2807 | 7585.2807
50.6294 | 2722.8251 | 50.6294 | 3000.64 | 4000.64 | 50.6294 | 2583.8427 | 7583.8427
50.6404 | 2721.1925 | 50.6404 | 2999.0282 | 3999.0282 | 50.6404 | 2582.3804 | 7582.3804
50.6514 | 2719.5562 | 50.6514 | 2997.4381 | 3997.4381 | 50.6514 | 2580.9335 | 7580.9335
50.6624 | 2717.9092 | 50.6624 | 2995.8824 | 3995.8824 | 50.6624 | 2579.5076 | 7579.5076
50.6734 | 2716.2921 | 50.6734 | 2994.3425 | 3994.3425 | 50.6734 | 2578.093 | 7578.093
50.6844 | 2714.6884 | 50.6844 | 2992.798 | 3992.798 | 50.6844 | 2576.6977 | 7576.6977
50.6954 | 2713.0867 | 50.6954 | 2991.2799 | 3991.2799 | 50.6954 | 2575.3487 | 7575.3487
50.7064 | 2711.4692 | 50.7064 | 2989.7657 | 3989.7657 | 50.7064 | 2574.0352 | 7574.0352
50.7174 | 2709.8431 | 50.7174 | 2988.2723 | 3988.2723 | 50.7174 | 2572.7276 | 7572.7276
50.7284 | 2708.2207 | 50.7284 | 2986.778 | 3986.778 | 50.7284 | 2571.4101 | 7571.4101
50.7394 | 2706.6178 | 50.7394 | 2985.279 | 3985.279 | 50.7394 | 2570.0543 | 7570.0543
50.7504 | 2705.0347 | 50.7504 | 2983.7689 | 3983.7689 | 50.7504 | 2568.6855 | 7568.6855
50.7614 | 2703.4801 | 50.7614 | 2982.2826 | 3982.2826 | 50.7614 | 2567.3138 | 7567.3138
50.7724 | 2701.962 | 50.7724 | 2980.8224 | 3980.8224 | 50.7724 | 2565.9411 | 7565.9411
50.7834 | 2700.4659 | 50.7834 | 2979.3874 | 3979.3874 | 50.7834 | 2564.585 | 7564.585
50.7944 | 2698.9754 | 50.7944 | 2977.9387 | 3977.9387 | 50.7944 | 2563.237 | 7563.237
50.8054 | 2697.5192 | 50.8054 | 2976.4796 | 3976.4796 | 50.8054 | 2561.9124 | 7561.9124
50.8164 | 2696.1223 | 50.8164 | 2974.9902 | 3974.9902 | 50.8164 | 2560.6173 | 7560.6173
50.8274 | 2694.7225 | 50.8274 | 2973.4821 | 3973.4821 | 50.8274 | 2559.3356 | 7559.3356
50.8384 | 2693.309 | 50.8384 | 2971.9829 | 3971.9829 | 50.8384 | 2558.0741 | 7558.0741
50.8494 | 2691.8637 | 50.8494 | 2970.502 | 3970.502 | 50.8494 | 2556.8247 | 7556.8247
50.8604 | 2690.4188 | 50.8604 | 2969.0328 | 3969.0328 | 50.8604 | 2555.5927 | 7555.5927
50.8714 | 2688.9508 | 50.8714 | 2967.5648 | 3967.5648 | 50.8714 | 2554.3793 | 7554.3793
50.8824 | 2687.4667 | 50.8824 | 2966.1338 | 3966.1338 | 50.8824 | 2553.1672 | 7553.1672
50.8934 | 2685.9647 | 50.8934 | 2964.7025 | 3964.7025 | 50.8934 | 2551.9801 | 7551.9801
50.9044 | 2684.4449 | 50.9044 | 2963.2624 | 3963.2624 | 50.9044 | 2550.7822 | 7550.7822
50.9154 | 2682.9152 | 50.9154 | 2961.855 | 3961.855 | 50.9154 | 2549.581 | 7549.581
50.9264 | 2681.3654 | 50.9264 | 2960.4623 | 3960.4623 | 50.9264 | 2548.3639 | 7548.3639
50.9374 | 2679.8208 | 50.9374 | 2959.0756 | 3959.0756 | 50.9374 | 2547.1037 | 7547.1037
50.9484 | 2678.3045 | 50.9484 | 2957.7253 | 3957.7253 | 50.9484 | 2545.7824 | 7545.7824
50.9594 | 2676.7856 | 50.9594 | 2956.3888 | 3956.3888 | 50.9594 | 2544.4313 | 7544.4313
50.9704 | 2675.262 | 50.9704 | 2955.065 | 3955.065 | 50.9704 | 2543.0845 | 7543.0845
50.9814 | 2673.747 | 50.9814 | 2953.7382 | 3953.7382 | 50.9814 | 2541.7183 | 7541.7183
50.9924 | 2672.2269 | 50.9924 | 2952.3898 | 3952.3898 | 50.9924 | 2540.3819 | 7540.3819
51.0034 | 2670.74 | 51.0034 | 2951.0508 | 3951.0508 | 51.0034 | 2539.0756 | 7539.0756
51.0144 | 2669.237 | 51.0144 | 2949.697 | 3949.697 | 51.0144 | 2537.8011 | 7537.8011
51.0254 | 2667.719 | 51.0254 | 2948.3177 | 3948.3177 | 51.0254 | 2536.5599 | 7536.5599
51.0364 | 2666.2018 | 51.0364 | 2946.9207 | 3946.9207 | 51.0364 | 2535.3047 | 7535.3047
51.0474 | 2664.6735 | 51.0474 | 2945.5227 | 3945.5227 | 51.0474 | 2534.0206 | 7534.0206
51.0584 | 2663.1376 | 51.0584 | 2944.1327 | 3944.1327 | 51.0584 | 2532.752 | 7532.752
51.0694 | 2661.5827 | 51.0694 | 2942.7231 | 3942.7231 | 51.0694 | 2531.4741 | 7531.4741
51.0804 | 2659.9924 | 51.0804 | 2941.2947 | 3941.2947 | 51.0804 | 2530.2113 | 7530.2113
51.0914 | 2658.3881 | 51.0914 | 2939.8533 | 3939.8533 | 51.0914 | 2528.9202 | 7528.9202
51.1024 | 2656.7856 | 51.1024 | 2938.3913 | 3938.3913 | 51.1024 | 2527.6453 | 7527.6453
51.1134 | 2655.213 | 51.1134 | 2936.8783 | 3936.8783 | 51.1134 | 2526.3953 | 7526.3953
51.1244 | 2653.6772 | 51.1244 | 2935.3477 | 3935.3477 | 51.1244 | 2525.2108 | 7525.2108
51.1354 | 2652.1564 | 51.1354 | 2933.7992 | 3933.7992 | 51.1354 | 2524.0483 | 7524.0483
51.1464 | 2650.6617 | 51.1464 | 2932.2821 | 3932.2821 | 51.1464 | 2522.8805 | 7522.8805
51.1574 | 2649.1749 | 51.1574 | 2930.774 | 3930.774 | 51.1574 | 2521.7241 | 7521.7241
51.1684 | 2647.7478 | 51.1684 | 2929.266 | 3929.266 | 51.1684 | 2520.532 | 7520.532
51.1794 | 2646.3647 | 51.1794 | 2927.7724 | 3927.7724 | 51.1794 | 2519.3568 | 7519.3568
51.1904 | 2645.0061 | 51.1904 | 2926.2974 | 3926.2974 | 51.1904 | 2518.2198 | 7518.2198
51.2014 | 2643.6427 | 51.2014 | 2924.8029 | 3924.8029 | 51.2014 | 2517.076 | 7517.076
51.2124 | 2642.2835 | 51.2124 | 2923.3107 | 3923.3107 | 51.2124 | 2515.9692 | 7515.9692
51.2234 | 2640.9351 | 51.2234 | 2921.8093 | 3921.8093 | 51.2234 | 2514.8801 | 7514.8801
51.2344 | 2639.5498 | 51.2344 | 2920.2887 | 3920.2887 | 51.2344 | 2513.7327 | 7513.7327
51.2454 | 2638.1685 | 51.2454 | 2918.7787 | 3918.7787 | 51.2454 | 2512.5759 | 7512.5759
51.2564 | 2636.8111 | 51.2564 | 2917.244 | 3917.244 | 51.2564 | 2511.4436 | 7511.4436
51.2674 | 2635.4772 | 51.2674 | 2915.7024 | 3915.7024 | 51.2674 | 2510.3355 | 7510.3355
51.2784 | 2634.1462 | 51.2784 | 2914.1503 | 3914.1503 | 51.2784 | 2509.2624 | 7509.2624
51.2894 | 2632.8299 | 51.2894 | 2912.5938 | 3912.5938 | 51.2894 | 2508.2281 | 7508.2281
51.3004 | 2631.519 | 51.3004 | 2911.0693 | 3911.0693 | 51.3004 | 2507.1747 | 7507.1747
51.3114 | 2630.1737 | 51.3114 | 2909.5583 | 3909.5583 | 51.3114 | 2506.1482 | 7506.1482
51.3224 | 2628.8067 | 51.3224 | 2908.0732 | 3908.0732 | 51.3224 | 2505.1213 | 7505.1213
51.3334 | 2627.4143 | 51.3334 | 2906.5792 | 3906.5792 | 51.3334 | 2504.1354 | 7504.1354
51.3444 | 2626.0203 | 51.3444 | 2905.0685 | 3905.0685 | 51.3444 | 2503.1876 | 7503.1876
51.3554 | 2624.6237 | 51.3554 | 2903.5358 | 3903.5358 | 51.3554 | 2502.2607 | 7502.2607
51.3664 | 2623.244 | 51.3664 | 2901.9991 | 3901.9991 | 51.3664 | 2501.3361 | 7501.3361
51.3774 | 2621.8577 | 51.3774 | 2900.4537 | 3900.4537 | 51.3774 | 2500.4449 | 7500.4449
51.3884 | 2620.4857 | 51.3884 | 2898.9295 | 3898.9295 | 51.3884 | 2499.56 | 7499.56
51.3994 | 2619.0928 | 51.3994 | 2897.4176 | 3897.4176 | 51.3994 | 2498.6657 | 7498.6657
51.4104 | 2617.7052 | 51.4104 | 2895.9176 | 3895.9176 | 51.4104 | 2497.7571 | 7497.7571
51.4214 | 2616.3208 | 51.4214 | 2894.4261 | 3894.4261 | 51.4214 | 2496.8784 | 7496.8784
51.4324 | 2614.9086 | 51.4324 | 2892.9691 | 3892.9691 | 51.4324 | 2496.0311 | 7496.0311
51.4434 | 2613.4802 | 51.4434 | 2891.5123 | 3891.5123 | 51.4434 | 2495.2476 | 7495.2476
51.4544 | 2612.0186 | 51.4544 | 2890.0459 | 3890.0459 | 51.4544 | 2494.5351 | 7494.5351
51.4654 | 2610.5447 | 51.4654 | 2888.5704 | 3888.5704 | 51.4654 | 2493.8387 | 7493.8387
51.4764 | 2609.0195 | 51.4764 | 2887.0968 | 3887.0968 | 51.4764 | 2493.1792 | 7493.1792
51.4874 | 2607.4538 | 51.4874 | 2885.6249 | 3885.6249 | 51.4874 | 2492.5507 | 7492.5507
51.4984 | 2605.8848 | 51.4984 | 2884.172 | 3884.172 | 51.4984 | 2491.9206 | 7491.9206
51.5094 | 2604.2898 | 51.5094 | 2882.7254 | 3882.7254 | 51.5094 | 2491.282 | 7491.282
51.5204 | 2602.6512 | 51.5204 | 2881.2992 | 3881.2992 | 51.5204 | 2490.6134 | 7490.6134
51.5314 | 2600.9786 | 51.5314 | 2879.9134 | 3879.9134 | 51.5314 | 2489.9516 | 7489.9516
51.5424 | 2599.3172 | 51.5424 | 2878.5335 | 3878.5335 | 51.5424 | 2489.2781 | 7489.2781
51.5534 | 2597.6779 | 51.5534 | 2877.1336 | 3877.1336 | 51.5534 | 2488.6043 | 7488.6043
51.5644 | 2596.0708 | 51.5644 | 2875.7062 | 3875.7062 | 51.5644 | 2487.929 | 7487.929
51.5754 | 2594.482 | 51.5754 | 2874.3002 | 3874.3002 | 51.5754 | 2487.2465 | 7487.2465
51.5864 | 2592.9093 | 51.5864 | 2872.8824 | 3872.8824 | 51.5864 | 2486.5597 | 7486.5597
51.5974 | 2591.3518 | 51.5974 | 2871.4554 | 3871.4554 | 51.5974 | 2485.8681 | 7485.8681
51.6084 | 2589.8072 | 51.6084 | 2870.0207 | 3870.0207 | 51.6084 | 2485.1768 | 7485.1768
51.6194 | 2588.2745 | 51.6194 | 2868.5862 | 3868.5862 | 51.6194 | 2484.4972 | 7484.4972
51.6304 | 2586.7701 | 51.6304 | 2867.1433 | 3867.1433 | 51.6304 | 2483.8555 | 7483.8555
51.6414 | 2585.2594 | 51.6414 | 2865.6857 | 3865.6857 | 51.6414 | 2483.2642 | 7483.2642
51.6524 | 2583.7399 | 51.6524 | 2864.2102 | 3864.2102 | 51.6524 | 2482.7173 | 7482.7173
51.6634 | 2582.2106 | 51.6634 | 2862.7439 | 3862.7439 | 51.6634 | 2482.171 | 7482.171
51.6744 | 2580.6862 | 51.6744 | 2861.2602 | 3861.2602 | 51.6744 | 2481.5884 | 7481.5884
51.6854 | 2579.1525 | 51.6854 | 2859.7783 | 3859.7783 | 51.6854 | 2481.0291 | 7481.0291
51.6964 | 2577.6115 | 51.6964 | 2858.3021 | 3858.3021 | 51.6964 | 2480.4681 | 7480.4681
51.7074 | 2576.0325 | 51.7074 | 2856.8333 | 3856.8333 | 51.7074 | 2479.8961 | 7479.8961
51.7184 | 2574.4603 | 51.7184 | 2855.3567 | 3855.3567 | 51.7184 | 2479.3046 | 7479.3046
51.7294 | 2572.8793 | 51.7294 | 2853.8825 | 3853.8825 | 51.7294 | 2478.6955 | 7478.6955
51.7404 | 2571.2814 | 51.7404 | 2852.4018 | 3852.4018 | 51.7404 | 2478.0921 | 7478.0921
51.7514 | 2569.6765 | 51.7514 | 2850.9302 | 3850.9302 | 51.7514 | 2477.4897 | 7477.4897
51.7624 | 2568.0766 | 51.7624 | 2849.4834 | 3849.4834 | 51.7624 | 2476.8409 | 7476.8409
51.7734 | 2566.4867 | 51.7734 | 2848.0814 | 3848.0814 | 51.7734 | 2476.166 | 7476.166
51.7844 | 2564.9438 | 51.7844 | 2846.7289 | 3846.7289 | 51.7844 | 2475.4548 | 7475.4548
51.7954 | 2563.4215 | 51.7954 | 2845.3873 | 3845.3873 | 51.7954 | 2474.7387 | 7474.7387
51.8064 | 2561.9046 | 51.8064 | 2844.0692 | 3844.0692 | 51.8064 | 2474.5952 | 7474.5952
51.8174 | 2560.3678 | 51.8174 | 2842.7545 | 3842.7545 | 51.8174 | 2474.4206 | 7474.4206
51.8284 | 2558.8144 | 51.8284 | 2841.4614 | 3841.4614 | 51.8284 | 2474.1676 | 7474.1676
51.8394 | 2557.2307 | 51.8394 | 2840.172 | 3840.172 | 51.8394 | 2473.8838 | 7473.8838
51.8504 | 2555.6383 | 51.8504 | 2838.8547 | 3838.8547 | 51.8504 | 2472.9869 | 7472.9869
51.8614 | 2554.0701 | 51.8614 | 2837.5125 | 3837.5125 | 51.8614 | 2472.0823 | 7472.0823
51.8724 | 2552.4624 | 51.8724 | 2836.1548 | 3836.1548 | 51.8724 | 2471.1834 | 7471.1834
51.8834 | 2550.8294 | 51.8834 | 2834.7436 | 3834.7436 | 51.8834 | 2470.2808 | 7470.2808
51.8944 | 2549.1809 | 51.8944 | 2833.9553 | 3833.9553 | 51.8944 | 2469.3545 | 7469.3545
51.9054 | 2547.551 | 51.9054 | 2833.1495 | 3833.1495 | 51.9054 | 2468.3693 | 7468.3693
51.9164 | 2545.9399 | 51.9164 | 2832.2912 | 3832.2912 | 51.9164 | 2467.3165 | 7467.3165
51.9274 | 2544.3332 | 51.9274 | 2831.4274 | 3831.4274 | 51.9274 | 2466.2451 | 7466.2451
51.9384 | 2542.7342 | 51.9384 | 2830.5843 | 3830.5843 | 51.9384 | 2465.2003 | 7465.2003
51.9494 | 2541.1073 | 51.9494 | 2829.7259 | 3829.7259 | 51.9494 | 2464.1619 | 7464.1619
51.9604 | 2539.4434 | 51.9604 | 2828.8615 | 3828.8615 | 51.9604 | 2463.0838 | 7463.0838
51.9714 | 2537.7493 | 51.9714 | 2827.9862 | 3827.9862 | 51.9714 | 2461.9746 | 7461.9746
51.9824 | 2536.0415 | 51.9824 | 2827.1271 | 3827.1271 | 51.9824 | 2460.8403 | 7460.8403
51.9934 | 2534.3328 | 51.9934 | 2826.2516 | 3826.2516 | 51.9934 | 2459.6526 | 7459.6526
52.0044 | 2532.6086 | 52.0044 | 2825.3076 | 3825.3076 | 52.0044 | 2458.4684 | 7458.4684
52.0154 | 2530.8924 | 52.0154 | 2824.3507 | 3824.3507 | 52.0154 | 2457.2641 | 7457.2641
52.0264 | 2529.1937 | 52.0264 | 2823.3697 | 3823.3697 | 52.0264 | 2456.063 | 7456.063
52.0374 | 2527.5292 | 52.0374 | 2822.3907 | 3822.3907 | 52.0374 | 2454.8266 | 7454.8266
52.0484 | 2525.8979 | 52.0484 | 2821.3988 | 3821.3988 | 52.0484 | 2453.5679 | 7453.5679
52.0594 | 2524.2804 | 52.0594 | 2820.394 | 3820.394 | 52.0594 | 2452.2603 | 7452.2603
52.0704 | 2522.6527 | 52.0704 | 2818.7148 | 3818.7148 | 52.0704 | 2450.9113 | 7450.9113
52.0814 | 2521.0408 | 52.0814 | 2817.0453 | 3817.0453 | 52.0814 | 2450.0819 | 7450.0819
52.0924 | 2519.4144 | 52.0924 | 2815.3848 | 3815.3848 | 52.0924 | 2448.6445 | 7448.6445
52.1034 | 2517.826 | 52.1034 | 2813.6954 | 3813.6954 | 52.1034 | 2447.1985 | 7447.1985
52.1144 | 2516.2223 | 52.1144 | 2811.9642 | 3811.9642 | 52.1144 | 2445.764 | 7445.764
52.1254 | 2514.6075 | 52.1254 | 2810.1969 | 3810.1969 | 52.1254 | 2444.2972 | 7444.2972
52.1364 | 2513.0299 | 52.1364 | 2808.3872 | 3808.3872 | 52.1364 | 2442.8158 | 7442.8158
52.1474 | 2511.4642 | 52.1474 | 2806.607 | 3806.607 | 52.1474 | 2441.2927 | 7441.2927
52.1584 | 2509.9275 | 52.1584 | 2804.8186 | 3804.8186 | 52.1584 | 2438.5264 | 7438.5264
52.1694 | 2508.3944 | 52.1694 | 2803.02 | 3803.02 | 52.1694 | 2435.71 | 7435.71
52.1804 | 2506.9101 | 52.1804 | 2801.2108 | 3801.2108 | 52.1804 | 2432.8834 | 7432.8834
52.1914 | 2505.4491 | 52.1914 | 2799.3929 | 3799.3929 | 52.1914 | 2430.026 | 7430.026
52.2024 | 2503.9955 | 52.2024 | 2797.5505 | 3797.5505 | 52.2024 | 2428.3956 | 7428.3956
52.2134 | 2502.5674 | 52.2134 | 2795.7289 | 3795.7289 | 52.2134 | 2426.7786 | 7426.7786
52.2244 | 2501.1456 | 52.2244 | 2793.8992 | 3793.8992 | 52.2244 | 2425.1851 | 7425.1851
52.2354 | 2499.7836 | 52.2354 | 2792.0385 | 3792.0385 | 52.2354 | 2423.5627 | 7423.5627
52.2464 | 2498.4434 | 52.2464 | 2788.8613 | 3788.8613 | 52.2464 | 2421.94 | 7421.94
52.2574 | 2497.089 | 52.2574 | 2785.7401 | 3785.7401 | 52.2574 | 2420.301 | 7420.301
52.2684 | 2495.7 | 52.2684 | 2782.6592 | 3782.6592 | 52.2684 | 2418.6165 | 7418.6165
52.2794 | 2494.3238 | 52.2794 | 2779.4715 | 3779.4715 | 52.2794 | 2416.9318 | 7416.9318
52.2904 | 2492.9464 | 52.2904 | 2776.2391 | 3776.2391 | 52.2904 | 2415.2309 | 7415.2309
52.3014 | 2491.549 | 52.3014 | 2773.0057 | 3773.0057 | 52.3014 | 2413.5268 | 7413.5268
52.3124 | 2490.155 | 52.3124 | 2769.818 | 3769.818 | 52.3124 | 2411.8114 | 7411.8114
52.3234 | 2488.7559 | 52.3234 | 2766.5986 | 3766.5986 | 52.3234 | 2410.0627 | 7410.0627
52.3344 | 2487.3167 | 52.3344 | 2763.3328 | 3763.3328 | 52.3344 | 2408.2821 | 7408.2821
52.3454 | 2485.8636 | 52.3454 | 2760.0958 | 3760.0958 | 52.3454 | 2406.4711 | 7406.4711
52.3564 | 2484.3496 | 52.3564 | 2756.9451 | 3756.9451 | 52.3564 | 2404.6533 | 7404.6533
52.3674 | 2482.8493 | 52.3674 | 2753.7754 | 3753.7754 | 52.3674 | 2402.8452 | 7402.8452
52.3784 | 2481.3558 | 52.3784 | 2750.5432 | 3750.5432 | 52.3784 | 2401.0617 | 7401.0617
52.3894 | 2479.8597 | 52.3894 | 2747.2794 | 3747.2794 | 52.3894 | 2399.2356 | 7399.2356
52.4004 | 2478.3819 | 52.4004 | 2744.0513 | 3744.0513 | 52.4004 | 2397.3868 | 7397.3868
52.4114 | 2476.9366 | 52.4114 | 2740.8788 | 3740.8788 | 52.4114 | 2395.5258 | 7395.5258
52.4224 | 2475.5089 | 52.4224 | 2739.0327 | 3739.0327 | 52.4224 | 2393.6693 | 7393.6693
52.4334 | 2474.0986 | 52.4334 | 2737.2299 | 3737.2299 | 52.4334 | 2390.661 | 7390.661
52.4444 | 2472.7097 | 52.4444 | 2735.4525 | 3735.4525 | 52.4444 | 2388.8151 | 7388.8151
52.4554 | 2471.3418 | 52.4554 | 2733.6836 | 3733.6836 | 52.4554 | 2386.9912 | 7386.9912
52.4664 | 2469.9883 | 52.4664 | 2731.8934 | 3731.8934 | 52.4664 | 2385.2299 | 7385.2299
52.4774 | 2468.64 | 52.4774 | 2730.0882 | 3730.0882 | 52.4774 | 2383.5112 | 7383.5112
52.4884 | 2467.2765 | 52.4884 | 2728.2533 | 3728.2533 | 52.4884 | 2381.8425 | 7381.8425
52.4994 | 2465.9018 | 52.4994 | 2726.4257 | 3726.4257 | 52.4994 | 2380.2094 | 7380.2094
52.5104 | 2464.5264 | 52.5104 | 2724.5979 | 3724.5979 | 52.5104 | 2379.1886 | 7379.1886
52.5214 | 2463.1691 | 52.5214 | 2722.7738 | 3722.7738 | 52.5214 | 2378.2135 | 7378.2135
52.5324 | 2461.8306 | 52.5324 | 2720.9572 | 3720.9572 | 52.5324 | 2377.2583 | 7377.2583
52.5434 | 2460.5124 | 52.5434 | 2719.1615 | 3719.1615 | 52.5434 | 2376.3189 | 7376.3189
52.5544 | 2459.201 | 52.5544 | 2717.3983 | 3717.3983 | 52.5544 | 2374.7846 | 7374.7846
52.5654 | 2457.8762 | 52.5654 | 2715.6605 | 3715.6605 | 52.5654 | 2373.2521 | 7373.2521
52.5764 | 2456.5808 | 52.5764 | 2713.9428 | 3713.9428 | 52.5764 | 2371.7398 | 7371.7398
52.5874 | 2455.2934 | 52.5874 | 2712.2797 | 3712.2797 | 52.5874 | 2370.2341 | 7370.2341
52.5984 | 2454.0064 | 52.5984 | 2711.3143 | 3711.3143 | 52.5984 | 2368.7305 | 7368.7305
52.6094 | 2452.7288 | 52.6094 | 2710.3913 | 3710.3913 | 52.6094 | 2367.2602 | 7367.2602
52.6204 | 2451.4594 | 52.6204 | 2709.5276 | 3709.5276 | 52.6204 | 2365.844 | 7365.844
52.6314 | 2450.2036 | 52.6314 | 2708.7286 | 3708.7286 | 52.6314 | 2364.441 | 7364.441
52.6424 | 2448.9672 | 52.6424 | 2707.9233 | 3707.9233 | 52.6424 | 2363.0387 | 7363.0387
52.6534 | 2447.7647 | 52.6534 | 2707.1303 | 3707.1303 | 52.6534 | 2361.6432 | 7361.6432
52.6644 | 2446.5957 | 52.6644 | 2706.3195 | 3706.3195 | 52.6644 | 2360.2684 | 7360.2684
52.6754 | 2445.4553 | 52.6754 | 2705.55 | 3705.55 | 52.6754 | 2358.912 | 7358.912
52.6864 | 2444.3337 | 52.6864 | 2704.824 | 3704.824 | 52.6864 | 2357.5667 | 7357.5667
52.6974 | 2443.2049 | 52.6974 | 2704.1058 | 3704.1058 | 52.6974 | 2356.2509 | 7356.2509
52.7084 | 2442.0753 | 52.7084 | 2703.3807 | 3703.3807 | 52.7084 | 2354.9461 | 7354.9461
52.7194 | 2440.9535 | 52.7194 | 2702.662 | 3702.662 | 52.7194 | 2353.6378 | 7353.6378
52.7304 | 2439.8346 | 52.7304 | 2702.0072 | 3702.0072 | 52.7304 | 2352.3229 | 7352.3229
52.7414 | 2438.7102 | 52.7414 | 2701.3851 | 3701.3851 | 52.7414 | 2350.9875 | 7350.9875
52.7524 | 2437.5476 | 52.7524 | 2700.7853 | 3700.7853 | 52.7524 | 2349.663 | 7349.663
52.7634 | 2436.3773 | 52.7634 | 2700.1689 | 3700.1689 | 52.7634 | 2348.382 | 7348.382
52.7744 | 2435.211 | 52.7744 | 2698.917 | 3698.917 | 52.7744 | 2347.1571 | 7347.1571
52.7854 | 2434.0226 | 52.7854 | 2697.6524 | 3697.6524 | 52.7854 | 2346.5705 | 7346.5705
52.7964 | 2432.8459 | 52.7964 | 2696.3764 | 3696.3764 | 52.7964 | 2345.425 | 7345.425
52.8074 | 2431.6484 | 52.8074 | 2695.1288 | 3695.1288 | 52.8074 | 2344.2775 | 7344.2775
52.8184 | 2430.4964 | 52.8184 | 2693.9409 | 3693.9409 | 52.8184 | 2343.1322 | 7343.1322
52.8294 | 2429.3608 | 52.8294 | 2692.8006 | 3692.8006 | 52.8294 | 2342.014 | 7342.014
52.8404 | 2428.2036 | 52.8404 | 2691.6954 | 3691.6954 | 52.8404 | 2340.8989 | 7340.8989
52.8514 | 2427.032 | 52.8514 | 2690.558 | 3690.558 | 52.8514 | 2339.8004 | 7339.8004
52.8624 | 2425.8441 | 52.8624 | 2689.4502 | 3689.4502 | 52.8624 | 2338.7157 | 7338.7157
52.8734 | 2424.6523 | 52.8734 | 2688.3412 | 3688.3412 | 52.8734 | 2337.6455 | 7337.6455
52.8844 | 2423.4751 | 52.8844 | 2687.2333 | 3687.2333 | 52.8844 | 2336.6007 | 7336.6007
52.8954 | 2422.3289 | 52.8954 | 2686.1264 | 3686.1264 | 52.8954 | 2335.5774 | 7335.5774
52.9064 | 2421.2096 | 52.9064 | 2685.0399 | 3685.0399 | 52.9064 | 2334.5277 | 7334.5277
52.9174 | 2420.1019 | 52.9174 | 2683.9356 | 3683.9356 | 52.9174 | 2333.477 | 7333.477
52.9284 | 2419.0218 | 52.9284 | 2682.8345 | 3682.8345 | 52.9284 | 2332.431 | 7332.431
52.9394 | 2417.8956 | 52.9394 | 2681.74 | 3681.74 | 52.9394 | 2331.4336 | 7331.4336
52.9504 | 2416.7442 | 52.9504 | 2680.6569 | 3680.6569 | 52.9504 | 2330.4547 | 7330.4547
52.9614 | 2415.6139 | 52.9614 | 2679.5295 | 3679.5295 | 52.9614 | 2329.4776 | 7329.4776
52.9724 | 2414.4981 | 52.9724 | 2678.4116 | 3678.4116 | 52.9724 | 2328.554 | 7328.554
52.9834 | 2413.3562 | 52.9834 | 2677.3524 | 3677.3524 | 52.9834 | 2327.6312 | 7327.6312
52.9944 | 2412.2185 | 52.9944 | 2676.3276 | 3676.3276 | 52.9944 | 2326.7366 | 7326.7366
53.0054 | 2411.085 | 53.0054 | 2675.2877 | 3675.2877 | 53.0054 | 2325.8557 | 7325.8557
53.0164 | 2409.9366 | 53.0164 | 2674.2719 | 3674.2719 | 53.0164 | 2324.9934 | 7324.9934
53.0274 | 2408.8238 | 53.0274 | 2673.2526 | 3673.2526 | 53.0274 | 2324.186 | 7324.186
53.0384 | 2407.7914 | 53.0384 | 2672.267 | 3672.267 | 53.0384 | 2323.39 | 7323.39
53.0494 | 2406.8003 | 53.0494 | 2671.2943 | 3671.2943 | 53.0494 | 2322.6193 | 7322.6193
53.0604 | 2405.9004 | 53.0604 | 2670.3196 | 3670.3196 | 53.0604 | 2321.8664 | 7321.8664
53.0714 | 2405.0015 | 53.0714 | 2669.3494 | 3669.3494 | 53.0714 | 2321.0997 | 7321.0997
53.0824 | 2404.098 | 53.0824 | 2668.3879 | 3668.3879 | 53.0824 | 2320.3184 | 7320.3184
53.0934 | 2403.202 | 53.0934 | 2667.4402 | 3667.4402 | 53.0934 | 2319.569 | 7319.569
53.1044 | 2402.2776 | 53.1044 | 2666.5042 | 3666.5042 | 53.1044 | 2318.8238 | 7318.8238
53.1154 | 2401.3493 | 53.1154 | 2665.5866 | 3665.5866 | 53.1154 | 2318.0984 | 7318.0984
53.1264 | 2400.4309 | 53.1264 | 2664.675 | 3664.675 | 53.1264 | 2317.3926 | 7317.3926
53.1374 | 2399.4928 | 53.1374 | 2663.7415 | 3663.7415 | 53.1374 | 2316.6928 | 7316.6928
53.1484 | 2398.5718 | 53.1484 | 2662.8029 | 3662.8029 | 53.1484 | 2315.9913 | 7315.9913
53.1594 | 2397.6564 | 53.1594 | 2661.8462 | 3661.8462 | 53.1594 | 2315.2733 | 7315.2733
53.1704 | 2396.7274 | 53.1704 | 2660.888 | 3660.888 | 53.1704 | 2314.5353 | 7314.5353
53.1814 | 2395.8001 | 53.1814 | 2659.9073 | 3659.9073 | 53.1814 | 2313.7629 | 7313.7629
53.1924 | 2394.866 | 53.1924 | 2658.9381 | 3658.9381 | 53.1924 | 2312.951 | 7312.951
53.2034 | 2393.9419 | 53.2034 | 2657.9826 | 3657.9826 | 53.2034 | 2312.1289 | 7312.1289
53.2144 | 2393.0165 | 53.2144 | 2657.037 | 3657.037 | 53.2144 | 2311.3202 | 7311.3202
53.2254 | 2392.0747 | 53.2254 | 2656.0966 | 3656.0966 | 53.2254 | 2310.5169 | 7310.5169
53.2364 | 2391.107 | 53.2364 | 2655.1334 | 3655.1334 | 53.2364 | 2309.7132 | 7309.7132
53.2474 | 2390.1416 | 53.2474 | 2654.1716 | 3654.1716 | 53.2474 | 2308.9279 | 7308.9279
53.2584 | 2389.169 | 53.2584 | 2653.1701 | 3653.1701 | 53.2584 | 2308.1864 | 7308.1864
53.2694 | 2388.1981 | 53.2694 | 2652.1567 | 3652.1567 | 53.2694 | 2307.4322 | 7307.4322
53.2804 | 2387.2154 | 53.2804 | 2651.1542 | 3651.1542 | 53.2804 | 2306.6626 | 7306.6626
53.2914 | 2386.2564 | 53.2914 | 2650.1377 | 3650.1377 | 53.2914 | 2305.8571 | 7305.8571
53.3024 | 2385.3127 | 53.3024 | 2649.1038 | 3649.1038 | 53.3024 | 2305.0351 | 7305.0351
53.3134 | 2384.3457 | 53.3134 | 2648.0514 | 3648.0514 | 53.3134 | 2304.2332 | 7304.2332
53.3244 | 2383.3643 | 53.3244 | 2646.9776 | 3646.9776 | 53.3244 | 2303.4248 | 7303.4248
53.3354 | 2382.3667 | 53.3354 | 2645.9059 | 3645.9059 | 53.3354 | 2302.6083 | 7302.6083
53.3464 | 2381.375 | 53.3464 | 2644.8559 | 3644.8559 | 53.3464 | 2301.7846 | 7301.7846
53.3574 | 2380.378 | 53.3574 | 2643.8056 | 3643.8056 | 53.3574 | 2300.9558 | 7300.9558
53.3684 | 2379.3852 | 53.3684 | 2642.7569 | 3642.7569 | 53.3684 | 2300.1424 | 7300.1424
53.3794 | 2378.3757 | 53.3794 | 2641.7146 | 3641.7146 | 53.3794 | 2299.3302 | 7299.3302
53.3904 | 2377.3555 | 53.3904 | 2640.6583 | 3640.6583 | 53.3904 | 2298.5055 | 7298.5055
53.4014 | 2376.3287 | 53.4014 | 2639.5769 | 3639.5769 | 53.4014 | 2297.6774 | 7297.6774
53.4124 | 2375.3109 | 53.4124 | 2638.4935 | 3638.4935 | 53.4124 | 2296.8456 | 7296.8456
53.4234 | 2374.2921 | 53.4234 | 2637.4277 | 3637.4277 | 53.4234 | 2296.025 | 7296.025
53.4344 | 2373.2779 | 53.4344 | 2636.3583 | 3636.3583 | 53.4344 | 2295.2157 | 7295.2157
53.4454 | 2372.2828 | 53.4454 | 2635.2798 | 3635.2798 | 53.4454 | 2294.4495 | 7294.4495
53.4564 | 2371.3268 | 53.4564 | 2634.182 | 3634.182 | 53.4564 | 2293.6924 | 7293.6924
53.4674 | 2370.388 | 53.4674 | 2633.0719 | 3633.0719 | 53.4674 | 2292.9182 | 7292.9182
53.4784 | 2369.4637 | 53.4784 | 2631.9621 | 3631.9621 | 53.4784 | 2292.1198 | 7292.1198
53.4894 | 2368.5534 | 53.4894 | 2630.882 | 3630.882 | 53.4894 | 2291.2945 | 7291.2945
53.5004 | 2367.6413 | 53.5004 | 2629.8094 | 3629.8094 | 53.5004 | 2290.4718 | 7290.4718
53.5114 | 2366.7398 | 53.5114 | 2628.7194 | 3628.7194 | 53.5114 | 2289.6719 | 7289.6719
53.5224 | 2365.8113 | 53.5224 | 2627.6055 | 3627.6055 | 53.5224 | 2288.8773 | 7288.8773
53.5334 | 2364.8878 | 53.5334 | 2626.4643 | 3626.4643 | 53.5334 | 2288.064 | 7288.064
53.5444 | 2363.9829 | 53.5444 | 2625.2956 | 3625.2956 | 53.5444 | 2287.244 | 7287.244
53.5554 | 2363.1009 | 53.5554 | 2624.1311 | 3624.1311 | 53.5554 | 2286.4183 | 7286.4183
53.5664 | 2362.2499 | 53.5664 | 2622.9434 | 3622.9434 | 53.5664 | 2285.6096 | 7285.6096
53.5774 | 2361.4287 | 53.5774 | 2621.7604 | 3621.7604 | 53.5774 | 2284.8271 | 7284.8271
53.5884 | 2360.57 | 53.5884 | 2620.5717 | 3620.5717 | 53.5884 | 2284.0665 | 7284.0665
53.5994 | 2359.6779 | 53.5994 | 2619.3987 | 3619.3987 | 53.5994 | 2283.3055 | 7283.3055
53.6104 | 2358.7461 | 53.6104 | 2618.2489 | 3618.2489 | 53.6104 | 2282.5392 | 7282.5392
53.6214 | 2357.7709 | 53.6214 | 2617.1317 | 3617.1317 | 53.6214 | 2281.7674 | 7281.7674
53.6324 | 2356.7778 | 53.6324 | 2616.0374 | 3616.0374 | 53.6324 | 2280.9723 | 7280.9723
53.6434 | 2355.8148 | 53.6434 | 2614.9425 | 3614.9425 | 53.6434 | 2280.1408 | 7280.1408
53.6544 | 2354.8635 | 53.6544 | 2613.8457 | 3613.8457 | 53.6544 | 2279.2997 | 7279.2997
53.6654 | 2353.9054 | 53.6654 | 2612.7485 | 3612.7485 | 53.6654 | 2278.4811 | 7278.4811
53.6764 | 2352.9575 | 53.6764 | 2611.6345 | 3611.6345 | 53.6764 | 2277.6589 | 7277.6589
53.6874 | 2352.0282 | 53.6874 | 2610.4956 | 3610.4956 | 53.6874 | 2276.8214 | 7276.8214
53.6984 | 2351.1018 | 53.6984 | 2609.3655 | 3609.3655 | 53.6984 | 2275.9571 | 7275.9571
53.7094 | 2350.1963 | 53.7094 | 2608.2658 | 3608.2658 | 53.7094 | 2275.081 | 7275.081
53.7204 | 2349.2958 | 53.7204 | 2607.1564 | 3607.1564 | 53.7204 | 2274.198 | 7274.198
53.7314 | 2348.3617 | 53.7314 | 2606.0694 | 3606.0694 | 53.7314 | 2273.2892 | 7273.2892
53.7424 | 2347.3567 | 53.7424 | 2604.9658 | 3604.9658 | 53.7424 | 2272.3886 | 7272.3886
53.7534 | 2346.3161 | 53.7534 | 2603.852 | 3603.852 | 53.7534 | 2271.4825 | 7271.4825
53.7644 | 2345.2348 | 53.7644 | 2602.7467 | 3602.7467 | 53.7644 | 2270.5425 | 7270.5425
53.7754 | 2344.165 | 53.7754 | 2601.6548 | 3601.6548 | 53.7754 | 2269.6314 | 7269.6314
53.7864 | 2343.1034 | 53.7864 | 2600.5928 | 3600.5928 | 53.7864 | 2268.745 | 7268.745
53.7974 | 2342.0401 | 53.7974 | 2599.5336 | 3599.5336 | 53.7974 | 2267.8747 | 7267.8747
53.8084 | 2340.9859 | 53.8084 | 2598.4595 | 3598.4595 | 53.8084 | 2267.0269 | 7267.0269
53.8194 | 2339.9122 | 53.8194 | 2597.3905 | 3597.3905 | 53.8194 | 2266.1644 | 7266.1644
53.8304 | 2338.8356 | 53.8304 | 2596.3064 | 3596.3064 | 53.8304 | 2265.2934 | 7265.2934
53.8414 | 2337.7888 | 53.8414 | 2595.2341 | 3595.2341 | 53.8414 | 2264.4371 | 7264.4371
53.8524 | 2336.7237 | 53.8524 | 2594.1807 | 3594.1807 | 53.8524 | 2263.6069 | 7263.6069
53.8634 | 2335.6701 | 53.8634 | 2593.127 | 3593.127 | 53.8634 | 2262.7981 | 7262.7981
53.8744 | 2334.6179 | 53.8744 | 2592.0969 | 3592.0969 | 53.8744 | 2261.9841 | 7261.9841
53.8854 | 2333.5415 | 53.8854 | 2591.0958 | 3591.0958 | 53.8854 | 2261.2045 | 7261.2045
53.8964 | 2332.4864 | 53.8964 | 2590.1025 | 3590.1025 | 53.8964 | 2260.4522 | 7260.4522
53.9074 | 2331.4366 | 53.9074 | 2589.0745 | 3589.0745 | 53.9074 | 2259.6803 | 7259.6803
53.9184 | 2330.3865 | 53.9184 | 2588.0395 | 3588.0395 | 53.9184 | 2258.89 | 7258.89
53.9294 | 2329.3389 | 53.9294 | 2587.0339 | 3587.0339 | 53.9294 | 2258.0877 | 7258.0877
53.9404 | 2328.3203 | 53.9404 | 2586.0569 | 3586.0569 | 53.9404 | 2257.2595 | 7257.2595
53.9514 | 2327.2998 | 53.9514 | 2585.0803 | 3585.0803 | 53.9514 | 2256.427 | 7256.427
53.9624 | 2326.2699 | 53.9624 | 2584.1737 | 3584.1737 | 53.9624 | 2255.5594 | 7255.5594
53.9734 | 2325.2438 | 53.9734 | 2583.2955 | 3583.2955 | 53.9734 | 2254.7168 | 7254.7168
53.9844 | 2324.2132 | 53.9844 | 2582.4008 | 3582.4008 | 53.9844 | 2253.8961 | 7253.8961
53.9954 | 2323.1613 | 53.9954 | 2581.5404 | 3581.5404 | 53.9954 | 2253.1401 | 7253.1401
54.0064 | 2322.1084 | 54.0064 | 2580.6942 | 3580.6942 | 54.0064 | 2252.4257 | 7252.4257
54.0174 | 2321.0673 | 54.0174 | 2579.8632 | 3579.8632 | 54.0174 | 2251.7161 | 7251.7161
54.0284 | 2320.0423 | 54.0284 | 2579.055 | 3579.055 | 54.0284 | 2251.0013 | 7251.0013
54.0394 | 2319.039 | 54.0394 | 2578.2488 | 3578.2488 | 54.0394 | 2250.3028 | 7250.3028
54.0504 | 2318.0255 | 54.0504 | 2577.4153 | 3577.4153 | 54.0504 | 2249.6187 | 7249.6187
54.0614 | 2317.0303 | 54.0614 | 2576.576 | 3576.576 | 54.0614 | 2248.9516 | 7248.9516
54.0724 | 2316.0261 | 54.0724 | 2575.7568 | 3575.7568 | 54.0724 | 2248.2736 | 7248.2736
54.0834 | 2315.0313 | 54.0834 | 2574.9373 | 3574.9373 | 54.0834 | 2247.5983 | 7247.5983
54.0944 | 2314.0656 | 54.0944 | 2574.129 | 3574.129 | 54.0944 | 2246.9641 | 7246.9641
54.1054 | 2313.1537 | 54.1054 | 2573.3612 | 3573.3612 | 54.1054 | 2246.3501 | 7246.3501
54.1164 | 2312.2691 | 54.1164 | 2572.6058 | 3572.6058 | 54.1164 | 2245.7413 | 7245.7413
54.1274 | 2311.4037 | 54.1274 | 2571.8353 | 3571.8353 | 54.1274 | 2245.1362 | 7245.1362
54.1384 | 2310.5236 | 54.1384 | 2571.0501 | 3571.0501 | 54.1384 | 2244.5275 | 7244.5275
54.1494 | 2309.6215 | 54.1494 | 2570.2679 | 3570.2679 | 54.1494 | 2243.9163 | 7243.9163
54.1604 | 2308.6797 | 54.1604 | 2569.493 | 3569.493 | 54.1604 | 2243.3141 | 7243.3141
54.1714 | 2307.7192 | 54.1714 | 2568.724 | 3568.724 | 54.1714 | 2242.7353 | 7242.7353
54.1824 | 2306.7432 | 54.1824 | 2567.9707 | 3567.9707 | 54.1824 | 2242.1625 | 7242.1625
54.1934 | 2305.7662 | 54.1934 | 2567.2133 | 3567.2133 | 54.1934 | 2241.6085 | 7241.6085
54.2044 | 2304.7982 | 54.2044 | 2566.4461 | 3566.4461 | 54.2044 | 2241.0635 | 7241.0635
54.2154 | 2303.8156 | 54.2154 | 2565.7026 | 3565.7026 | 54.2154 | 2240.5128 | 7240.5128
54.2264 | 2302.8323 | 54.2264 | 2564.9523 | 3564.9523 | 54.2264 | 2239.955 | 7239.955
54.2374 | 2301.8434 | 54.2374 | 2564.2035 | 3564.2035 | 54.2374 | 2239.4242 | 7239.4242
54.2484 | 2300.8554 | 54.2484 | 2563.4765 | 3563.4765 | 54.2484 | 2238.9201 | 7238.9201
54.2594 | 2299.8715 | 54.2594 | 2562.7781 | 3562.7781 | 54.2594 | 2238.4461 | 7238.4461
54.2704 | 2298.8564 | 54.2704 | 2562.1265 | 3562.1265 | 54.2704 | 2237.9656 | 7237.9656
54.2814 | 2297.7985 | 54.2814 | 2561.5036 | 3561.5036 | 54.2814 | 2237.4734 | 7237.4734
54.2924 | 2296.744 | 54.2924 | 2560.9037 | 3560.9037 | 54.2924 | 2236.9572 | 7236.9572
54.3034 | 2295.7017 | 54.3034 | 2560.3103 | 3560.3103 | 54.3034 | 2236.4455 | 7236.4455
54.3144 | 2294.6797 | 54.3144 | 2559.6836 | 3559.6836 | 54.3144 | 2235.9534 | 7235.9534
54.3254 | 2293.6906 | 54.3254 | 2559.0235 | 3559.0235 | 54.3254 | 2235.4652 | 7235.4652
54.3364 | 2292.7038 | 54.3364 | 2558.3518 | 3558.3518 | 54.3364 | 2234.9837 | 7234.9837
54.3474 | 2291.6956 | 54.3474 | 2557.7022 | 3557.7022 | 54.3474 | 2234.5048 | 7234.5048
54.3584 | 2290.6875 | 54.3584 | 2557.074 | 3557.074 | 54.3584 | 2234.0296 | 7234.0296
54.3694 | 2289.6891 | 54.3694 | 2556.4545 | 3556.4545 | 54.3694 | 2233.5342 | 7233.5342
54.3804 | 2288.672 | 54.3804 | 2555.8544 | 3555.8544 | 54.3804 | 2233.0287 | 7233.0287
54.3914 | 2287.6398 | 54.3914 | 2555.2739 | 3555.2739 | 54.3914 | 2232.5645 | 7232.5645
54.4024 | 2286.5818 | 54.4024 | 2554.6915 | 3554.6915 | 54.4024 | 2232.1354 | 7232.1354
54.4134 | 2285.4993 | 54.4134 | 2554.095 | 3554.095 | 54.4134 | 2231.7167 | 7231.7167
54.4244 | 2284.4347 | 54.4244 | 2553.4883 | 3553.4883 | 54.4244 | 2231.31 | 7231.31
54.4354 | 2283.3925 | 54.4354 | 2552.8583 | 3552.8583 | 54.4354 | 2230.9128 | 7230.9128
54.4464 | 2282.3824 | 54.4464 | 2552.2238 | 3552.2238 | 54.4464 | 2230.5248 | 7230.5248
54.4574 | 2281.3994 | 54.4574 | 2551.5929 | 3551.5929 | 54.4574 | 2230.1526 | 7230.1526
54.4684 | 2280.4164 | 54.4684 | 2550.9377 | 3550.9377 | 54.4684 | 2229.8182 | 7229.8182
54.4794 | 2279.4034 | 54.4794 | 2550.2694 | 3550.2694 | 54.4794 | 2229.477 | 7229.477
54.4904 | 2278.3734 | 54.4904 | 2549.5814 | 3549.5814 | 54.4904 | 2229.1198 | 7229.1198
54.5014 | 2277.3586 | 54.5014 | 2548.8902 | 3548.8902 | 54.5014 | 2228.749 | 7228.749
54.5124 | 2276.3736 | 54.5124 | 2548.1946 | 3548.1946 | 54.5124 | 2228.3834 | 7228.3834
54.5234 | 2275.4131 | 54.5234 | 2547.4794 | 3547.4794 | 54.5234 | 2228.0349 | 7228.0349
54.5344 | 2274.4544 | 54.5344 | 2546.7818 | 3546.7818 | 54.5344 | 2227.6868 | 7227.6868
54.5454 | 2273.4686 | 54.5454 | 2546.0889 | 3546.0889 | 54.5454 | 2227.3063 | 7227.3063
54.5564 | 2272.4747 | 54.5564 | 2545.3679 | 3545.3679 | 54.5564 | 2226.8995 | 7226.8995
54.5674 | 2271.4548 | 54.5674 | 2544.6401 | 3544.6401 | 54.5674 | 2226.487 | 7226.487
54.5784 | 2270.4508 | 54.5784 | 2543.9036 | 3543.9036 | 54.5784 | 2226.0942 | 7226.0942
54.5894 | 2269.4826 | 54.5894 | 2543.1721 | 3543.1721 | 54.5894 | 2225.6978 | 7225.6978
54.6004 | 2268.5098 | 54.6004 | 2542.4382 | 3542.4382 | 54.6004 | 2225.2921 | 7225.2921
54.6114 | 2267.5211 | 54.6114 | 2541.7445 | 3541.7445 | 54.6114 | 2224.9053 | 7224.9053
54.6224 | 2266.5513 | 54.6224 | 2541.0307 | 3541.0307 | 54.6224 | 2224.5158 | 7224.5158
54.6334 | 2265.6241 | 54.6334 | 2540.2932 | 3540.2932 | 54.6334 | 2224.1423 | 7224.1423
54.6444 | 2264.7017 | 54.6444 | 2539.5589 | 3539.5589 | 54.6444 | 2223.8126 | 7223.8126
54.6554 | 2263.7843 | 54.6554 | 2538.8025 | 3538.8025 | 54.6554 | 2223.4736 | 7223.4736
54.6664 | 2262.8812 | 54.6664 | 2538.0003 | 3538.0003 | 54.6664 | 2223.1467 | 7223.1467
54.6774 | 2261.98 | 54.6774 | 2537.1635 | 3537.1635 | 54.6774 | 2222.8211 | 7222.8211
54.6884 | 2261.0899 | 54.6884 | 2536.3538 | 3536.3538 | 54.6884 | 2222.4744 | 7222.4744
54.6994 | 2260.2157 | 54.6994 | 2535.503 | 3535.503 | 54.6994 | 2222.0874 | 7222.0874
54.7104 | 2259.3504 | 54.7104 | 2534.6394 | 3534.6394 | 54.7104 | 2221.6985 | 7221.6985
54.7214 | 2258.5055 | 54.7214 | 2533.7441 | 3533.7441 | 54.7214 | 2221.2922 | 7221.2922
54.7324 | 2257.629 | 54.7324 | 2532.8092 | 3532.8092 | 54.7324 | 2220.8913 | 7220.8913
54.7434 | 2256.7389 | 54.7434 | 2531.859 | 3531.859 | 54.7434 | 2220.4651 | 7220.4651
54.7544 | 2255.8378 | 54.7544 | 2530.9372 | 3530.9372 | 54.7544 | 2220.0305 | 7220.0305
54.7654 | 2254.8941 | 54.7654 | 2530.0362 | 3530.0362 | 54.7654 | 2219.5765 | 7219.5765
54.7764 | 2253.956 | 54.7764 | 2529.101 | 3529.101 | 54.7764 | 2219.1381 | 7219.1381
54.7874 | 2253.0323 | 54.7874 | 2528.1521 | 3528.1521 | 54.7874 | 2218.6827 | 7218.6827
54.7984 | 2252.0798 | 54.7984 | 2527.1942 | 3527.1942 | 54.7984 | 2218.1959 | 7218.1959
54.8094 | 2251.088 | 54.8094 | 2526.2539 | 3526.2539 | 54.8094 | 2217.6762 | 7217.6762
54.8204 | 2250.0841 | 54.8204 | 2525.3042 | 3525.3042 | 54.8204 | 2217.1479 | 7217.1479
54.8314 | 2249.0733 | 54.8314 | 2524.3603 | 3524.3603 | 54.8314 | 2216.6169 | 7216.6169
54.8424 | 2248.1073 | 54.8424 | 2523.4394 | 3523.4394 | 54.8424 | 2216.1079 | 7216.1079
54.8534 | 2247.1437 | 54.8534 | 2522.5281 | 3522.5281 | 54.8534 | 2215.6035 | 7215.6035
54.8644 | 2246.2066 | 54.8644 | 2521.613 | 3521.613 | 54.8644 | 2215.0971 | 7215.0971
54.8754 | 2245.2586 | 54.8754 | 2520.7084 | 3520.7084 | 54.8754 | 2214.5807 | 7214.5807
54.8864 | 2244.3311 | 54.8864 | 2519.7816 | 3519.7816 | 54.8864 | 2214.0784 | 7214.0784
54.8974 | 2243.4226 | 54.8974 | 2518.8398 | 3518.8398 | 54.8974 | 2213.5589 | 7213.5589
54.9084 | 2242.522 | 54.9084 | 2517.9132 | 3517.9132 | 54.9084 | 2213.0466 | 7213.0466
54.9194 | 2241.6415 | 54.9194 | 2516.9799 | 3516.9799 | 54.9194 | 2212.5533 | 7212.5533
54.9304 | 2240.7713 | 54.9304 | 2516.0585 | 3516.0585 | 54.9304 | 2212.0872 | 7212.0872
54.9414 | 2239.8992 | 54.9414 | 2515.153 | 3515.153 | 54.9414 | 2211.5905 | 7211.5905
54.9524 | 2239.0219 | 54.9524 | 2514.241 | 3514.241 | 54.9524 | 2211.0726 | 7211.0726
54.9634 | 2238.1258 | 54.9634 | 2513.3349 | 3513.3349 | 54.9634 | 2210.5361 | 7210.5361
54.9744 | 2237.2444 | 54.9744 | 2512.4024 | 3512.4024 | 54.9744 | 2209.9917 | 7209.9917
54.9854 | 2236.3986 | 54.9854 | 2511.4543 | 3511.4543 | 54.9854 | 2209.4324 | 7209.4324
54.9964 | 2235.5843 | 54.9964 | 2510.494 | 3510.494 | 54.9964 | 2208.8788 | 7208.8788
55.0074 | 2234.7856 | 55.0074 | 2509.5098 | 3509.5098 | 55.0074 | 2208.3195 | 7208.3195
55.0184 | 2233.9775 | 55.0184 | 2508.5295 | 3508.5295 | 55.0184 | 2207.7528 | 7207.7528
55.0294 | 2233.1702 | 55.0294 | 2507.5651 | 3507.5651 | 55.0294 | 2207.1962 | 7207.1962
55.0404 | 2232.3706 | 55.0404 | 2506.6034 | 3506.6034 | 55.0404 | 2206.6706 | 7206.6706
55.0514 | 2231.6051 | 55.0514 | 2505.6266 | 3505.6266 | 55.0514 | 2206.178 | 7206.178
55.0624 | 2230.8391 | 55.0624 | 2504.6319 | 3504.6319 | 55.0624 | 2205.6989 | 7205.6989
55.0734 | 2230.0683 | 55.0734 | 2503.6521 | 3503.6521 | 55.0734 | 2205.2598 | 7205.2598
55.0844 | 2229.3117 | 55.0844 | 2502.6528 | 3502.6528 | 55.0844 | 2204.845 | 7204.845
55.0954 | 2228.5701 | 55.0954 | 2501.6438 | 3501.6438 | 55.0954 | 2204.4204 | 7204.4204
55.1064 | 2227.8632 | 55.1064 | 2500.629 | 3500.629 | 55.1064 | 2203.9971 | 7203.9971
55.1174 | 2227.1932 | 55.1174 | 2499.6166 | 3499.6166 | 55.1174 | 2203.585 | 7203.585
55.1284 | 2226.5235 | 55.1284 | 2498.622 | 3498.622 | 55.1284 | 2203.1879 | 7203.1879
55.1394 | 2225.8493 | 55.1394 | 2497.6469 | 3497.6469 | 55.1394 | 2202.7931 | 7202.7931
55.1504 | 2225.1889 | 55.1504 | 2496.6974 | 3496.6974 | 55.1504 | 2202.3999 | 7202.3999
55.1614 | 2224.5299 | 55.1614 | 2495.7531 | 3495.7531 | 55.1614 | 2201.995 | 7201.995
55.1724 | 2223.8901 | 55.1724 | 2494.8117 | 3494.8117 | 55.1724 | 2201.6005 | 7201.6005
55.1834 | 2223.296 | 55.1834 | 2493.8678 | 3493.8678 | 55.1834 | 2201.2326 | 7201.2326
55.1944 | 2222.7416 | 55.1944 | 2492.9259 | 3492.9259 | 55.1944 | 2200.8934 | 7200.8934
55.2054 | 2222.1753 | 55.2054 | 2491.9855 | 3491.9855 | 55.2054 | 2200.5726 | 7200.5726
55.2164 | 2221.5956 | 55.2164 | 2491.054 | 3491.054 | 55.2164 | 2200.2611 | 7200.2611
55.2274 | 2221.0022 | 55.2274 | 2490.1356 | 3490.1356 | 55.2274 | 2199.9652 | 7199.9652
55.2384 | 2220.41 | 55.2384 | 2489.1983 | 3489.1983 | 55.2384 | 2199.6854 | 7199.6854
55.2494 | 2219.8409 | 55.2494 | 2488.2402 | 3488.2402 | 55.2494 | 2199.4462 | 7199.4462
55.2604 | 2219.3025 | 55.2604 | 2487.3004 | 3487.3004 | 55.2604 | 2199.2452 | 7199.2452
55.2714 | 2218.7902 | 55.2714 | 2486.3985 | 3486.3985 | 55.2714 | 2199.0776 | 7199.0776
55.2824 | 2218.2835 | 55.2824 | 2485.5025 | 3485.5025 | 55.2824 | 2198.9384 | 7198.9384
55.2934 | 2217.7705 | 55.2934 | 2484.6074 | 3484.6074 | 55.2934 | 2198.8118 | 7198.8118
55.3044 | 2217.2633 | 55.3044 | 2483.7171 | 3483.7171 | 55.3044 | 2198.7073 | 7198.7073
55.3154 | 2216.7682 | 55.3154 | 2482.8107 | 3482.8107 | 55.3154 | 2198.6274 | 7198.6274
55.3264 | 2216.2585 | 55.3264 | 2481.9181 | 3481.9181 | 55.3264 | 2198.5923 | 7198.5923
55.3374 | 2215.7243 | 55.3374 | 2481.0294 | 3481.0294 | 55.3374 | 2198.5663 | 7198.5663
55.3484 | 2215.1753 | 55.3484 | 2480.1312 | 3480.1312 | 55.3484 | 2198.5515 | 7198.5515
55.3594 | 2214.635 | 55.3594 | 2479.2428 | 3479.2428 | 55.3594 | 2198.5698 | 7198.5698
55.3704 | 2214.1074 | 55.3704 | 2478.3414 | 3478.3414 | 55.3704 | 2198.6191 | 7198.6191
55.3814 | 2213.59 | 55.3814 | 2477.4564 | 3477.4564 | 55.3814 | 2198.6786 | 7198.6786
55.3924 | 2213.0677 | 55.3924 | 2476.5487 | 3476.5487 | 55.3924 | 2198.7589 | 7198.7589
55.4034 | 2212.5399 | 55.4034 | 2475.6619 | 3475.6619 | 55.4034 | 2198.8751 | 7198.8751
55.4144 | 2212.0191 | 55.4144 | 2474.7635 | 3474.7635 | 55.4144 | 2198.9982 | 7198.9982
55.4254 | 2211.4855 | 55.4254 | 2473.8781 | 3473.8781 | 55.4254 | 2199.1531 | 7199.1531
55.4364 | 2210.9709 | 55.4364 | 2472.997 | 3472.997 | 55.4364 | 2199.3461 | 7199.3461
55.4474 | 2210.4561 | 55.4474 | 2472.1282 | 3472.1282 | 55.4474 | 2199.5901 | 7199.5901
55.4584 | 2209.9744 | 55.4584 | 2471.2582 | 3471.2582 | 55.4584 | 2199.8688 | 7199.8688
55.4694 | 2209.5373 | 55.4694 | 2470.3707 | 3470.3707 | 55.4694 | 2200.1985 | 7200.1985
55.4804 | 2209.1103 | 55.4804 | 2469.4914 | 3469.4914 | 55.4804 | 2200.5433 | 7200.5433
55.4914 | 2208.6815 | 55.4914 | 2468.6119 | 3468.6119 | 55.4914 | 2200.9537 | 7200.9537
55.5024 | 2208.2627 | 55.5024 | 2467.7282 | 3467.7282 | 55.5024 | 2201.3931 | 7201.3931
55.5134 | 2207.8454 | 55.5134 | 2466.7857 | 3466.7857 | 55.5134 | 2201.887 | 7201.887
55.5244 | 2207.4333 | 55.5244 | 2465.84 | 3465.84 | 55.5244 | 2202.4302 | 7202.4302
55.5354 | 2207.0184 | 55.5354 | 2464.9087 | 3464.9087 | 55.5354 | 2203.0192 | 7203.0192
55.5464 | 2206.549 | 55.5464 | 2463.9846 | 3463.9846 | 55.5464 | 2203.644 | 7203.644
55.5574 | 2206.0735 | 55.5574 | 2463.0408 | 3463.0408 | 55.5574 | 2204.291 | 7204.291
55.5684 | 2205.5999 | 55.5684 | 2462.0974 | 3462.0974 | 55.5684 | 2204.9458 | 7204.9458
55.5794 | 2205.166 | 55.5794 | 2461.1602 | 3461.1602 | 55.5794 | 2205.6247 | 7205.6247
55.5904 | 2204.712 | 55.5904 | 2460.2471 | 3460.2471 | 55.5904 | 2206.324 | 7206.324
55.6014 | 2204.2326 | 55.6014 | 2459.3361 | 3459.3361 | 55.6014 | 2207.0624 | 7207.0624
55.6124 | 2203.7264 | 55.6124 | 2458.416 | 3458.416 | 55.6124 | 2207.8214 | 7207.8214
55.6234 | 2203.216 | 55.6234 | 2457.4882 | 3457.4882 | 55.6234 | 2208.5886 | 7208.5886
55.6344 | 2202.712 | 55.6344 | 2456.5794 | 3456.5794 | 55.6344 | 2209.3572 | 7209.3572
55.6454 | 2202.2146 | 55.6454 | 2455.6796 | 3455.6796 | 55.6454 | 2210.1954 | 7210.1954
55.6564 | 2201.7186 | 55.6564 | 2454.7986 | 3454.7986 | 55.6564 | 2211.0897 | 7211.0897
55.6674 | 2201.2373 | 55.6674 | 2453.8904 | 3453.8904 | 55.6674 | 2212.0224 | 7212.0224
55.6784 | 2200.7738 | 55.6784 | 2452.969 | 3452.969 | 55.6784 | 2213.0073 | 7213.0073
55.6894 | 2200.2985 | 55.6894 | 2452.0448 | 3452.0448 | 55.6894 | 2214.0302 | 7214.0302
55.7004 | 2199.8233 | 55.7004 | 2451.1253 | 3451.1253 | 55.7004 | 2215.093 | 7215.093
55.7114 | 2199.3473 | 55.7114 | 2450.2235 | 3450.2235 | 55.7114 | 2216.1918 | 7216.1918
55.7224 | 2198.9004 | 55.7224 | 2449.3596 | 3449.3596 | 55.7224 | 2217.3176 | 7217.3176
55.7334 | 2198.4657 | 55.7334 | 2448.4842 | 3448.4842 | 55.7334 | 2218.4655 | 7218.4655
55.7444 | 2198.0424 | 55.7444 | 2447.6178 | 3447.6178 | 55.7444 | 2219.6248 | 7219.6248
55.7554 | 2197.6049 | 55.7554 | 2446.7936 | 3446.7936 | 55.7554 | 2220.8023 | 7220.8023
55.7664 | 2197.1825 | 55.7664 | 2445.9953 | 3445.9953 | 55.7664 | 2221.9843 | 7221.9843
55.7774 | 2196.7492 | 55.7774 | 2445.2106 | 3445.2106 | 55.7774 | 2223.1765 | 7223.1765
55.7884 | 2196.3317 | 55.7884 | 2444.4599 | 3444.4599 | 55.7884 | 2224.3747 | 7224.3747
55.7994 | 2195.9285 | 55.7994 | 2443.7332 | 3443.7332 | 55.7994 | 2225.6054 | 7225.6054
55.8104 | 2195.5283 | 55.8104 | 2443.0023 | 3443.0023 | 55.8104 | 2226.8259 | 7226.8259
55.8214 | 2195.1171 | 55.8214 | 2442.2921 | 3442.2921 | 55.8214 | 2228.0516 | 7228.0516
55.8324 | 2194.6997 | 55.8324 | 2441.5884 | 3441.5884 | 55.8324 | 2229.2641 | 7229.2641
55.8434 | 2194.2935 | 55.8434 | 2440.8861 | 3440.8861 | 55.8434 | 2230.4922 | 7230.4922
55.8544 | 2193.8799 | 55.8544 | 2440.1731 | 3440.1731 | 55.8544 | 2231.7314 | 7231.7314
55.8654 | 2193.453 | 55.8654 | 2439.4433 | 3439.4433 | 55.8654 | 2232.998 | 7232.998
55.8764 | 2193.008 | 55.8764 | 2438.7235 | 3438.7235 | 55.8764 | 2234.2556 | 7234.2556
55.8874 | 2192.53 | 55.8874 | 2438.0268 | 3438.0268 | 55.8874 | 2235.5151 | 7235.5151
55.8984 | 2192.033 | 55.8984 | 2437.3476 | 3437.3476 | 55.8984 | 2236.782 | 7236.782
55.9094 | 2191.5521 | 55.9094 | 2436.6908 | 3436.6908 | 55.9094 | 2238.0535 | 7238.0535
55.9204 | 2191.0702 | 55.9204 | 2436.0378 | 3436.0378 | 55.9204 | 2239.3171 | 7239.3171
55.9314 | 2190.6016 | 55.9314 | 2435.3889 | 3435.3889 | 55.9314 | 2240.5602 | 7240.5602
55.9424 | 2190.1342 | 55.9424 | 2434.7711 | 3434.7711 | 55.9424 | 2241.7952 | 7241.7952
55.9534 | 2189.6576 | 55.9534 | 2434.1727 | 3434.1727 | 55.9534 | 2243.0132 | 7243.0132
55.9644 | 2189.1745 | 55.9644 | 2433.5611 | 3433.5611 | 55.9644 | 2244.208 | 7244.208
55.9754 | 2188.6883 | 55.9754 | 2432.9404 | 3432.9404 | 55.9754 | 2245.3781 | 7245.3781
55.9864 | 2188.1831 | 55.9864 | 2432.3201 | 3432.3201 | 55.9864 | 2246.4935 | 7246.4935
55.9974 | 2187.6548 | 55.9974 | 2431.692 | 3431.692 | 55.9974 | 2247.5939 | 7247.5939
56.0084 | 2187.1111 | 56.0084 | 2431.0565 | 3431.0565 | 56.0084 | 2248.6839 | 7248.6839
56.0194 | 2186.5805 | 56.0194 | 2430.4271 | 3430.4271 | 56.0194 | 2249.7725 | 7249.7725
56.0304 | 2186.0672 | 56.0304 | 2429.8096 | 3429.8096 | 56.0304 | 2250.822 | 7250.822
56.0414 | 2185.5517 | 56.0414 | 2429.1851 | 3429.1851 | 56.0414 | 2251.8565 | 7251.8565
56.0524 | 2185.0566 | 56.0524 | 2428.5465 | 3428.5465 | 56.0524 | 2252.8546 | 7252.8546
56.0634 | 2184.5526 | 56.0634 | 2427.9177 | 3427.9177 | 56.0634 | 2253.8131 | 7253.8131
56.0744 | 2184.0294 | 56.0744 | 2427.3166 | 3427.3166 | 56.0744 | 2254.7317 | 7254.7317
56.0854 | 2183.4879 | 56.0854 | 2426.7116 | 3426.7116 | 56.0854 | 2255.6348 | 7255.6348
56.0964 | 2182.9463 | 56.0964 | 2426.1038 | 3426.1038 | 56.0964 | 2256.5303 | 7256.5303
56.1074 | 2182.4036 | 56.1074 | 2425.4737 | 3425.4737 | 56.1074 | 2257.3948 | 7257.3948
56.1184 | 2181.8393 | 56.1184 | 2424.858 | 3424.858 | 56.1184 | 2258.2319 | 7258.2319
56.1294 | 2181.2674 | 56.1294 | 2424.2634 | 3424.2634 | 56.1294 | 2259.0416 | 7259.0416
56.1404 | 2180.7022 | 56.1404 | 2423.6963 | 3423.6963 | 56.1404 | 2265.9762 | 7265.9762
56.1514 | 2180.1462 | 56.1514 | 2423.1336 | 3423.1336 | 56.1514 | 2266.5625 | 7266.5625
56.1624 | 2179.5681 | 56.1624 | 2422.5715 | 3422.5715 | 56.1624 | 2267.1193 | 7267.1193
56.1734 | 2178.9687 | 56.1734 | 2422.0155 | 3422.0155 | 56.1734 | 2267.6112 | 7267.6112
56.1844 | 2178.3516 | 56.1844 | 2421.4709 | 3421.4709 | 56.1844 | 2268.08 | 7268.08
56.1954 | 2177.7279 | 56.1954 | 2420.9559 | 3420.9559 | 56.1954 | 2268.4696 | 7268.4696
56.2064 | 2177.1142 | 56.2064 | 2420.4635 | 3420.4635 | 56.2064 | 2268.833 | 7268.833
56.2174 | 2176.4996 | 56.2174 | 2419.9867 | 3419.9867 | 56.2174 | 2270.0072 | 7270.0072
56.2284 | 2175.8728 | 56.2284 | 2419.5138 | 3419.5138 | 56.2284 | 2271.1412 | 7271.1412
56.2394 | 2175.2461 | 56.2394 | 2419.0192 | 3419.0192 | 56.2394 | 2272.2597 | 7272.2597
56.2504 | 2174.6542 | 56.2504 | 2418.4914 | 3418.4914 | 56.2504 | 2273.281 | 7273.281
56.2614 | 2174.0837 | 56.2614 | 2417.9726 | 3417.9726 | 56.2614 | 2274.294 | 7274.294
56.2724 | 2173.507 | 56.2724 | 2417.4516 | 3417.4516 | 56.2724 | 2275.3117 | 7275.3117
56.2834 | 2172.9173 | 56.2834 | 2416.9061 | 3416.9061 | 56.2834 | 2276.2428 | 7276.2428
56.2944 | 2172.3466 | 56.2944 | 2416.3434 | 3416.3434 | 56.2944 | 2277.0899 | 7277.0899
56.3054 | 2171.7989 | 56.3054 | 2415.7822 | 3415.7822 | 56.3054 | 2277.8852 | 7277.8852
56.3164 | 2171.2754 | 56.3164 | 2415.2255 | 3415.2255 | 56.3164 | 2278.6277 | 7278.6277
56.3274 | 2170.7621 | 56.3274 | 2414.6796 | 3414.6796 | 56.3274 | 2279.3609 | 7279.3609
56.3384 | 2170.2384 | 56.3384 | 2414.1155 | 3414.1155 | 56.3384 | 2280.0287 | 7280.0287
56.3494 | 2169.7183 | 56.3494 | 2413.5192 | 3413.5192 | 56.3494 | 2280.6377 | 7280.6377
56.3604 | 2169.2146 | 56.3604 | 2412.8891 | 3412.8891 | 56.3604 | 2281.0869 | 7281.0869
56.3714 | 2168.7274 | 56.3714 | 2412.2427 | 3412.2427 | 56.3714 | 2281.1183 | 7281.1183
56.3824 | 2168.2384 | 56.3824 | 2411.608 | 3411.608 | 56.3824 | 2281.01 | 7281.01
56.3934 | 2167.7545 | 56.3934 | 2410.9834 | 3410.9834 | 56.3934 | 2280.8586 | 7280.8586
56.4044 | 2167.2552 | 56.4044 | 2410.3645 | 3410.3645 | 56.4044 | 2280.5786 | 7280.5786
56.4154 | 2166.7513 | 56.4154 | 2409.7367 | 3409.7367 | 56.4154 | 2280.1727 | 7280.1727
56.4264 | 2166.2517 | 56.4264 | 2409.0554 | 3409.0554 | 56.4264 | 2279.6691 | 7279.6691
56.4374 | 2165.7303 | 56.4374 | 2408.3775 | 3408.3775 | 56.4374 | 2278.2733 | 7278.2733
56.4484 | 2165.2001 | 56.4484 | 2407.656 | 3407.656 | 56.4484 | 2276.8607 | 7276.8607
56.4594 | 2164.6747 | 56.4594 | 2406.8638 | 3406.8638 | 56.4594 | 2275.4033 | 7275.4033
56.4704 | 2164.1576 | 56.4704 | 2406.0233 | 3406.0233 | 56.4704 | 2273.9399 | 7273.9399
56.4814 | 2163.6684 | 56.4814 | 2405.1531 | 3405.1531 | 56.4814 | 2272.4038 | 7272.4038
56.4924 | 2163.1732 | 56.4924 | 2404.2545 | 3404.2545 | 56.4924 | 2270.8482 | 7270.8482
56.5034 | 2162.6726 | 56.5034 | 2403.3095 | 3403.3095 | 56.5034 | 2269.2403 | 7269.2403
56.5144 | 2162.1768 | 56.5144 | 2402.3486 | 3402.3486 | 56.5144 | 2267.7112 | 7267.7112
56.5254 | 2161.667 | 56.5254 | 2401.3644 | 3401.3644 | 56.5254 | 2266.3471 | 7266.3471
56.5364 | 2161.1789 | 56.5364 | 2400.3469 | 3400.3469 | 56.5364 | 2265.0276 | 7265.0276
56.5474 | 2160.704 | 56.5474 | 2399.3151 | 3399.3151 | 56.5474 | 2263.6822 | 7263.6822
56.5584 | 2160.2434 | 56.5584 | 2398.25 | 3398.25 | 56.5584 | 2262.3503 | 7262.3503
56.5694 | 2159.8052 | 56.5694 | 2397.1946 | 3397.1946 | 56.5694 | 2259.3296 | 7259.3296
56.5804 | 2159.4148 | 56.5804 | 2396.135 | 3396.135 | 56.5804 | 2256.3058 | 7256.3058
56.5914 | 2159.0559 | 56.5914 | 2395.0357 | 3395.0357 | 56.5914 | 2253.4797 | 7253.4797
56.6024 | 2158.6964 | 56.6024 | 2393.8962 | 3393.8962 | 56.6024 | 2250.5695 | 7250.5695
56.6134 | 2158.3485 | 56.6134 | 2392.7203 | 3392.7203 | 56.6134 | 2247.5041 | 7247.5041
56.6244 | 2158.015 | 56.6244 | 2391.5365 | 3391.5365 | 56.6244 | 2244.3262 | 7244.3262
56.6354 | 2157.7 | 56.6354 | 2390.3265 | 3390.3265 | 56.6354 | 2241.197 | 7241.197
56.6464 | 2157.3839 | 56.6464 | 2389.0738 | 3389.0738 | 56.6464 | 2238.0933 | 7238.0933
56.6574 | 2157.0927 | 56.6574 | 2387.808 | 3387.808 | 56.6574 | 2234.9963 | 7234.9963
56.6684 | 2156.8054 | 56.6684 | 2386.5511 | 3386.5511 | 56.6684 | 2231.7968 | 7231.7968
56.6794 | 2156.5077 | 56.6794 | 2385.2597 | 3385.2597 | 56.6794 | 2228.3461 | 7228.3461
56.6904 | 2156.2378 | 56.6904 | 2383.9501 | 3383.9501 | 56.6904 | 2224.8779 | 7224.8779
56.7014 | 2156.0025 | 56.7014 | 2382.6482 | 3382.6482 | 56.7014 | 2221.3391 | 7221.3391
56.7124 | 2155.8024 | 56.7124 | 2381.3317 | 3381.3317 | 56.7124 | 2217.8271 | 7217.8271
56.7234 | 2155.5903 | 56.7234 | 2380.0134 | 3380.0134 | 56.7234 | 2214.9861 | 7214.9861
56.7344 | 2155.3673 | 56.7344 | 2378.6724 | 3378.6724 | 56.7344 | 2224.4528 | 7224.4528
56.7454 | 2155.1579 | 56.7454 | 2377.3237 | 3377.3237 | 56.7454 | 2221.5916 | 7221.5916
56.7564 | 2154.9207 | 56.7564 | 2375.9988 | 3375.9988 | 56.7564 | 2218.8348 | 7218.8348
56.7674 | 2154.6953 | 56.7674 | 2374.6641 | 3374.6641 | 56.7674 | 2216.1316 | 7216.1316
56.7784 | 2154.4866 | 56.7784 | 2373.3014 | 3373.3014 | 56.7784 | 2213.4801 | 7213.4801
56.7894 | 2154.2979 | 56.7894 | 2371.9275 | 3371.9275 | 56.7894 | 2211.9583 | 7211.9583
56.8004 | 2154.1412 | 56.8004 | 2370.5582 | 3370.5582 | 56.8004 | 2210.4247 | 7210.4247
56.8114 | 2153.9924 | 56.8114 | 2369.2025 | 3369.2025 | 56.8114 | 2208.8996 | 7208.8996
56.8224 | 2153.8551 | 56.8224 | 2367.8358 | 3367.8358 | 56.8224 | 2207.3677 | 7207.3677
56.8334 | 2153.7316 | 56.8334 | 2366.4365 | 3366.4365 | 56.8334 | 2205.8155 | 7205.8155
56.8444 | 2153.6222 | 56.8444 | 2365.0155 | 3365.0155 | 56.8444 | 2204.2867 | 7204.2867
56.8554 | 2153.5059 | 56.8554 | 2363.5969 | 3363.5969 | 56.8554 | 2202.7481 | 7202.7481
56.8664 | 2153.3977 | 56.8664 | 2362.167 | 3362.167 | 56.8664 | 2201.1858 | 7201.1858
56.8774 | 2153.3049 | 56.8774 | 2360.7352 | 3360.7352 | 56.8774 | 2199.6108 | 7199.6108
56.8884 | 2153.2334 | 56.8884 | 2359.2936 | 3359.2936 | 56.8884 | 2198.0239 | 7198.0239
56.8994 | 2153.1639 | 56.8994 | 2357.8112 | 3357.8112 | 56.8994 | 2196.4249 | 7196.4249
56.9104 | 2153.0821 | 56.9104 | 2356.2849 | 3356.2849 | 56.9104 | 2195.3791 | 7195.3791
56.9214 | 2153.0013 | 56.9214 | 2354.7602 | 3354.7602 | 56.9214 | 2194.9019 | 7194.9019
56.9324 | 2152.9112 | 56.9324 | 2353.2243 | 3353.2243 | 56.9324 | 2194.4454 | 7194.4454
56.9434 | 2152.8157 | 56.9434 | 2351.6953 | 3351.6953 | 56.9434 | 2193.9904 | 7193.9904
56.9544 | 2152.7117 | 56.9544 | 2350.1796 | 3350.1796 | 56.9544 | 2193.5598 | 7193.5598
56.9654 | 2152.5983 | 56.9654 | 2348.6548 | 3348.6548 | 56.9654 | 2193.1592 | 7193.1592
56.9764 | 2152.4932 | 56.9764 | 2347.1306 | 3347.1306 | 56.9764 | 2192.7762 | 7192.7762
56.9874 | 2152.3768 | 56.9874 | 2345.6137 | 3345.6137 | 56.9874 | 2192.3835 | 7192.3835
56.9984 | 2152.2556 | 56.9984 | 2344.0942 | 3344.0942 | 56.9984 | 2191.9846 | 7191.9846
57.0094 | 2152.1256 | 57.0094 | 2342.5741 | 3342.5741 | 57.0094 | 2191.5746 | 7191.5746
57.0204 | 2151.975 | 57.0204 | 2341.0532 | 3341.0532 | 57.0204 | 2191.1922 | 7191.1922
57.0314 | 2151.8022 | 57.0314 | 2339.5157 | 3339.5157 | 57.0314 | 2190.8568 | 7190.8568
57.0424 | 2152.1982 | 57.0424 | 2337.9643 | 3337.9643 | 57.0424 | 2190.5498 | 7190.5498
57.0534 | 2152.6087 | 57.0534 | 2336.4234 | 3336.4234 | 57.0534 | 2190.2045 | 7190.2045
57.0644 | 2153.0419 | 57.0644 | 2334.9109 | 3334.9109 | 57.0644 | 2189.8236 | 7189.8236
57.0754 | 2153.454 | 57.0754 | 2333.4448 | 3333.4448 | 57.0754 | 2189.5032 | 7189.5032
57.0864 | 2153.8379 | 57.0864 | 2331.9732 | 3331.9732 | 57.0864 | 2189.1685 | 7189.1685
57.0974 | 2154.2371 | 57.0974 | 2330.4636 | 3330.4636 | 57.0974 | 2188.8032 | 7188.8032
57.1084 | 2154.5943 | 57.1084 | 2328.9257 | 3328.9257 | 57.1084 | 2188.39 | 7188.39
57.1194 | 2154.9084 | 57.1194 | 2327.39 | 3327.39 | 57.1194 | 2187.9568 | 7187.9568
57.1304 | 2155.1703 | 57.1304 | 2325.8807 | 3325.8807 | 57.1304 | 2187.5476 | 7187.5476
57.1414 | 2155.439 | 57.1414 | 2324.3761 | 3324.3761 | 57.1414 | 2186.5558 | 7186.5558
57.1524 | 2155.7451 | 57.1524 | 2322.8966 | 3322.8966 | 57.1524 | 2185.5354 | 7185.5354
57.1634 | 2156.0212 | 57.1634 | 2321.4378 | 3321.4378 | 57.1634 | 2184.4993 | 7184.4993
57.1744 | 2156.2434 | 57.1744 | 2319.9934 | 3319.9934 | 57.1744 | 2183.4243 | 7183.4243
57.1854 | 2156.4217 | 57.1854 | 2318.5371 | 3318.5371 | 57.1854 | 2182.3076 | 7182.3076
57.1964 | 2156.5811 | 57.1964 | 2317.0698 | 3317.0698 | 57.1964 | 2181.1832 | 7181.1832
57.2074 | 2156.7079 | 57.2074 | 2315.6116 | 3315.6116 | 57.2074 | 2180.0542 | 7180.0542
57.2184 | 2156.7691 | 57.2184 | 2314.1791 | 3314.1791 | 57.2184 | 2178.857 | 7178.857
57.2294 | 2156.811 | 57.2294 | 2312.7431 | 3312.7431 | 57.2294 | 2177.5953 | 7177.5953
57.2404 | 2156.8165 | 57.2404 | 2311.3131 | 3311.3131 | 57.2404 | 2176.2978 | 7176.2978
57.2514 | 2156.7403 | 57.2514 | 2309.8843 | 3309.8843 | 57.2514 | 2174.9579 | 7174.9579
57.2624 | 2156.5648 | 57.2624 | 2308.4832 | 3308.4832 | 57.2624 | 2171.9041 | 7171.9041
57.2734 | 2156.3195 | 57.2734 | 2307.0922 | 3307.0922 | 57.2734 | 2168.7642 | 7168.7642
57.2844 | 2155.9479 | 57.2844 | 2305.7116 | 3305.7116 | 57.2844 | 2165.5972 | 7165.5972
57.2954 | 2155.54 | 57.2954 | 2304.3645 | 3304.3645 | 57.2954 | 2162.4879 | 7162.4879
57.3064 | 2155.1284 | 57.3064 | 2303.0518 | 3303.0518 | 57.3064 | 2159.3634 | 7159.3634
57.3174 | 2154.6449 | 57.3174 | 2301.7381 | 3301.7381 | 57.3174 | 2156.2377 | 7156.2377
57.3284 | 2154.1276 | 57.3284 | 2300.4232 | 3300.4232 | 57.3284 | 2153.1103 | 7153.1103
57.3394 | 2153.0067 | 57.3394 | 2299.1232 | 3299.1232 | 57.3394 | 2149.9833 | 7149.9833
57.3504 | 2151.8758 | 57.3504 | 2297.8423 | 3297.8423 | 57.3504 | 2146.838 | 7146.838
57.3614 | 2150.7082 | 57.3614 | 2296.5436 | 3296.5436 | 57.3614 | 2143.6519 | 7143.6519
57.3724 | 2149.4979 | 57.3724 | 2295.2469 | 3295.2469 | 57.3724 | 2140.4297 | 7140.4297
57.3834 | 2148.266 | 57.3834 | 2293.9797 | 3293.9797 | 57.3834 | 2137.2247 | 7137.2247
57.3944 | 2145.8457 | 57.3944 | 2292.7213 | 3292.7213 | 57.3944 | 2133.9586 | 7133.9586
57.4054 | 2143.313 | 57.4054 | 2291.4213 | 3291.4213 | 57.4054 | 2130.8184 | 7130.8184
57.4164 | 2140.6118 | 57.4164 | 2290.138 | 3290.138 | 57.4164 | 2127.7191 | 7127.7191
57.4274 | 2137.8836 | 57.4274 | 2288.8243 | 3288.8243 | 57.4274 | 2124.5745 | 7124.5745
57.4384 | 2135.1206 | 57.4384 | 2287.5243 | 3287.5243 | 57.4384 | 2121.4474 | 7121.4474
57.4494 | 2132.2338 | 57.4494 | 2286.2422 | 3286.2422 | 57.4494 | 2118.3598 | 7118.3598
57.4604 | 2129.3608 | 57.4604 | 2284.9381 | 3284.9381 | 57.4604 | 2115.2121 | 7115.2121
57.4714 | 2126.4831 | 57.4714 | 2283.6567 | 3283.6567 | 57.4714 | 2112.0471 | 7112.0471
57.4824 | 2123.6045 | 57.4824 | 2282.4058 | 3282.4058 | 57.4824 | 2108.7445 | 7108.7445
57.4934 | 2120.684 | 57.4934 | 2281.1814 | 3281.1814 | 57.4934 | 2105.4278 | 7105.4278
57.5044 | 2117.6121 | 57.5044 | 2279.9602 | 3279.9602 | 57.5044 | 2102.067 | 7102.067
57.5154 | 2114.5442 | 57.5154 | 2278.7391 | 3278.7391 | 57.5154 | 2098.6326 | 7098.6326
57.5264 | 2111.5069 | 57.5264 | 2277.542 | 3277.542 | 57.5264 | 2095.2501 | 7095.2501
57.5374 | 2108.4674 | 57.5374 | 2276.372 | 3276.372 | 57.5374 | 2091.9463 | 7091.9463
57.5484 | 2105.3647 | 57.5484 | 2275.2166 | 3275.2166 | 57.5484 | 2088.567 | 7088.567
57.5594 | 2102.2829 | 57.5594 | 2274.0451 | 3274.0451 | 57.5594 | 2085.1293 | 7085.1293
57.5704 | 2099.2513 | 57.5704 | 2272.8924 | 3272.8924 | 57.5704 | 2081.7845 | 7081.7845
57.5814 | 2096.2456 | 57.5814 | 2271.7358 | 3271.7358 | 57.5814 | 2078.5105 | 7078.5105
57.5924 | 2093.2079 | 57.5924 | 2270.5925 | 3270.5925 | 57.5924 | 2075.268 | 7075.268
57.6034 | 2090.1983 | 57.6034 | 2269.4657 | 3269.4657 | 57.6034 | 2072.1108 | 7072.1108
57.6144 | 2087.2706 | 57.6144 | 2268.3681 | 3268.3681 | 57.6144 | 2070.6609 | 7070.6609
57.6254 | 2084.3725 | 57.6254 | 2267.3106 | 3267.3106 | 57.6254 | 2069.2675 | 7069.2675
57.6364 | 2081.5906 | 57.6364 | 2266.2756 | 3266.2756 | 57.6364 | 2067.909 | 7067.909
57.6474 | 2078.7847 | 57.6474 | 2265.2575 | 3265.2575 | 57.6474 | 2066.5311 | 7066.5311
57.6584 | 2075.9221 | 57.6584 | 2264.2453 | 3264.2453 | 57.6584 | 2065.144 | 7065.144
57.6694 | 2073.0913 | 57.6694 | 2263.2512 | 3263.2512 | 57.6694 | 2063.7842 | 7063.7842
57.6804 | 2070.2291 | 57.6804 | 2262.2422 | 3262.2422 | 57.6804 | 2062.4265 | 7062.4265
57.6914 | 2068.467 | 57.6914 | 2261.2348 | 3261.2348 | 57.6914 | 2061.0777 | 7061.0777
57.7024 | 2066.6872 | 57.7024 | 2260.2418 | 3260.2418 | 57.7024 | 2059.7278 | 7059.7278
57.7134 | 2064.8884 | 57.7134 | 2259.2338 | 3259.2338 | 57.7134 | 2058.4391 | 7058.4391
57.7244 | 2063.0912 | 57.7244 | 2258.2188 | 3258.2188 | 57.7244 | 2057.1659 | 7057.1659
57.7354 | 2061.3035 | 57.7354 | 2257.2017 | 3257.2017 | 57.7354 | 2055.9084 | 7055.9084
57.7464 | 2060.0857 | 57.7464 | 2256.1888 | 3256.1888 | 57.7464 | 2054.6917 | 7054.6917
57.7574 | 2058.9415 | 57.7574 | 2255.1923 | 3255.1923 | 57.7574 | 2053.4558 | 7053.4558
57.7684 | 2057.8652 | 57.7684 | 2254.1865 | 3254.1865 | 57.7684 | 2052.2276 | 7052.2276
57.7794 | 2056.7634 | 57.7794 | 2253.1334 | 3253.1334 | 57.7794 | 2051.0154 | 7051.0154
57.7904 | 2055.6672 | 57.7904 | 2252.1001 | 3252.1001 | 57.7904 | 2049.7721 | 7049.7721
57.8014 | 2054.6246 | 57.8014 | 2251.1205 | 3251.1205 | 57.8014 | 2048.5308 | 7048.5308
57.8124 | 2053.6163 | 57.8124 | 2250.1587 | 3250.1587 | 57.8124 | 2047.3183 | 7047.3183
57.8234 | 2052.616 | 57.8234 | 2249.2067 | 3249.2067 | 57.8234 | 2046.1014 | 7046.1014
57.8344 | 2051.6044 | 57.8344 | 2248.2391 | 3248.2391 | 57.8344 | 2044.9553 | 7044.9553
57.8454 | 2050.6051 | 57.8454 | 2247.2614 | 3247.2614 | 57.8454 | 2043.8638 | 7043.8638
57.8564 | 2049.636 | 57.8564 | 2246.305 | 3246.305 | 57.8564 | 2042.8395 | 7042.8395
57.8674 | 2048.6585 | 57.8674 | 2245.3771 | 3245.3771 | 57.8674 | 2041.872 | 7041.872
57.8784 | 2047.6793 | 57.8784 | 2244.4757 | 3244.4757 | 57.8784 | 2040.8784 | 7040.8784
57.8894 | 2046.7082 | 57.8894 | 2243.6067 | 3243.6067 | 57.8894 | 2039.8607 | 7039.8607
57.9004 | 2045.7746 | 57.9004 | 2242.7664 | 3242.7664 | 57.9004 | 2038.9144 | 7038.9144
57.9114 | 2044.8431 | 57.9114 | 2241.9348 | 3241.9348 | 57.9114 | 2038.0079 | 7038.0079
57.9224 | 2043.8963 | 57.9224 | 2241.0915 | 3241.0915 | 57.9224 | 2037.0742 | 7037.0742
57.9334 | 2042.9295 | 57.9334 | 2240.2602 | 3240.2602 | 57.9334 | 2036.132 | 7036.132
57.9444 | 2041.9689 | 57.9444 | 2239.4523 | 3239.4523 | 57.9444 | 2035.1883 | 7035.1883
57.9554 | 2041.0183 | 57.9554 | 2238.6661 | 3238.6661 | 57.9554 | 2034.2211 | 7034.2211
57.9664 | 2040.0586 | 57.9664 | 2237.8895 | 3237.8895 | 57.9664 | 2032.7487 | 7032.7487
57.9774 | 2039.1272 | 57.9774 | 2237.1089 | 3237.1089 | 57.9774 | 2031.3017 | 7031.3017
57.9884 | 2038.1973 | 57.9884 | 2236.3211 | 3236.3211 | 57.9884 | 2029.8602 | 7029.8602
57.9994 | 2037.3041 | 57.9994 | 2235.5112 | 3235.5112 | 57.9994 | 2028.4274 | 7028.4274
58.0104 | 2036.4524 | 58.0104 | 2234.683 | 3234.683 | 58.0104 | 2027.0193 | 7027.0193
58.0214 | 2035.6256 | 58.0214 | 2233.8796 | 3233.8796 | 58.0214 | 2025.6268 | 7025.6268
58.0324 | 2034.8482 | 58.0324 | 2233.085 | 3233.085 | 58.0324 | 2024.2589 | 7024.2589
58.0434 | 2033.5435 | 58.0434 | 2232.2906 | 3232.2906 | 58.0434 | 2022.8996 | 7022.8996
58.0544 | 2032.2309 | 58.0544 | 2231.4874 | 3231.4874 | 58.0544 | 2021.568 | 7021.568
58.0654 | 2030.918 | 58.0654 | 2230.7101 | 3230.7101 | 58.0654 | 2020.2621 | 7020.2621
58.0764 | 2029.6358 | 58.0764 | 2229.9147 | 3229.9147 | 58.0764 | 2018.9893 | 7018.9893
58.0874 | 2028.3946 | 58.0874 | 2229.1119 | 3229.1119 | 58.0874 | 2017.7393 | 7017.7393
58.0984 | 2027.1963 | 58.0984 | 2228.3267 | 3228.3267 | 58.0984 | 2016.5255 | 7016.5255
58.1094 | 2026.0218 | 58.1094 | 2227.5959 | 3227.5959 | 58.1094 | 2015.2982 | 7015.2982
58.1204 | 2024.875 | 58.1204 | 2226.8848 | 3226.8848 | 58.1204 | 2014.072 | 7014.072
58.1314 | 2023.7598 | 58.1314 | 2226.2148 | 3226.2148 | 58.1314 | 2012.8759 | 7012.8759
58.1424 | 2022.6865 | 58.1424 | 2225.5648 | 3225.5648 | 58.1424 | 2011.6766 | 7011.6766
58.1534 | 2021.6486 | 58.1534 | 2224.9262 | 3224.9262 | 58.1534 | 2010.49 | 7010.49
58.1644 | 2020.6222 | 58.1644 | 2224.3088 | 3224.3088 | 58.1644 | 2009.3364 | 7009.3364
58.1754 | 2019.6058 | 58.1754 | 2223.6651 | 3223.6651 | 58.1754 | 2008.2321 | 7008.2321
58.1864 | 2018.5914 | 58.1864 | 2223.0246 | 3223.0246 | 58.1864 | 2007.1845 | 7007.1845
58.1974 | 2017.5712 | 58.1974 | 2222.3618 | 3222.3618 | 58.1974 | 2006.1684 | 7006.1684
58.2084 | 2016.5818 | 58.2084 | 2221.6811 | 3221.6811 | 58.2084 | 2005.1907 | 7005.1907
58.2194 | 2015.5851 | 58.2194 | 2220.9997 | 3220.9997 | 58.2194 | 2004.2474 | 7004.2474
58.2304 | 2014.5783 | 58.2304 | 2220.3018 | 3220.3018 | 58.2304 | 2003.3068 | 7003.3068
58.2414 | 2013.5885 | 58.2414 | 2219.5948 | 3219.5948 | 58.2414 | 2002.3523 | 7002.3523
58.2524 | 2012.6295 | 58.2524 | 2218.8738 | 3218.8738 | 58.2524 | 2001.4014 | 7001.4014
58.2634 | 2011.6583 | 58.2634 | 2218.1537 | 3218.1537 | 58.2634 | 2000.4992 | 7000.4992
58.2744 | 2010.6862 | 58.2744 | 2217.4049 | 3217.4049 | 58.2744 | 1999.6001 | 6999.6001
58.2854 | 2009.7127 | 58.2854 | 2216.6627 | 3216.6627 | 58.2854 | 1998.724 | 6998.724
58.2964 | 2008.7525 | 58.2964 | 2215.9272 | 3215.9272 | 58.2964 | 1997.8845 | 6997.8845
58.3074 | 2007.7946 | 58.3074 | 2215.2215 | 3215.2215 | 58.3074 | 1997.089 | 6997.089
58.3184 | 2006.828 | 58.3184 | 2214.5361 | 3214.5361 | 58.3184 | 1996.2816 | 6996.2816
58.3294 | 2005.8705 | 58.3294 | 2213.7918 | 3213.7918 | 58.3294 | 1995.4941 | 6995.4941
58.3404 | 2004.8735 | 58.3404 | 2213.0309 | 3213.0309 | 58.3404 | 1994.7065 | 6994.7065
58.3514 | 2003.8921 | 58.3514 | 2212.2451 | 3212.2451 | 58.3514 | 1993.9178 | 6993.9178
58.3624 | 2002.9231 | 58.3624 | 2211.4628 | 3211.4628 | 58.3624 | 1993.1386 | 6993.1386
58.3734 | 2001.9498 | 58.3734 | 2210.6756 | 3210.6756 | 58.3734 | 1992.3971 | 6992.3971
58.3844 | 2000.9662 | 58.3844 | 2209.9239 | 3209.9239 | 58.3844 | 1991.6766 | 6991.6766
58.3954 | 2000.0054 | 58.3954 | 2209.1675 | 3209.1675 | 58.3954 | 1990.9971 | 6990.9971
58.4064 | 1999.065 | 58.4064 | 2208.4069 | 3208.4069 | 58.4064 | 1990.3557 | 6990.3557
58.4174 | 1998.1498 | 58.4174 | 2207.6794 | 3207.6794 | 58.4174 | 1989.7004 | 6989.7004
58.4284 | 1997.2608 | 58.4284 | 2206.9455 | 3206.9455 | 58.4284 | 1989.0662 | 6989.0662
58.4394 | 1996.3719 | 58.4394 | 2206.2151 | 3206.2151 | 58.4394 | 1988.4508 | 6988.4508
58.4504 | 1995.4688 | 58.4504 | 2205.4844 | 3205.4844 | 58.4504 | 1987.8627 | 6987.8627
58.4614 | 1994.5394 | 58.4614 | 2204.7449 | 3204.7449 | 58.4614 | 1987.2814 | 6987.2814
58.4724 | 1993.6269 | 58.4724 | 2203.9954 | 3203.9954 | 58.4724 | 1986.7048 | 6986.7048
58.4834 | 1992.76 | 58.4834 | 2203.2842 | 3203.2842 | 58.4834 | 1986.1242 | 6986.1242
58.4944 | 1991.9161 | 58.4944 | 2202.5389 | 3202.5389 | 58.4944 | 1985.5705 | 6985.5705
58.5054 | 1991.0752 | 58.5054 | 2201.7541 | 3201.7541 | 58.5054 | 1985.0326 | 6985.0326
58.5164 | 1990.2296 | 58.5164 | 2200.9828 | 3200.9828 | 58.5164 | 1984.5382 | 6984.5382
58.5274 | 1989.4088 | 58.5274 | 2200.2036 | 3200.2036 | 58.5274 | 1984.0573 | 6984.0573
58.5384 | 1988.6192 | 58.5384 | 2199.4556 | 3199.4556 | 58.5384 | 1983.5836 | 6983.5836
58.5494 | 1987.8458 | 58.5494 | 2198.7149 | 3198.7149 | 58.5494 | 1983.1013 | 6983.1013
58.5604 | 1987.0943 | 58.5604 | 2197.9529 | 3197.9529 | 58.5604 | 1982.6089 | 6982.6089
58.5714 | 1986.3661 | 58.5714 | 2197.1811 | 3197.1811 | 58.5714 | 1982.1144 | 6982.1144
58.5824 | 1985.6295 | 58.5824 | 2196.3966 | 3196.3966 | 58.5824 | 1981.6568 | 6981.6568
58.5934 | 1984.8756 | 58.5934 | 2195.5875 | 3195.5875 | 58.5934 | 1981.2414 | 6981.2414
58.6044 | 1984.0887 | 58.6044 | 2194.7644 | 3194.7644 | 58.6044 | 1980.8079 | 6980.8079
58.6154 | 1983.2663 | 58.6154 | 2193.951 | 3193.951 | 58.6154 | 1980.3672 | 6980.3672
58.6264 | 1982.4511 | 58.6264 | 2193.138 | 3193.138 | 58.6264 | 1979.9542 | 6979.9542
58.6374 | 1981.628 | 58.6374 | 2192.3146 | 3192.3146 | 58.6374 | 1979.5596 | 6979.5596
58.6484 | 1980.8164 | 58.6484 | 2191.4839 | 3191.4839 | 58.6484 | 1979.167 | 6979.167
58.6594 | 1980.0168 | 58.6594 | 2190.6274 | 3190.6274 | 58.6594 | 1978.7905 | 6978.7905
58.6704 | 1979.2373 | 58.6704 | 2189.745 | 3189.745 | 58.6704 | 1978.4001 | 6978.4001
58.6814 | 1978.4453 | 58.6814 | 2188.8565 | 3188.8565 | 58.6814 | 1978.0185 | 6978.0185
58.6924 | 1977.671 | 58.6924 | 2187.9647 | 3187.9647 | 58.6924 | 1977.6638 | 6977.6638
58.7034 | 1976.8867 | 58.7034 | 2187.1008 | 3187.1008 | 58.7034 | 1977.3176 | 6977.3176
58.7144 | 1976.0945 | 58.7144 | 2186.2538 | 3186.2538 | 58.7144 | 1976.9817 | 6976.9817
58.7254 | 1975.2769 | 58.7254 | 2185.412 | 3185.412 | 58.7254 | 1976.6568 | 6976.6568
58.7364 | 1974.4461 | 58.7364 | 2184.5603 | 3184.5603 | 58.7364 | 1976.3324 | 6976.3324
58.7474 | 1973.6092 | 58.7474 | 2183.711 | 3183.711 | 58.7474 | 1976.0102 | 6976.0102
58.7584 | 1972.7891 | 58.7584 | 2182.8866 | 3182.8866 | 58.7584 | 1975.69 | 6975.69
58.7694 | 1971.9859 | 58.7694 | 2182.0575 | 3182.0575 | 58.7694 | 1975.3514 | 6975.3514
58.7804 | 1971.1882 | 58.7804 | 2181.2447 | 3181.2447 | 58.7804 | 1974.9942 | 6974.9942
58.7914 | 1970.3479 | 58.7914 | 2180.4364 | 3180.4364 | 58.7914 | 1974.6355 | 6974.6355
58.8024 | 1969.4788 | 58.8024 | 2179.6106 | 3179.6106 | 58.8024 | 1974.2886 | 6974.2886
58.8134 | 1968.604 | 58.8134 | 2178.7647 | 3178.7647 | 58.8134 | 1973.9634 | 6973.9634
58.8244 | 1967.7226 | 58.8244 | 2177.9093 | 3177.9093 | 58.8244 | 1973.652 | 6973.652
58.8354 | 1966.8272 | 58.8354 | 2177.0482 | 3177.0482 | 58.8354 | 1973.3579 | 6973.3579
58.8464 | 1965.9235 | 58.8464 | 2176.1671 | 3176.1671 | 58.8464 | 1973.1071 | 6973.1071
58.8574 | 1965.0183 | 58.8574 | 2175.2843 | 3175.2843 | 58.8574 | 1972.8698 | 6972.8698
58.8684 | 1964.0982 | 58.8684 | 2174.4147 | 3174.4147 | 58.8684 | 1972.6534 | 6972.6534
58.8794 | 1963.1771 | 58.8794 | 2173.5609 | 3173.5609 | 58.8794 | 1972.4277 | 6972.4277
58.8904 | 1962.2712 | 58.8904 | 2172.6936 | 3172.6936 | 58.8904 | 1972.1842 | 6972.1842
58.9014 | 1961.4014 | 58.9014 | 2171.8433 | 3171.8433 | 58.9014 | 1971.9262 | 6971.9262
58.9124 | 1960.5325 | 58.9124 | 2171.0356 | 3171.0356 | 58.9124 | 1971.6687 | 6971.6687
58.9234 | 1959.6685 | 58.9234 | 2170.2615 | 3170.2615 | 58.9234 | 1971.4217 | 6971.4217
58.9344 | 1958.8215 | 58.9344 | 2169.4908 | 3169.4908 | 58.9344 | 1971.1907 | 6971.1907
58.9454 | 1957.9614 | 58.9454 | 2168.7149 | 3168.7149 | 58.9454 | 1970.9968 | 6970.9968
58.9564 | 1957.0931 | 58.9564 | 2167.9545 | 3167.9545 | 58.9564 | 1970.8316 | 6970.8316
58.9674 | 1956.2425 | 58.9674 | 2167.2106 | 3167.2106 | 58.9674 | 1970.6748 | 6970.6748
58.9784 | 1955.3884 | 58.9784 | 2166.4929 | 3166.4929 | 58.9784 | 1970.5361 | 6970.5361
58.9894 | 1954.5418 | 58.9894 | 2165.7835 | 3165.7835 | 58.9894 | 1970.3801 | 6970.3801
59.0004 | 1953.7092 | 59.0004 | 2165.0601 | 3165.0601 | 59.0004 | 1970.2055 | 6970.2055
59.0114 | 1952.8871 | 59.0114 | 2164.3071 | 3164.3071 | 59.0114 | 1969.9961 | 6969.9961
59.0224 | 1952.076 | 59.0224 | 2163.5232 | 3163.5232 | 59.0224 | 1969.7913 | 6969.7913
59.0334 | 1951.2615 | 59.0334 | 2162.7611 | 3162.7611 | 59.0334 | 1969.5661 | 6969.5661
59.0444 | 1950.481 | 59.0444 | 2162.0205 | 3162.0205 | 59.0444 | 1969.3417 | 6969.3417
59.0554 | 1949.696 | 59.0554 | 2161.3067 | 3161.3067 | 59.0554 | 1969.1396 | 6969.1396
59.0664 | 1948.9092 | 59.0664 | 2160.5904 | 3160.5904 | 59.0664 | 1968.9529 | 6968.9529
59.0774 | 1948.1096 | 59.0774 | 2159.874 | 3159.874 | 59.0774 | 1968.7273 | 6968.7273
59.0884 | 1947.3333 | 59.0884 | 2159.1428 | 3159.1428 | 59.0884 | 1968.5077 | 6968.5077
59.0994 | 1946.5479 | 59.0994 | 2158.4282 | 3158.4282 | 59.0994 | 1968.2414 | 6968.2414
59.1104 | 1945.75 | 59.1104 | 2157.7131 | 3157.7131 | 59.1104 | 1967.9734 | 6967.9734
59.1214 | 1944.9419 | 59.1214 | 2156.9883 | 3156.9883 | 59.1214 | 1967.6963 | 6967.6963
59.1324 | 1944.1124 | 59.1324 | 2156.2841 | 3156.2841 | 59.1324 | 1967.4284 | 6967.4284
59.1434 | 1943.2807 | 59.1434 | 2155.5971 | 3155.5971 | 59.1434 | 1967.1443 | 6967.1443
59.1544 | 1942.4647 | 59.1544 | 2154.9317 | 3154.9317 | 59.1544 | 1966.8331 | 6966.8331
59.1654 | 1941.6443 | 59.1654 | 2154.2615 | 3154.2615 | 59.1654 | 1966.5218 | 6966.5218
59.1764 | 1940.821 | 59.1764 | 2153.6179 | 3153.6179 | 59.1764 | 1966.2174 | 6966.2174
59.1874 | 1939.9844 | 59.1874 | 2152.9762 | 3152.9762 | 59.1874 | 1965.9386 | 6965.9386
59.1984 | 1939.1161 | 59.1984 | 2152.3817 | 3152.3817 | 59.1984 | 1965.6538 | 6965.6538
59.2094 | 1938.2403 | 59.2094 | 2151.8277 | 3151.8277 | 59.2094 | 1965.3604 | 6965.3604
59.2204 | 1937.3707 | 59.2204 | 2151.2775 | 3151.2775 | 59.2204 | 1965.0393 | 6965.0393
59.2314 | 1936.4801 | 59.2314 | 2150.7431 | 3150.7431 | 59.2314 | 1964.7333 | 6964.7333
59.2424 | 1935.6097 | 59.2424 | 2150.1984 | 3150.1984 | 59.2424 | 1964.3883 | 6964.3883
59.2534 | 1934.7282 | 59.2534 | 2149.6526 | 3149.6526 | 59.2534 | 1964.0302 | 6964.0302
59.2644 | 1933.8353 | 59.2644 | 2149.1149 | 3149.1149 | 59.2644 | 1963.6556 | 6963.6556
59.2754 | 1932.9506 | 59.2754 | 2148.558 | 3148.558 | 59.2754 | 1963.2803 | 6963.2803
59.2864 | 1932.0918 | 59.2864 | 2148.0019 | 3148.0019 | 59.2864 | 1962.8739 | 6962.8739
59.2974 | 1931.2577 | 59.2974 | 2147.4731 | 3147.4731 | 59.2974 | 1962.4419 | 6962.4419
59.3084 | 1930.463 | 59.3084 | 2146.9564 | 3146.9564 | 59.3084 | 1962.0266 | 6962.0266
59.3194 | 1929.7278 | 59.3194 | 2146.4406 | 3146.4406 | 59.3194 | 1961.6175 | 6961.6175
59.3304 | 1928.991 | 59.3304 | 2145.9447 | 3145.9447 | 59.3304 | 1961.185 | 6961.185
59.3414 | 1928.2664 | 59.3414 | 2145.4722 | 3145.4722 | 59.3414 | 1960.7244 | 6960.7244
59.3524 | 1927.5483 | 59.3524 | 2144.9942 | 3144.9942 | 59.3524 | 1960.2645 | 6960.2645
59.3634 | 1926.8133 | 59.3634 | 2144.5243 | 3144.5243 | 59.3634 | 1959.7854 | 6959.7854
59.3744 | 1926.0632 | 59.3744 | 2144.0828 | 3144.0828 | 59.3744 | 1959.3054 | 6959.3054
59.3854 | 1925.3061 | 59.3854 | 2143.6706 | 3143.6706 | 59.3854 | 1958.8089 | 6958.8089
59.3964 | 1924.5175 | 59.3964 | 2143.2616 | 3143.2616 | 59.3964 | 1958.2941 | 6958.2941
59.4074 | 1923.7351 | 59.4074 | 2142.8568 | 3142.8568 | 59.4074 | 1957.7849 | 6957.7849
59.4184 | 1922.9809 | 59.4184 | 2142.4504 | 3142.4504 | 59.4184 | 1957.2733 | 6957.2733
59.4294 | 1922.246 | 59.4294 | 2142.0232 | 3142.0232 | 59.4294 | 1956.7257 | 6956.7257
59.4404 | 1921.5027 | 59.4404 | 2141.6222 | 3141.6222 | 59.4404 | 1956.1522 | 6956.1522
59.4514 | 1920.776 | 59.4514 | 2141.2239 | 3141.2239 | 59.4514 | 1955.5861 | 6955.5861
59.4624 | 1920.0351 | 59.4624 | 2140.8089 | 3140.8089 | 59.4624 | 1954.9911 | 6954.9911
59.4734 | 1919.3165 | 59.4734 | 2140.4067 | 3140.4067 | 59.4734 | 1954.4181 | 6954.4181
59.4844 | 1918.5816 | 59.4844 | 2140.0275 | 3140.0275 | 59.4844 | 1953.8577 | 6953.8577
59.4954 | 1917.8947 | 59.4954 | 2139.6483 | 3139.6483 | 59.4954 | 1953.2937 | 6953.2937
59.5064 | 1917.2418 | 59.5064 | 2139.2836 | 3139.2836 | 59.5064 | 1952.6912 | 6952.6912
59.5174 | 1916.58 | 59.5174 | 2138.9207 | 3138.9207 | 59.5174 | 1952.0502 | 6952.0502
59.5284 | 1915.9266 | 59.5284 | 2138.5496 | 3138.5496 | 59.5284 | 1951.3972 | 6951.3972
59.5394 | 1915.2869 | 59.5394 | 2138.1898 | 3138.1898 | 59.5394 | 1950.717 | 6950.717
59.5504 | 1914.6541 | 59.5504 | 2137.8144 | 3137.8144 | 59.5504 | 1949.9928 | 6949.9928
59.5614 | 1914.0367 | 59.5614 | 2137.4237 | 3137.4237 | 59.5614 | 1949.2571 | 6949.2571
59.5724 | 1913.4448 | 59.5724 | 2136.9967 | 3136.9967 | 59.5724 | 1948.5039 | 6948.5039
59.5834 | 1912.8791 | 59.5834 | 2136.5692 | 3136.5692 | 59.5834 | 1947.7455 | 6947.7455
59.5944 | 1912.302 | 59.5944 | 2136.1448 | 3136.1448 | 59.5944 | 1947.0003 | 6947.0003
59.6054 | 1911.6954 | 59.6054 | 2135.7148 | 3135.7148 | 59.6054 | 1946.2532 | 6946.2532
59.6164 | 1911.0961 | 59.6164 | 2135.2319 | 3135.2319 | 59.6164 | 1945.4961 | 6945.4961
59.6274 | 1910.5018 | 59.6274 | 2134.6833 | 3134.6833 | 59.6274 | 1944.7356 | 6944.7356
59.6384 | 1909.9121 | 59.6384 | 2134.1239 | 3134.1239 | 59.6384 | 1943.9658 | 6943.9658
59.6494 | 1909.3413 | 59.6494 | 2133.5663 | 3133.5663 | 59.6494 | 1943.1664 | 6943.1664
59.6604 | 1908.7895 | 59.6604 | 2132.9903 | 3132.9903 | 59.6604 | 1942.3547 | 6942.3547
59.6714 | 1908.2568 | 59.6714 | 2132.3969 | 3132.3969 | 59.6714 | 1941.5192 | 6941.5192
59.6824 | 1907.7455 | 59.6824 | 2131.7919 | 3131.7919 | 59.6824 | 1940.6789 | 6940.6789
59.6934 | 1907.2411 | 59.6934 | 2131.1839 | 3131.1839 | 59.6934 | 1939.8608 | 6939.8608
59.7044 | 1906.7274 | 59.7044 | 2130.5786 | 3130.5786 | 59.7044 | 1939.0432 | 6939.0432
59.7154 | 1906.2256 | 59.7154 | 2129.976 | 3129.976 | 59.7154 | 1938.2264 | 6938.2264
59.7264 | 1905.7462 | 59.7264 | 2129.3995 | 3129.3995 | 59.7264 | 1937.3909 | 6937.3909
59.7374 | 1905.2828 | 59.7374 | 2128.8445 | 3128.8445 | 59.7374 | 1936.565 | 6936.565
59.7484 | 1904.8122 | 59.7484 | 2128.2704 | 3128.2704 | 59.7484 | 1935.7478 | 6935.7478
59.7594 | 1904.3614 | 59.7594 | 2127.6757 | 3127.6757 | 59.7594 | 1934.9381 | 6934.9381
59.7704 | 1903.9488 | 59.7704 | 2127.0843 | 3127.0843 | 59.7704 | 1934.1294 | 6934.1294
59.7814 | 1903.5916 | 59.7814 | 2126.497 | 3126.497 | 59.7814 | 1933.3351 | 6933.3351
59.7924 | 1903.2537 | 59.7924 | 2125.9136 | 3125.9136 | 59.7924 | 1932.527 | 6932.527
59.8034 | 1902.9363 | 59.8034 | 2125.3339 | 3125.3339 | 59.8034 | 1931.7505 | 6931.7505
59.8144 | 1902.6555 | 59.8144 | 2124.7655 | 3124.7655 | 59.8144 | 1930.981 | 6930.981
59.8254 | 1902.4007 | 59.8254 | 2124.2059 | 3124.2059 | 59.8254 | 1930.2294 | 6930.2294
59.8364 | 1902.1681 | 59.8364 | 2123.6435 | 3123.6435 | 59.8364 | 1929.4629 | 6929.4629
59.8474 | 1901.9664 | 59.8474 | 2123.0755 | 3123.0755 | 59.8474 | 1928.7131 | 6928.7131
59.8584 | 1901.7937 | 59.8584 | 2122.5023 | 3122.5023 | 59.8584 | 1927.9712 | 6927.9712
59.8694 | 1901.6536 | 59.8694 | 2121.9474 | 3121.9474 | 59.8694 | 1927.2251 | 6927.2251
59.8804 | 1901.5121 | 59.8804 | 2121.3766 | 3121.3766 | 59.8804 | 1926.4763 | 6926.4763
59.8914 | 1901.3918 | 59.8914 | 2120.7916 | 3120.7916 | 59.8914 | 1925.7095 | 6925.7095
59.9024 | 1901.3279 | 59.9024 | 2120.1647 | 3120.1647 | 59.9024 | 1924.9462 | 6924.9462
59.9134 | 1901.2958 | 59.9134 | 2119.5041 | 3119.5041 | 59.9134 | 1924.1772 | 6924.1772
59.9244 | 1901.2633 | 59.9244 | 2118.8258 | 3118.8258 | 59.9244 | 1923.4167 | 6923.4167
59.9354 | 1901.2496 | 59.9354 | 2118.1205 | 3118.1205 | 59.9354 | 1922.6468 | 6922.6468
59.9464 | 1901.2323 | 59.9464 | 2117.41 | 3117.41 | 59.9464 | 1921.9251 | 6921.9251
59.9574 | 1901.2364 | 59.9574 | 2116.7251 | 3116.7251 | 59.9574 | 1921.2157 | 6921.2157
59.9684 | 1901.2652 | 59.9684 | 2116.038 | 3116.038 | 59.9684 | 1920.5331 | 6920.5331
59.9794 | 1901.2945 | 59.9794 | 2115.3702 | 3115.3702 | 59.9794 | 1919.8663 | 6919.8663
59.9904 | 1901.3175 | 59.9904 | 2114.7008 | 3114.7008 | 59.9904 | 1919.2216 | 6919.2216
60.0014 | 1901.342 | 60.0014 | 2114.0229 | 3114.0229 | 60.0014 | 1918.5834 | 6918.5834
60.0124 | 1901.3622 | 60.0124 | 2113.3415 | 3113.3415 | 60.0124 | 1917.9438 | 6917.9438
60.0234 | 1901.3879 | 60.0234 | 2112.6673 | 3112.6673 | 60.0234 | 1917.3188 | 6917.3188
60.0344 | 1901.4422 | 60.0344 | 2111.9739 | 3111.9739 | 60.0344 | 1916.7048 | 6916.7048
60.0454 | 1901.5165 | 60.0454 | 2111.2526 | 3111.2526 | 60.0454 | 1916.114 | 6916.114
60.0564 | 1901.5905 | 60.0564 | 2110.5406 | 3110.5406 | 60.0564 | 1915.5261 | 6915.5261
60.0674 | 1901.6972 | 60.0674 | 2109.8416 | 3109.8416 | 60.0674 | 1914.9347 | 6914.9347
60.0784 | 1901.8226 | 60.0784 | 2109.1326 | 3109.1326 | 60.0784 | 1914.3837 | 6914.3837
60.0894 | 1901.9997 | 60.0894 | 2108.382 | 3108.382 | 60.0894 | 1913.8801 | 6913.8801
60.1004 | 1902.2046 | 60.1004 | 2107.6384 | 3107.6384 | 60.1004 | 1913.4015 | 6913.4015
60.1114 | 1902.4293 | 60.1114 | 2106.8599 | 3106.8599 | 60.1114 | 1912.9316 | 6912.9316
60.1224 | 1902.648 | 60.1224 | 2106.0761 | 3106.0761 | 60.1224 | 1912.468 | 6912.468
60.1334 | 1902.8947 | 60.1334 | 2105.3138 | 3105.3138 | 60.1334 | 1912.0597 | 6912.0597
60.1444 | 1903.1623 | 60.1444 | 2104.5347 | 3104.5347 | 60.1444 | 1911.7154 | 6911.7154
60.1554 | 1903.4258 | 60.1554 | 2103.7552 | 3103.7552 | 60.1554 | 1911.3801 | 6911.3801
60.1664 | 1903.7246 | 60.1664 | 2102.9812 | 3102.9812 | 60.1664 | 1911.0778 | 6911.0778
60.1774 | 1904.006 | 60.1774 | 2102.1898 | 3102.1898 | 60.1774 | 1910.7715 | 6910.7715
60.1884 | 1904.3184 | 60.1884 | 2101.346 | 3101.346 | 60.1884 | 1910.4767 | 6910.4767
60.1994 | 1904.6259 | 60.1994 | 2100.4971 | 3100.4971 | 60.1994 | 1910.1883 | 6910.1883
60.2104 | 1904.9191 | 60.2104 | 2099.6369 | 3099.6369 | 60.2104 | 1909.9439 | 6909.9439
60.2214 | 1905.2629 | 60.2214 | 2098.795 | 3098.795 | 60.2214 | 1909.7234 | 6909.7234
60.2324 | 1905.6311 | 60.2324 | 2097.9455 | 3097.9455 | 60.2324 | 1909.5113 | 6909.5113
60.2434 | 1905.9982 | 60.2434 | 2097.0693 | 3097.0693 | 60.2434 | 1909.2955 | 6909.2955
60.2544 | 1906.3641 | 60.2544 | 2096.2293 | 3096.2293 | 60.2544 | 1909.1141 | 6909.1141
60.2654 | 1906.7212 | 60.2654 | 2095.3893 | 3095.3893 | 60.2654 | 1908.9589 | 6908.9589
60.2764 | 1907.091 | 60.2764 | 2094.5785 | 3094.5785 | 60.2764 | 1908.7878 | 6908.7878
60.2874 | 1907.4496 | 60.2874 | 2093.7384 | 3093.7384 | 60.2874 | 1908.6337 | 6908.6337
60.2984 | 1907.8241 | 60.2984 | 2092.8947 | 3092.8947 | 60.2984 | 1908.4691 | 6908.4691
60.3094 | 1908.2252 | 60.3094 | 2092.0585 | 3092.0585 | 60.3094 | 1908.309 | 6908.309
60.3204 | 1908.631 | 60.3204 | 2091.2539 | 3091.2539 | 60.3204 | 1908.1575 | 6908.1575
60.3314 | 1909.0552 | 60.3314 | 2090.5043 | 3090.5043 | 60.3314 | 1908.0052 | 6908.0052
60.3424 | 1909.4683 | 60.3424 | 2089.7604 | 3089.7604 | 60.3424 | 1907.8443 | 6907.8443
60.3534 | 1909.8839 | 60.3534 | 2089.0157 | 3089.0157 | 60.3534 | 1907.7015 | 6907.7015
60.3644 | 1910.2803 | 60.3644 | 2088.2877 | 3088.2877 | 60.3644 | 1907.5628 | 6907.5628
60.3754 | 1910.6533 | 60.3754 | 2087.5855 | 3087.5855 | 60.3754 | 1907.4354 | 6907.4354
60.3864 | 1911.0172 | 60.3864 | 2086.8756 | 3086.8756 | 60.3864 | 1907.3001 | 6907.3001
60.3974 | 1911.3756 | 60.3974 | 2086.1615 | 3086.1615 | 60.3974 | 1907.1463 | 6907.1463
60.4084 | 1911.7406 | 60.4084 | 2085.4379 | 3085.4379 | 60.4084 | 1907.0024 | 6907.0024
60.4194 | 1912.0888 | 60.4194 | 2084.7187 | 3084.7187 | 60.4194 | 1906.8812 | 6906.8812
60.4304 | 1912.3998 | 60.4304 | 2083.9768 | 3083.9768 | 60.4304 | 1906.7821 | 6906.7821
60.4414 | 1912.6914 | 60.4414 | 2083.2171 | 3083.2171 | 60.4414 | 1906.6754 | 6906.6754
60.4524 | 1912.9778 | 60.4524 | 2082.4734 | 3082.4734 | 60.4524 | 1906.5738 | 6906.5738
60.4634 | 1913.2321 | 60.4634 | 2081.7399 | 3081.7399 | 60.4634 | 1906.4456 | 6906.4456
60.4744 | 1913.4608 | 60.4744 | 2081.013 | 3081.013 | 60.4744 | 1906.3104 | 6906.3104
60.4854 | 1913.6523 | 60.4854 | 2080.2805 | 3080.2805 | 60.4854 | 1906.1904 | 6906.1904
60.4964 | 1913.7903 | 60.4964 | 2079.5484 | 3079.5484 | 60.4964 | 1906.0764 | 6906.0764
60.5074 | 1913.881 | 60.5074 | 2078.8014 | 3078.8014 | 60.5074 | 1905.9458 | 6905.9458
60.5184 | 1913.9192 | 60.5184 | 2078.0324 | 3078.0324 | 60.5184 | 1905.79 | 6905.79
60.5294 | 1913.9235 | 60.5294 | 2077.2549 | 3077.2549 | 60.5294 | 1905.6193 | 6905.6193
60.5404 | 1913.9065 | 60.5404 | 2076.4816 | 3076.4816 | 60.5404 | 1905.4553 | 6905.4553
60.5514 | 1913.8597 | 60.5514 | 2075.7215 | 3075.7215 | 60.5514 | 1905.2554 | 6905.2554
60.5624 | 1913.7747 | 60.5624 | 2074.9653 | 3074.9653 | 60.5624 | 1905.0434 | 6905.0434
60.5734 | 1913.6601 | 60.5734 | 2074.1959 | 3074.1959 | 60.5734 | 1904.8225 | 6904.8225
60.5844 | 1913.5331 | 60.5844 | 2073.4222 | 3073.4222 | 60.5844 | 1904.6026 | 6904.6026
60.5954 | 1913.3777 | 60.5954 | 2072.6491 | 3072.6491 | 60.5954 | 1904.39 | 6904.39
60.6064 | 1913.1687 | 60.6064 | 2071.9035 | 3071.9035 | 60.6064 | 1904.1773 | 6904.1773
60.6174 | 1912.9215 | 60.6174 | 2071.175 | 3071.175 | 60.6174 | 1903.9663 | 6903.9663
60.6284 | 1912.6699 | 60.6284 | 2070.4555 | 3070.4555 | 60.6284 | 1903.7441 | 6903.7441
60.6394 | 1912.3958 | 60.6394 | 2069.75 | 3069.75 | 60.6394 | 1903.5049 | 6903.5049
60.6504 | 1912.0827 | 60.6504 | 2069.0455 | 3069.0455 | 60.6504 | 1903.2398 | 6903.2398
60.6614 | 1911.7413 | 60.6614 | 2068.3134 | 3068.3134 | 60.6614 | 1902.9561 | 6902.9561
60.6724 | 1911.3829 | 60.6724 | 2067.5838 | 3067.5838 | 60.6724 | 1902.6572 | 6902.6572
60.6834 | 1911.0078 | 60.6834 | 2066.8534 | 3066.8534 | 60.6834 | 1902.3475 | 6902.3475
60.6944 | 1910.6158 | 60.6944 | 2066.1429 | 3066.1429 | 60.6944 | 1902.0394 | 6902.0394
60.7054 | 1910.2191 | 60.7054 | 2065.4488 | 3065.4488 | 60.7054 | 1901.732 | 6901.732
60.7164 | 1909.823 | 60.7164 | 2064.7472 | 3064.7472 | 60.7164 | 1901.4328 | 6901.4328
60.7274 | 1909.384 | 60.7274 | 2064.0404 | 3064.0404 | 60.7274 | 1901.1312 | 6901.1312
60.7384 | 1908.9023 | 60.7384 | 2063.3473 | 3063.3473 | 60.7384 | 1900.8388 | 6900.8388
60.7494 | 1908.3856 | 60.7494 | 2062.6617 | 3062.6617 | 60.7494 | 1900.5382 | 6900.5382
60.7604 | 1907.8629 | 60.7604 | 2061.9621 | 3061.9621 | 60.7604 | 1900.2302 | 6900.2302
60.7714 | 1907.3197 | 60.7714 | 2061.2533 | 3061.2533 | 60.7714 | 1899.934 | 6899.934
60.7824 | 1906.7547 | 60.7824 | 2060.5391 | 3060.5391 | 60.7824 | 1899.5979 | 6899.5979
60.7934 | 1906.1259 | 60.7934 | 2059.857 | 3059.857 | 60.7934 | 1899.2142 | 6899.2142
60.8044 | 1905.4715 | 60.8044 | 2059.1898 | 3059.1898 | 60.8044 | 1898.7874 | 6898.7874
60.8154 | 1904.7834 | 60.8154 | 2058.543 | 3058.543 | 60.8154 | 1898.3429 | 6898.3429
60.8264 | 1904.0428 | 60.8264 | 2057.8985 | 3057.8985 | 60.8264 | 1897.8854 | 6897.8854
60.8374 | 1903.2416 | 60.8374 | 2057.2336 | 3057.2336 | 60.8374 | 1897.3857 | 6897.3857
60.8484 | 1902.4293 | 60.8484 | 2056.5696 | 3056.5696 | 60.8484 | 1896.8417 | 6896.8417
60.8594 | 1901.6009 | 60.8594 | 2055.9017 | 3055.9017 | 60.8594 | 1896.2695 | 6896.2695
60.8704 | 1900.7447 | 60.8704 | 2055.2243 | 3055.2243 | 60.8704 | 1895.6801 | 6895.6801
60.8814 | 1899.8545 | 60.8814 | 2054.5486 | 3054.5486 | 60.8814 | 1895.0942 | 6895.0942
60.8924 | 1898.9371 | 60.8924 | 2053.9131 | 3053.9131 | 60.8924 | 1894.508 | 6894.508
60.9034 | 1897.9975 | 60.9034 | 2053.2818 | 3053.2818 | 60.9034 | 1893.9258 | 6893.9258
60.9144 | 1897.0651 | 60.9144 | 2052.6477 | 3052.6477 | 60.9144 | 1893.3146 | 6893.3146
60.9254 | 1896.0899 | 60.9254 | 2051.9863 | 3051.9863 | 60.9254 | 1892.7091 | 6892.7091
60.9364 | 1895.0812 | 60.9364 | 2051.3503 | 3051.3503 | 60.9364 | 1892.1009 | 6892.1009
60.9474 | 1894.0536 | 60.9474 | 2050.7203 | 3050.7203 | 60.9474 | 1891.5214 | 6891.5214
60.9584 | 1893.0149 | 60.9584 | 2050.0814 | 3050.0814 | 60.9584 | 1890.9188 | 6890.9188
60.9694 | 1891.9737 | 60.9694 | 2049.4692 | 3049.4692 | 60.9694 | 1890.295 | 6890.295
60.9804 | 1890.9085 | 60.9804 | 2048.8378 | 3048.8378 | 60.9804 | 1889.7153 | 6889.7153
60.9914 | 1889.8242 | 60.9914 | 2048.2512 | 3048.2512 | 60.9914 | 1889.107 | 6889.107
61.0024 | 1888.7226 | 61.0024 | 2047.6613 | 3047.6613 | 61.0024 | 1888.493 | 6888.493
61.0134 | 1887.6042 | 61.0134 | 2047.0524 | 3047.0524 | 61.0134 | 1887.8662 | 6887.8662
61.0244 | 1886.4719 | 61.0244 | 2046.4614 | 3046.4614 | 61.0244 | 1887.2183 | 6887.2183
61.0354 | 1885.306 | 61.0354 | 2045.8579 | 3045.8579 | 61.0354 | 1886.5642 | 6886.5642
61.0464 | 1884.1518 | 61.0464 | 2045.2838 | 3045.2838 | 61.0464 | 1885.9178 | 6885.9178
61.0574 | 1882.9771 | 61.0574 | 2044.7348 | 3044.7348 | 61.0574 | 1885.2658 | 6885.2658
61.0684 | 1881.805 | 61.0684 | 2044.2054 | 3044.2054 | 61.0684 | 1884.6141 | 6884.6141
61.0794 | 1880.63 | 61.0794 | 2043.6675 | 3043.6675 | 61.0794 | 1883.9679 | 6883.9679
61.0904 | 1879.4553 | 61.0904 | 2043.1539 | 3043.1539 | 61.0904 | 1883.3275 | 6883.3275
61.1014 | 1878.2661 | 61.1014 | 2042.6436 | 3042.6436 | 61.1014 | 1882.6922 | 6882.6922
61.1124 | 1877.0593 | 61.1124 | 2042.17 | 3042.17 | 61.1124 | 1882.039 | 6882.039
61.1234 | 1875.8621 | 61.1234 | 2041.7047 | 3041.7047 | 61.1234 | 1881.359 | 6881.359
61.1344 | 1874.6714 | 61.1344 | 2041.264 | 3041.264 | 61.1344 | 1880.6582 | 6880.6582
61.1454 | 1873.4705 | 61.1454 | 2040.8223 | 3040.8223 | 61.1454 | 1879.9691 | 6879.9691
61.1564 | 1872.2687 | 61.1564 | 2040.3635 | 3040.3635 | 61.1564 | 1879.2489 | 6879.2489
61.1674 | 1871.0923 | 61.1674 | 2039.8964 | 3039.8964 | 61.1674 | 1878.5486 | 6878.5486
61.1784 | 1869.8852 | 61.1784 | 2039.3938 | 3039.3938 | 61.1784 | 1877.8293 | 6877.8293
61.1894 | 1868.6564 | 61.1894 | 2038.8982 | 3038.8982 | 61.1894 | 1877.0714 | 6877.0714
61.2004 | 1867.4575 | 61.2004 | 2038.3856 | 3038.3856 | 61.2004 | 1876.287 | 6876.287
61.2114 | 1866.2839 | 61.2114 | 2037.8843 | 3037.8843 | 61.2114 | 1875.5012 | 6875.5012
61.2224 | 1865.1259 | 61.2224 | 2037.4091 | 3037.4091 | 61.2224 | 1874.7205 | 6874.7205
61.2334 | 1863.9586 | 61.2334 | 2036.941 | 3036.941 | 61.2334 | 1873.9421 | 6873.9421
61.2444 | 1862.7906 | 61.2444 | 2036.4717 | 3036.4717 | 61.2444 | 1873.1494 | 6873.1494
61.2554 | 1861.6091 | 61.2554 | 2035.9874 | 3035.9874 | 61.2554 | 1872.3916 | 6872.3916
61.2664 | 1860.4316 | 61.2664 | 2035.4955 | 3035.4955 | 61.2664 | 1871.6452 | 6871.6452
61.2774 | 1859.251 | 61.2774 | 2034.9988 | 3034.9988 | 61.2774 | 1870.909 | 6870.909
61.2884 | 1858.0693 | 61.2884 | 2034.5154 | 3034.5154 | 61.2884 | 1870.1699 | 6870.1699
61.2994 | 1856.8784 | 61.2994 | 2034.0367 | 3034.0367 | 61.2994 | 1869.431 | 6869.431
61.3104 | 1855.6954 | 61.3104 | 2033.5425 | 3033.5425 | 61.3104 | 1868.6976 | 6868.6976
61.3214 | 1854.5188 | 61.3214 | 2033.0435 | 3033.0435 | 61.3214 | 1867.9779 | 6867.9779
61.3324 | 1853.338 | 61.3324 | 2032.5561 | 3032.5561 | 61.3324 | 1867.2715 | 6867.2715
61.3434 | 1852.1634 | 61.3434 | 2032.0869 | 3032.0869 | 61.3434 | 1866.589 | 6866.589
61.3544 | 1851.009 | 61.3544 | 2031.6163 | 3031.6163 | 61.3544 | 1865.925 | 6865.925
61.3654 | 1849.8594 | 61.3654 | 2031.1554 | 3031.1554 | 61.3654 | 1865.2885 | 6865.2885
61.3764 | 1848.6924 | 61.3764 | 2030.7017 | 3030.7017 | 61.3764 | 1864.6598 | 6864.6598
61.3874 | 1847.5167 | 61.3874 | 2030.2569 | 3030.2569 | 61.3874 | 1864.0257 | 6864.0257
61.3984 | 1846.3286 | 61.3984 | 2029.788 | 3029.788 | 61.3984 | 1863.3902 | 6863.3902
61.4094 | 1845.1219 | 61.4094 | 2029.2779 | 3029.2779 | 61.4094 | 1862.7447 | 6862.7447
61.4204 | 1843.8813 | 61.4204 | 2028.7723 | 3028.7723 | 61.4204 | 1862.0937 | 6862.0937
61.4314 | 1842.6542 | 61.4314 | 2028.2639 | 3028.2639 | 61.4314 | 1861.4404 | 6861.4404
61.4424 | 1841.4455 | 61.4424 | 2027.7455 | 3027.7455 | 61.4424 | 1860.7882 | 6860.7882
61.4534 | 1840.2518 | 61.4534 | 2027.2463 | 3027.2463 | 61.4534 | 1860.1355 | 6860.1355
61.4644 | 1839.0558 | 61.4644 | 2026.7602 | 3026.7602 | 61.4644 | 1859.4998 | 6859.4998
61.4754 | 1837.8454 | 61.4754 | 2026.2777 | 3026.2777 | 61.4754 | 1858.8797 | 6858.8797
61.4864 | 1836.6422 | 61.4864 | 2025.8121 | 3025.8121 | 61.4864 | 1858.2823 | 6858.2823
61.4974 | 1835.4735 | 61.4974 | 2025.3304 | 3025.3304 | 61.4974 | 1857.7224 | 6857.7224
61.5084 | 1834.3245 | 61.5084 | 2024.8321 | 3024.8321 | 61.5084 | 1857.2028 | 6857.2028
61.5194 | 1833.1927 | 61.5194 | 2024.3311 | 3024.3311 | 61.5194 | 1856.6894 | 6856.6894
61.5304 | 1832.1075 | 61.5304 | 2023.8338 | 3023.8338 | 61.5304 | 1856.1923 | 6856.1923
61.5414 | 1831.0622 | 61.5414 | 2023.3563 | 3023.3563 | 61.5414 | 1855.7151 | 6855.7151
61.5524 | 1830.0161 | 61.5524 | 2022.8815 | 3022.8815 | 61.5524 | 1855.2444 | 6855.2444
61.5634 | 1828.9796 | 61.5634 | 2022.4052 | 3022.4052 | 61.5634 | 1854.8081 | 6854.8081
61.5744 | 1827.9286 | 61.5744 | 2021.9491 | 3021.9491 | 61.5744 | 1854.3963 | 6854.3963
61.5854 | 1826.9151 | 61.5854 | 2021.5167 | 3021.5167 | 61.5854 | 1853.9796 | 6853.9796
61.5964 | 1825.929 | 61.5964 | 2021.0915 | 3021.0915 | 61.5964 | 1853.55 | 6853.55
61.6074 | 1824.9481 | 61.6074 | 2020.6764 | 3020.6764 | 61.6074 | 1853.1151 | 6853.1151
61.6184 | 1823.9467 | 61.6184 | 2020.2783 | 3020.2783 | 61.6184 | 1852.6981 | 6852.6981
61.6294 | 1822.9573 | 61.6294 | 2019.8982 | 3019.8982 | 61.6294 | 1852.2796 | 6852.2796
61.6404 | 1821.9886 | 61.6404 | 2019.5128 | 3019.5128 | 61.6404 | 1851.8768 | 6851.8768
61.6514 | 1821.0374 | 61.6514 | 2019.1344 | 3019.1344 | 61.6514 | 1851.4687 | 6851.4687
61.6624 | 1820.0804 | 61.6624 | 2018.7669 | 3018.7669 | 61.6624 | 1851.0724 | 6851.0724
61.6734 | 1819.1099 | 61.6734 | 2018.3855 | 3018.3855 | 61.6734 | 1850.6646 | 6850.6646
61.6844 | 1818.1357 | 61.6844 | 2018.0118 | 3018.0118 | 61.6844 | 1850.2209 | 6850.2209
61.6954 | 1817.1651 | 61.6954 | 2017.6266 | 3017.6266 | 61.6954 | 1849.8133 | 6849.8133
61.7064 | 1816.1924 | 61.7064 | 2017.2637 | 3017.2637 | 61.7064 | 1849.4447 | 6849.4447
61.7174 | 1815.22 | 61.7174 | 2016.933 | 3016.933 | 61.7174 | 1849.113 | 6849.113
61.7284 | 1814.2673 | 61.7284 | 2016.5999 | 3016.5999 | 61.7284 | 1848.8265 | 6848.8265
61.7394 | 1813.3349 | 61.7394 | 2016.2617 | 3016.2617 | 61.7394 | 1848.556 | 6848.556
61.7504 | 1812.3886 | 61.7504 | 2015.8851 | 3015.8851 | 61.7504 | 1848.3069 | 6848.3069
61.7614 | 1811.442 | 61.7614 | 2015.4731 | 3015.4731 | 61.7614 | 1848.076 | 6848.076
61.7724 | 1810.4951 | 61.7724 | 2015.0123 | 3015.0123 | 61.7724 | 1847.8503 | 6847.8503
61.7834 | 1809.5474 | 61.7834 | 2014.5338 | 3014.5338 | 61.7834 | 1847.6298 | 6847.6298
61.7944 | 1808.5954 | 61.7944 | 2014.0592 | 3014.0592 | 61.7944 | 1847.4157 | 6847.4157
61.8054 | 1807.6734 | 61.8054 | 2013.5912 | 3013.5912 | 61.8054 | 1847.2339 | 6847.2339
61.8164 | 1806.7684 | 61.8164 | 2013.102 | 3013.102 | 61.8164 | 1847.1087 | 6847.1087
61.8274 | 1805.8633 | 61.8274 | 2012.6025 | 3012.6025 | 61.8274 | 1847.0084 | 6847.0084
61.8384 | 1804.9787 | 61.8384 | 2012.093 | 3012.093 | 61.8384 | 1846.9561 | 6846.9561
61.8494 | 1804.1143 | 61.8494 | 2011.6042 | 3011.6042 | 61.8494 | 1846.9083 | 6846.9083
61.8604 | 1803.2456 | 61.8604 | 2011.1296 | 3011.1296 | 61.8604 | 1846.9115 | 6846.9115
61.8714 | 1802.3642 | 61.8714 | 2010.6838 | 3010.6838 | 61.8714 | 1846.929 | 6846.929
61.8824 | 1801.5334 | 61.8824 | 2010.2795 | 3010.2795 | 61.8824 | 1847.0014 | 6847.0014
61.8934 | 1800.7443 | 61.8934 | 2009.8555 | 3009.8555 | 61.8934 | 1847.1099 | 6847.1099
61.9044 | 1799.9653 | 61.9044 | 2009.4655 | 3009.4655 | 61.9044 | 1847.2737 | 6847.2737
61.9154 | 1799.2012 | 61.9154 | 2009.0843 | 3009.0843 | 61.9154 | 1847.4686 | 6847.4686
61.9264 | 1798.4487 | 61.9264 | 2008.6877 | 3008.6877 | 61.9264 | 1847.6818 | 6847.6818
61.9374 | 1797.733 | 61.9374 | 2008.2655 | 3008.2655 | 61.9374 | 1847.9233 | 6847.9233
61.9484 | 1797.0392 | 61.9484 | 2007.8332 | 3007.8332 | 61.9484 | 1848.1848 | 6848.1848
61.9594 | 1796.373 | 61.9594 | 2007.3931 | 3007.3931 | 61.9594 | 1848.457 | 6848.457
61.9704 | 1795.7201 | 61.9704 | 2006.944 | 3006.944 | 61.9704 | 1848.7511 | 6848.7511
61.9814 | 1795.0899 | 61.9814 | 2006.5013 | 3006.5013 | 61.9814 | 1849.0685 | 6849.0685
61.9924 | 1794.4668 | 61.9924 | 2006.0381 | 3006.0381 | 61.9924 | 1849.3982 | 6849.3982
62.0034 | 1793.873 | 62.0034 | 2005.571 | 3005.571 | 62.0034 | 1849.7438 | 6849.7438
62.0144 | 1793.3001 | 62.0144 | 2005.1238 | 3005.1238 | 62.0144 | 1850.0971 | 6850.0971
62.0254 | 1792.7486 | 62.0254 | 2004.6901 | 3004.6901 | 62.0254 | 1850.4661 | 6850.4661
62.0364 | 1792.1986 | 62.0364 | 2004.2241 | 3004.2241 | 62.0364 | 1850.832 | 6850.832
62.0474 | 1791.6551 | 62.0474 | 2003.7242 | 3003.7242 | 62.0474 | 1851.1999 | 6851.1999
62.0584 | 1791.1166 | 62.0584 | 2003.2208 | 3003.2208 | 62.0584 | 1851.5621 | 6851.5621
62.0694 | 1790.5994 | 62.0694 | 2002.721 | 3002.721 | 62.0694 | 1851.912 | 6851.912
62.0804 | 1790.0992 | 62.0804 | 2002.2174 | 3002.2174 | 62.0804 | 1852.2625 | 6852.2625
62.0914 | 1789.6204 | 62.0914 | 2001.6935 | 3001.6935 | 62.0914 | 1852.6354 | 6852.6354
62.1024 | 1789.1903 | 62.1024 | 2001.1904 | 3001.1904 | 62.1024 | 1853.0208 | 6853.0208
62.1134 | 1788.7873 | 62.1134 | 2000.7157 | 3000.7157 | 62.1134 | 1853.4295 | 6853.4295
62.1244 | 1788.4155 | 62.1244 | 2000.2365 | 3000.2365 | 62.1244 | 1853.8228 | 6853.8228
62.1354 | 1788.0534 | 62.1354 | 1999.7613 | 2999.7613 | 62.1354 | 1854.2215 | 6854.2215
62.1464 | 1787.699 | 62.1464 | 1999.2906 | 2999.2906 | 62.1464 | 1854.6062 | 6854.6062
62.1574 | 1787.3594 | 62.1574 | 1998.8151 | 2998.8151 | 62.1574 | 1855.022 | 6855.022
62.1684 | 1787.0245 | 62.1684 | 1998.3449 | 2998.3449 | 62.1684 | 1855.4322 | 6855.4322
62.1794 | 1786.7115 | 62.1794 | 1997.8747 | 2997.8747 | 62.1794 | 1855.8331 | 6855.8331
62.1904 | 1786.415 | 62.1904 | 1997.3964 | 2997.3964 | 62.1904 | 1856.2161 | 6856.2161
62.2014 | 1786.1214 | 62.2014 | 1996.9211 | 2996.9211 | 62.2014 | 1856.5844 | 6856.5844
62.2124 | 1785.8441 | 62.2124 | 1996.4363 | 2996.4363 | 62.2124 | 1856.9249 | 6856.9249
62.2234 | 1785.584 | 62.2234 | 1995.9613 | 2995.9613 | 62.2234 | 1857.272 | 6857.272
62.2344 | 1785.3259 | 62.2344 | 1995.4725 | 2995.4725 | 62.2344 | 1857.614 | 6857.614
62.2454 | 1785.0592 | 62.2454 | 1994.9518 | 2994.9518 | 62.2454 | 1857.9406 | 6857.9406
62.2564 | 1784.8015 | 62.2564 | 1994.4188 | 2994.4188 | 62.2564 | 1858.2488 | 6858.2488
62.2674 | 1784.55 | 62.2674 | 1993.8975 | 2993.8975 | 62.2674 | 1858.5342 | 6858.5342
62.2784 | 1784.3317 | 62.2784 | 1993.3509 | 2993.3509 | 62.2784 | 1858.7821 | 6858.7821
62.2894 | 1784.1097 | 62.2894 | 1992.7921 | 2992.7921 | 62.2894 | 1859.0289 | 6859.0289
62.3004 | 1783.8596 | 62.3004 | 1992.2101 | 2992.2101 | 62.3004 | 1859.2695 | 6859.2695
62.3114 | 1783.6179 | 62.3114 | 1991.6192 | 2991.6192 | 62.3114 | 1859.5011 | 6859.5011
62.3224 | 1783.3969 | 62.3224 | 1991.0154 | 2991.0154 | 62.3224 | 1859.7241 | 6859.7241
62.3334 | 1783.149 | 62.3334 | 1990.3894 | 2990.3894 | 62.3334 | 1859.9362 | 6859.9362
62.3444 | 1782.8688 | 62.3444 | 1989.738 | 2989.738 | 62.3444 | 1860.1152 | 6860.1152
62.3554 | 1782.5842 | 62.3554 | 1989.0755 | 2989.0755 | 62.3554 | 1860.2796 | 6860.2796
62.3664 | 1782.3143 | 62.3664 | 1988.3698 | 2988.3698 | 62.3664 | 1860.4307 | 6860.4307
62.3774 | 1782.0639 | 62.3774 | 1987.6401 | 2987.6401 | 62.3774 | 1860.5847 | 6860.5847
62.3884 | 1781.8237 | 62.3884 | 1986.9123 | 2986.9123 | 62.3884 | 1860.7522 | 6860.7522
62.3994 | 1781.5907 | 62.3994 | 1986.1829 | 2986.1829 | 62.3994 | 1860.9088 | 6860.9088
62.4104 | 1781.3677 | 62.4104 | 1985.4315 | 2985.4315 | 62.4104 | 1861.0339 | 6861.0339
62.4214 | 1781.1638 | 62.4214 | 1984.6391 | 2984.6391 | 62.4214 | 1861.1212 | 6861.1212
62.4324 | 1780.9529 | 62.4324 | 1983.8003 | 2983.8003 | 62.4324 | 1861.1587 | 6861.1587
62.4434 | 1780.7435 | 62.4434 | 1982.9417 | 2982.9417 | 62.4434 | 1861.1796 | 6861.1796
62.4544 | 1780.5414 | 62.4544 | 1982.102 | 2982.102 | 62.4544 | 1861.1901 | 6861.1901
62.4654 | 1780.358 | 62.4654 | 1981.292 | 2981.292 | 62.4654 | 1861.1728 | 6861.1728
62.4764 | 1780.1854 | 62.4764 | 1980.5186 | 2980.5186 | 62.4764 | 1861.1301 | 6861.1301
62.4874 | 1780.015 | 62.4874 | 1979.7506 | 2979.7506 | 62.4874 | 1861.0661 | 6861.0661
62.4984 | 1779.8451 | 62.4984 | 1978.9458 | 2978.9458 | 62.4984 | 1860.9812 | 6860.9812
62.5094 | 1779.6629 | 62.5094 | 1978.1143 | 2978.1143 | 62.5094 | 1860.8502 | 6860.8502
62.5204 | 1779.4737 | 62.5204 | 1977.2678 | 2977.2678 | 62.5204 | 1860.6495 | 6860.6495
62.5314 | 1779.2738 | 62.5314 | 1976.4251 | 2976.4251 | 62.5314 | 1860.4186 | 6860.4186
62.5424 | 1779.0522 | 62.5424 | 1975.5791 | 2975.5791 | 62.5424 | 1860.1473 | 6860.1473
62.5534 | 1778.8159 | 62.5534 | 1974.7188 | 2974.7188 | 62.5534 | 1859.8575 | 6859.8575
62.5644 | 1778.5829 | 62.5644 | 1973.852 | 2973.852 | 62.5644 | 1859.518 | 6859.518
62.5754 | 1778.3494 | 62.5754 | 1972.9509 | 2972.9509 | 62.5754 | 1859.1508 | 6859.1508
62.5864 | 1778.0882 | 62.5864 | 1972.0327 | 2972.0327 | 62.5864 | 1858.7251 | 6858.7251
62.5974 | 1777.8024 | 62.5974 | 1971.1403 | 2971.1403 | 62.5974 | 1858.2636 | 6858.2636
62.6084 | 1777.4993 | 62.6084 | 1970.2286 | 2970.2286 | 62.6084 | 1857.7567 | 6857.7567
62.6194 | 1777.1811 | 62.6194 | 1969.2933 | 2969.2933 | 62.6194 | 1857.2112 | 6857.2112
62.6304 | 1776.8623 | 62.6304 | 1968.3519 | 2968.3519 | 62.6304 | 1856.6494 | 6856.6494
62.6414 | 1776.5297 | 62.6414 | 1967.4327 | 2967.4327 | 62.6414 | 1856.0516 | 6856.0516
62.6524 | 1776.1757 | 62.6524 | 1966.5188 | 2966.5188 | 62.6524 | 1855.4225 | 6855.4225
62.6634 | 1775.8033 | 62.6634 | 1965.6213 | 2965.6213 | 62.6634 | 1854.7421 | 6854.7421
62.6744 | 1775.4088 | 62.6744 | 1964.7437 | 2964.7437 | 62.6744 | 1854.027 | 6854.027
62.6854 | 1774.9984 | 62.6854 | 1963.8697 | 2963.8697 | 62.6854 | 1853.286 | 6853.286
62.6964 | 1774.5997 | 62.6964 | 1963.0173 | 2963.0173 | 62.6964 | 1852.5234 | 6852.5234
62.7074 | 1774.1923 | 62.7074 | 1962.1748 | 2962.1748 | 62.7074 | 1851.7295 | 6851.7295
62.7184 | 1773.7731 | 62.7184 | 1961.3135 | 2961.3135 | 62.7184 | 1850.8993 | 6850.8993
62.7294 | 1773.3244 | 62.7294 | 1960.4205 | 2960.4205 | 62.7294 | 1850.0024 | 6850.0024
62.7404 | 1772.873 | 62.7404 | 1959.5583 | 2959.5583 | 62.7404 | 1849.0809 | 6849.0809
62.7514 | 1772.4384 | 62.7514 | 1958.7154 | 2958.7154 | 62.7514 | 1848.1264 | 6848.1264
62.7624 | 1771.9946 | 62.7624 | 1957.8794 | 2957.8794 | 62.7624 | 1847.1582 | 6847.1582
62.7734 | 1771.5342 | 62.7734 | 1957.0333 | 2957.0333 | 62.7734 | 1846.1774 | 6846.1774
62.7844 | 1771.0786 | 62.7844 | 1956.1867 | 2956.1867 | 62.7844 | 1845.1808 | 6845.1808
62.7954 | 1770.6046 | 62.7954 | 1955.3498 | 2955.3498 | 62.7954 | 1844.1407 | 6844.1407
62.8064 | 1770.0958 | 62.8064 | 1954.4819 | 2954.4819 | 62.8064 | 1843.0456 | 6843.0456
62.8174 | 1769.5711 | 62.8174 | 1953.5924 | 2953.5924 | 62.8174 | 1841.9223 | 6841.9223
62.8284 | 1769.0476 | 62.8284 | 1952.6867 | 2952.6867 | 62.8284 | 1840.8027 | 6840.8027
62.8394 | 1768.5133 | 62.8394 | 1951.7656 | 2951.7656 | 62.8394 | 1839.646 | 6839.646
62.8504 | 1767.9581 | 62.8504 | 1950.8407 | 2950.8407 | 62.8504 | 1838.4895 | 6838.4895
62.8614 | 1767.3946 | 62.8614 | 1949.903 | 2949.903 | 62.8614 | 1837.2895 | 6837.2895
62.8724 | 1766.8264 | 62.8724 | 1948.961 | 2948.961 | 62.8724 | 1836.0789 | 6836.0789
62.8834 | 1766.2442 | 62.8834 | 1948.0246 | 2948.0246 | 62.8834 | 1834.847 | 6834.847
62.8944 | 1765.6456 | 62.8944 | 1947.0753 | 2947.0753 | 62.8944 | 1833.6257 | 6833.6257
62.9054 | 1765.0258 | 62.9054 | 1946.1447 | 2946.1447 | 62.9054 | 1832.3789 | 6832.3789
62.9164 | 1764.3653 | 62.9164 | 1945.2352 | 2945.2352 | 62.9164 | 1831.1257 | 6831.1257
62.9274 | 1763.6788 | 62.9274 | 1944.3244 | 2944.3244 | 62.9274 | 1829.8573 | 6829.8573
62.9384 | 1762.9621 | 62.9384 | 1943.438 | 2943.438 | 62.9384 | 1828.5603 | 6828.5603
62.9494 | 1762.2321 | 62.9494 | 1942.5939 | 2942.5939 | 62.9494 | 1827.2676 | 6827.2676
62.9604 | 1761.508 | 62.9604 | 1941.7687 | 2941.7687 | 62.9604 | 1826.0007 | 6826.0007
62.9714 | 1760.7843 | 62.9714 | 1940.9387 | 2940.9387 | 62.9714 | 1824.7212 | 6824.7212
62.9824 | 1760.0567 | 62.9824 | 1940.1411 | 2940.1411 | 62.9824 | 1823.454 | 6823.454
62.9934 | 1759.3101 | 62.9934 | 1939.3302 | 2939.3302 | 62.9934 | 1822.1726 | 6822.1726
63.0044 | 1758.5678 | 63.0044 | 1938.513 | 2938.513 | 63.0044 | 1820.8871 | 6820.8871
63.0154 | 1757.8124 | 63.0154 | 1937.6856 | 2937.6856 | 63.0154 | 1819.6241 | 6819.6241
63.0264 | 1757.0432 | 63.0264 | 1936.8792 | 2936.8792 | 63.0264 | 1818.3301 | 6818.3301
63.0374 | 1756.3059 | 63.0374 | 1936.0775 | 2936.0775 | 63.0374 | 1817.0272 | 6817.0272
63.0484 | 1755.618 | 63.0484 | 1935.2774 | 2935.2774 | 63.0484 | 1815.7271 | 6815.7271
63.0594 | 1754.929 | 63.0594 | 1934.4866 | 2934.4866 | 63.0594 | 1814.414 | 6814.414
63.0704 | 1754.2382 | 63.0704 | 1933.7415 | 2933.7415 | 63.0704 | 1813.0927 | 6813.0927
63.0814 | 1753.5263 | 63.0814 | 1933.0143 | 2933.0143 | 63.0814 | 1811.7718 | 6811.7718
63.0924 | 1752.8041 | 63.0924 | 1932.276 | 2932.276 | 63.0924 | 1810.431 | 6810.431
63.1034 | 1752.0734 | 63.1034 | 1931.5322 | 2931.5322 | 63.1034 | 1809.0669 | 6809.0669
63.1144 | 1751.3395 | 63.1144 | 1930.7995 | 2930.7995 | 63.1144 | 1807.686 | 6807.686
63.1254 | 1750.5773 | 63.1254 | 1930.1225 | 2930.1225 | 63.1254 | 1806.3115 | 6806.3115
63.1364 | 1749.7968 | 63.1364 | 1929.4918 | 2929.4918 | 63.1364 | 1804.9599 | 6804.9599
63.1474 | 1749.0139 | 63.1474 | 1928.8896 | 2928.8896 | 63.1474 | 1803.6072 | 6803.6072
63.1584 | 1748.2412 | 63.1584 | 1928.2823 | 2928.2823 | 63.1584 | 1802.2291 | 6802.2291
63.1694 | 1747.4642 | 63.1694 | 1927.6625 | 2927.6625 | 63.1694 | 1800.8467 | 6800.8467
63.1804 | 1746.6846 | 63.1804 | 1927.0495 | 2927.0495 | 63.1804 | 1799.4839 | 6799.4839
63.1914 | 1745.9201 | 63.1914 | 1926.4662 | 2926.4662 | 63.1914 | 1798.1228 | 6798.1228
63.2024 | 1745.1477 | 63.2024 | 1925.9268 | 2925.9268 | 63.2024 | 1796.7586 | 6796.7586
63.2134 | 1744.3667 | 63.2134 | 1925.4222 | 2925.4222 | 63.2134 | 1795.3745 | 6795.3745
63.2244 | 1743.6002 | 63.2244 | 1924.942 | 2924.942 | 63.2244 | 1794.0058 | 6794.0058
63.2354 | 1742.8499 | 63.2354 | 1924.4714 | 2924.4714 | 63.2354 | 1792.6438 | 6792.6438
63.2464 | 1742.1189 | 63.2464 | 1924.0004 | 2924.0004 | 63.2464 | 1791.2601 | 6791.2601
63.2574 | 1741.4192 | 63.2574 | 1923.5236 | 2923.5236 | 63.2574 | 1789.869 | 6789.869
63.2684 | 1740.7409 | 63.2684 | 1923.041 | 2923.041 | 63.2684 | 1788.482 | 6788.482
63.2794 | 1740.083 | 63.2794 | 1922.5624 | 2922.5624 | 63.2794 | 1787.0823 | 6787.0823
63.2904 | 1739.4381 | 63.2904 | 1922.0843 | 2922.0843 | 63.2904 | 1785.7041 | 6785.7041
63.3014 | 1738.7978 | 63.3014 | 1921.5979 | 2921.5979 | 63.3014 | 1784.3409 | 6784.3409
63.3124 | 1738.1541 | 63.3124 | 1921.1102 | 2921.1102 | 63.3124 | 1782.9862 | 6782.9862
63.3234 | 1737.5018 | 63.3234 | 1920.6355 | 2920.6355 | 63.3234 | 1781.6412 | 6781.6412
63.3344 | 1736.8557 | 63.3344 | 1920.1841 | 2920.1841 | 63.3344 | 1780.2822 | 6780.2822
63.3454 | 1736.2132 | 63.3454 | 1919.7314 | 2919.7314 | 63.3454 | 1778.9327 | 6778.9327
63.3564 | 1735.5807 | 63.3564 | 1919.2786 | 2919.2786 | 63.3564 | 1777.5969 | 6777.5969
63.3674 | 1734.9674 | 63.3674 | 1918.82 | 2918.82 | 63.3674 | 1776.2862 | 6776.2862
63.3784 | 1734.3733 | 63.3784 | 1918.3428 | 2918.3428 | 63.3784 | 1774.9731 | 6774.9731
63.3894 | 1733.7825 | 63.3894 | 1917.8708 | 2917.8708 | 63.3894 | 1773.642 | 6773.642
63.4004 | 1733.1906 | 63.4004 | 1917.3935 | 2917.3935 | 63.4004 | 1772.3134 | 6772.3134
63.4114 | 1732.6075 | 63.4114 | 1916.8923 | 2916.8923 | 63.4114 | 1770.9979 | 6770.9979
63.4224 | 1732.0374 | 63.4224 | 1916.3881 | 2916.3881 | 63.4224 | 1769.6991 | 6769.6991
63.4334 | 1731.4983 | 63.4334 | 1915.9112 | 2915.9112 | 63.4334 | 1768.437 | 6768.437
63.4444 | 1730.9789 | 63.4444 | 1915.4236 | 2915.4236 | 63.4444 | 1767.2106 | 6767.2106
63.4554 | 1730.4477 | 63.4554 | 1914.936 | 2914.936 | 63.4554 | 1766.0162 | 6766.0162
63.4664 | 1729.9239 | 63.4664 | 1914.4525 | 2914.4525 | 63.4664 | 1764.8279 | 6764.8279
63.4774 | 1729.4024 | 63.4774 | 1913.9848 | 2913.9848 | 63.4774 | 1763.6577 | 6763.6577
63.4884 | 1728.8843 | 63.4884 | 1913.5151 | 2913.5151 | 63.4884 | 1762.4959 | 6762.4959
63.4994 | 1728.3851 | 63.4994 | 1913.0504 | 2913.0504 | 63.4994 | 1761.365 | 6761.365
63.5104 | 1727.904 | 63.5104 | 1912.6121 | 2912.6121 | 63.5104 | 1760.285 | 6760.285
63.5214 | 1727.4363 | 63.5214 | 1912.1992 | 2912.1992 | 63.5214 | 1759.219 | 6759.219
63.5324 | 1726.9629 | 63.5324 | 1911.8312 | 2911.8312 | 63.5324 | 1758.1597 | 6758.1597
63.5434 | 1726.4811 | 63.5434 | 1911.4842 | 2911.4842 | 63.5434 | 1757.1487 | 6757.1487
63.5544 | 1726.034 | 63.5544 | 1911.1445 | 2911.1445 | 63.5544 | 1756.1466 | 6756.1466
63.5654 | 1725.5808 | 63.5654 | 1910.8233 | 2910.8233 | 63.5654 | 1755.1477 | 6755.1477
63.5764 | 1725.1275 | 63.5764 | 1910.4962 | 2910.4962 | 63.5764 | 1754.1589 | 6754.1589
63.5874 | 1724.6873 | 63.5874 | 1910.1555 | 2910.1555 | 63.5874 | 1753.176 | 6753.176
63.5984 | 1724.2548 | 63.5984 | 1909.8394 | 2909.8394 | 63.5984 | 1752.1779 | 6752.1779
63.6094 | 1723.8458 | 63.6094 | 1909.4913 | 2909.4913 | 63.6094 | 1751.1953 | 6751.1953
63.6204 | 1723.4709 | 63.6204 | 1909.1202 | 2909.1202 | 63.6204 | 1750.2541 | 6750.2541
63.6314 | 1723.0968 | 63.6314 | 1908.736 | 2908.736 | 63.6314 | 1749.3378 | 6749.3378
63.6424 | 1722.7613 | 63.6424 | 1908.3335 | 2908.3335 | 63.6424 | 1748.465 | 6748.465
63.6534 | 1722.464 | 63.6534 | 1907.9109 | 2907.9109 | 63.6534 | 1747.6038 | 6747.6038
63.6644 | 1722.1495 | 63.6644 | 1907.4677 | 2907.4677 | 63.6644 | 1746.747 | 6746.747
63.6754 | 1721.8419 | 63.6754 | 1907.0276 | 2907.0276 | 63.6754 | 1745.9231 | 6745.9231
63.6864 | 1721.5503 | 63.6864 | 1906.5751 | 2906.5751 | 63.6864 | 1745.1215 | 6745.1215
63.6974 | 1721.2986 | 63.6974 | 1906.1422 | 2906.1422 | 63.6974 | 1744.3445 | 6744.3445
63.7084 | 1721.0661 | 63.7084 | 1905.7353 | 2905.7353 | 63.7084 | 1743.5981 | 6743.5981
63.7194 | 1720.8478 | 63.7194 | 1905.3441 | 2905.3441 | 63.7194 | 1742.8256 | 6742.8256
63.7304 | 1720.6701 | 63.7304 | 1904.9315 | 2904.9315 | 63.7304 | 1742.1034 | 6742.1034
63.7414 | 1720.5159 | 63.7414 | 1904.5529 | 2904.5529 | 63.7414 | 1741.4048 | 6741.4048
63.7524 | 1720.3329 | 63.7524 | 1904.196 | 2904.196 | 63.7524 | 1740.7343 | 6740.7343
63.7634 | 1720.1755 | 63.7634 | 1903.8378 | 2903.8378 | 63.7634 | 1740.0923 | 6740.0923
63.7744 | 1720.0177 | 63.7744 | 1903.4507 | 2903.4507 | 63.7744 | 1739.4889 | 6739.4889
63.7854 | 1719.8949 | 63.7854 | 1903.077 | 2903.077 | 63.7854 | 1738.9006 | 6738.9006
63.7964 | 1719.7949 | 63.7964 | 1902.7209 | 2902.7209 | 63.7964 | 1738.3393 | 6738.3393
63.8074 | 1719.7263 | 63.8074 | 1902.3575 | 2902.3575 | 63.8074 | 1737.7842 | 6737.7842
63.8184 | 1719.6864 | 63.8184 | 1901.9897 | 2901.9897 | 63.8184 | 1737.2628 | 6737.2628
63.8294 | 1719.6673 | 63.8294 | 1901.5731 | 2901.5731 | 63.8294 | 1736.758 | 6736.758
63.8404 | 1719.6739 | 63.8404 | 1901.1469 | 2901.1469 | 63.8404 | 1736.2606 | 6736.2606
63.8514 | 1719.6945 | 63.8514 | 1900.7278 | 2900.7278 | 63.8514 | 1735.7753 | 6735.7753
63.8624 | 1719.7329 | 63.8624 | 1900.3229 | 2900.3229 | 63.8624 | 1735.3119 | 6735.3119
63.8734 | 1719.7929 | 63.8734 | 1899.9356 | 2899.9356 | 63.8734 | 1734.8855 | 6734.8855
63.8844 | 1719.8717 | 63.8844 | 1899.517 | 2899.517 | 63.8844 | 1734.4378 | 6734.4378
63.8954 | 1719.9634 | 63.8954 | 1899.0642 | 2899.0642 | 63.8954 | 1733.9913 | 6733.9913
63.9064 | 1720.0909 | 63.9064 | 1898.5905 | 2898.5905 | 63.9064 | 1733.5736 | 6733.5736
63.9174 | 1720.2479 | 63.9174 | 1898.1181 | 2898.1181 | 63.9174 | 1733.2087 | 6733.2087
63.9284 | 1720.3886 | 63.9284 | 1897.654 | 2897.654 | 63.9284 | 1732.8736 | 6732.8736
63.9394 | 1720.5194 | 63.9394 | 1897.1775 | 2897.1775 | 63.9394 | 1732.5651 | 6732.5651
63.9504 | 1720.6643 | 63.9504 | 1896.7077 | 2896.7077 | 63.9504 | 1732.3081 | 6732.3081
63.9614 | 1720.7955 | 63.9614 | 1896.2548 | 2896.2548 | 63.9614 | 1732.0834 | 6732.0834
63.9724 | 1720.9254 | 63.9724 | 1895.816 | 2895.816 | 63.9724 | 1731.8902 | 6731.8902
63.9834 | 1721.0445 | 63.9834 | 1895.403 | 2895.403 | 63.9834 | 1731.7386 | 6731.7386
63.9944 | 1721.1658 | 63.9944 | 1895.0045 | 2895.0045 | 63.9944 | 1731.5967 | 6731.5967
64.0054 | 1721.3084 | 64.0054 | 1894.6175 | 2894.6175 | 64.0054 | 1731.4795 | 6731.4795
64.0164 | 1721.4759 | 64.0164 | 1894.2329 | 2894.2329 | 64.0164 | 1731.3845 | 6731.3845
64.0274 | 1721.6716 | 64.0274 | 1893.8413 | 2893.8413 | 64.0274 | 1731.3035 | 6731.3035
64.0384 | 1721.8739 | 64.0384 | 1893.4353 | 2893.4353 | 64.0384 | 1731.2482 | 6731.2482
64.0494 | 1722.0798 | 64.0494 | 1893.0376 | 2893.0376 | 64.0494 | 1731.1959 | 6731.1959
64.0604 | 1722.2917 | 64.0604 | 1892.6485 | 2892.6485 | 64.0604 | 1731.1562 | 6731.1562
64.0714 | 1722.501 | 64.0714 | 1892.2638 | 2892.2638 | 64.0714 | 1731.139 | 6731.139
64.0824 | 1722.7209 | 64.0824 | 1891.8899 | 2891.8899 | 64.0824 | 1731.1465 | 6731.1465
64.0934 | 1722.9613 | 64.0934 | 1891.4997 | 2891.4997 | 64.0934 | 1731.1958 | 6731.1958
64.1044 | 1723.1946 | 64.1044 | 1891.1163 | 2891.1163 | 64.1044 | 1731.2627 | 6731.2627
64.1154 | 1723.4274 | 64.1154 | 1890.7558 | 2890.7558 | 64.1154 | 1731.3299 | 6731.3299
64.1264 | 1723.6591 | 64.1264 | 1890.4121 | 2890.4121 | 64.1264 | 1731.4067 | 6731.4067
64.1374 | 1723.8876 | 64.1374 | 1890.0563 | 2890.0563 | 64.1374 | 1731.4991 | 6731.4991
64.1484 | 1724.1152 | 64.1484 | 1889.6986 | 2889.6986 | 64.1484 | 1731.5737 | 6731.5737
64.1594 | 1724.3365 | 64.1594 | 1889.3399 | 2889.3399 | 64.1594 | 1731.6304 | 6731.6304
64.1704 | 1724.5727 | 64.1704 | 1888.9744 | 2888.9744 | 64.1704 | 1731.683 | 6731.683
64.1814 | 1724.8187 | 64.1814 | 1888.5951 | 2888.5951 | 64.1814 | 1731.7469 | 6731.7469
64.1924 | 1725.0641 | 64.1924 | 1888.2157 | 2888.2157 | 64.1924 | 1731.828 | 6731.828
64.2034 | 1725.3072 | 64.2034 | 1887.8437 | 2887.8437 | 64.2034 | 1731.9034 | 6731.9034
64.2144 | 1725.5457 | 64.2144 | 1887.4634 | 2887.4634 | 64.2144 | 1731.9643 | 6731.9643
64.2254 | 1725.7704 | 64.2254 | 1887.0849 | 2887.0849 | 64.2254 | 1732.0265 | 6732.0265
64.2364 | 1726.0074 | 64.2364 | 1886.6851 | 2886.6851 | 64.2364 | 1732.0791 | 6732.0791
64.2474 | 1726.2828 | 64.2474 | 1886.2781 | 2886.2781 | 64.2474 | 1732.0977 | 6732.0977
64.2584 | 1726.5454 | 64.2584 | 1885.8748 | 2885.8748 | 64.2584 | 1732.1168 | 6732.1168
64.2694 | 1726.8168 | 64.2694 | 1885.4555 | 2885.4555 | 64.2694 | 1732.1581 | 6732.1581
64.2804 | 1727.1089 | 64.2804 | 1885.0426 | 2885.0426 | 64.2804 | 1732.1868 | 6732.1868
64.2914 | 1727.4055 | 64.2914 | 1884.6461 | 2884.6461 | 64.2914 | 1732.2263 | 6732.2263
64.3024 | 1727.7075 | 64.3024 | 1884.241 | 2884.241 | 64.3024 | 1732.275 | 6732.275
64.3134 | 1728.0177 | 64.3134 | 1883.8636 | 2883.8636 | 64.3134 | 1732.339 | 6732.339
64.3244 | 1728.3155 | 64.3244 | 1883.51 | 2883.51 | 64.3244 | 1732.3713 | 6732.3713
64.3354 | 1728.6258 | 64.3354 | 1883.1704 | 2883.1704 | 64.3354 | 1732.3668 | 6732.3668
64.3464 | 1728.9182 | 64.3464 | 1882.8452 | 2882.8452 | 64.3464 | 1732.3336 | 6732.3336
64.3574 | 1729.1777 | 64.3574 | 1882.5188 | 2882.5188 | 64.3574 | 1732.2862 | 6732.2862
64.3684 | 1729.4534 | 64.3684 | 1882.2233 | 2882.2233 | 64.3684 | 1732.2085 | 6732.2085
64.3794 | 1729.7251 | 64.3794 | 1881.9404 | 2881.9404 | 64.3794 | 1732.1112 | 6732.1112
64.3904 | 1729.9599 | 64.3904 | 1881.6516 | 2881.6516 | 64.3904 | 1731.9975 | 6731.9975
64.4014 | 1730.1618 | 64.4014 | 1881.3468 | 2881.3468 | 64.4014 | 1731.868 | 6731.868
64.4124 | 1730.3563 | 64.4124 | 1881.0473 | 2881.0473 | 64.4124 | 1731.7 | 6731.7
64.4234 | 1730.5425 | 64.4234 | 1880.7586 | 2880.7586 | 64.4234 | 1731.5346 | 6731.5346
64.4344 | 1730.6768 | 64.4344 | 1880.4655 | 2880.4655 | 64.4344 | 1731.3458 | 6731.3458
64.4454 | 1730.7629 | 64.4454 | 1880.1428 | 2880.1428 | 64.4454 | 1731.1415 | 6731.1415
64.4564 | 1730.8604 | 64.4564 | 1879.835 | 2879.835 | 64.4564 | 1730.9225 | 6730.9225
64.4674 | 1730.9324 | 64.4674 | 1879.5376 | 2879.5376 | 64.4674 | 1730.6892 | 6730.6892
64.4784 | 1731.0158 | 64.4784 | 1879.2634 | 2879.2634 | 64.4784 | 1730.4204 | 6730.4204
64.4894 | 1731.0834 | 64.4894 | 1878.9771 | 2878.9771 | 64.4894 | 1730.1209 | 6730.1209
64.5004 | 1731.1348 | 64.5004 | 1878.6913 | 2878.6913 | 64.5004 | 1729.8007 | 6729.8007
64.5114 | 1731.1645 | 64.5114 | 1878.4389 | 2878.4389 | 64.5114 | 1729.4893 | 6729.4893
64.5224 | 1731.1529 | 64.5224 | 1878.1926 | 2878.1926 | 64.5224 | 1729.1568 | 6729.1568
64.5334 | 1731.1307 | 64.5334 | 1877.9562 | 2877.9562 | 64.5334 | 1728.8019 | 6728.8019
64.5444 | 1731.0997 | 64.5444 | 1877.7139 | 2877.7139 | 64.5444 | 1728.4248 | 6728.4248
64.5554 | 1731.047 | 64.5554 | 1877.4523 | 2877.4523 | 64.5554 | 1728.0373 | 6728.0373
64.5664 | 1730.9447 | 64.5664 | 1877.1803 | 2877.1803 | 64.5664 | 1727.6437 | 6727.6437
64.5774 | 1730.8102 | 64.5774 | 1876.8835 | 2876.8835 | 64.5774 | 1727.218 | 6727.218
64.5884 | 1730.6335 | 64.5884 | 1876.6014 | 2876.6014 | 64.5884 | 1726.8424 | 6726.8424
64.5994 | 1730.4108 | 64.5994 | 1876.3445 | 2876.3445 | 64.5994 | 1726.4855 | 6726.4855
64.6104 | 1730.1524 | 64.6104 | 1876.0864 | 2876.0864 | 64.6104 | 1726.1166 | 6726.1166
64.6214 | 1729.8532 | 64.6214 | 1875.7885 | 2875.7885 | 64.6214 | 1725.7396 | 6725.7396
64.6324 | 1729.5632 | 64.6324 | 1875.4457 | 2875.4457 | 64.6324 | 1725.3428 | 6725.3428
64.6434 | 1729.2795 | 64.6434 | 1875.1109 | 2875.1109 | 64.6434 | 1724.931 | 6724.931
64.6544 | 1728.9591 | 64.6544 | 1874.7562 | 2874.7562 | 64.6544 | 1724.4962 | 6724.4962
64.6654 | 1728.6295 | 64.6654 | 1874.3792 | 2874.3792 | 64.6654 | 1724.0389 | 6724.0389
64.6764 | 1728.2767 | 64.6764 | 1873.9973 | 2873.9973 | 64.6764 | 1723.5612 | 6723.5612
64.6874 | 1727.9231 | 64.6874 | 1873.6042 | 2873.6042 | 64.6874 | 1723.0442 | 6723.0442
64.6984 | 1727.5638 | 64.6984 | 1873.2002 | 2873.2002 | 64.6984 | 1722.5155 | 6722.5155
64.7094 | 1727.1893 | 64.7094 | 1872.7891 | 2872.7891 | 64.7094 | 1721.9666 | 6721.9666
64.7204 | 1726.8146 | 64.7204 | 1872.3877 | 2872.3877 | 64.7204 | 1721.4034 | 6721.4034
64.7314 | 1726.4321 | 64.7314 | 1871.9927 | 2871.9927 | 64.7314 | 1720.8264 | 6720.8264
64.7424 | 1726.0439 | 64.7424 | 1871.6027 | 2871.6027 | 64.7424 | 1720.2389 | 6720.2389
64.7534 | 1725.6571 | 64.7534 | 1871.1954 | 2871.1954 | 64.7534 | 1719.635 | 6719.635
64.7644 | 1725.2865 | 64.7644 | 1870.7737 | 2870.7737 | 64.7644 | 1719.0104 | 6719.0104
64.7754 | 1724.9299 | 64.7754 | 1870.3511 | 2870.3511 | 64.7754 | 1718.3613 | 6718.3613
64.7864 | 1724.5781 | 64.7864 | 1869.9282 | 2869.9282 | 64.7864 | 1717.7061 | 6717.7061
64.7974 | 1724.2232 | 64.7974 | 1869.5298 | 2869.5298 | 64.7974 | 1717.0256 | 6717.0256
64.8084 | 1723.8804 | 64.8084 | 1869.1235 | 2869.1235 | 64.8084 | 1716.3253 | 6716.3253
64.8194 | 1723.52 | 64.8194 | 1868.7342 | 2868.7342 | 64.8194 | 1715.6133 | 6715.6133
64.8304 | 1723.1488 | 64.8304 | 1868.3294 | 2868.3294 | 64.8304 | 1714.8976 | 6714.8976
64.8414 | 1722.7664 | 64.8414 | 1867.9221 | 2867.9221 | 64.8414 | 1714.1763 | 6714.1763
64.8524 | 1722.3553 | 64.8524 | 1867.5338 | 2867.5338 | 64.8524 | 1713.4801 | 6713.4801
64.8634 | 1721.9589 | 64.8634 | 1867.1526 | 2867.1526 | 64.8634 | 1712.775 | 6712.775
64.8744 | 1721.525 | 64.8744 | 1866.7844 | 2866.7844 | 64.8744 | 1712.0815 | 6712.0815
64.8854 | 1721.0862 | 64.8854 | 1866.4285 | 2866.4285 | 64.8854 | 1711.3488 | 6711.3488
64.8964 | 1720.6581 | 64.8964 | 1866.084 | 2866.084 | 64.8964 | 1710.5935 | 6710.5935
64.9074 | 1720.2383 | 64.9074 | 1865.7289 | 2865.7289 | 64.9074 | 1709.8452 | 6709.8452
64.9184 | 1719.8174 | 64.9184 | 1865.3789 | 2865.3789 | 64.9184 | 1709.0907 | 6709.0907
64.9294 | 1719.4118 | 64.9294 | 1865.0107 | 2865.0107 | 64.9294 | 1708.3518 | 6708.3518
64.9404 | 1719.002 | 64.9404 | 1864.6468 | 2864.6468 | 64.9404 | 1707.634 | 6707.634
64.9514 | 1718.5597 | 64.9514 | 1864.2958 | 2864.2958 | 64.9514 | 1706.9364 | 6706.9364
64.9624 | 1718.108 | 64.9624 | 1863.9388 | 2863.9388 | 64.9624 | 1706.2439 | 6706.2439
64.9734 | 1717.6425 | 64.9734 | 1863.5948 | 2863.5948 | 64.9734 | 1705.5446 | 6705.5446
64.9844 | 1717.1655 | 64.9844 | 1863.2443 | 2863.2443 | 64.9844 | 1704.8594 | 6704.8594
64.9954 | 1716.671 | 64.9954 | 1862.8752 | 2862.8752 | 64.9954 | 1704.1895 | 6704.1895
65.0064 | 1716.1654 | 65.0064 | 1862.4932 | 2862.4932 | 65.0064 | 1703.5296 | 6703.5296
65.0174 | 1715.6317 | 65.0174 | 1862.1054 | 2862.1054 | 65.0174 | 1702.8559 | 6702.8559
65.0284 | 1715.101 | 65.0284 | 1861.698 | 2861.698 | 65.0284 | 1702.1825 | 6702.1825
65.0394 | 1714.5577 | 65.0394 | 1861.2828 | 2861.2828 | 65.0394 | 1701.5367 | 6701.5367
65.0504 | 1714.0099 | 65.0504 | 1860.8645 | 2860.8645 | 65.0504 | 1700.913 | 6700.913
65.0614 | 1713.4636 | 65.0614 | 1860.4427 | 2860.4427 | 65.0614 | 1700.2909 | 6700.2909
65.0724 | 1712.9114 | 65.0724 | 1860.0022 | 2860.0022 | 65.0724 | 1699.6733 | 6699.6733
65.0834 | 1712.3624 | 65.0834 | 1859.5358 | 2859.5358 | 65.0834 | 1699.0585 | 6699.0585
65.0944 | 1711.8474 | 65.0944 | 1859.0657 | 2859.0657 | 65.0944 | 1698.4458 | 6698.4458
65.1054 | 1711.3375 | 65.1054 | 1858.6038 | 2858.6038 | 65.1054 | 1697.8449 | 6697.8449
65.1164 | 1710.8104 | 65.1164 | 1858.1259 | 2858.1259 | 65.1164 | 1697.2703 | 6697.2703
65.1274 | 1710.2795 | 65.1274 | 1857.6286 | 2857.6286 | 65.1274 | 1696.7031 | 6696.7031
65.1384 | 1709.77 | 65.1384 | 1857.1471 | 2857.1471 | 65.1384 | 1696.1426 | 6696.1426
65.1494 | 1709.274 | 65.1494 | 1856.6889 | 2856.6889 | 65.1494 | 1695.599 | 6695.599
65.1604 | 1708.7653 | 65.1604 | 1856.2206 | 2856.2206 | 65.1604 | 1695.0687 | 6695.0687
65.1714 | 1708.2447 | 65.1714 | 1855.7628 | 2855.7628 | 65.1714 | 1694.5516 | 6694.5516
65.1824 | 1707.6937 | 65.1824 | 1855.3029 | 2855.3029 | 65.1824 | 1694.0593 | 6694.0593
65.1934 | 1707.1283 | 65.1934 | 1854.8426 | 2854.8426 | 65.1934 | 1693.6125 | 6693.6125
65.2044 | 1706.5665 | 65.2044 | 1854.3675 | 2854.3675 | 65.2044 | 1693.1773 | 6693.1773
65.2154 | 1706.0098 | 65.2154 | 1853.8561 | 2853.8561 | 65.2154 | 1692.7413 | 6692.7413
65.2264 | 1705.4741 | 65.2264 | 1853.3402 | 2853.3402 | 65.2264 | 1692.317 | 6692.317
65.2374 | 1704.946 | 65.2374 | 1852.841 | 2852.841 | 65.2374 | 1691.9144 | 6691.9144
65.2484 | 1704.4189 | 65.2484 | 1852.3534 | 2852.3534 | 65.2484 | 1691.5347 | 6691.5347
65.2594 | 1703.8907 | 65.2594 | 1851.8866 | 2851.8866 | 65.2594 | 1691.1688 | 6691.1688
65.2704 | 1703.3833 | 65.2704 | 1851.4323 | 2851.4323 | 65.2704 | 1690.8153 | 6690.8153
65.2814 | 1702.8861 | 65.2814 | 1850.9962 | 2850.9962 | 65.2814 | 1690.4864 | 6690.4864
65.2924 | 1702.4117 | 65.2924 | 1850.5887 | 2850.5887 | 65.2924 | 1690.1184 | 6690.1184
65.3034 | 1701.9608 | 65.3034 | 1850.173 | 2850.173 | 65.3034 | 1689.7455 | 6689.7455
65.3144 | 1701.5159 | 65.3144 | 1849.7531 | 2849.7531 | 65.3144 | 1689.3752 | 6689.3752
65.3254 | 1701.0857 | 65.3254 | 1849.3785 | 2849.3785 | 65.3254 | 1689.0043 | 6689.0043
65.3364 | 1700.6527 | 65.3364 | 1849.056 | 2849.056 | 65.3364 | 1688.6411 | 6688.6411
65.3474 | 1700.2088 | 65.3474 | 1848.7346 | 2848.7346 | 65.3474 | 1688.2668 | 6688.2668
65.3584 | 1699.774 | 65.3584 | 1848.4447 | 2848.4447 | 65.3584 | 1687.8822 | 6687.8822
65.3694 | 1699.339 | 65.3694 | 1848.1835 | 2848.1835 | 65.3694 | 1687.4941 | 6687.4941
65.3804 | 1698.913 | 65.3804 | 1847.9329 | 2847.9329 | 65.3804 | 1687.0971 | 6687.0971
65.3914 | 1698.4781 | 65.3914 | 1847.6778 | 2847.6778 | 65.3914 | 1686.7327 | 6686.7327
65.4024 | 1698.0302 | 65.4024 | 1847.4283 | 2847.4283 | 65.4024 | 1686.3838 | 6686.3838
65.4134 | 1697.5735 | 65.4134 | 1847.1758 | 2847.1758 | 65.4134 | 1686.0401 | 6686.0401
65.4244 | 1697.087 | 65.4244 | 1846.9042 | 2846.9042 | 65.4244 | 1685.7021 | 6685.7021
65.4354 | 1696.5788 | 65.4354 | 1846.6316 | 2846.6316 | 65.4354 | 1685.3783 | 6685.3783
65.4464 | 1696.0464 | 65.4464 | 1846.3609 | 2846.3609 | 65.4464 | 1685.0639 | 6685.0639
65.4574 | 1695.4922 | 65.4574 | 1846.0939 | 2846.0939 | 65.4574 | 1684.7948 | 6684.7948
65.4684 | 1694.8982 | 65.4684 | 1845.8367 | 2845.8367 | 65.4684 | 1684.56 | 6684.56
65.4794 | 1694.2729 | 65.4794 | 1845.5767 | 2845.5767 | 65.4794 | 1684.3317 | 6684.3317
65.4904 | 1693.6153 | 65.4904 | 1845.3184 | 2845.3184 | 65.4904 | 1684.0863 | 6684.0863
65.5014 | 1692.9372 | 65.5014 | 1845.0454 | 2845.0454 | 65.5014 | 1683.8353 | 6683.8353
65.5124 | 1692.2433 | 65.5124 | 1844.7685 | 2844.7685 | 65.5124 | 1683.5993 | 6683.5993
65.5234 | 1691.5553 | 65.5234 | 1844.4574 | 2844.4574 | 65.5234 | 1683.3927 | 6683.3927
65.5344 | 1690.8676 | 65.5344 | 1844.1589 | 2844.1589 | 65.5344 | 1683.1952 | 6683.1952
65.5454 | 1690.1772 | 65.5454 | 1843.8861 | 2843.8861 | 65.5454 | 1682.9975 | 6682.9975
65.5564 | 1689.5123 | 65.5564 | 1843.5978 | 2843.5978 | 65.5564 | 1682.7556 | 6682.7556
65.5674 | 1688.8227 | 65.5674 | 1843.3149 | 2843.3149 | 65.5674 | 1682.5337 | 6682.5337
65.5784 | 1688.1716 | 65.5784 | 1843.0358 | 2843.0358 | 65.5784 | 1682.3011 | 6682.3011
65.5894 | 1687.5214 | 65.5894 | 1842.7667 | 2842.7667 | 65.5894 | 1682.1059 | 6682.1059
65.6004 | 1686.8424 | 65.6004 | 1842.4984 | 2842.4984 | 65.6004 | 1681.9211 | 6681.9211
65.6114 | 1686.1508 | 65.6114 | 1842.2319 | 2842.2319 | 65.6114 | 1681.7305 | 6681.7305
65.6224 | 1685.4575 | 65.6224 | 1841.9572 | 2841.9572 | 65.6224 | 1681.5502 | 6681.5502
65.6334 | 1684.7494 | 65.6334 | 1841.6966 | 2841.6966 | 65.6334 | 1681.3326 | 6681.3326
65.6444 | 1684.0087 | 65.6444 | 1841.4247 | 2841.4247 | 65.6444 | 1681.1089 | 6681.1089
65.6554 | 1683.2681 | 65.6554 | 1841.1414 | 2841.1414 | 65.6554 | 1680.869 | 6680.869
65.6664 | 1682.5378 | 65.6664 | 1840.8535 | 2840.8535 | 65.6664 | 1680.5987 | 6680.5987
65.6774 | 1681.8079 | 65.6774 | 1840.5669 | 2840.5669 | 65.6774 | 1680.3154 | 6680.3154
65.6884 | 1681.0657 | 65.6884 | 1840.2948 | 2840.2948 | 65.6884 | 1680.0313 | 6680.0313
65.6994 | 1680.3247 | 65.6994 | 1840.0318 | 2840.0318 | 65.6994 | 1679.7117 | 6679.7117
65.7104 | 1679.5783 | 65.7104 | 1839.7992 | 2839.7992 | 65.7104 | 1679.3819 | 6679.3819
65.7214 | 1678.8244 | 65.7214 | 1839.5356 | 2839.5356 | 65.7214 | 1679.0382 | 6679.0382
65.7324 | 1678.0509 | 65.7324 | 1839.301 | 2839.301 | 65.7324 | 1678.7106 | 6678.7106
65.7434 | 1677.2858 | 65.7434 | 1839.0821 | 2839.0821 | 65.7434 | 1678.3801 | 6678.3801
65.7544 | 1676.5294 | 65.7544 | 1838.8585 | 2838.8585 | 65.7544 | 1678.0156 | 6678.0156
65.7654 | 1675.806 | 65.7654 | 1838.6633 | 2838.6633 | 65.7654 | 1677.655 | 6677.655
65.7764 | 1675.0806 | 65.7764 | 1838.4732 | 2838.4732 | 65.7764 | 1677.3171 | 6677.3171
65.7874 | 1674.3372 | 65.7874 | 1838.2936 | 2838.2936 | 65.7874 | 1676.9863 | 6676.9863
65.7984 | 1673.5434 | 65.7984 | 1838.1361 | 2838.1361 | 65.7984 | 1676.6402 | 6676.6402
65.8094 | 1672.7541 | 65.8094 | 1837.9838 | 2837.9838 | 65.8094 | 1676.2858 | 6676.2858
65.8204 | 1671.9847 | 65.8204 | 1837.8458 | 2837.8458 | 65.8204 | 1675.921 | 6675.921
65.8314 | 1671.2344 | 65.8314 | 1837.7256 | 2837.7256 | 65.8314 | 1675.5529 | 6675.5529
65.8424 | 1670.4854 | 65.8424 | 1837.6051 | 2837.6051 | 65.8424 | 1675.1911 | 6675.1911
65.8534 | 1669.7401 | 65.8534 | 1837.4582 | 2837.4582 | 65.8534 | 1674.8169 | 6674.8169
65.8644 | 1669.0068 | 65.8644 | 1837.2864 | 2837.2864 | 65.8644 | 1674.4301 | 6674.4301
65.8754 | 1668.2852 | 65.8754 | 1837.0785 | 2837.0785 | 65.8754 | 1674.0344 | 6674.0344
65.8864 | 1667.5946 | 65.8864 | 1836.8663 | 2836.8663 | 65.8864 | 1673.6362 | 6673.6362
65.8974 | 1666.921 | 65.8974 | 1836.6525 | 2836.6525 | 65.8974 | 1673.2173 | 6673.2173
65.9084 | 1666.2476 | 65.9084 | 1836.4547 | 2836.4547 | 65.9084 | 1672.7843 | 6672.7843
65.9194 | 1665.5624 | 65.9194 | 1836.2797 | 2836.2797 | 65.9194 | 1672.3523 | 6672.3523
65.9304 | 1664.856 | 65.9304 | 1836.1075 | 2836.1075 | 65.9304 | 1671.919 | 6671.919
65.9414 | 1664.1416 | 65.9414 | 1835.9111 | 2835.9111 | 65.9414 | 1671.488 | 6671.488
65.9524 | 1663.4125 | 65.9524 | 1835.6978 | 2835.6978 | 65.9524 | 1671.0411 | 6671.0411
65.9634 | 1662.6859 | 65.9634 | 1835.4675 | 2835.4675 | 65.9634 | 1670.5873 | 6670.5873
65.9744 | 1661.9637 | 65.9744 | 1835.2287 | 2835.2287 | 65.9744 | 1670.1204 | 6670.1204
65.9854 | 1661.2401 | 65.9854 | 1834.9815 | 2834.9815 | 65.9854 | 1669.6441 | 6669.6441
65.9964 | 1660.5167 | 65.9964 | 1834.703 | 2834.703 | 65.9964 | 1669.1843 | 6669.1843
66.0074 | 1659.7985 | 66.0074 | 1834.4411 | 2834.4411 | 66.0074 | 1668.7196 | 6668.7196
66.0184 | 1659.0852 | 66.0184 | 1834.2081 | 2834.2081 | 66.0184 | 1668.2475 | 6668.2475
66.0294 | 1658.3729 | 66.0294 | 1833.9554 | 2833.9554 | 66.0294 | 1667.7716 | 6667.7716
66.0404 | 1657.6527 | 66.0404 | 1833.6633 | 2833.6633 | 66.0404 | 1667.2871 | 6667.2871
66.0514 | 1656.9412 | 66.0514 | 1833.3514 | 2833.3514 | 66.0514 | 1666.817 | 6666.817
66.0624 | 1656.2385 | 66.0624 | 1833.0215 | 2833.0215 | 66.0624 | 1666.3648 | 6666.3648
66.0734 | 1655.5344 | 66.0734 | 1832.6786 | 2832.6786 | 66.0734 | 1665.9354 | 6665.9354
66.0844 | 1654.8179 | 66.0844 | 1832.326 | 2832.326 | 66.0844 | 1665.5366 | 6665.5366
66.0954 | 1654.0904 | 66.0954 | 1831.9747 | 2831.9747 | 66.0954 | 1665.1271 | 6665.1271
66.1064 | 1653.3687 | 66.1064 | 1831.6189 | 2831.6189 | 66.1064 | 1664.6991 | 6664.6991
66.1174 | 1652.6531 | 66.1174 | 1831.2666 | 2831.2666 | 66.1174 | 1664.2674 | 6664.2674
66.1284 | 1651.9717 | 66.1284 | 1830.9314 | 2830.9314 | 66.1284 | 1663.8166 | 6663.8166
66.1394 | 1651.3253 | 66.1394 | 1830.6008 | 2830.6008 | 66.1394 | 1663.3502 | 6663.3502
66.1504 | 1650.7038 | 66.1504 | 1830.2628 | 2830.2628 | 66.1504 | 1662.8722 | 6662.8722
66.1614 | 1650.0987 | 66.1614 | 1829.9432 | 2829.9432 | 66.1614 | 1662.3618 | 6662.3618
66.1724 | 1649.5095 | 66.1724 | 1829.6433 | 2829.6433 | 66.1724 | 1661.8382 | 6661.8382
66.1834 | 1648.9361 | 66.1834 | 1829.3625 | 2829.3625 | 66.1834 | 1661.3285 | 6661.3285
66.1944 | 1648.3888 | 66.1944 | 1829.1058 | 2829.1058 | 66.1944 | 1660.8479 | 6660.8479
66.2054 | 1647.8442 | 66.2054 | 1828.8633 | 2828.8633 | 66.2054 | 1660.3768 | 6660.3768
66.2164 | 1647.3011 | 66.2164 | 1828.6322 | 2828.6322 | 66.2164 | 1659.9072 | 6659.9072
66.2274 | 1646.7571 | 66.2274 | 1828.4098 | 2828.4098 | 66.2274 | 1659.4228 | 6659.4228
66.2384 | 1646.2065 | 66.2384 | 1828.1915 | 2828.1915 | 66.2384 | 1658.9375 | 6658.9375
66.2494 | 1645.6527 | 66.2494 | 1827.9552 | 2827.9552 | 66.2494 | 1658.4637 | 6658.4637
66.2604 | 1645.0893 | 66.2604 | 1827.7105 | 2827.7105 | 66.2604 | 1658.0309 | 6658.0309
66.2714 | 1644.5375 | 66.2714 | 1827.4512 | 2827.4512 | 66.2714 | 1657.6084 | 6657.6084
66.2824 | 1643.9626 | 66.2824 | 1827.1737 | 2827.1737 | 66.2824 | 1657.1959 | 6657.1959
66.2934 | 1643.3763 | 66.2934 | 1826.8698 | 2826.8698 | 66.2934 | 1656.7595 | 6656.7595
66.3044 | 1642.7968 | 66.3044 | 1826.5374 | 2826.5374 | 66.3044 | 1656.3208 | 6656.3208
66.3154 | 1642.2034 | 66.3154 | 1826.2049 | 2826.2049 | 66.3154 | 1655.8844 | 6655.8844
66.3264 | 1641.5964 | 66.3264 | 1825.9029 | 2825.9029 | 66.3264 | 1655.4523 | 6655.4523
66.3374 | 1640.9968 | 66.3374 | 1825.605 | 2825.605 | 66.3374 | 1655.0648 | 6655.0648
66.3484 | 1640.4472 | 66.3484 | 1825.3116 | 2825.3116 | 66.3484 | 1654.6837 | 6654.6837
66.3594 | 1639.9141 | 66.3594 | 1825.0025 | 2825.0025 | 66.3594 | 1654.3362 | 6654.3362
66.3704 | 1639.3707 | 66.3704 | 1824.7091 | 2824.7091 | 66.3704 | 1654.0348 | 6654.0348
66.3814 | 1638.8531 | 66.3814 | 1824.3949 | 2824.3949 | 66.3814 | 1653.7519 | 6653.7519
66.3924 | 1638.3517 | 66.3924 | 1824.0737 | 2824.0737 | 66.3924 | 1653.4617 | 6653.4617
66.4034 | 1637.873 | 66.4034 | 1823.7721 | 2823.7721 | 66.4034 | 1653.2092 | 6653.2092
66.4144 | 1637.4055 | 66.4144 | 1823.4326 | 2823.4326 | 66.4144 | 1652.9813 | 6652.9813
66.4254 | 1636.9592 | 66.4254 | 1823.1414 | 2823.1414 | 66.4254 | 1652.798 | 6652.798
66.4364 | 1636.5313 | 66.4364 | 1822.8261 | 2822.8261 | 66.4364 | 1652.6236 | 6652.6236
66.4474 | 1636.1209 | 66.4474 | 1822.4913 | 2822.4913 | 66.4474 | 1652.4579 | 6652.4579
66.4584 | 1635.7113 | 66.4584 | 1822.1574 | 2822.1574 | 66.4584 | 1652.3457 | 6652.3457
66.4694 | 1635.2653 | 66.4694 | 1821.81 | 2821.81 | 66.4694 | 1652.2763 | 6652.2763
66.4804 | 1634.8187 | 66.4804 | 1821.4629 | 2821.4629 | 66.4804 | 1652.223 | 6652.223
66.4914 | 1634.384 | 66.4914 | 1821.1266 | 2821.1266 | 66.4914 | 1652.1722 | 6652.1722
66.5024 | 1633.987 | 66.5024 | 1820.7649 | 2820.7649 | 66.5024 | 1652.1652 | 6652.1652
66.5134 | 1633.5907 | 66.5134 | 1820.39 | 2820.39 | 66.5134 | 1652.1647 | 6652.1647
66.5244 | 1633.1878 | 66.5244 | 1819.9832 | 2819.9832 | 66.5244 | 1652.1932 | 6652.1932
66.5354 | 1632.7747 | 66.5354 | 1819.5519 | 2819.5519 | 66.5354 | 1652.2516 | 6652.2516
66.5464 | 1632.3635 | 66.5464 | 1819.1311 | 2819.1311 | 66.5464 | 1652.3133 | 6652.3133
66.5574 | 1631.9544 | 66.5574 | 1818.7275 | 2818.7275 | 66.5574 | 1652.3967 | 6652.3967
66.5684 | 1631.5483 | 66.5684 | 1818.3368 | 2818.3368 | 66.5684 | 1652.4871 | 6652.4871
66.5794 | 1631.1588 | 66.5794 | 1817.9705 | 2817.9705 | 66.5794 | 1652.5969 | 6652.5969
66.5904 | 1630.7759 | 66.5904 | 1817.5972 | 2817.5972 | 66.5904 | 1652.6872 | 6652.6872
66.6014 | 1630.3814 | 66.6014 | 1817.2348 | 2817.2348 | 66.6014 | 1652.7754 | 6652.7754
66.6124 | 1629.9774 | 66.6124 | 1816.8771 | 2816.8771 | 66.6124 | 1652.8957 | 6652.8957
66.6234 | 1629.5897 | 66.6234 | 1816.516 | 2816.516 | 66.6234 | 1653.0293 | 6653.0293
66.6344 | 1629.2328 | 66.6344 | 1816.1793 | 2816.1793 | 66.6344 | 1653.1708 | 6653.1708
66.6454 | 1628.8823 | 66.6454 | 1815.8721 | 2815.8721 | 66.6454 | 1653.3016 | 6653.3016
66.6564 | 1628.5614 | 66.6564 | 1815.5724 | 2815.5724 | 66.6564 | 1653.4732 | 6653.4732
66.6674 | 1628.2548 | 66.6674 | 1815.283 | 2815.283 | 66.6674 | 1653.6509 | 6653.6509
66.6784 | 1627.9497 | 66.6784 | 1814.9925 | 2814.9925 | 66.6784 | 1653.8294 | 6653.8294
66.6894 | 1627.6422 | 66.6894 | 1814.7022 | 2814.7022 | 66.6894 | 1653.9891 | 6653.9891
66.7004 | 1627.3343 | 66.7004 | 1814.4179 | 2814.4179 | 66.7004 | 1654.1534 | 6654.1534
66.7114 | 1627.0256 | 66.7114 | 1814.1059 | 2814.1059 | 66.7114 | 1654.3313 | 6654.3313
66.7224 | 1626.717 | 66.7224 | 1813.7672 | 2813.7672 | 66.7224 | 1654.5152 | 6654.5152
66.7334 | 1626.4195 | 66.7334 | 1813.4303 | 2813.4303 | 66.7334 | 1654.702 | 6654.702
66.7444 | 1626.1406 | 66.7444 | 1813.1173 | 2813.1173 | 66.7444 | 1654.8914 | 6654.8914
66.7554 | 1625.8572 | 66.7554 | 1812.8384 | 2812.8384 | 66.7554 | 1655.0816 | 6655.0816
66.7664 | 1625.576 | 66.7664 | 1812.5604 | 2812.5604 | 66.7664 | 1655.2925 | 6655.2925
66.7774 | 1625.3087 | 66.7774 | 1812.2927 | 2812.2927 | 66.7774 | 1655.5169 | 6655.5169
66.7884 | 1625.0589 | 66.7884 | 1812.0199 | 2812.0199 | 66.7884 | 1655.7517 | 6655.7517
66.7994 | 1624.8206 | 66.7994 | 1811.7474 | 2811.7474 | 66.7994 | 1656.0099 | 6656.0099
66.8104 | 1624.5883 | 66.8104 | 1811.4734 | 2811.4734 | 66.8104 | 1656.3051 | 6656.3051
66.8214 | 1624.3681 | 66.8214 | 1811.1952 | 2811.1952 | 66.8214 | 1656.6152 | 6656.6152
66.8324 | 1624.1208 | 66.8324 | 1810.917 | 2810.917 | 66.8324 | 1656.963 | 6656.963
66.8434 | 1623.8519 | 66.8434 | 1810.6388 | 2810.6388 | 66.8434 | 1657.3464 | 6657.3464
66.8544 | 1623.5704 | 66.8544 | 1810.3675 | 2810.3675 | 66.8544 | 1657.758 | 6657.758
66.8654 | 1623.2801 | 66.8654 | 1810.0887 | 2810.0887 | 66.8654 | 1658.1944 | 6658.1944
66.8764 | 1622.9896 | 66.8764 | 1809.7848 | 2809.7848 | 66.8764 | 1658.6383 | 6658.6383
66.8874 | 1622.6933 | 66.8874 | 1809.457 | 2809.457 | 66.8874 | 1659.0824 | 6659.0824
66.8984 | 1622.3785 | 66.8984 | 1809.0912 | 2809.0912 | 66.8984 | 1659.5303 | 6659.5303
66.9094 | 1622.0824 | 66.9094 | 1808.7082 | 2808.7082 | 66.9094 | 1660.0164 | 6660.0164
66.9204 | 1621.7897 | 66.9204 | 1808.3208 | 2808.3208 | 66.9204 | 1660.5227 | 6660.5227
66.9314 | 1621.5053 | 66.9314 | 1807.9575 | 2807.9575 | 66.9314 | 1661.0576 | 6661.0576
66.9424 | 1621.2518 | 66.9424 | 1807.6033 | 2807.6033 | 66.9424 | 1661.6097 | 6661.6097
66.9534 | 1621.0185 | 66.9534 | 1807.2708 | 2807.2708 | 66.9534 | 1662.1568 | 6662.1568
66.9644 | 1620.791 | 66.9644 | 1806.9746 | 2806.9746 | 66.9644 | 1662.6989 | 6662.6989
66.9754 | 1620.5674 | 66.9754 | 1806.6849 | 2806.6849 | 66.9754 | 1663.241 | 6663.241
66.9864 | 1620.3507 | 66.9864 | 1806.4079 | 2806.4079 | 66.9864 | 1663.8071 | 6663.8071
66.9974 | 1620.1492 | 66.9974 | 1806.1604 | 2806.1604 | 66.9974 | 1664.4044 | 6664.4044
67.0084 | 1619.966 | 67.0084 | 1805.9575 | 2805.9575 | 67.0084 | 1665.02 | 6665.02
67.0194 | 1619.8086 | 67.0194 | 1805.7744 | 2805.7744 | 67.0194 | 1665.6508 | 6665.6508
67.0304 | 1619.6763 | 67.0304 | 1805.567 | 2805.567 | 67.0304 | 1666.2897 | 6666.2897
67.0414 | 1619.5393 | 67.0414 | 1805.3617 | 2805.3617 | 67.0414 | 1666.9098 | 6666.9098
67.0524 | 1619.36 | 67.0524 | 1805.177 | 2805.177 | 67.0524 | 1667.5316 | 6667.5316
67.0634 | 1619.178 | 67.0634 | 1805.0301 | 2805.0301 | 67.0634 | 1668.1553 | 6668.1553
67.0744 | 1619.0066 | 67.0744 | 1804.8847 | 2804.8847 | 67.0744 | 1668.7786 | 6668.7786
67.0854 | 1618.8248 | 67.0854 | 1804.765 | 2804.765 | 67.0854 | 1669.4162 | 6669.4162
67.0964 | 1618.6323 | 67.0964 | 1804.657 | 2804.657 | 67.0964 | 1670.0848 | 6670.0848
67.1074 | 1618.431 | 67.1074 | 1804.5387 | 2804.5387 | 67.1074 | 1670.7552 | 6670.7552
67.1184 | 1618.2327 | 67.1184 | 1804.4485 | 2804.4485 | 67.1184 | 1671.4084 | 6671.4084
67.1294 | 1618.0317 | 67.1294 | 1804.3509 | 2804.3509 | 67.1294 | 1672.0435 | 6672.0435
67.1404 | 1617.823 | 67.1404 | 1804.2714 | 2804.2714 | 67.1404 | 1672.6671 | 6672.6671
67.1514 | 1617.5872 | 67.1514 | 1804.2087 | 2804.2087 | 67.1514 | 1673.2887 | 6673.2887
67.1624 | 1617.3418 | 67.1624 | 1804.1653 | 2804.1653 | 67.1624 | 1673.8804 | 6673.8804
67.1734 | 1617.1161 | 67.1734 | 1804.115 | 2804.115 | 67.1734 | 1674.4297 | 6674.4297
67.1844 | 1616.8934 | 67.1844 | 1804.0537 | 2804.0537 | 67.1844 | 1674.9728 | 6674.9728
67.1954 | 1616.6801 | 67.1954 | 1803.9846 | 2803.9846 | 67.1954 | 1675.5276 | 6675.5276
67.2064 | 1616.4667 | 67.2064 | 1803.9564 | 2803.9564 | 67.2064 | 1676.0702 | 6676.0702
67.2174 | 1616.2543 | 67.2174 | 1803.9665 | 2803.9665 | 67.2174 | 1676.6356 | 6676.6356
67.2284 | 1616.0558 | 67.2284 | 1804.0013 | 2804.0013 | 67.2284 | 1677.1918 | 6677.1918
67.2394 | 1615.8677 | 67.2394 | 1804.0581 | 2804.0581 | 67.2394 | 1677.7397 | 6677.7397
67.2504 | 1615.6727 | 67.2504 | 1804.1 | 2804.1 | 67.2504 | 1678.2883 | 6678.2883
67.2614 | 1615.4829 | 67.2614 | 1804.1526 | 2804.1526 | 67.2614 | 1678.8187 | 6678.8187
67.2724 | 1615.2868 | 67.2724 | 1804.2175 | 2804.2175 | 67.2724 | 1679.3504 | 6679.3504
67.2834 | 1615.0839 | 67.2834 | 1804.2859 | 2804.2859 | 67.2834 | 1679.8613 | 6679.8613
67.2944 | 1614.8517 | 67.2944 | 1804.3538 | 2804.3538 | 67.2944 | 1680.4095 | 6680.4095
67.3054 | 1614.6264 | 67.3054 | 1804.4388 | 2804.4388 | 67.3054 | 1680.9731 | 6680.9731
67.3164 | 1614.4073 | 67.3164 | 1804.5146 | 2804.5146 | 67.3164 | 1681.5359 | 6681.5359
67.3274 | 1614.1772 | 67.3274 | 1804.5987 | 2804.5987 | 67.3274 | 1682.0956 | 6682.0956
67.3384 | 1613.9452 | 67.3384 | 1804.6472 | 2804.6472 | 67.3384 | 1682.6561 | 6682.6561
67.3494 | 1613.7134 | 67.3494 | 1804.6879 | 2804.6879 | 67.3494 | 1683.2399 | 6683.2399
67.3604 | 1613.4665 | 67.3604 | 1804.7372 | 2804.7372 | 67.3604 | 1683.7759 | 6683.7759
67.3714 | 1613.2146 | 67.3714 | 1804.7732 | 2804.7732 | 67.3714 | 1684.3049 | 6684.3049
67.3824 | 1612.9591 | 67.3824 | 1804.8044 | 2804.8044 | 67.3824 | 1684.8532 | 6684.8532
67.3934 | 1612.7008 | 67.3934 | 1804.8439 | 2804.8439 | 67.3934 | 1685.4382 | 6685.4382
67.4044 | 1612.4319 | 67.4044 | 1804.8756 | 2804.8756 | 67.4044 | 1686.0168 | 6686.0168
67.4154 | 1612.1608 | 67.4154 | 1804.9188 | 2804.9188 | 67.4154 | 1686.5834 | 6686.5834
67.4264 | 1611.9094 | 67.4264 | 1804.9726 | 2804.9726 | 67.4264 | 1687.1677 | 6687.1677
67.4374 | 1611.6531 | 67.4374 | 1805.0422 | 2805.0422 | 67.4374 | 1687.7604 | 6687.7604
67.4484 | 1611.3883 | 67.4484 | 1805.1228 | 2805.1228 | 67.4484 | 1688.3648 | 6688.3648
67.4594 | 1611.1387 | 67.4594 | 1805.1822 | 2805.1822 | 67.4594 | 1688.973 | 6688.973
67.4704 | 1610.9018 | 67.4704 | 1805.2382 | 2805.2382 | 67.4704 | 1689.5544 | 6689.5544
67.4814 | 1610.6465 | 67.4814 | 1805.2765 | 2805.2765 | 67.4814 | 1690.1003 | 6690.1003
67.4924 | 1610.379 | 67.4924 | 1805.3397 | 2805.3397 | 67.4924 | 1690.6119 | 6690.6119
67.5034 | 1610.1457 | 67.5034 | 1805.4161 | 2805.4161 | 67.5034 | 1691.1015 | 6691.1015
67.5144 | 1609.9396 | 67.5144 | 1805.4864 | 2805.4864 | 67.5144 | 1691.5643 | 6691.5643
67.5254 | 1609.7188 | 67.5254 | 1805.5761 | 2805.5761 | 67.5254 | 1692.0112 | 6692.0112
67.5364 | 1609.5122 | 67.5364 | 1805.6651 | 2805.6651 | 67.5364 | 1692.4418 | 6692.4418
67.5474 | 1609.3073 | 67.5474 | 1805.7598 | 2805.7598 | 67.5474 | 1692.8411 | 6692.8411
67.5584 | 1609.1265 | 67.5584 | 1805.8516 | 2805.8516 | 67.5584 | 1693.2068 | 6693.2068
67.5694 | 1608.9652 | 67.5694 | 1805.9394 | 2805.9394 | 67.5694 | 1693.5549 | 6693.5549
67.5804 | 1608.8226 | 67.5804 | 1806.0253 | 2806.0253 | 67.5804 | 1693.8892 | 6693.8892
67.5914 | 1608.6962 | 67.5914 | 1806.1169 | 2806.1169 | 67.5914 | 1694.2035 | 6694.2035
67.6024 | 1608.5787 | 67.6024 | 1806.2396 | 2806.2396 | 67.6024 | 1694.4995 | 6694.4995
67.6134 | 1608.4513 | 67.6134 | 1806.3719 | 2806.3719 | 67.6134 | 1694.7528 | 6694.7528
67.6244 | 1608.3239 | 67.6244 | 1806.5038 | 2806.5038 | 67.6244 | 1694.9762 | 6694.9762
67.6354 | 1608.1974 | 67.6354 | 1806.6142 | 2806.6142 | 67.6354 | 1695.1578 | 6695.1578
67.6464 | 1608.0517 | 67.6464 | 1806.7142 | 2806.7142 | 67.6464 | 1695.3073 | 6695.3073
67.6574 | 1607.8998 | 67.6574 | 1806.7862 | 2806.7862 | 67.6574 | 1695.4338 | 6695.4338
67.6684 | 1607.7506 | 67.6684 | 1806.8161 | 2806.8161 | 67.6684 | 1695.5572 | 6695.5572
67.6794 | 1607.5959 | 67.6794 | 1806.8444 | 2806.8444 | 67.6794 | 1695.6816 | 6695.6816
67.6904 | 1607.444 | 67.6904 | 1806.8655 | 2806.8655 | 67.6904 | 1695.7736 | 6695.7736
67.7014 | 1607.2848 | 67.7014 | 1806.8627 | 2806.8627 | 67.7014 | 1695.8481 | 6695.8481
67.7124 | 1607.1174 | 67.7124 | 1806.8264 | 2806.8264 | 67.7124 | 1695.9125 | 6695.9125
67.7234 | 1606.9425 | 67.7234 | 1806.7566 | 2806.7566 | 67.7234 | 1695.9649 | 6695.9649
67.7344 | 1606.7689 | 67.7344 | 1806.6687 | 2806.6687 | 67.7344 | 1696.0006 | 6696.0006
67.7454 | 1606.6261 | 67.7454 | 1806.5521 | 2806.5521 | 67.7454 | 1696.0398 | 6696.0398
67.7564 | 1606.5207 | 67.7564 | 1806.4112 | 2806.4112 | 67.7564 | 1696.0728 | 6696.0728
67.7674 | 1606.4199 | 67.7674 | 1806.2253 | 2806.2253 | 67.7674 | 1696.0592 | 6696.0592
67.7784 | 1606.3086 | 67.7784 | 1806.0169 | 2806.0169 | 67.7784 | 1696.0056 | 6696.0056
67.7894 | 1606.1875 | 67.7894 | 1805.7998 | 2805.7998 | 67.7894 | 1695.9315 | 6695.9315
67.8004 | 1606.0708 | 67.8004 | 1805.5585 | 2805.5585 | 67.8004 | 1695.8201 | 6695.8201
67.8114 | 1605.947 | 67.8114 | 1805.3058 | 2805.3058 | 67.8114 | 1695.6782 | 6695.6782
67.8224 | 1605.815 | 67.8224 | 1805.0389 | 2805.0389 | 67.8224 | 1695.5178 | 6695.5178
67.8334 | 1605.6964 | 67.8334 | 1804.7501 | 2804.7501 | 67.8334 | 1695.3539 | 6695.3539
67.8444 | 1605.6022 | 67.8444 | 1804.4418 | 2804.4418 | 67.8444 | 1695.1918 | 6695.1918
67.8554 | 1605.5218 | 67.8554 | 1804.1212 | 2804.1212 | 67.8554 | 1695.0224 | 6695.0224
67.8664 | 1605.4562 | 67.8664 | 1803.7678 | 2803.7678 | 67.8664 | 1694.8481 | 6694.8481
67.8774 | 1605.3793 | 67.8774 | 1803.4053 | 2803.4053 | 67.8774 | 1694.6711 | 6694.6711
67.8884 | 1605.2998 | 67.8884 | 1803.0652 | 2803.0652 | 67.8884 | 1694.4683 | 6694.4683
67.8994 | 1605.2042 | 67.8994 | 1802.7384 | 2802.7384 | 67.8994 | 1694.2442 | 6694.2442
67.9104 | 1605.1117 | 67.9104 | 1802.3674 | 2802.3674 | 67.9104 | 1694 | 6694
67.9214 | 1605.0324 | 67.9214 | 1801.9671 | 2801.9671 | 67.9214 | 1693.7231 | 6693.7231
67.9324 | 1604.942 | 67.9324 | 1801.5754 | 2801.5754 | 67.9324 | 1693.4234 | 6693.4234
67.9434 | 1604.8346 | 67.9434 | 1801.1873 | 2801.1873 | 67.9434 | 1693.0945 | 6693.0945
67.9544 | 1604.7376 | 67.9544 | 1800.812 | 2800.812 | 67.9544 | 1692.7567 | 6692.7567
67.9654 | 1604.6417 | 67.9654 | 1800.4267 | 2800.4267 | 67.9654 | 1692.4255 | 6692.4255
67.9764 | 1604.5481 | 67.9764 | 1800.0377 | 2800.0377 | 67.9764 | 1692.1022 | 6692.1022
67.9874 | 1604.4521 | 67.9874 | 1799.6435 | 2799.6435 | 67.9874 | 1691.7954 | 6691.7954
67.9984 | 1604.367 | 67.9984 | 1799.2565 | 2799.2565 | 67.9984 | 1691.458 | 6691.458
68.0094 | 1604.2973 | 68.0094 | 1798.8343 | 2798.8343 | 68.0094 | 1691.1022 | 6691.1022
68.0204 | 1604.2429 | 68.0204 | 1798.3979 | 2798.3979 | 68.0204 | 1690.7198 | 6690.7198
68.0314 | 1604.2009 | 68.0314 | 1797.9424 | 2797.9424 | 68.0314 | 1690.3137 | 6690.3137
68.0424 | 1604.1492 | 68.0424 | 1797.5085 | 2797.5085 | 68.0424 | 1689.8954 | 6689.8954
68.0534 | 1604.1033 | 68.0534 | 1797.0823 | 2797.0823 | 68.0534 | 1689.4545 | 6689.4545
68.0644 | 1604.055 | 68.0644 | 1796.6574 | 2796.6574 | 68.0644 | 1689.0413 | 6689.0413
68.0754 | 1604.0174 | 68.0754 | 1796.239 | 2796.239 | 68.0754 | 1688.6344 | 6688.6344
68.0864 | 1603.99 | 68.0864 | 1795.831 | 2795.831 | 68.0864 | 1688.2126 | 6688.2126
68.0974 | 1603.9856 | 68.0974 | 1795.4089 | 2795.4089 | 68.0974 | 1687.7751 | 6687.7751
68.1084 | 1604.0162 | 68.1084 | 1795.0109 | 2795.0109 | 68.1084 | 1687.3294 | 6687.3294
68.1194 | 1604.0416 | 68.1194 | 1794.6154 | 2794.6154 | 68.1194 | 1686.8841 | 6686.8841
68.1304 | 1604.0383 | 68.1304 | 1794.2126 | 2794.2126 | 68.1304 | 1686.4105 | 6686.4105
68.1414 | 1604.0359 | 68.1414 | 1793.7801 | 2793.7801 | 68.1414 | 1685.9152 | 6685.9152
68.1524 | 1604.0445 | 68.1524 | 1793.3237 | 2793.3237 | 68.1524 | 1685.4331 | 6685.4331
68.1634 | 1604.0623 | 68.1634 | 1792.8795 | 2792.8795 | 68.1634 | 1684.964 | 6684.964
68.1744 | 1604.0729 | 68.1744 | 1792.4691 | 2792.4691 | 68.1744 | 1684.4961 | 6684.4961
68.1854 | 1604.1296 | 68.1854 | 1792.0855 | 2792.0855 | 68.1854 | 1684.0566 | 6684.0566
68.1964 | 1604.224 | 68.1964 | 1791.6855 | 2791.6855 | 68.1964 | 1683.6226 | 6683.6226
68.2074 | 1604.2918 | 68.2074 | 1791.2569 | 2791.2569 | 68.2074 | 1683.1697 | 6683.1697
68.2184 | 1604.3251 | 68.2184 | 1790.8537 | 2790.8537 | 68.2184 | 1682.7101 | 6682.7101
68.2294 | 1604.3675 | 68.2294 | 1790.4169 | 2790.4169 | 68.2294 | 1682.2539 | 6682.2539
68.2404 | 1604.4072 | 68.2404 | 1789.9703 | 2789.9703 | 68.2404 | 1681.7727 | 6681.7727
68.2514 | 1604.4567 | 68.2514 | 1789.5144 | 2789.5144 | 68.2514 | 1681.3031 | 6681.3031
68.2624 | 1604.4945 | 68.2624 | 1789.0654 | 2789.0654 | 68.2624 | 1680.847 | 6680.847
68.2734 | 1604.5217 | 68.2734 | 1788.6194 | 2788.6194 | 68.2734 | 1680.3964 | 6680.3964
68.2844 | 1604.5213 | 68.2844 | 1788.1815 | 2788.1815 | 68.2844 | 1679.951 | 6679.951
68.2954 | 1604.518 | 68.2954 | 1787.7388 | 2787.7388 | 68.2954 | 1679.5335 | 6679.5335
68.3064 | 1604.5378 | 68.3064 | 1787.2589 | 2787.2589 | 68.3064 | 1679.1115 | 6679.1115
68.3174 | 1604.5587 | 68.3174 | 1786.795 | 2786.795 | 68.3174 | 1678.6845 | 6678.6845
68.3284 | 1604.5911 | 68.3284 | 1786.3326 | 2786.3326 | 68.3284 | 1678.2525 | 6678.2525
68.3394 | 1604.627 | 68.3394 | 1785.8992 | 2785.8992 | 68.3394 | 1677.8335 | 6677.8335
68.3504 | 1604.6655 | 68.3504 | 1785.4579 | 2785.4579 | 68.3504 | 1677.4149 | 6677.4149
68.3614 | 1604.7219 | 68.3614 | 1785.0403 | 2785.0403 | 68.3614 | 1677.0317 | 6677.0317
68.3724 | 1604.7824 | 68.3724 | 1784.649 | 2784.649 | 68.3724 | 1676.6281 | 6676.6281
68.3834 | 1604.8629 | 68.3834 | 1784.27 | 2784.27 | 68.3834 | 1676.208 | 6676.208
68.3944 | 1604.9473 | 68.3944 | 1783.8939 | 2783.8939 | 68.3944 | 1675.7944 | 6675.7944
68.4054 | 1605.0438 | 68.4054 | 1783.5235 | 2783.5235 | 68.4054 | 1675.3818 | 6675.3818
68.4164 | 1605.1318 | 68.4164 | 1783.1677 | 2783.1677 | 68.4164 | 1674.9684 | 6674.9684
68.4274 | 1605.2227 | 68.4274 | 1782.825 | 2782.825 | 68.4274 | 1674.5446 | 6674.5446
68.4384 | 1605.3065 | 68.4384 | 1782.499 | 2782.499 | 68.4384 | 1674.1264 | 6674.1264
68.4494 | 1605.3651 | 68.4494 | 1782.2117 | 2782.2117 | 68.4494 | 1673.6963 | 6673.6963
68.4604 | 1605.4219 | 68.4604 | 1781.9264 | 2781.9264 | 68.4604 | 1673.2656 | 6673.2656
68.4714 | 1605.4866 | 68.4714 | 1781.6887 | 2781.6887 | 68.4714 | 1672.8601 | 6672.8601
68.4824 | 1605.5564 | 68.4824 | 1781.4707 | 2781.4707 | 68.4824 | 1672.4844 | 6672.4844
68.4934 | 1605.6461 | 68.4934 | 1781.2689 | 2781.2689 | 68.4934 | 1672.0988 | 6672.0988
68.5044 | 1605.7498 | 68.5044 | 1781.0969 | 2781.0969 | 68.5044 | 1671.7361 | 6671.7361
68.5154 | 1605.8655 | 68.5154 | 1780.9423 | 2780.9423 | 68.5154 | 1671.3909 | 6671.3909
68.5264 | 1606.0078 | 68.5264 | 1780.8021 | 2780.8021 | 68.5264 | 1671.071 | 6671.071
68.5374 | 1606.1383 | 68.5374 | 1780.6896 | 2780.6896 | 68.5374 | 1670.7489 | 6670.7489
68.5484 | 1606.2528 | 68.5484 | 1780.6054 | 2780.6054 | 68.5484 | 1670.4133 | 6670.4133
68.5594 | 1606.3855 | 68.5594 | 1780.5355 | 2780.5355 | 68.5594 | 1670.0638 | 6670.0638
68.5704 | 1606.5074 | 68.5704 | 1780.4908 | 2780.4908 | 68.5704 | 1669.7301 | 6669.7301
68.5814 | 1606.6505 | 68.5814 | 1780.4653 | 2780.4653 | 68.5814 | 1669.4094 | 6669.4094
68.5924 | 1606.7995 | 68.5924 | 1780.4409 | 2780.4409 | 68.5924 | 1669.0972 | 6669.0972
68.6034 | 1606.9654 | 68.6034 | 1780.4029 | 2780.4029 | 68.6034 | 1668.788 | 6668.788
68.6144 | 1607.1331 | 68.6144 | 1780.3913 | 2780.3913 | 68.6144 | 1668.477 | 6668.477
68.6254 | 1607.2935 | 68.6254 | 1780.3896 | 2780.3896 | 68.6254 | 1668.1686 | 6668.1686
68.6364 | 1607.4674 | 68.6364 | 1780.3764 | 2780.3764 | 68.6364 | 1667.8768 | 6667.8768
68.6474 | 1607.6582 | 68.6474 | 1780.3576 | 2780.3576 | 68.6474 | 1667.6027 | 6667.6027
68.6584 | 1607.8545 | 68.6584 | 1780.3241 | 2780.3241 | 68.6584 | 1667.3238 | 6667.3238
68.6694 | 1608.0444 | 68.6694 | 1780.2781 | 2780.2781 | 68.6694 | 1667.0423 | 6667.0423
68.6804 | 1608.2251 | 68.6804 | 1780.2254 | 2780.2254 | 68.6804 | 1666.7469 | 6666.7469
68.6914 | 1608.4073 | 68.6914 | 1780.1765 | 2780.1765 | 68.6914 | 1666.437 | 6666.437
68.7024 | 1608.5986 | 68.7024 | 1780.1464 | 2780.1464 | 68.7024 | 1666.1324 | 6666.1324
68.7134 | 1608.7915 | 68.7134 | 1780.148 | 2780.148 | 68.7134 | 1665.8274 | 6665.8274
68.7244 | 1608.9861 | 68.7244 | 1780.1808 | 2780.1808 | 68.7244 | 1665.5218 | 6665.5218
68.7354 | 1609.1727 | 68.7354 | 1780.2421 | 2780.2421 | 68.7354 | 1665.2253 | 6665.2253
68.7464 | 1609.3532 | 68.7464 | 1780.2885 | 2780.2885 | 68.7464 | 1664.9184 | 6664.9184
68.7574 | 1609.5391 | 68.7574 | 1780.325 | 2780.325 | 68.7574 | 1664.6038 | 6664.6038
68.7684 | 1609.7378 | 68.7684 | 1780.3609 | 2780.3609 | 68.7684 | 1664.2677 | 6664.2677
68.7794 | 1609.9231 | 68.7794 | 1780.405 | 2780.405 | 68.7794 | 1663.9237 | 6663.9237
68.7904 | 1610.1033 | 68.7904 | 1780.4518 | 2780.4518 | 68.7904 | 1663.5753 | 6663.5753
68.8014 | 1610.2677 | 68.8014 | 1780.5254 | 2780.5254 | 68.8014 | 1663.2095 | 6663.2095
68.8124 | 1610.3966 | 68.8124 | 1780.5839 | 2780.5839 | 68.8124 | 1662.8407 | 6662.8407
68.8234 | 1610.5367 | 68.8234 | 1780.637 | 2780.637 | 68.8234 | 1662.4717 | 6662.4717
68.8344 | 1610.6855 | 68.8344 | 1780.7062 | 2780.7062 | 68.8344 | 1662.1182 | 6662.1182
68.8454 | 1610.839 | 68.8454 | 1780.7962 | 2780.7962 | 68.8454 | 1661.7731 | 6661.7731
68.8564 | 1610.9941 | 68.8564 | 1780.8896 | 2780.8896 | 68.8564 | 1661.3933 | 6661.3933
68.8674 | 1611.1316 | 68.8674 | 1780.9833 | 2780.9833 | 68.8674 | 1660.9819 | 6660.9819
68.8784 | 1611.2444 | 68.8784 | 1781.0447 | 2781.0447 | 68.8784 | 1660.5556 | 6660.5556
68.8894 | 1611.3028 | 68.8894 | 1781.0773 | 2781.0773 | 68.8894 | 1660.0959 | 6660.0959
68.9004 | 1611.3326 | 68.9004 | 1781.1031 | 2781.1031 | 68.9004 | 1659.6434 | 6659.6434
68.9114 | 1611.3729 | 68.9114 | 1781.1672 | 2781.1672 | 68.9114 | 1659.2173 | 6659.2173
68.9224 | 1611.4271 | 68.9224 | 1781.2203 | 2781.2203 | 68.9224 | 1658.803 | 6658.803
68.9334 | 1611.4858 | 68.9334 | 1781.2959 | 2781.2959 | 68.9334 | 1658.3841 | 6658.3841
68.9444 | 1611.5526 | 68.9444 | 1781.3945 | 2781.3945 | 68.9444 | 1657.9825 | 6657.9825
68.9554 | 1611.6196 | 68.9554 | 1781.5036 | 2781.5036 | 68.9554 | 1657.5711 | 6657.5711
68.9664 | 1611.6776 | 68.9664 | 1781.6117 | 2781.6117 | 68.9664 | 1657.1649 | 6657.1649
68.9774 | 1611.7365 | 68.9774 | 1781.7173 | 2781.7173 | 68.9774 | 1656.7382 | 6656.7382
68.9884 | 1611.8142 | 68.9884 | 1781.8451 | 2781.8451 | 68.9884 | 1656.3004 | 6656.3004
68.9994 | 1611.8674 | 68.9994 | 1781.9962 | 2781.9962 | 68.9994 | 1655.8161 | 6655.8161
69.0104 | 1611.8843 | 69.0104 | 1782.184 | 2782.184 | 69.0104 | 1655.338 | 6655.338
69.0214 | 1611.8908 | 69.0214 | 1782.3477 | 2782.3477 | 69.0214 | 1654.8814 | 6654.8814
69.0324 | 1611.8898 | 69.0324 | 1782.5326 | 2782.5326 | 69.0324 | 1654.4436 | 6654.4436
69.0434 | 1611.8912 | 69.0434 | 1782.6907 | 2782.6907 | 69.0434 | 1654.0043 | 6654.0043
69.0544 | 1611.8731 | 69.0544 | 1782.8662 | 2782.8662 | 69.0544 | 1653.5717 | 6653.5717
69.0654 | 1611.8156 | 69.0654 | 1783.0254 | 2783.0254 | 69.0654 | 1653.1017 | 6653.1017
69.0764 | 1611.7512 | 69.0764 | 1783.1867 | 2783.1867 | 69.0764 | 1652.6374 | 6652.6374
69.0874 | 1611.6749 | 69.0874 | 1783.3297 | 2783.3297 | 69.0874 | 1652.1687 | 6652.1687
69.0984 | 1611.5993 | 69.0984 | 1783.497 | 2783.497 | 69.0984 | 1651.6857 | 6651.6857
69.1094 | 1611.5095 | 69.1094 | 1783.6857 | 2783.6857 | 69.1094 | 1651.1876 | 6651.1876
69.1204 | 1611.4425 | 69.1204 | 1783.8882 | 2783.8882 | 69.1204 | 1650.6808 | 6650.6808
69.1314 | 1611.3669 | 69.1314 | 1784.1147 | 2784.1147 | 69.1314 | 1650.1803 | 6650.1803
69.1424 | 1611.2904 | 69.1424 | 1784.3682 | 2784.3682 | 69.1424 | 1649.6714 | 6649.6714
69.1534 | 1611.2001 | 69.1534 | 1784.6093 | 2784.6093 | 69.1534 | 1649.1755 | 6649.1755
69.1644 | 1611.0884 | 69.1644 | 1784.8658 | 2784.8658 | 69.1644 | 1648.6599 | 6648.6599
69.1754 | 1610.9566 | 69.1754 | 1785.0877 | 2785.0877 | 69.1754 | 1648.1523 | 6648.1523
69.1864 | 1610.8354 | 69.1864 | 1785.3167 | 2785.3167 | 69.1864 | 1647.6257 | 6647.6257
69.1974 | 1610.6855 | 69.1974 | 1785.5106 | 2785.5106 | 69.1974 | 1647.1082 | 6647.1082
69.2084 | 1610.5223 | 69.2084 | 1785.6967 | 2785.6967 | 69.2084 | 1646.5823 | 6646.5823
69.2194 | 1610.3514 | 69.2194 | 1785.8942 | 2785.8942 | 69.2194 | 1646.0569 | 6646.0569
69.2304 | 1610.1658 | 69.2304 | 1786.0909 | 2786.0909 | 69.2304 | 1645.5109 | 6645.5109
69.2414 | 1609.9809 | 69.2414 | 1786.2588 | 2786.2588 | 69.2414 | 1644.9759 | 6644.9759
69.2524 | 1609.7929 | 69.2524 | 1786.3884 | 2786.3884 | 69.2524 | 1644.4629 | 6644.4629
69.2634 | 1609.5846 | 69.2634 | 1786.5091 | 2786.5091 | 69.2634 | 1643.9764 | 6643.9764
69.2744 | 1609.4021 | 69.2744 | 1786.6309 | 2786.6309 | 69.2744 | 1643.4635 | 6643.4635
69.2854 | 1609.2088 | 69.2854 | 1786.7585 | 2786.7585 | 69.2854 | 1642.9564 | 6642.9564
69.2964 | 1609.0285 | 69.2964 | 1786.8686 | 2786.8686 | 69.2964 | 1642.4501 | 6642.4501
69.3074 | 1608.8477 | 69.3074 | 1786.9855 | 2786.9855 | 69.3074 | 1641.959 | 6641.959
69.3184 | 1608.6564 | 69.3184 | 1787.0869 | 2787.0869 | 69.3184 | 1641.4777 | 6641.4777
69.3294 | 1608.4628 | 69.3294 | 1787.1773 | 2787.1773 | 69.3294 | 1641.0114 | 6641.0114
69.3404 | 1608.2515 | 69.3404 | 1787.2793 | 2787.2793 | 69.3404 | 1640.5585 | 6640.5585
69.3514 | 1608.0211 | 69.3514 | 1787.3828 | 2787.3828 | 69.3514 | 1640.1117 | 6640.1117
69.3624 | 1607.7845 | 69.3624 | 1787.5055 | 2787.5055 | 69.3624 | 1639.6574 | 6639.6574
69.3734 | 1607.5618 | 69.3734 | 1787.6448 | 2787.6448 | 69.3734 | 1639.1905 | 6639.1905
69.3844 | 1607.3511 | 69.3844 | 1787.8053 | 2787.8053 | 69.3844 | 1638.7196 | 6638.7196
69.3954 | 1607.1426 | 69.3954 | 1787.9565 | 2787.9565 | 69.3954 | 1638.2509 | 6638.2509
69.4064 | 1606.9253 | 69.4064 | 1788.0758 | 2788.0758 | 69.4064 | 1637.7867 | 6637.7867
69.4174 | 1606.6758 | 69.4174 | 1788.1841 | 2788.1841 | 69.4174 | 1637.3392 | 6637.3392
69.4284 | 1606.4136 | 69.4284 | 1788.2842 | 2788.2842 | 69.4284 | 1636.9087 | 6636.9087
69.4394 | 1606.1565 | 69.4394 | 1788.3477 | 2788.3477 | 69.4394 | 1636.5029 | 6636.5029
69.4504 | 1605.8992 | 69.4504 | 1788.4133 | 2788.4133 | 69.4504 | 1636.1212 | 6636.1212
69.4614 | 1605.6339 | 69.4614 | 1788.4784 | 2788.4784 | 69.4614 | 1635.7544 | 6635.7544
69.4724 | 1605.3651 | 69.4724 | 1788.5459 | 2788.5459 | 69.4724 | 1635.399 | 6635.399
69.4834 | 1605.093 | 69.4834 | 1788.6236 | 2788.6236 | 69.4834 | 1635.0555 | 6635.0555
69.4944 | 1604.8163 | 69.4944 | 1788.702 | 2788.702 | 69.4944 | 1634.7251 | 6634.7251
69.5054 | 1604.5504 | 69.5054 | 1788.757 | 2788.757 | 69.5054 | 1634.4118 | 6634.4118
69.5164 | 1604.3162 | 69.5164 | 1788.8174 | 2788.8174 | 69.5164 | 1634.117 | 6634.117
69.5274 | 1604.1042 | 69.5274 | 1788.8922 | 2788.8922 | 69.5274 | 1633.8182 | 6633.8182
69.5384 | 1603.9212 | 69.5384 | 1788.9583 | 2788.9583 | 69.5384 | 1633.5061 | 6633.5061
69.5494 | 1603.7423 | 69.5494 | 1789.0305 | 2789.0305 | 69.5494 | 1633.1962 | 6633.1962
69.5604 | 1603.5323 | 69.5604 | 1789.1227 | 2789.1227 | 69.5604 | 1632.8935 | 6632.8935
69.5714 | 1603.3068 | 69.5714 | 1789.2129 | 2789.2129 | 69.5714 | 1632.601 | 6632.601
69.5824 | 1603.1165 | 69.5824 | 1789.3265 | 2789.3265 | 69.5824 | 1632.3346 | 6632.3346
69.5934 | 1602.966 | 69.5934 | 1789.4645 | 2789.4645 | 69.5934 | 1632.0978 | 6632.0978
69.6044 | 1602.8226 | 69.6044 | 1789.6216 | 2789.6216 | 69.6044 | 1631.8645 | 6631.8645
69.6154 | 1602.6771 | 69.6154 | 1789.756 | 2789.756 | 69.6154 | 1631.6261 | 6631.6261
69.6264 | 1602.5399 | 69.6264 | 1789.8931 | 2789.8931 | 69.6264 | 1631.3851 | 6631.3851
69.6374 | 1602.401 | 69.6374 | 1790.0389 | 2790.0389 | 69.6374 | 1631.1599 | 6631.1599
69.6484 | 1602.2661 | 69.6484 | 1790.1724 | 2790.1724 | 69.6484 | 1630.9423 | 6630.9423
69.6594 | 1602.1311 | 69.6594 | 1790.3064 | 2790.3064 | 69.6594 | 1630.7274 | 6630.7274
69.6704 | 1602.0121 | 69.6704 | 1790.4443 | 2790.4443 | 69.6704 | 1630.5072 | 6630.5072
69.6814 | 1601.9112 | 69.6814 | 1790.5911 | 2790.5911 | 69.6814 | 1630.321 | 6630.321
69.6924 | 1601.8254 | 69.6924 | 1790.7229 | 2790.7229 | 69.6924 | 1630.1589 | 6630.1589
69.7034 | 1601.7757 | 69.7034 | 1790.8501 | 2790.8501 | 69.7034 | 1630.0373 | 6630.0373
69.7144 | 1601.7584 | 69.7144 | 1790.9794 | 2790.9794 | 69.7144 | 1629.9281 | 6629.9281
69.7254 | 1601.7601 | 69.7254 | 1791.1245 | 2791.1245 | 69.7254 | 1629.8112 | 6629.8112
69.7364 | 1601.7718 | 69.7364 | 1791.2495 | 2791.2495 | 69.7364 | 1629.6861 | 6629.6861
69.7474 | 1601.7808 | 69.7474 | 1791.3796 | 2791.3796 | 69.7474 | 1629.5647 | 6629.5647
69.7584 | 1601.8299 | 69.7584 | 1791.4886 | 2791.4886 | 69.7584 | 1629.4479 | 6629.4479
69.7694 | 1601.9033 | 69.7694 | 1791.6062 | 2791.6062 | 69.7694 | 1629.3499 | 6629.3499
69.7804 | 1601.989 | 69.7804 | 1791.7252 | 2791.7252 | 69.7804 | 1629.2612 | 6629.2612
69.7914 | 1602.0814 | 69.7914 | 1791.8619 | 2791.8619 | 69.7914 | 1629.1869 | 6629.1869
69.8024 | 1602.1669 | 69.8024 | 1791.9732 | 2791.9732 | 69.8024 | 1629.1522 | 6629.1522
69.8134 | 1602.2749 | 69.8134 | 1792.0569 | 2792.0569 | 69.8134 | 1629.1421 | 6629.1421
69.8244 | 1602.3777 | 69.8244 | 1792.1115 | 2792.1115 | 69.8244 | 1629.1309 | 6629.1309
69.8354 | 1602.5002 | 69.8354 | 1792.1417 | 2792.1417 | 69.8354 | 1629.1233 | 6629.1233
69.8464 | 1602.6228 | 69.8464 | 1792.1508 | 2792.1508 | 69.8464 | 1629.1316 | 6629.1316
69.8574 | 1602.7728 | 69.8574 | 1792.1602 | 2792.1602 | 69.8574 | 1629.1276 | 6629.1276
69.8684 | 1602.9309 | 69.8684 | 1792.1733 | 2792.1733 | 69.8684 | 1629.1363 | 6629.1363
69.8794 | 1603.1098 | 69.8794 | 1792.2153 | 2792.2153 | 69.8794 | 1629.1367 | 6629.1367
69.8904 | 1603.2911 | 69.8904 | 1792.2534 | 2792.2534 | 69.8904 | 1629.1509 | 6629.1509
69.9014 | 1603.5058 | 69.9014 | 1792.3348 | 2792.3348 | 69.9014 | 1629.1683 | 6629.1683
69.9124 | 1603.7353 | 69.9124 | 1792.3989 | 2792.3989 | 69.9124 | 1629.1728 | 6629.1728
69.9234 | 1603.9856 | 69.9234 | 1792.422 | 2792.422 | 69.9234 | 1629.1762 | 6629.1762
69.9344 | 1604.2315 | 69.9344 | 1792.4524 | 2792.4524 | 69.9344 | 1629.191 | 6629.191
69.9454 | 1604.4943 | 69.9454 | 1792.5026 | 2792.5026 | 69.9454 | 1629.166 | 6629.166
69.9564 | 1604.7595 | 69.9564 | 1792.5889 | 2792.5889 | 69.9564 | 1629.0992 | 6629.0992
69.9674 | 1605.0111 | 69.9674 | 1792.6923 | 2792.6923 | 69.9674 | 1629.0064 | 6629.0064
69.9784 | 1605.236 | 69.9784 | 1792.7926 | 2792.7926 | 69.9784 | 1628.9372 | 6628.9372
69.9894 | 1605.4424 | 69.9894 | 1792.8721 | 2792.8721 | 69.9894 | 1628.8372 | 6628.8372
70.0004 | 1605.6293 | 70.0004 | 1792.9575 | 2792.9575 | 70.0004 | 1628.7371 | 6628.7371
70.0114 | 1605.8089 | 70.0114 | 1793.0291 | 2793.0291 | 70.0114 | 1628.6043 | 6628.6043
70.0224 | 1606.0037 | 70.0224 | 1793.1052 | 2793.1052 | 70.0224 | 1628.4762 | 6628.4762
70.0334 | 1606.1924 | 70.0334 | 1793.1884 | 2793.1884 | 70.0334 | 1628.339 | 6628.339
70.0444 | 1606.3752 | 70.0444 | 1793.2565 | 2793.2565 | 70.0444 | 1628.1629 | 6628.1629
70.0554 | 1606.587 | 70.0554 | 1793.2994 | 2793.2994 | 70.0554 | 1627.9641 | 6627.9641
70.0664 | 1606.7865 | 70.0664 | 1793.3326 | 2793.3326 | 70.0664 | 1627.7809 | 6627.7809
70.0774 | 1606.9631 | 70.0774 | 1793.3763 | 2793.3763 | 70.0774 | 1627.6045 | 6627.6045
70.0884 | 1607.1283 | 70.0884 | 1793.4129 | 2793.4129 | 70.0884 | 1627.4429 | 6627.4429
70.0994 | 1607.2877 | 70.0994 | 1793.4634 | 2793.4634 | 70.0994 | 1627.2754 | 6627.2754
70.1104 | 1607.4651 | 70.1104 | 1793.5403 | 2793.5403 | 70.1104 | 1627.108 | 6627.108
70.1214 | 1607.6643 | 70.1214 | 1793.6118 | 2793.6118 | 70.1214 | 1626.9295 | 6626.9295
70.1324 | 1607.8574 | 70.1324 | 1793.6798 | 2793.6798 | 70.1324 | 1626.7447 | 6626.7447
70.1434 | 1608.0506 | 70.1434 | 1793.773 | 2793.773 | 70.1434 | 1626.5312 | 6626.5312
70.1544 | 1608.2573 | 70.1544 | 1793.8928 | 2793.8928 | 70.1544 | 1626.3016 | 6626.3016
70.1654 | 1608.4556 | 70.1654 | 1794.0076 | 2794.0076 | 70.1654 | 1626.0569 | 6626.0569
70.1764 | 1608.6485 | 70.1764 | 1794.1118 | 2794.1118 | 70.1764 | 1625.8049 | 6625.8049
70.1874 | 1608.8508 | 70.1874 | 1794.2113 | 2794.2113 | 70.1874 | 1625.532 | 6625.532
70.1984 | 1609.0617 | 70.1984 | 1794.296 | 2794.296 | 70.1984 | 1625.2532 | 6625.2532
70.2094 | 1609.2615 | 70.2094 | 1794.3952 | 2794.3952 | 70.2094 | 1624.9534 | 6624.9534
70.2204 | 1609.4449 | 70.2204 | 1794.5035 | 2794.5035 | 70.2204 | 1624.6395 | 6624.6395
70.2314 | 1609.5892 | 70.2314 | 1794.6032 | 2794.6032 | 70.2314 | 1624.3459 | 6624.3459
70.2424 | 1609.6944 | 70.2424 | 1794.7082 | 2794.7082 | 70.2424 | 1624.0662 | 6624.0662
70.2534 | 1609.7815 | 70.2534 | 1794.8144 | 2794.8144 | 70.2534 | 1623.7788 | 6623.7788
70.2644 | 1609.8959 | 70.2644 | 1794.8905 | 2794.8905 | 70.2644 | 1623.4976 | 6623.4976
70.2754 | 1610.0412 | 70.2754 | 1794.9544 | 2794.9544 | 70.2754 | 1623.2218 | 6623.2218
70.2864 | 1610.1491 | 70.2864 | 1794.9955 | 2794.9955 | 70.2864 | 1622.9253 | 6622.9253
70.2974 | 1610.2408 | 70.2974 | 1795.0176 | 2795.0176 | 70.2974 | 1622.6127 | 6622.6127
70.3084 | 1610.3333 | 70.3084 | 1795.018 | 2795.018 | 70.3084 | 1622.2768 | 6622.2768
70.3194 | 1610.4037 | 70.3194 | 1795.0199 | 2795.0199 | 70.3194 | 1621.9343 | 6621.9343
70.3304 | 1610.46 | 70.3304 | 1795.0164 | 2795.0164 | 70.3304 | 1621.5843 | 6621.5843
70.3414 | 1610.5077 | 70.3414 | 1795.0021 | 2795.0021 | 70.3414 | 1621.2149 | 6621.2149
70.3524 | 1610.5383 | 70.3524 | 1794.9915 | 2794.9915 | 70.3524 | 1620.8381 | 6620.8381
70.3634 | 1610.5629 | 70.3634 | 1794.9798 | 2794.9798 | 70.3634 | 1620.4814 | 6620.4814
70.3744 | 1610.5625 | 70.3744 | 1794.9741 | 2794.9741 | 70.3744 | 1620.1279 | 6620.1279
70.3854 | 1610.5456 | 70.3854 | 1794.9695 | 2794.9695 | 70.3854 | 1619.7501 | 6619.7501
70.3964 | 1610.5111 | 70.3964 | 1794.9561 | 2794.9561 | 70.3964 | 1619.3579 | 6619.3579
70.4074 | 1610.4536 | 70.4074 | 1794.9319 | 2794.9319 | 70.4074 | 1618.9363 | 6618.9363
70.4184 | 1610.376 | 70.4184 | 1794.885 | 2794.885 | 70.4184 | 1618.4837 | 6618.4837
70.4294 | 1610.2818 | 70.4294 | 1794.8408 | 2794.8408 | 70.4294 | 1618.0448 | 6618.0448
70.4404 | 1610.1728 | 70.4404 | 1794.7979 | 2794.7979 | 70.4404 | 1617.6086 | 6617.6086
70.4514 | 1610.0465 | 70.4514 | 1794.754 | 2794.754 | 70.4514 | 1617.1693 | 6617.1693
70.4624 | 1609.8983 | 70.4624 | 1794.7336 | 2794.7336 | 70.4624 | 1616.7353 | 6616.7353
70.4734 | 1609.7407 | 70.4734 | 1794.7051 | 2794.7051 | 70.4734 | 1616.2955 | 6616.2955
70.4844 | 1609.5666 | 70.4844 | 1794.6569 | 2794.6569 | 70.4844 | 1615.8524 | 6615.8524
70.4954 | 1609.3832 | 70.4954 | 1794.5975 | 2794.5975 | 70.4954 | 1615.4007 | 6615.4007
70.5064 | 1609.2007 | 70.5064 | 1794.5314 | 2794.5314 | 70.5064 | 1614.9174 | 6614.9174
70.5174 | 1608.9996 | 70.5174 | 1794.4761 | 2794.4761 | 70.5174 | 1614.4238 | 6614.4238
70.5284 | 1608.7814 | 70.5284 | 1794.4406 | 2794.4406 | 70.5284 | 1613.9409 | 6613.9409
70.5394 | 1608.5337 | 70.5394 | 1794.4207 | 2794.4207 | 70.5394 | 1613.4513 | 6613.4513
70.5504 | 1608.2833 | 70.5504 | 1794.4302 | 2794.4302 | 70.5504 | 1612.9463 | 6612.9463
70.5614 | 1608.0251 | 70.5614 | 1794.4496 | 2794.4496 | 70.5614 | 1612.4568 | 6612.4568
70.5724 | 1607.7663 | 70.5724 | 1794.4663 | 2794.4663 | 70.5724 | 1611.9827 | 6611.9827
70.5834 | 1607.4788 | 70.5834 | 1794.4681 | 2794.4681 | 70.5834 | 1611.4984 | 6611.4984
70.5944 | 1607.1742 | 70.5944 | 1794.4567 | 2794.4567 | 70.5944 | 1611.002 | 6611.002
70.6054 | 1606.8555 | 70.6054 | 1794.415 | 2794.415 | 70.6054 | 1610.504 | 6610.504
70.6164 | 1606.5273 | 70.6164 | 1794.3877 | 2794.3877 | 70.6164 | 1610.0171 | 6610.0171
70.6274 | 1606.1688 | 70.6274 | 1794.3941 | 2794.3941 | 70.6274 | 1609.5195 | 6609.5195
70.6384 | 1605.8033 | 70.6384 | 1794.3766 | 2794.3766 | 70.6384 | 1609.0395 | 6609.0395
70.6494 | 1605.4046 | 70.6494 | 1794.3553 | 2794.3553 | 70.6494 | 1608.6067 | 6608.6067
70.6604 | 1605.0126 | 70.6604 | 1794.3276 | 2794.3276 | 70.6604 | 1608.2246 | 6608.2246
70.6714 | 1604.6526 | 70.6714 | 1794.2815 | 2794.2815 | 70.6714 | 1607.8708 | 6607.8708
70.6824 | 1604.3055 | 70.6824 | 1794.233 | 2794.233 | 70.6824 | 1607.5206 | 6607.5206
70.6934 | 1603.9931 | 70.6934 | 1794.201 | 2794.201 | 70.6934 | 1607.2018 | 6607.2018
70.7044 | 1603.6941 | 70.7044 | 1794.1727 | 2794.1727 | 70.7044 | 1606.8849 | 6606.8849
70.7154 | 1603.402 | 70.7154 | 1794.1636 | 2794.1636 | 70.7154 | 1606.5961 | 6606.5961
70.7264 | 1603.0879 | 70.7264 | 1794.1697 | 2794.1697 | 70.7264 | 1606.3007 | 6606.3007
70.7374 | 1602.7804 | 70.7374 | 1794.1729 | 2794.1729 | 70.7374 | 1606.009 | 6606.009
70.7484 | 1602.5057 | 70.7484 | 1794.1711 | 2794.1711 | 70.7484 | 1605.7393 | 6605.7393
70.7594 | 1602.206 | 70.7594 | 1794.1976 | 2794.1976 | 70.7594 | 1605.4741 | 6605.4741
70.7704 | 1601.9179 | 70.7704 | 1794.2054 | 2794.2054 | 70.7704 | 1605.2024 | 6605.2024
70.7814 | 1601.643 | 70.7814 | 1794.1841 | 2794.1841 | 70.7814 | 1604.9391 | 6604.9391
70.7924 | 1601.396 | 70.7924 | 1794.1468 | 2794.1468 | 70.7924 | 1604.6581 | 6604.6581
70.8034 | 1601.1528 | 70.8034 | 1794.1091 | 2794.1091 | 70.8034 | 1604.397 | 6604.397
70.8144 | 1600.8805 | 70.8144 | 1794.0513 | 2794.0513 | 70.8144 | 1604.1379 | 6604.1379
70.8254 | 1600.6103 | 70.8254 | 1794.003 | 2794.003 | 70.8254 | 1603.8765 | 6603.8765
70.8364 | 1600.349 | 70.8364 | 1793.9572 | 2793.9572 | 70.8364 | 1603.6077 | 6603.6077
70.8474 | 1600.0895 | 70.8474 | 1793.9159 | 2793.9159 | 70.8474 | 1603.3454 | 6603.3454
70.8584 | 1599.8298 | 70.8584 | 1793.8564 | 2793.8564 | 70.8584 | 1603.0891 | 6603.0891
70.8694 | 1599.5802 | 70.8694 | 1793.8027 | 2793.8027 | 70.8694 | 1602.8481 | 6602.8481
70.8804 | 1599.3249 | 70.8804 | 1793.7492 | 2793.7492 | 70.8804 | 1602.619 | 6602.619
70.8914 | 1599.066 | 70.8914 | 1793.6741 | 2793.6741 | 70.8914 | 1602.4078 | 6602.4078
70.9024 | 1598.7995 | 70.9024 | 1793.607 | 2793.607 | 70.9024 | 1602.1959 | 6602.1959
70.9134 | 1598.538 | 70.9134 | 1793.5441 | 2793.5441 | 70.9134 | 1602.0301 | 6602.0301
70.9244 | 1598.2719 | 70.9244 | 1793.4704 | 2793.4704 | 70.9244 | 1601.8599 | 6601.8599
70.9354 | 1598.0189 | 70.9354 | 1793.3899 | 2793.3899 | 70.9354 | 1601.6663 | 6601.6663
70.9464 | 1597.7892 | 70.9464 | 1793.2958 | 2793.2958 | 70.9464 | 1601.4694 | 6601.4694
70.9574 | 1597.5786 | 70.9574 | 1793.1592 | 2793.1592 | 70.9574 | 1601.277 | 6601.277
70.9684 | 1597.3699 | 70.9684 | 1793.0329 | 2793.0329 | 70.9684 | 1601.0851 | 6601.0851
70.9794 | 1597.1405 | 70.9794 | 1792.9062 | 2792.9062 | 70.9794 | 1600.8936 | 6600.8936
70.9904 | 1596.9466 | 70.9904 | 1792.7891 | 2792.7891 | 70.9904 | 1600.7241 | 6600.7241
71.0014 | 1596.7494 | 71.0014 | 1792.6834 | 2792.6834 | 71.0014 | 1600.5563 | 6600.5563
71.0124 | 1596.5425 | 71.0124 | 1792.5968 | 2792.5968 | 71.0124 | 1600.4226 | 6600.4226
71.0234 | 1596.3628 | 71.0234 | 1792.5217 | 2792.5217 | 71.0234 | 1600.2959 | 6600.2959
71.0344 | 1596.1746 | 71.0344 | 1792.4432 | 2792.4432 | 71.0344 | 1600.1715 | 6600.1715
71.0454 | 1595.9998 | 71.0454 | 1792.3599 | 2792.3599 | 71.0454 | 1600.0678 | 6600.0678
71.0564 | 1595.847 | 71.0564 | 1792.2656 | 2792.2656 | 71.0564 | 1599.9811 | 6599.9811
71.0674 | 1595.6827 | 71.0674 | 1792.1772 | 2792.1772 | 71.0674 | 1599.86 | 6599.86
71.0784 | 1595.5439 | 71.0784 | 1792.0682 | 2792.0682 | 71.0784 | 1599.74 | 6599.74
71.0894 | 1595.4073 | 71.0894 | 1791.9587 | 2791.9587 | 71.0894 | 1599.6228 | 6599.6228
71.1004 | 1595.276 | 71.1004 | 1791.8521 | 2791.8521 | 71.1004 | 1599.492 | 6599.492
71.1114 | 1595.1549 | 71.1114 | 1791.7497 | 2791.7497 | 71.1114 | 1599.3911 | 6599.3911
71.1224 | 1595.0484 | 71.1224 | 1791.6637 | 2791.6637 | 71.1224 | 1599.3171 | 6599.3171
71.1334 | 1594.9565 | 71.1334 | 1791.5566 | 2791.5566 | 71.1334 | 1599.2091 | 6599.2091
71.1444 | 1594.8825 | 71.1444 | 1791.4467 | 2791.4467 | 71.1444 | 1599.0936 | 6599.0936
71.1554 | 1594.8413 | 71.1554 | 1791.3442 | 2791.3442 | 71.1554 | 1598.9798 | 6598.9798
71.1664 | 1594.8124 | 71.1664 | 1791.2221 | 2791.2221 | 71.1664 | 1598.8542 | 6598.8542
71.1774 | 1594.793 | 71.1774 | 1791.1024 | 2791.1024 | 71.1774 | 1598.7437 | 6598.7437
71.1884 | 1594.7793 | 71.1884 | 1790.9907 | 2790.9907 | 71.1884 | 1598.6601 | 6598.6601
71.1994 | 1594.7689 | 71.1994 | 1790.8801 | 2790.8801 | 71.1994 | 1598.5935 | 6598.5935
71.2104 | 1594.7665 | 71.2104 | 1790.7755 | 2790.7755 | 71.2104 | 1598.5341 | 6598.5341
71.2214 | 1594.7751 | 71.2214 | 1790.6713 | 2790.6713 | 71.2214 | 1598.4686 | 6598.4686
71.2324 | 1594.8019 | 71.2324 | 1790.5575 | 2790.5575 | 71.2324 | 1598.3984 | 6598.3984
71.2434 | 1594.86 | 71.2434 | 1790.4365 | 2790.4365 | 71.2434 | 1598.3408 | 6598.3408
71.2544 | 1594.9211 | 71.2544 | 1790.2664 | 2790.2664 | 71.2544 | 1598.3025 | 6598.3025
71.2654 | 1594.9898 | 71.2654 | 1790.0692 | 2790.0692 | 71.2654 | 1598.2556 | 6598.2556
71.2764 | 1595.0753 | 71.2764 | 1789.8522 | 2789.8522 | 71.2764 | 1598.2018 | 6598.2018
71.2874 | 1595.18 | 71.2874 | 1789.6291 | 2789.6291 | 71.2874 | 1598.1636 | 6598.1636
71.2984 | 1595.2982 | 71.2984 | 1789.4124 | 2789.4124 | 71.2984 | 1598.1297 | 6598.1297
71.3094 | 1595.4187 | 71.3094 | 1789.2074 | 2789.2074 | 71.3094 | 1598.0855 | 6598.0855
71.3204 | 1595.5343 | 71.3204 | 1788.9983 | 2788.9983 | 71.3204 | 1598.0441 | 6598.0441
71.3314 | 1595.6555 | 71.3314 | 1788.7776 | 2788.7776 | 71.3314 | 1598.0128 | 6598.0128
71.3424 | 1595.787 | 71.3424 | 1788.5675 | 2788.5675 | 71.3424 | 1597.9554 | 6597.9554
71.3534 | 1595.9461 | 71.3534 | 1788.3533 | 2788.3533 | 71.3534 | 1597.8632 | 6597.8632
71.3644 | 1596.103 | 71.3644 | 1788.1242 | 2788.1242 | 71.3644 | 1597.7379 | 6597.7379
71.3754 | 1596.2405 | 71.3754 | 1787.9025 | 2787.9025 | 71.3754 | 1597.5928 | 6597.5928
71.3864 | 1596.3632 | 71.3864 | 1787.6817 | 2787.6817 | 71.3864 | 1597.4361 | 6597.4361
71.3974 | 1596.4578 | 71.3974 | 1787.4595 | 2787.4595 | 71.3974 | 1597.2764 | 6597.2764
71.4084 | 1596.5355 | 71.4084 | 1787.2357 | 2787.2357 | 71.4084 | 1597.1276 | 6597.1276
71.4194 | 1596.5875 | 71.4194 | 1787.0018 | 2787.0018 | 71.4194 | 1596.9624 | 6596.9624
71.4304 | 1596.6479 | 71.4304 | 1786.7499 | 2786.7499 | 71.4304 | 1596.7864 | 6596.7864
71.4414 | 1596.7123 | 71.4414 | 1786.4896 | 2786.4896 | 71.4414 | 1596.6002 | 6596.6002
71.4524 | 1596.7563 | 71.4524 | 1786.2435 | 2786.2435 | 71.4524 | 1596.4079 | 6596.4079
71.4634 | 1596.8161 | 71.4634 | 1785.9956 | 2785.9956 | 71.4634 | 1596.2401 | 6596.2401
71.4744 | 1596.8773 | 71.4744 | 1785.7665 | 2785.7665 | 71.4744 | 1596.0824 | 6596.0824
71.4854 | 1596.9497 | 71.4854 | 1785.5506 | 2785.5506 | 71.4854 | 1595.9207 | 6595.9207
71.4964 | 1597.0051 | 71.4964 | 1785.3339 | 2785.3339 | 71.4964 | 1595.779 | 6595.779
71.5074 | 1597.0611 | 71.5074 | 1785.1145 | 2785.1145 | 71.5074 | 1595.6178 | 6595.6178
71.5184 | 1597.137 | 71.5184 | 1784.911 | 2784.911 | 71.5184 | 1595.4421 | 6595.4421
71.5294 | 1597.2048 | 71.5294 | 1784.6837 | 2784.6837 | 71.5294 | 1595.2761 | 6595.2761
71.5404 | 1597.2613 | 71.5404 | 1784.4442 | 2784.4442 | 71.5404 | 1595.1289 | 6595.1289
71.5514 | 1597.3055 | 71.5514 | 1784.1895 | 2784.1895 | 71.5514 | 1594.9908 | 6594.9908
71.5624 | 1597.3483 | 71.5624 | 1783.9187 | 2783.9187 | 71.5624 | 1594.8584 | 6594.8584
71.5734 | 1597.3995 | 71.5734 | 1783.6531 | 2783.6531 | 71.5734 | 1594.7203 | 6594.7203
71.5844 | 1597.4645 | 71.5844 | 1783.3916 | 2783.3916 | 71.5844 | 1594.5763 | 6594.5763
71.5954 | 1597.5469 | 71.5954 | 1783.1499 | 2783.1499 | 71.5954 | 1594.4316 | 6594.4316
71.6064 | 1597.6557 | 71.6064 | 1782.9215 | 2782.9215 | 71.6064 | 1594.2777 | 6594.2777
71.6174 | 1597.7762 | 71.6174 | 1782.6703 | 2782.6703 | 71.6174 | 1594.091 | 6594.091
71.6284 | 1597.9032 | 71.6284 | 1782.4175 | 2782.4175 | 71.6284 | 1593.9233 | 6593.9233
71.6394 | 1598.0483 | 71.6394 | 1782.1751 | 2782.1751 | 71.6394 | 1593.7748 | 6593.7748
71.6504 | 1598.1877 | 71.6504 | 1781.9256 | 2781.9256 | 71.6504 | 1593.6341 | 6593.6341
71.6614 | 1598.3224 | 71.6614 | 1781.7231 | 2781.7231 | 71.6614 | 1593.5047 | 6593.5047
71.6724 | 1598.4571 | 71.6724 | 1781.5455 | 2781.5455 | 71.6724 | 1593.3874 | 6593.3874
71.6834 | 1598.6024 | 71.6834 | 1781.3964 | 2781.3964 | 71.6834 | 1593.2681 | 6593.2681
71.6944 | 1598.7465 | 71.6944 | 1781.2327 | 2781.2327 | 71.6944 | 1593.1491 | 6593.1491
71.7054 | 1598.8963 | 71.7054 | 1781.0679 | 2781.0679 | 71.7054 | 1593.0392 | 6593.0392
71.7164 | 1599.0529 | 71.7164 | 1780.8984 | 2780.8984 | 71.7164 | 1592.9224 | 6592.9224
71.7274 | 1599.2038 | 71.7274 | 1780.7161 | 2780.7161 | 71.7274 | 1592.8168 | 6592.8168
71.7384 | 1599.3776 | 71.7384 | 1780.5469 | 2780.5469 | 71.7384 | 1592.7256 | 6592.7256
71.7494 | 1599.5413 | 71.7494 | 1780.3822 | 2780.3822 | 71.7494 | 1592.6181 | 6592.6181
71.7604 | 1599.6871 | 71.7604 | 1780.2382 | 2780.2382 | 71.7604 | 1592.4895 | 6592.4895
71.7714 | 1599.8559 | 71.7714 | 1780.0728 | 2780.0728 | 71.7714 | 1592.4005 | 6592.4005
71.7824 | 1600.0302 | 71.7824 | 1779.9199 | 2779.9199 | 71.7824 | 1592.2991 | 6592.2991
71.7934 | 1600.2024 | 71.7934 | 1779.7537 | 2779.7537 | 71.7934 | 1592.2139 | 6592.2139
71.8044 | 1600.3525 | 71.8044 | 1779.6164 | 2779.6164 | 71.8044 | 1592.1543 | 6592.1543
71.8154 | 1600.4925 | 71.8154 | 1779.489 | 2779.489 | 71.8154 | 1592.0841 | 6592.0841
71.8264 | 1600.6156 | 71.8264 | 1779.3516 | 2779.3516 | 71.8264 | 1592.0159 | 6592.0159
71.8374 | 1600.7288 | 71.8374 | 1779.2181 | 2779.2181 | 71.8374 | 1591.9785 | 6591.9785
71.8484 | 1600.816 | 71.8484 | 1779.0731 | 2779.0731 | 71.8484 | 1591.9684 | 6591.9684
71.8594 | 1600.8777 | 71.8594 | 1778.9174 | 2778.9174 | 71.8594 | 1591.96 | 6591.96
71.8704 | 1600.9258 | 71.8704 | 1778.7778 | 2778.7778 | 71.8704 | 1591.9766 | 6591.9766
71.8814 | 1600.9709 | 71.8814 | 1778.6539 | 2778.6539 | 71.8814 | 1591.994 | 6591.994
71.8924 | 1601.0285 | 71.8924 | 1778.5429 | 2778.5429 | 71.8924 | 1591.9736 | 6591.9736
71.9034 | 1601.0967 | 71.9034 | 1778.431 | 2778.431 | 71.9034 | 1591.9438 | 6591.9438
71.9144 | 1601.1677 | 71.9144 | 1778.3457 | 2778.3457 | 71.9144 | 1591.9313 | 6591.9313
71.9254 | 1601.2139 | 71.9254 | 1778.2904 | 2778.2904 | 71.9254 | 1591.9348 | 6591.9348
71.9364 | 1601.236 | 71.9364 | 1778.2593 | 2778.2593 | 71.9364 | 1591.9367 | 6591.9367
71.9474 | 1601.247 | 71.9474 | 1778.226 | 2778.226 | 71.9474 | 1591.9468 | 6591.9468
71.9584 | 1601.2816 | 71.9584 | 1778.2147 | 2778.2147 | 71.9584 | 1591.9401 | 6591.9401
71.9694 | 1601.3079 | 71.9694 | 1778.2281 | 2778.2281 | 71.9694 | 1591.9215 | 6591.9215
71.9804 | 1601.3089 | 71.9804 | 1778.2697 | 2778.2697 | 71.9804 | 1591.8906 | 6591.8906
71.9914 | 1601.3205 | 71.9914 | 1778.3097 | 2778.3097 | 71.9914 | 1591.8591 | 6591.8591
72.0024 | 1601.3504 | 72.0024 | 1778.3488 | 2778.3488 | 72.0024 | 1591.8367 | 6591.8367
72.0134 | 1601.381 | 72.0134 | 1778.3726 | 2778.3726 | 72.0134 | 1591.8461 | 6591.8461
72.0244 | 1601.4269 | 72.0244 | 1778.3888 | 2778.3888 | 72.0244 | 1591.8751 | 6591.8751
72.0354 | 1601.4851 | 72.0354 | 1778.4117 | 2778.4117 | 72.0354 | 1591.9169 | 6591.9169
72.0464 | 1601.5562 | 72.0464 | 1778.4443 | 2778.4443 | 72.0464 | 1591.9831 | 6591.9831
72.0574 | 1601.6214 | 72.0574 | 1778.4898 | 2778.4898 | 72.0574 | 1592.08 | 6592.08
72.0684 | 1601.6916 | 72.0684 | 1778.5341 | 2778.5341 | 72.0684 | 1592.2099 | 6592.2099
72.0794 | 1601.784 | 72.0794 | 1778.566 | 2778.566 | 72.0794 | 1592.3705 | 6592.3705
72.0904 | 1601.9075 | 72.0904 | 1778.5706 | 2778.5706 | 72.0904 | 1592.5461 | 6592.5461
72.1014 | 1602.0491 | 72.1014 | 1778.557 | 2778.557 | 72.1014 | 1592.7055 | 6592.7055
72.1124 | 1602.2162 | 72.1124 | 1778.5371 | 2778.5371 | 72.1124 | 1592.841 | 6592.841
72.1234 | 1602.4314 | 72.1234 | 1778.533 | 2778.533 | 72.1234 | 1593.0058 | 6593.0058
72.1344 | 1602.6683 | 72.1344 | 1778.5485 | 2778.5485 | 72.1344 | 1593.1957 | 6593.1957
72.1454 | 1602.9055 | 72.1454 | 1778.586 | 2778.586 | 72.1454 | 1593.4007 | 6593.4007
72.1564 | 1603.1569 | 72.1564 | 1778.6291 | 2778.6291 | 72.1564 | 1593.6316 | 6593.6316
72.1674 | 1603.4011 | 72.1674 | 1778.6894 | 2778.6894 | 72.1674 | 1593.8548 | 6593.8548
72.1784 | 1603.6542 | 72.1784 | 1778.7618 | 2778.7618 | 72.1784 | 1594.0771 | 6594.0771
72.1894 | 1603.8911 | 72.1894 | 1778.8376 | 2778.8376 | 72.1894 | 1594.2951 | 6594.2951
72.2004 | 1604.1277 | 72.2004 | 1778.9259 | 2778.9259 | 72.2004 | 1594.4932 | 6594.4932
72.2114 | 1604.3763 | 72.2114 | 1779.0137 | 2779.0137 | 72.2114 | 1594.7066 | 6594.7066
72.2224 | 1604.6317 | 72.2224 | 1779.0844 | 2779.0844 | 72.2224 | 1594.9435 | 6594.9435
72.2334 | 1604.9175 | 72.2334 | 1779.1822 | 2779.1822 | 72.2334 | 1595.173 | 6595.173
72.2444 | 1605.2477 | 72.2444 | 1779.2791 | 2779.2791 | 72.2444 | 1595.4033 | 6595.4033
72.2554 | 1605.598 | 72.2554 | 1779.3729 | 2779.3729 | 72.2554 | 1595.6403 | 6595.6403
72.2664 | 1605.9559 | 72.2664 | 1779.492 | 2779.492 | 72.2664 | 1595.8825 | 6595.8825
72.2774 | 1606.298 | 72.2774 | 1779.6217 | 2779.6217 | 72.2774 | 1596.138 | 6596.138
72.2884 | 1606.6408 | 72.2884 | 1779.7644 | 2779.7644 | 72.2884 | 1596.3932 | 6596.3932
72.2994 | 1606.9651 | 72.2994 | 1779.9093 | 2779.9093 | 72.2994 | 1596.6467 | 6596.6467
72.3104 | 1607.2523 | 72.3104 | 1780.0429 | 2780.0429 | 72.3104 | 1596.9079 | 6596.9079
72.3214 | 1607.5262 | 72.3214 | 1780.1878 | 2780.1878 | 72.3214 | 1597.1733 | 6597.1733
72.3324 | 1607.8137 | 72.3324 | 1780.3248 | 2780.3248 | 72.3324 | 1597.4317 | 6597.4317
72.3434 | 1608.088 | 72.3434 | 1780.4547 | 2780.4547 | 72.3434 | 1597.6619 | 6597.6619
72.3544 | 1608.3628 | 72.3544 | 1780.6121 | 2780.6121 | 72.3544 | 1597.8756 | 6597.8756
72.3654 | 1608.6375 | 72.3654 | 1780.7654 | 2780.7654 | 72.3654 | 1598.0781 | 6598.0781
72.3764 | 1608.9078 | 72.3764 | 1780.9087 | 2780.9087 | 72.3764 | 1598.2688 | 6598.2688
72.3874 | 1609.179 | 72.3874 | 1781.0358 | 2781.0358 | 72.3874 | 1598.4632 | 6598.4632
72.3984 | 1609.4358 | 72.3984 | 1781.1952 | 2781.1952 | 72.3984 | 1598.6442 | 6598.6442
72.4094 | 1609.6946 | 72.4094 | 1781.3564 | 2781.3564 | 72.4094 | 1598.8308 | 6598.8308
72.4204 | 1609.9578 | 72.4204 | 1781.5237 | 2781.5237 | 72.4204 | 1599.0131 | 6599.0131
72.4314 | 1610.2236 | 72.4314 | 1781.7101 | 2781.7101 | 72.4314 | 1599.1844 | 6599.1844
72.4424 | 1610.4875 | 72.4424 | 1781.89 | 2781.89 | 72.4424 | 1599.3547 | 6599.3547
72.4534 | 1610.7536 | 72.4534 | 1782.0825 | 2782.0825 | 72.4534 | 1599.5489 | 6599.5489
72.4644 | 1611.0234 | 72.4644 | 1782.2611 | 2782.2611 | 72.4644 | 1599.7643 | 6599.7643
72.4754 | 1611.2905 | 72.4754 | 1782.4551 | 2782.4551 | 72.4754 | 1599.9551 | 6599.9551
72.4864 | 1611.5304 | 72.4864 | 1782.6448 | 2782.6448 | 72.4864 | 1600.1654 | 6600.1654
72.4974 | 1611.7659 | 72.4974 | 1782.8334 | 2782.8334 | 72.4974 | 1600.3676 | 6600.3676
72.5084 | 1612.0317 | 72.5084 | 1782.9815 | 2782.9815 | 72.5084 | 1600.5668 | 6600.5668
72.5194 | 1612.307 | 72.5194 | 1783.1128 | 2783.1128 | 72.5194 | 1600.7843 | 6600.7843
72.5304 | 1612.5869 | 72.5304 | 1783.2568 | 2783.2568 | 72.5304 | 1600.9945 | 6600.9945
72.5414 | 1612.8811 | 72.5414 | 1783.4209 | 2783.4209 | 72.5414 | 1601.2043 | 6601.2043
72.5524 | 1613.2116 | 72.5524 | 1783.6211 | 2783.6211 | 72.5524 | 1601.3933 | 6601.3933
72.5634 | 1613.5628 | 72.5634 | 1783.8234 | 2783.8234 | 72.5634 | 1601.5917 | 6601.5917
72.5744 | 1613.913 | 72.5744 | 1784.0041 | 2784.0041 | 72.5744 | 1601.7588 | 6601.7588
72.5854 | 1614.2673 | 72.5854 | 1784.1613 | 2784.1613 | 72.5854 | 1601.9093 | 6601.9093
72.5964 | 1614.5916 | 72.5964 | 1784.3166 | 2784.3166 | 72.5964 | 1602.0835 | 6602.0835
72.6074 | 1614.9006 | 72.6074 | 1784.494 | 2784.494 | 72.6074 | 1602.2531 | 6602.2531
72.6184 | 1615.2068 | 72.6184 | 1784.6544 | 2784.6544 | 72.6184 | 1602.3905 | 6602.3905
72.6294 | 1615.555 | 72.6294 | 1784.7648 | 2784.7648 | 72.6294 | 1602.5096 | 6602.5096
72.6404 | 1615.9515 | 72.6404 | 1784.845 | 2784.845 | 72.6404 | 1602.6321 | 6602.6321
72.6514 | 1616.349 | 72.6514 | 1784.9275 | 2784.9275 | 72.6514 | 1602.7403 | 6602.7403
72.6624 | 1616.7112 | 72.6624 | 1785.0104 | 2785.0104 | 72.6624 | 1602.864 | 6602.864
72.6734 | 1617.0783 | 72.6734 | 1785.0886 | 2785.0886 | 72.6734 | 1603.0197 | 6603.0197
72.6844 | 1617.4643 | 72.6844 | 1785.1517 | 2785.1517 | 72.6844 | 1603.2019 | 6603.2019
72.6954 | 1617.8369 | 72.6954 | 1785.2528 | 2785.2528 | 72.6954 | 1603.3843 | 6603.3843
72.7064 | 1618.1743 | 72.7064 | 1785.3676 | 2785.3676 | 72.7064 | 1603.5794 | 6603.5794
72.7174 | 1618.4977 | 72.7174 | 1785.5069 | 2785.5069 | 72.7174 | 1603.7607 | 6603.7607
72.7284 | 1618.8014 | 72.7284 | 1785.6636 | 2785.6636 | 72.7284 | 1603.928 | 6603.928
72.7394 | 1619.1066 | 72.7394 | 1785.8075 | 2785.8075 | 72.7394 | 1604.0735 | 6604.0735
72.7504 | 1619.3834 | 72.7504 | 1785.9458 | 2785.9458 | 72.7504 | 1604.201 | 6604.201
72.7614 | 1619.659 | 72.7614 | 1786.0675 | 2786.0675 | 72.7614 | 1604.3196 | 6604.3196
72.7724 | 1619.9433 | 72.7724 | 1786.2111 | 2786.2111 | 72.7724 | 1604.4183 | 6604.4183
72.7834 | 1620.2094 | 72.7834 | 1786.3676 | 2786.3676 | 72.7834 | 1604.4856 | 6604.4856
72.7944 | 1620.4541 | 72.7944 | 1786.5747 | 2786.5747 | 72.7944 | 1604.5363 | 6604.5363
72.8054 | 1620.695 | 72.8054 | 1786.8089 | 2786.8089 | 72.8054 | 1604.6009 | 6604.6009
72.8164 | 1620.934 | 72.8164 | 1787.0554 | 2787.0554 | 72.8164 | 1604.6862 | 6604.6862
72.8274 | 1621.142 | 72.8274 | 1787.2971 | 2787.2971 | 72.8274 | 1604.7337 | 6604.7337
72.8384 | 1621.333 | 72.8384 | 1787.5259 | 2787.5259 | 72.8384 | 1604.7842 | 6604.7842
72.8494 | 1621.5187 | 72.8494 | 1787.7554 | 2787.7554 | 72.8494 | 1604.8458 | 6604.8458
72.8604 | 1621.6815 | 72.8604 | 1787.9802 | 2787.9802 | 72.8604 | 1604.8966 | 6604.8966
72.8714 | 1621.8584 | 72.8714 | 1788.1702 | 2788.1702 | 72.8714 | 1604.9499 | 6604.9499
72.8824 | 1622.031 | 72.8824 | 1788.3334 | 2788.3334 | 72.8824 | 1604.9898 | 6604.9898
72.8934 | 1622.2085 | 72.8934 | 1788.4947 | 2788.4947 | 72.8934 | 1605.0471 | 6605.0471
72.9044 | 1622.4079 | 72.9044 | 1788.6677 | 2788.6677 | 72.9044 | 1605.1264 | 6605.1264
72.9154 | 1622.5938 | 72.9154 | 1788.8411 | 2788.8411 | 72.9154 | 1605.2046 | 6605.2046
72.9264 | 1622.7756 | 72.9264 | 1789.0257 | 2789.0257 | 72.9264 | 1605.2729 | 6605.2729
72.9374 | 1622.9154 | 72.9374 | 1789.1945 | 2789.1945 | 72.9374 | 1605.3483 | 6605.3483
72.9484 | 1623.0037 | 72.9484 | 1789.3897 | 2789.3897 | 72.9484 | 1605.4077 | 6605.4077
72.9594 | 1623.0837 | 72.9594 | 1789.6023 | 2789.6023 | 72.9594 | 1605.4441 | 6605.4441
72.9704 | 1623.153 | 72.9704 | 1789.8072 | 2789.8072 | 72.9704 | 1605.4681 | 6605.4681
72.9814 | 1623.2368 | 72.9814 | 1790.0001 | 2790.0001 | 72.9814 | 1605.4766 | 6605.4766
72.9924 | 1623.3078 | 72.9924 | 1790.1727 | 2790.1727 | 72.9924 | 1605.499 | 6605.499
73.0034 | 1623.3837 | 73.0034 | 1790.3251 | 2790.3251 | 73.0034 | 1605.5223 | 6605.5223
73.0144 | 1623.4821 | 73.0144 | 1790.4806 | 2790.4806 | 73.0144 | 1605.5436 | 6605.5436
73.0254 | 1623.5837 | 73.0254 | 1790.6385 | 2790.6385 | 73.0254 | 1605.5738 | 6605.5738
73.0364 | 1623.6564 | 73.0364 | 1790.8198 | 2790.8198 | 73.0364 | 1605.6058 | 6605.6058
73.0474 | 1623.7263 | 73.0474 | 1791.0164 | 2791.0164 | 73.0474 | 1605.6696 | 6605.6696
73.0584 | 1623.8017 | 73.0584 | 1791.2138 | 2791.2138 | 73.0584 | 1605.7546 | 6605.7546
73.0694 | 1623.8582 | 73.0694 | 1791.3877 | 2791.3877 | 73.0694 | 1605.8531 | 6605.8531
73.0804 | 1623.9058 | 73.0804 | 1791.5474 | 2791.5474 | 73.0804 | 1605.948 | 6605.948
73.0914 | 1623.9383 | 73.0914 | 1791.7088 | 2791.7088 | 73.0914 | 1606.0357 | 6606.0357
73.1024 | 1623.9621 | 73.1024 | 1791.8543 | 2791.8543 | 73.1024 | 1606.1363 | 6606.1363
73.1134 | 1623.9815 | 73.1134 | 1791.9878 | 2791.9878 | 73.1134 | 1606.2272 | 6606.2272
73.1244 | 1623.9898 | 73.1244 | 1792.0995 | 2792.0995 | 73.1244 | 1606.3089 | 6606.3089
73.1354 | 1623.9939 | 73.1354 | 1792.1887 | 2792.1887 | 73.1354 | 1606.3764 | 6606.3764
73.1464 | 1623.9953 | 73.1464 | 1792.2747 | 2792.2747 | 73.1464 | 1606.443 | 6606.443
73.1574 | 1624.0035 | 73.1574 | 1792.3421 | 2792.3421 | 73.1574 | 1606.499 | 6606.499
73.1684 | 1624.0177 | 73.1684 | 1792.4089 | 2792.4089 | 73.1684 | 1606.5383 | 6606.5383
73.1794 | 1624.0258 | 73.1794 | 1792.4724 | 2792.4724 | 73.1794 | 1606.5817 | 6606.5817
73.1904 | 1624.0556 | 73.1904 | 1792.5451 | 2792.5451 | 73.1904 | 1606.6177 | 6606.6177
73.2014 | 1624.0937 | 73.2014 | 1792.635 | 2792.635 | 73.2014 | 1606.6594 | 6606.6594
73.2124 | 1624.1144 | 73.2124 | 1792.7413 | 2792.7413 | 73.2124 | 1606.6931 | 6606.6931
73.2234 | 1624.1429 | 73.2234 | 1792.8607 | 2792.8607 | 73.2234 | 1606.7038 | 6606.7038
73.2344 | 1624.1892 | 73.2344 | 1792.9586 | 2792.9586 | 73.2344 | 1606.72 | 6606.72
73.2454 | 1624.2259 | 73.2454 | 1793.0485 | 2793.0485 | 73.2454 | 1606.7412 | 6606.7412
73.2564 | 1624.2239 | 73.2564 | 1793.1242 | 2793.1242 | 73.2564 | 1606.7674 | 6606.7674
73.2674 | 1624.1901 | 73.2674 | 1793.1985 | 2793.1985 | 73.2674 | 1606.7745 | 6606.7745
73.2784 | 1624.1697 | 73.2784 | 1793.2777 | 2793.2777 | 73.2784 | 1606.8 | 6606.8
73.2894 | 1624.1607 | 73.2894 | 1793.3689 | 2793.3689 | 73.2894 | 1606.835 | 6606.835
73.3004 | 1624.1904 | 73.3004 | 1793.4499 | 2793.4499 | 73.3004 | 1606.8679 | 6606.8679
73.3114 | 1624.2335 | 73.3114 | 1793.502 | 2793.502 | 73.3114 | 1606.903 | 6606.903
73.3224 | 1624.2712 | 73.3224 | 1793.5401 | 2793.5401 | 73.3224 | 1606.9637 | 6606.9637
73.3334 | 1624.2786 | 73.3334 | 1793.5951 | 2793.5951 | 73.3334 | 1607.0385 | 6607.0385
73.3444 | 1624.2415 | 73.3444 | 1793.6615 | 2793.6615 | 73.3444 | 1607.1294 | 6607.1294
73.3554 | 1624.208 | 73.3554 | 1793.7341 | 2793.7341 | 73.3554 | 1607.2312 | 6607.2312
73.3664 | 1624.192 | 73.3664 | 1793.8068 | 2793.8068 | 73.3664 | 1607.329 | 6607.329
73.3774 | 1624.1611 | 73.3774 | 1793.8678 | 2793.8678 | 73.3774 | 1607.407 | 6607.407
73.3884 | 1624.1136 | 73.3884 | 1793.9336 | 2793.9336 | 73.3884 | 1607.472 | 6607.472
73.3994 | 1624.0592 | 73.3994 | 1793.9529 | 2793.9529 | 73.3994 | 1607.5426 | 6607.5426
73.4104 | 1624.0102 | 73.4104 | 1793.9532 | 2793.9532 | 73.4104 | 1607.5897 | 6607.5897
73.4214 | 1623.9778 | 73.4214 | 1793.9414 | 2793.9414 | 73.4214 | 1607.6282 | 6607.6282
73.4324 | 1623.9527 | 73.4324 | 1793.9269 | 2793.9269 | 73.4324 | 1607.6578 | 6607.6578
73.4434 | 1623.9162 | 73.4434 | 1793.9209 | 2793.9209 | 73.4434 | 1607.6998 | 6607.6998
73.4544 | 1623.9057 | 73.4544 | 1793.9121 | 2793.9121 | 73.4544 | 1607.7556 | 6607.7556
73.4654 | 1623.8914 | 73.4654 | 1793.916 | 2793.916 | 73.4654 | 1607.8078 | 6607.8078
73.4764 | 1623.8429 | 73.4764 | 1793.8998 | 2793.8998 | 73.4764 | 1607.868 | 6607.868
73.4874 | 1623.7761 | 73.4874 | 1793.8776 | 2793.8776 | 73.4874 | 1607.9413 | 6607.9413
73.4984 | 1623.7036 | 73.4984 | 1793.8149 | 2793.8149 | 73.4984 | 1608.0283 | 6608.0283
73.5094 | 1623.6284 | 73.5094 | 1793.7412 | 2793.7412 | 73.5094 | 1608.1137 | 6608.1137
73.5204 | 1623.5257 | 73.5204 | 1793.6721 | 2793.6721 | 73.5204 | 1608.1861 | 6608.1861
73.5314 | 1623.4289 | 73.5314 | 1793.5923 | 2793.5923 | 73.5314 | 1608.2865 | 6608.2865
73.5424 | 1623.3243 | 73.5424 | 1793.52 | 2793.52 | 73.5424 | 1608.3579 | 6608.3579
73.5534 | 1623.2288 | 73.5534 | 1793.435 | 2793.435 | 73.5534 | 1608.3871 | 6608.3871
73.5644 | 1623.1417 | 73.5644 | 1793.3554 | 2793.3554 | 73.5644 | 1608.3922 | 6608.3922
73.5754 | 1623.0322 | 73.5754 | 1793.2897 | 2793.2897 | 73.5754 | 1608.3813 | 6608.3813
73.5864 | 1622.9048 | 73.5864 | 1793.2435 | 2793.2435 | 73.5864 | 1608.3896 | 6608.3896
73.5974 | 1622.782 | 73.5974 | 1793.1998 | 2793.1998 | 73.5974 | 1608.3826 | 6608.3826
73.6084 | 1622.6228 | 73.6084 | 1793.1347 | 2793.1347 | 73.6084 | 1608.3619 | 6608.3619
73.6194 | 1622.4542 | 73.6194 | 1793.0675 | 2793.0675 | 73.6194 | 1608.3325 | 6608.3325
73.6304 | 1622.2763 | 73.6304 | 1793.0228 | 2793.0228 | 73.6304 | 1608.3075 | 6608.3075
73.6414 | 1622.1322 | 73.6414 | 1792.9933 | 2792.9933 | 73.6414 | 1608.277 | 6608.277
73.6524 | 1622.0169 | 73.6524 | 1792.9497 | 2792.9497 | 73.6524 | 1608.255 | 6608.255
73.6634 | 1621.908 | 73.6634 | 1792.9051 | 2792.9051 | 73.6634 | 1608.2485 | 6608.2485
73.6744 | 1621.7928 | 73.6744 | 1792.8592 | 2792.8592 | 73.6744 | 1608.2431 | 6608.2431
73.6854 | 1621.6764 | 73.6854 | 1792.8286 | 2792.8286 | 73.6854 | 1608.2567 | 6608.2567
73.6964 | 1621.5684 | 73.6964 | 1792.8061 | 2792.8061 | 73.6964 | 1608.2703 | 6608.2703
73.7074 | 1621.4534 | 73.7074 | 1792.8045 | 2792.8045 | 73.7074 | 1608.2866 | 6608.2866
73.7184 | 1621.3182 | 73.7184 | 1792.8007 | 2792.8007 | 73.7184 | 1608.3207 | 6608.3207
73.7294 | 1621.18 | 73.7294 | 1792.8126 | 2792.8126 | 73.7294 | 1608.342 | 6608.342
73.7404 | 1621.0483 | 73.7404 | 1792.8125 | 2792.8125 | 73.7404 | 1608.3671 | 6608.3671
73.7514 | 1620.9171 | 73.7514 | 1792.8044 | 2792.8044 | 73.7514 | 1608.3795 | 6608.3795
73.7624 | 1620.7593 | 73.7624 | 1792.7975 | 2792.7975 | 73.7624 | 1608.3684 | 6608.3684
73.7734 | 1620.6384 | 73.7734 | 1792.8139 | 2792.8139 | 73.7734 | 1608.347 | 6608.347
73.7844 | 1620.528 | 73.7844 | 1792.8324 | 2792.8324 | 73.7844 | 1608.3349 | 6608.3349
73.7954 | 1620.4455 | 73.7954 | 1792.8367 | 2792.8367 | 73.7954 | 1608.3272 | 6608.3272
73.8064 | 1620.3827 | 73.8064 | 1792.8302 | 2792.8302 | 73.8064 | 1608.2951 | 6608.2951
73.8174 | 1620.3299 | 73.8174 | 1792.835 | 2792.835 | 73.8174 | 1608.2691 | 6608.2691
73.8284 | 1620.2877 | 73.8284 | 1792.8754 | 2792.8754 | 73.8284 | 1608.2311 | 6608.2311
73.8394 | 1620.2319 | 73.8394 | 1792.9305 | 2792.9305 | 73.8394 | 1608.206 | 6608.206
73.8504 | 1620.1648 | 73.8504 | 1792.9879 | 2792.9879 | 73.8504 | 1608.1596 | 6608.1596
73.8614 | 1620.0956 | 73.8614 | 1793.0719 | 2793.0719 | 73.8614 | 1608.108 | 6608.108
73.8724 | 1620.0305 | 73.8724 | 1793.1574 | 2793.1574 | 73.8724 | 1608.0534 | 6608.0534
73.8834 | 1619.9722 | 73.8834 | 1793.2406 | 2793.2406 | 73.8834 | 1608.0057 | 6608.0057
73.8944 | 1619.911 | 73.8944 | 1793.3397 | 2793.3397 | 73.8944 | 1607.9613 | 6607.9613
73.9054 | 1619.8649 | 73.9054 | 1793.4268 | 2793.4268 | 73.9054 | 1607.8977 | 6607.8977
73.9164 | 1619.8393 | 73.9164 | 1793.5099 | 2793.5099 | 73.9164 | 1607.8412 | 6607.8412
73.9274 | 1619.8201 | 73.9274 | 1793.5745 | 2793.5745 | 73.9274 | 1607.7902 | 6607.7902
73.9384 | 1619.7806 | 73.9384 | 1793.6652 | 2793.6652 | 73.9384 | 1607.7318 | 6607.7318
73.9494 | 1619.7472 | 73.9494 | 1793.7608 | 2793.7608 | 73.9494 | 1607.6472 | 6607.6472
73.9604 | 1619.7427 | 73.9604 | 1793.8448 | 2793.8448 | 73.9604 | 1607.56 | 6607.56
73.9714 | 1619.7727 | 73.9714 | 1793.9404 | 2793.9404 | 73.9714 | 1607.4867 | 6607.4867
73.9824 | 1619.7969 | 73.9824 | 1794.0662 | 2794.0662 | 73.9824 | 1607.4086 | 6607.4086
73.9934 | 1619.7822 | 73.9934 | 1794.1975 | 2794.1975 | 73.9934 | 1607.334 | 6607.334
74.0044 | 1619.7341 | 74.0044 | 1794.3253 | 2794.3253 | 74.0044 | 1607.2483 | 6607.2483
74.0154 | 1619.6903 | 74.0154 | 1794.4754 | 2794.4754 | 74.0154 | 1607.1605 | 6607.1605
74.0264 | 1619.6561 | 74.0264 | 1794.6459 | 2794.6459 | 74.0264 | 1607.06 | 6607.06
74.0374 | 1619.6342 | 74.0374 | 1794.8354 | 2794.8354 | 74.0374 | 1606.943 | 6606.943
74.0484 | 1619.6267 | 74.0484 | 1795.0278 | 2795.0278 | 74.0484 | 1606.7948 | 6606.7948
74.0594 | 1619.6118 | 74.0594 | 1795.2073 | 2795.2073 | 74.0594 | 1606.6274 | 6606.6274
74.0704 | 1619.5963 | 74.0704 | 1795.3898 | 2795.3898 | 74.0704 | 1606.4449 | 6606.4449
74.0814 | 1619.595 | 74.0814 | 1795.5869 | 2795.5869 | 74.0814 | 1606.2584 | 6606.2584
74.0924 | 1619.6085 | 74.0924 | 1795.7811 | 2795.7811 | 74.0924 | 1606.0655 | 6606.0655
74.1034 | 1619.6354 | 74.1034 | 1795.997 | 2795.997 | 74.1034 | 1605.868 | 6605.868
74.1144 | 1619.6729 | 74.1144 | 1796.2182 | 2796.2182 | 74.1144 | 1605.6872 | 6605.6872
74.1254 | 1619.72 | 74.1254 | 1796.4297 | 2796.4297 | 74.1254 | 1605.5172 | 6605.5172
74.1364 | 1619.7884 | 74.1364 | 1796.64 | 2796.64 | 74.1364 | 1605.3511 | 6605.3511
74.1474 | 1619.8725 | 74.1474 | 1796.8585 | 2796.8585 | 74.1474 | 1605.1763 | 6605.1763
74.1584 | 1619.9407 | 74.1584 | 1797.0794 | 2797.0794 | 74.1584 | 1604.976 | 6604.976
74.1694 | 1620.027 | 74.1694 | 1797.2953 | 2797.2953 | 74.1694 | 1604.7738 | 6604.7738
74.1804 | 1620.1548 | 74.1804 | 1797.5304 | 2797.5304 | 74.1804 | 1604.5607 | 6604.5607
74.1914 | 1620.3154 | 74.1914 | 1797.7792 | 2797.7792 | 74.1914 | 1604.3421 | 6604.3421
74.2024 | 1620.4792 | 74.2024 | 1798.0599 | 2798.0599 | 74.2024 | 1604.1083 | 6604.1083
74.2134 | 1620.6395 | 74.2134 | 1798.3346 | 2798.3346 | 74.2134 | 1603.8682 | 6603.8682
74.2244 | 1620.8114 | 74.2244 | 1798.5936 | 2798.5936 | 74.2244 | 1603.64 | 6603.64
74.2354 | 1620.9806 | 74.2354 | 1798.8551 | 2798.8551 | 74.2354 | 1603.4097 | 6603.4097
74.2464 | 1621.1567 | 74.2464 | 1799.1044 | 2799.1044 | 74.2464 | 1603.2059 | 6603.2059
74.2574 | 1621.3175 | 74.2574 | 1799.3478 | 2799.3478 | 74.2574 | 1603.0355 | 6603.0355
74.2684 | 1621.4845 | 74.2684 | 1799.5739 | 2799.5739 | 74.2684 | 1602.8732 | 6602.8732
74.2794 | 1621.6641 | 74.2794 | 1799.8145 | 2799.8145 | 74.2794 | 1602.7128 | 6602.7128
74.2904 | 1621.8646 | 74.2904 | 1800.0666 | 2800.0666 | 74.2904 | 1602.5371 | 6602.5371
74.3014 | 1622.0703 | 74.3014 | 1800.3341 | 2800.3341 | 74.3014 | 1602.3576 | 6602.3576
74.3124 | 1622.296 | 74.3124 | 1800.6163 | 2800.6163 | 74.3124 | 1602.1911 | 6602.1911
74.3234 | 1622.5546 | 74.3234 | 1800.8963 | 2800.8963 | 74.3234 | 1602.0381 | 6602.0381
74.3344 | 1622.8208 | 74.3344 | 1801.1408 | 2801.1408 | 74.3344 | 1601.8718 | 6601.8718
74.3454 | 1623.0687 | 74.3454 | 1801.3783 | 2801.3783 | 74.3454 | 1601.7202 | 6601.7202
74.3564 | 1623.2953 | 74.3564 | 1801.6065 | 2801.6065 | 74.3564 | 1601.5601 | 6601.5601
74.3674 | 1623.4958 | 74.3674 | 1801.8275 | 2801.8275 | 74.3674 | 1601.398 | 6601.398
74.3784 | 1623.7083 | 74.3784 | 1802.0617 | 2802.0617 | 74.3784 | 1601.2309 | 6601.2309
74.3894 | 1623.9057 | 74.3894 | 1802.2568 | 2802.2568 | 74.3894 | 1601.0402 | 6601.0402
74.4004 | 1624.1133 | 74.4004 | 1802.455 | 2802.455 | 74.4004 | 1600.8229 | 6600.8229
74.4114 | 1624.3388 | 74.4114 | 1802.6357 | 2802.6357 | 74.4114 | 1600.6088 | 6600.6088
74.4224 | 1624.6021 | 74.4224 | 1802.8067 | 2802.8067 | 74.4224 | 1600.3841 | 6600.3841
74.4334 | 1624.8669 | 74.4334 | 1802.9541 | 2802.9541 | 74.4334 | 1600.1851 | 6600.1851
74.4444 | 1625.1583 | 74.4444 | 1803.1065 | 2803.1065 | 74.4444 | 1599.9762 | 6599.9762
74.4554 | 1625.4443 | 74.4554 | 1803.2727 | 2803.2727 | 74.4554 | 1599.7753 | 6599.7753
74.4664 | 1625.7624 | 74.4664 | 1803.4089 | 2803.4089 | 74.4664 | 1599.6025 | 6599.6025
74.4774 | 1626.0668 | 74.4774 | 1803.5427 | 2803.5427 | 74.4774 | 1599.4371 | 6599.4371
74.4884 | 1626.3787 | 74.4884 | 1803.7001 | 2803.7001 | 74.4884 | 1599.2721 | 6599.2721
74.4994 | 1626.6603 | 74.4994 | 1803.8903 | 2803.8903 | 74.4994 | 1599.119 | 6599.119
74.5104 | 1626.9422 | 74.5104 | 1804.0988 | 2804.0988 | 74.5104 | 1598.9928 | 6598.9928
74.5214 | 1627.2042 | 74.5214 | 1804.305 | 2804.305 | 74.5214 | 1598.8474 | 6598.8474
74.5324 | 1627.4606 | 74.5324 | 1804.4762 | 2804.4762 | 74.5324 | 1598.7407 | 6598.7407
74.5434 | 1627.7294 | 74.5434 | 1804.6446 | 2804.6446 | 74.5434 | 1598.6437 | 6598.6437
74.5544 | 1628.0022 | 74.5544 | 1804.8193 | 2804.8193 | 74.5544 | 1598.5652 | 6598.5652
74.5654 | 1628.2619 | 74.5654 | 1804.9415 | 2804.9415 | 74.5654 | 1598.479 | 6598.479
74.5764 | 1628.5126 | 74.5764 | 1805.0621 | 2805.0621 | 74.5764 | 1598.4103 | 6598.4103
74.5874 | 1628.7581 | 74.5874 | 1805.2014 | 2805.2014 | 74.5874 | 1598.3438 | 6598.3438
74.5984 | 1628.9987 | 74.5984 | 1805.303 | 2805.303 | 74.5984 | 1598.2698 | 6598.2698
74.6094 | 1629.2132 | 74.6094 | 1805.4155 | 2805.4155 | 74.6094 | 1598.2099 | 6598.2099
74.6204 | 1629.41 | 74.6204 | 1805.532 | 2805.532 | 74.6204 | 1598.151 | 6598.151
74.6314 | 1629.5721 | 74.6314 | 1805.6743 | 2805.6743 | 74.6314 | 1598.0828 | 6598.0828
74.6424 | 1629.7392 | 74.6424 | 1805.7899 | 2805.7899 | 74.6424 | 1598.0051 | 6598.0051
74.6534 | 1629.9046 | 74.6534 | 1805.8793 | 2805.8793 | 74.6534 | 1597.947 | 6597.947
74.6644 | 1630.0738 | 74.6644 | 1805.9762 | 2805.9762 | 74.6644 | 1597.8942 | 6597.8942
74.6754 | 1630.2316 | 74.6754 | 1806.0771 | 2806.0771 | 74.6754 | 1597.8521 | 6597.8521
74.6864 | 1630.398 | 74.6864 | 1806.1666 | 2806.1666 | 74.6864 | 1597.8077 | 6597.8077
74.6974 | 1630.6038 | 74.6974 | 1806.2458 | 2806.2458 | 74.6974 | 1597.7551 | 6597.7551
74.7084 | 1630.8286 | 74.7084 | 1806.3431 | 2806.3431 | 74.7084 | 1597.7138 | 6597.7138
74.7194 | 1631.0408 | 74.7194 | 1806.4226 | 2806.4226 | 74.7194 | 1597.6758 | 6597.6758
74.7304 | 1631.2396 | 74.7304 | 1806.491 | 2806.491 | 74.7304 | 1597.6476 | 6597.6476
74.7414 | 1631.4279 | 74.7414 | 1806.5472 | 2806.5472 | 74.7414 | 1597.6478 | 6597.6478
74.7524 | 1631.6235 | 74.7524 | 1806.6137 | 2806.6137 | 74.7524 | 1597.6784 | 6597.6784
74.7634 | 1631.8307 | 74.7634 | 1806.6969 | 2806.6969 | 74.7634 | 1597.7244 | 6597.7244
74.7744 | 1632.0245 | 74.7744 | 1806.773 | 2806.773 | 74.7744 | 1597.7907 | 6597.7907
74.7854 | 1632.2197 | 74.7854 | 1806.837 | 2806.837 | 74.7854 | 1597.8733 | 6597.8733
74.7964 | 1632.4237 | 74.7964 | 1806.9042 | 2806.9042 | 74.7964 | 1597.9594 | 6597.9594
74.8074 | 1632.6282 | 74.8074 | 1806.982 | 2806.982 | 74.8074 | 1598.0244 | 6598.0244
74.8184 | 1632.8439 | 74.8184 | 1807.0699 | 2807.0699 | 74.8184 | 1598.0885 | 6598.0885
74.8294 | 1633.058 | 74.8294 | 1807.1856 | 2807.1856 | 74.8294 | 1598.1414 | 6598.1414
74.8404 | 1633.2453 | 74.8404 | 1807.3046 | 2807.3046 | 74.8404 | 1598.1917 | 6598.1917
74.8514 | 1633.4121 | 74.8514 | 1807.4172 | 2807.4172 | 74.8514 | 1598.26 | 6598.26
74.8624 | 1633.5853 | 74.8624 | 1807.5481 | 2807.5481 | 74.8624 | 1598.3607 | 6598.3607
74.8734 | 1633.7264 | 74.8734 | 1807.6863 | 2807.6863 | 74.8734 | 1598.4699 | 6598.4699
74.8844 | 1633.831 | 74.8844 | 1807.8289 | 2807.8289 | 74.8844 | 1598.5772 | 6598.5772
74.8954 | 1633.9215 | 74.8954 | 1807.9678 | 2807.9678 | 74.8954 | 1598.6859 | 6598.6859
74.9064 | 1634.0191 | 74.9064 | 1808.0949 | 2808.0949 | 74.9064 | 1598.801 | 6598.801
74.9174 | 1634.1272 | 74.9174 | 1808.2362 | 2808.2362 | 74.9174 | 1598.9309 | 6598.9309
74.9284 | 1634.2475 | 74.9284 | 1808.374 | 2808.374 | 74.9284 | 1599.0663 | 6599.0663
74.9394 | 1634.3765 | 74.9394 | 1808.4973 | 2808.4973 | 74.9394 | 1599.2012 | 6599.2012
74.9504 | 1634.5186 | 74.9504 | 1808.632 | 2808.632 | 74.9504 | 1599.3196 | 6599.3196
74.9614 | 1634.6779 | 74.9614 | 1808.7895 | 2808.7895 | 74.9614 | 1599.4322 | 6599.4322
74.9724 | 1634.8383 | 74.9724 | 1808.9667 | 2808.9667 | 74.9724 | 1599.5706 | 6599.5706
74.9834 | 1635.0016 | 74.9834 | 1809.1309 | 2809.1309 | 74.9834 | 1599.735 | 6599.735
74.9944 | 1635.1521 | 74.9944 | 1809.2701 | 2809.2701 | 74.9944 | 1599.9222 | 6599.9222
75.0054 | 1635.2919 | 75.0054 | 1809.3979 | 2809.3979 | 75.0054 | 1600.1289 | 6600.1289
75.0164 | 1635.4231 | 75.0164 | 1809.522 | 2809.522 | 75.0164 | 1600.3265 | 6600.3265
75.0274 | 1635.5299 | 75.0274 | 1809.6591 | 2809.6591 | 75.0274 | 1600.5225 | 6600.5225
75.0384 | 1635.6334 | 75.0384 | 1809.8173 | 2809.8173 | 75.0384 | 1600.7447 | 6600.7447
75.0494 | 1635.742 | 75.0494 | 1809.9787 | 2809.9787 | 75.0494 | 1600.9535 | 6600.9535
75.0604 | 1635.8988 | 75.0604 | 1810.1685 | 2810.1685 | 75.0604 | 1601.1752 | 6601.1752
75.0714 | 1636.1033 | 75.0714 | 1810.36 | 2810.36 | 75.0714 | 1601.4108 | 6601.4108
75.0824 | 1636.3088 | 75.0824 | 1810.5189 | 2810.5189 | 75.0824 | 1601.6744 | 6601.6744
75.0934 | 1636.5266 | 75.0934 | 1810.7165 | 2810.7165 | 75.0934 | 1601.953 | 6601.953
75.1044 | 1636.7362 | 75.1044 | 1810.9285 | 2810.9285 | 75.1044 | 1602.2593 | 6602.2593
75.1154 | 1636.9485 | 75.1154 | 1811.1741 | 2811.1741 | 75.1154 | 1602.5649 | 6602.5649
75.1264 | 1637.1427 | 75.1264 | 1811.4737 | 2811.4737 | 75.1264 | 1602.8614 | 6602.8614
75.1374 | 1637.3494 | 75.1374 | 1811.8021 | 2811.8021 | 75.1374 | 1603.1169 | 6603.1169
75.1484 | 1637.5449 | 75.1484 | 1812.1355 | 2812.1355 | 75.1484 | 1603.3764 | 6603.3764
75.1594 | 1637.762 | 75.1594 | 1812.4498 | 2812.4498 | 75.1594 | 1603.6372 | 6603.6372
75.1704 | 1637.9716 | 75.1704 | 1812.7896 | 2812.7896 | 75.1704 | 1603.8878 | 6603.8878
75.1814 | 1638.1613 | 75.1814 | 1813.1315 | 2813.1315 | 75.1814 | 1604.1378 | 6604.1378
75.1924 | 1638.3348 | 75.1924 | 1813.4506 | 2813.4506 | 75.1924 | 1604.3855 | 6604.3855
75.2034 | 1638.5411 | 75.2034 | 1813.7496 | 2813.7496 | 75.2034 | 1604.6177 | 6604.6177
75.2144 | 1638.7471 | 75.2144 | 1814.0492 | 2814.0492 | 75.2144 | 1604.8512 | 6604.8512
75.2254 | 1638.9762 | 75.2254 | 1814.3603 | 2814.3603 | 75.2254 | 1605.1151 | 6605.1151
75.2364 | 1639.2213 | 75.2364 | 1814.6877 | 2814.6877 | 75.2364 | 1605.3708 | 6605.3708
75.2474 | 1639.4756 | 75.2474 | 1815.0144 | 2815.0144 | 75.2474 | 1605.6283 | 6605.6283
75.2584 | 1639.7431 | 75.2584 | 1815.3471 | 2815.3471 | 75.2584 | 1605.8752 | 6605.8752
75.2694 | 1640.0428 | 75.2694 | 1815.7387 | 2815.7387 | 75.2694 | 1606.146 | 6606.146
75.2804 | 1640.3503 | 75.2804 | 1816.1413 | 2816.1413 | 75.2804 | 1606.4115 | 6606.4115
75.2914 | 1640.6704 | 75.2914 | 1816.5151 | 2816.5151 | 75.2914 | 1606.6594 | 6606.6594
75.3024 | 1641.002 | 75.3024 | 1816.8989 | 2816.8989 | 75.3024 | 1606.8979 | 6606.8979
75.3134 | 1641.349 | 75.3134 | 1817.2745 | 2817.2745 | 75.3134 | 1607.1409 | 6607.1409
75.3244 | 1641.7039 | 75.3244 | 1817.6591 | 2817.6591 | 75.3244 | 1607.3759 | 6607.3759
75.3354 | 1642.0943 | 75.3354 | 1818.0299 | 2818.0299 | 75.3354 | 1607.6427 | 6607.6427
75.3464 | 1642.5145 | 75.3464 | 1818.4294 | 2818.4294 | 75.3464 | 1607.9365 | 6607.9365
75.3574 | 1642.9489 | 75.3574 | 1818.8606 | 2818.8606 | 75.3574 | 1608.239 | 6608.239
75.3684 | 1643.3854 | 75.3684 | 1819.2911 | 2819.2911 | 75.3684 | 1608.5349 | 6608.5349
75.3794 | 1643.8398 | 75.3794 | 1819.7189 | 2819.7189 | 75.3794 | 1608.8275 | 6608.8275
75.3904 | 1644.2829 | 75.3904 | 1820.141 | 2820.141 | 75.3904 | 1609.1526 | 6609.1526
75.4014 | 1644.7078 | 75.4014 | 1820.5928 | 2820.5928 | 75.4014 | 1609.4848 | 6609.4848
75.4124 | 1645.1357 | 75.4124 | 1821.0342 | 2821.0342 | 75.4124 | 1609.8124 | 6609.8124
75.4234 | 1645.5794 | 75.4234 | 1821.4857 | 2821.4857 | 75.4234 | 1610.1529 | 6610.1529
75.4344 | 1646.0287 | 75.4344 | 1821.9558 | 2821.9558 | 75.4344 | 1610.5137 | 6610.5137
75.4454 | 1646.4971 | 75.4454 | 1822.4078 | 2822.4078 | 75.4454 | 1610.8584 | 6610.8584
75.4564 | 1646.9567 | 75.4564 | 1822.8335 | 2822.8335 | 75.4564 | 1611.1857 | 6611.1857
75.4674 | 1647.4097 | 75.4674 | 1823.2554 | 2823.2554 | 75.4674 | 1611.5083 | 6611.5083
75.4784 | 1647.8757 | 75.4784 | 1823.6791 | 2823.6791 | 75.4784 | 1611.815 | 6611.815
75.4894 | 1648.3412 | 75.4894 | 1824.101 | 2824.101 | 75.4894 | 1612.1161 | 6612.1161
75.5004 | 1648.7866 | 75.5004 | 1824.5295 | 2824.5295 | 75.5004 | 1612.4208 | 6612.4208
75.5114 | 1649.2366 | 75.5114 | 1824.9424 | 2824.9424 | 75.5114 | 1612.752 | 6612.752
75.5224 | 1649.6616 | 75.5224 | 1825.341 | 2825.341 | 75.5224 | 1613.0735 | 6613.0735
75.5334 | 1650.0622 | 75.5334 | 1825.7177 | 2825.7177 | 75.5334 | 1613.4085 | 6613.4085
75.5444 | 1650.4788 | 75.5444 | 1826.0867 | 2826.0867 | 75.5444 | 1613.7543 | 6613.7543
75.5554 | 1650.9192 | 75.5554 | 1826.4575 | 2826.4575 | 75.5554 | 1614.0842 | 6614.0842
75.5664 | 1651.3652 | 75.5664 | 1826.799 | 2826.799 | 75.5664 | 1614.4112 | 6614.4112
75.5774 | 1651.8394 | 75.5774 | 1827.1404 | 2827.1404 | 75.5774 | 1614.7503 | 6614.7503
75.5884 | 1652.3406 | 75.5884 | 1827.4677 | 2827.4677 | 75.5884 | 1615.1123 | 6615.1123
75.5994 | 1652.8513 | 75.5994 | 1827.7932 | 2827.7932 | 75.5994 | 1615.4961 | 6615.4961
75.6104 | 1653.3748 | 75.6104 | 1828.1098 | 2828.1098 | 75.6104 | 1615.8941 | 6615.8941
75.6214 | 1653.8976 | 75.6214 | 1828.4279 | 2828.4279 | 75.6214 | 1616.2822 | 6616.2822
75.6324 | 1654.4136 | 75.6324 | 1828.7767 | 2828.7767 | 75.6324 | 1616.6744 | 6616.6744
75.6434 | 1654.9213 | 75.6434 | 1829.1667 | 2829.1667 | 75.6434 | 1617.0804 | 6617.0804
75.6544 | 1655.4359 | 75.6544 | 1829.5566 | 2829.5566 | 75.6544 | 1617.4959 | 6617.4959
75.6654 | 1655.9476 | 75.6654 | 1829.9497 | 2829.9497 | 75.6654 | 1617.9131 | 6617.9131
75.6764 | 1656.468 | 75.6764 | 1830.3371 | 2830.3371 | 75.6764 | 1618.3124 | 6618.3124
75.6874 | 1656.9972 | 75.6874 | 1830.7131 | 2830.7131 | 75.6874 | 1618.6933 | 6618.6933
75.6984 | 1657.5484 | 75.6984 | 1831.1042 | 2831.1042 | 75.6984 | 1619.0591 | 6619.0591
75.7094 | 1658.1119 | 75.7094 | 1831.5015 | 2831.5015 | 75.7094 | 1619.4204 | 6619.4204
75.7204 | 1658.6815 | 75.7204 | 1831.9049 | 2831.9049 | 75.7204 | 1619.8021 | 6619.8021
75.7314 | 1659.2639 | 75.7314 | 1832.2957 | 2832.2957 | 75.7314 | 1620.1768 | 6620.1768
75.7424 | 1659.8489 | 75.7424 | 1832.6832 | 2832.6832 | 75.7424 | 1620.5287 | 6620.5287
75.7534 | 1660.4386 | 75.7534 | 1833.0799 | 2833.0799 | 75.7534 | 1620.8907 | 6620.8907
75.7644 | 1660.9847 | 75.7644 | 1833.4592 | 2833.4592 | 75.7644 | 1621.2718 | 6621.2718
75.7754 | 1661.4909 | 75.7754 | 1833.8365 | 2833.8365 | 75.7754 | 1621.6407 | 6621.6407
75.7864 | 1662.005 | 75.7864 | 1834.248 | 2834.248 | 75.7864 | 1622.0073 | 6622.0073
75.7974 | 1662.528 | 75.7974 | 1834.6491 | 2834.6491 | 75.7974 | 1622.385 | 6622.385
75.8084 | 1663.06 | 75.8084 | 1835.0358 | 2835.0358 | 75.8084 | 1622.7536 | 6622.7536
75.8194 | 1663.584 | 75.8194 | 1835.3946 | 2835.3946 | 75.8194 | 1623.127 | 6623.127
75.8304 | 1664.1084 | 75.8304 | 1835.684 | 2835.684 | 75.8304 | 1623.5319 | 6623.5319
75.8414 | 1664.6294 | 75.8414 | 1835.9504 | 2835.9504 | 75.8414 | 1623.9903 | 6623.9903
75.8524 | 1665.1521 | 75.8524 | 1836.1983 | 2836.1983 | 75.8524 | 1624.458 | 6624.458
75.8634 | 1665.6614 | 75.8634 | 1836.4478 | 2836.4478 | 75.8634 | 1624.9217 | 6624.9217
75.8744 | 1666.1736 | 75.8744 | 1836.6904 | 2836.6904 | 75.8744 | 1625.3826 | 6625.3826
75.8854 | 1666.7155 | 75.8854 | 1836.9235 | 2836.9235 | 75.8854 | 1625.8515 | 6625.8515
75.8964 | 1667.2708 | 75.8964 | 1837.1662 | 2837.1662 | 75.8964 | 1626.3387 | 6626.3387
75.9074 | 1667.8095 | 75.9074 | 1837.4154 | 2837.4154 | 75.9074 | 1626.8441 | 6626.8441
75.9184 | 1668.3484 | 75.9184 | 1837.6652 | 2837.6652 | 75.9184 | 1627.3412 | 6627.3412
75.9294 | 1668.8819 | 75.9294 | 1837.9075 | 2837.9075 | 75.9294 | 1627.8124 | 6627.8124
75.9404 | 1669.3985 | 75.9404 | 1838.1484 | 2838.1484 | 75.9404 | 1628.2674 | 6628.2674
75.9514 | 1669.9185 | 75.9514 | 1838.3963 | 2838.3963 | 75.9514 | 1628.7165 | 6628.7165
75.9624 | 1670.4443 | 75.9624 | 1838.6389 | 2838.6389 | 75.9624 | 1629.2007 | 6629.2007
75.9734 | 1670.9505 | 75.9734 | 1838.8737 | 2838.8737 | 75.9734 | 1629.6726 | 6629.6726
75.9844 | 1671.4476 | 75.9844 | 1839.1039 | 2839.1039 | 75.9844 | 1630.1486 | 6630.1486
75.9954 | 1671.9213 | 75.9954 | 1839.3664 | 2839.3664 | 75.9954 | 1630.6462 | 6630.6462
76.0064 | 1672.3874 | 76.0064 | 1839.6488 | 2839.6488 | 76.0064 | 1631.1827 | 6631.1827
76.0174 | 1672.8628 | 76.0174 | 1839.9404 | 2839.9404 | 76.0174 | 1631.7383 | 6631.7383
76.0284 | 1673.3324 | 76.0284 | 1840.2246 | 2840.2246 | 76.0284 | 1632.3128 | 6632.3128
76.0394 | 1673.7972 | 76.0394 | 1840.5177 | 2840.5177 | 76.0394 | 1632.8714 | 6632.8714
76.0504 | 1674.2334 | 76.0504 | 1840.7995 | 2840.7995 | 76.0504 | 1633.4243 | 6633.4243
76.0614 | 1674.6423 | 76.0614 | 1841.0812 | 2841.0812 | 76.0614 | 1633.9636 | 6633.9636
76.0724 | 1675.0172 | 76.0724 | 1841.3703 | 2841.3703 | 76.0724 | 1634.5044 | 6634.5044
76.0834 | 1675.3522 | 76.0834 | 1841.6529 | 2841.6529 | 76.0834 | 1635.0261 | 6635.0261
76.0944 | 1675.6817 | 76.0944 | 1841.9373 | 2841.9373 | 76.0944 | 1635.5109 | 6635.5109
76.1054 | 1676.0204 | 76.1054 | 1842.1892 | 2842.1892 | 76.1054 | 1636.0015 | 6636.0015
76.1164 | 1676.346 | 76.1164 | 1842.4383 | 2842.4383 | 76.1164 | 1636.5074 | 6636.5074
76.1274 | 1676.639 | 76.1274 | 1842.7018 | 2842.7018 | 76.1274 | 1637.011 | 6637.011
76.1384 | 1676.9515 | 76.1384 | 1842.945 | 2842.945 | 76.1384 | 1637.4762 | 6637.4762
76.1494 | 1677.2543 | 76.1494 | 1843.2205 | 2843.2205 | 76.1494 | 1637.9475 | 6637.9475
76.1604 | 1677.5756 | 76.1604 | 1843.5242 | 2843.5242 | 76.1604 | 1638.4356 | 6638.4356
76.1714 | 1677.8951 | 76.1714 | 1843.829 | 2843.829 | 76.1714 | 1638.9287 | 6638.9287
76.1824 | 1678.2321 | 76.1824 | 1844.1561 | 2844.1561 | 76.1824 | 1639.4319 | 6639.4319
76.1934 | 1678.5788 | 76.1934 | 1844.5017 | 2844.5017 | 76.1934 | 1639.9415 | 6639.9415
76.2044 | 1678.9381 | 76.2044 | 1844.8342 | 2844.8342 | 76.2044 | 1640.4626 | 6640.4626
76.2154 | 1679.2952 | 76.2154 | 1845.1627 | 2845.1627 | 76.2154 | 1640.9784 | 6640.9784
76.2264 | 1679.6921 | 76.2264 | 1845.5091 | 2845.5091 | 76.2264 | 1641.5129 | 6641.5129
76.2374 | 1680.11 | 76.2374 | 1845.881 | 2845.881 | 76.2374 | 1642.0491 | 6642.0491
76.2484 | 1680.5332 | 76.2484 | 1846.2662 | 2846.2662 | 76.2484 | 1642.5923 | 6642.5923
76.2594 | 1680.9691 | 76.2594 | 1846.6527 | 2846.6527 | 76.2594 | 1643.1509 | 6643.1509
76.2704 | 1681.4109 | 76.2704 | 1847.0619 | 2847.0619 | 76.2704 | 1643.6978 | 6643.6978
76.2814 | 1681.8557 | 76.2814 | 1847.4569 | 2847.4569 | 76.2814 | 1644.2291 | 6644.2291
76.2924 | 1682.299 | 76.2924 | 1847.8518 | 2847.8518 | 76.2924 | 1644.7335 | 6644.7335
76.3034 | 1682.748 | 76.3034 | 1848.2454 | 2848.2454 | 76.3034 | 1645.211 | 6645.211
76.3144 | 1683.1902 | 76.3144 | 1848.6575 | 2848.6575 | 76.3144 | 1645.678 | 6645.678
76.3254 | 1683.6401 | 76.3254 | 1849.0723 | 2849.0723 | 76.3254 | 1646.1655 | 6646.1655
76.3364 | 1684.1093 | 76.3364 | 1849.4773 | 2849.4773 | 76.3364 | 1646.6414 | 6646.6414
76.3474 | 1684.5889 | 76.3474 | 1849.8551 | 2849.8551 | 76.3474 | 1647.0857 | 6647.0857
76.3584 | 1685.0621 | 76.3584 | 1850.2377 | 2850.2377 | 76.3584 | 1647.5303 | 6647.5303
76.3694 | 1685.5311 | 76.3694 | 1850.59 | 2850.59 | 76.3694 | 1648.0045 | 6648.0045
76.3804 | 1685.996 | 76.3804 | 1850.9376 | 2850.9376 | 76.3804 | 1648.4916 | 6648.4916
76.3914 | 1686.4417 | 76.3914 | 1851.3263 | 2851.3263 | 76.3914 | 1648.978 | 6648.978
76.4024 | 1686.8721 | 76.4024 | 1851.7179 | 2851.7179 | 76.4024 | 1649.4642 | 6649.4642
76.4134 | 1687.3105 | 76.4134 | 1852.0913 | 2852.0913 | 76.4134 | 1649.9473 | 6649.9473
76.4244 | 1687.7548 | 76.4244 | 1852.4609 | 2852.4609 | 76.4244 | 1650.4074 | 6650.4074
76.4354 | 1688.206 | 76.4354 | 1852.8421 | 2852.8421 | 76.4354 | 1650.8707 | 6650.8707
76.4464 | 1688.6707 | 76.4464 | 1853.2214 | 2853.2214 | 76.4464 | 1651.3511 | 6651.3511
76.4574 | 1689.1504 | 76.4574 | 1853.5847 | 2853.5847 | 76.4574 | 1651.8325 | 6651.8325
76.4684 | 1689.6675 | 76.4684 | 1853.9456 | 2853.9456 | 76.4684 | 1652.2908 | 6652.2908
76.4794 | 1690.2301 | 76.4794 | 1854.3263 | 2854.3263 | 76.4794 | 1652.7575 | 6652.7575
76.4904 | 1690.795 | 76.4904 | 1854.7187 | 2854.7187 | 76.4904 | 1653.2047 | 6653.2047
76.5014 | 1691.3479 | 76.5014 | 1855.1246 | 2855.1246 | 76.5014 | 1653.6581 | 6653.6581
76.5124 | 1691.8982 | 76.5124 | 1855.5383 | 2855.5383 | 76.5124 | 1654.1246 | 6654.1246
76.5234 | 1692.4447 | 76.5234 | 1855.9657 | 2855.9657 | 76.5234 | 1654.5722 | 6654.5722
76.5344 | 1693.005 | 76.5344 | 1856.4459 | 2856.4459 | 76.5344 | 1654.9817 | 6654.9817
76.5454 | 1693.5626 | 76.5454 | 1856.9449 | 2856.9449 | 76.5454 | 1655.3538 | 6655.3538
76.5564 | 1694.1256 | 76.5564 | 1857.468 | 2857.468 | 76.5564 | 1655.7312 | 6655.7312
76.5674 | 1694.6945 | 76.5674 | 1858.0019 | 2858.0019 | 76.5674 | 1656.1158 | 6656.1158
76.5784 | 1695.2535 | 76.5784 | 1858.5415 | 2858.5415 | 76.5784 | 1656.5128 | 6656.5128
76.5894 | 1695.8019 | 76.5894 | 1859.0919 | 2859.0919 | 76.5894 | 1656.9029 | 6656.9029
76.6004 | 1696.3467 | 76.6004 | 1859.6416 | 2859.6416 | 76.6004 | 1657.2756 | 6657.2756
76.6114 | 1696.9056 | 76.6114 | 1860.1882 | 2860.1882 | 76.6114 | 1657.6322 | 6657.6322
76.6224 | 1697.4712 | 76.6224 | 1860.7226 | 2860.7226 | 76.6224 | 1657.9795 | 6657.9795
76.6334 | 1698.0527 | 76.6334 | 1861.2443 | 2861.2443 | 76.6334 | 1658.3435 | 6658.3435
76.6444 | 1698.6655 | 76.6444 | 1861.7746 | 2861.7746 | 76.6444 | 1658.7142 | 6658.7142
76.6554 | 1699.2954 | 76.6554 | 1862.3088 | 2862.3088 | 76.6554 | 1659.074 | 6659.074
76.6664 | 1699.9152 | 76.6664 | 1862.8363 | 2862.8363 | 76.6664 | 1659.3849 | 6659.3849
76.6774 | 1700.5392 | 76.6774 | 1863.3424 | 2863.3424 | 76.6774 | 1659.6857 | 6659.6857
76.6884 | 1701.1895 | 76.6884 | 1863.8516 | 2863.8516 | 76.6884 | 1659.9852 | 6659.9852
76.6994 | 1701.8738 | 76.6994 | 1864.3423 | 2864.3423 | 76.6994 | 1660.2837 | 6660.2837
76.7104 | 1702.5529 | 76.7104 | 1864.8393 | 2864.8393 | 76.7104 | 1660.5508 | 6660.5508
76.7214 | 1703.2073 | 76.7214 | 1865.3413 | 2865.3413 | 76.7214 | 1660.7756 | 6660.7756
76.7324 | 1703.8786 | 76.7324 | 1865.8466 | 2865.8466 | 76.7324 | 1660.9642 | 6660.9642
76.7434 | 1704.54 | 76.7434 | 1866.3545 | 2866.3545 | 76.7434 | 1661.1482 | 6661.1482
76.7544 | 1705.2114 | 76.7544 | 1866.8661 | 2866.8661 | 76.7544 | 1661.3284 | 6661.3284
76.7654 | 1705.9116 | 76.7654 | 1867.3696 | 2867.3696 | 76.7654 | 1661.5088 | 6661.5088
76.7764 | 1706.6443 | 76.7764 | 1867.8796 | 2867.8796 | 76.7764 | 1661.7093 | 6661.7093
76.7874 | 1707.4233 | 76.7874 | 1868.4001 | 2868.4001 | 76.7874 | 1661.9313 | 6661.9313
76.7984 | 1708.2291 | 76.7984 | 1868.9212 | 2868.9212 | 76.7984 | 1662.1574 | 6662.1574
76.8094 | 1709.0468 | 76.8094 | 1869.4452 | 2869.4452 | 76.8094 | 1662.3722 | 6662.3722
76.8204 | 1709.8921 | 76.8204 | 1869.978 | 2869.978 | 76.8204 | 1662.5635 | 6662.5635
76.8314 | 1710.7678 | 76.8314 | 1870.5088 | 2870.5088 | 76.8314 | 1662.7293 | 6662.7293
76.8424 | 1711.6208 | 76.8424 | 1871.0704 | 2871.0704 | 76.8424 | 1662.8992 | 6662.8992
76.8534 | 1712.4773 | 76.8534 | 1871.6357 | 2871.6357 | 76.8534 | 1663.0597 | 6663.0597
76.8644 | 1713.3227 | 76.8644 | 1872.1981 | 2872.1981 | 76.8644 | 1663.2044 | 6663.2044
76.8754 | 1714.1673 | 76.8754 | 1872.7564 | 2872.7564 | 76.8754 | 1663.3481 | 6663.3481
76.8864 | 1714.9939 | 76.8864 | 1873.299 | 2873.299 | 76.8864 | 1663.4941 | 6663.4941
76.8974 | 1715.8148 | 76.8974 | 1873.8417 | 2873.8417 | 76.8974 | 1663.6177 | 6663.6177
76.9084 | 1716.6448 | 76.9084 | 1874.3971 | 2874.3971 | 76.9084 | 1663.7233 | 6663.7233
76.9194 | 1717.4817 | 76.9194 | 1874.9732 | 2874.9732 | 76.9194 | 1663.8289 | 6663.8289
76.9304 | 1718.2983 | 76.9304 | 1875.5423 | 2875.5423 | 76.9304 | 1663.9084 | 6663.9084
76.9414 | 1719.1098 | 76.9414 | 1876.0771 | 2876.0771 | 76.9414 | 1663.9756 | 6663.9756
76.9524 | 1719.8976 | 76.9524 | 1876.5994 | 2876.5994 | 76.9524 | 1664.0268 | 6664.0268
76.9634 | 1720.6345 | 76.9634 | 1877.1135 | 2877.1135 | 76.9634 | 1664.0791 | 6664.0791
76.9744 | 1721.3494 | 76.9744 | 1877.6215 | 2877.6215 | 76.9744 | 1664.1464 | 6664.1464
76.9854 | 1722.0491 | 76.9854 | 1878.1515 | 2878.1515 | 76.9854 | 1664.2204 | 6664.2204
76.9964 | 1722.7343 | 76.9964 | 1878.6774 | 2878.6774 | 76.9964 | 1664.3234 | 6664.3234
77.0074 | 1723.4066 | 77.0074 | 1879.2058 | 2879.2058 | 77.0074 | 1664.4264 | 6664.4264
77.0184 | 1724.0742 | 77.0184 | 1879.7364 | 2879.7364 | 77.0184 | 1664.5212 | 6664.5212
77.0294 | 1724.7308 | 77.0294 | 1880.2585 | 2880.2585 | 77.0294 | 1664.5838 | 6664.5838
77.0404 | 1725.3631 | 77.0404 | 1880.777 | 2880.777 | 77.0404 | 1664.642 | 6664.642
77.0514 | 1726.0073 | 77.0514 | 1881.3155 | 2881.3155 | 77.0514 | 1664.7127 | 6664.7127
77.0624 | 1726.6288 | 77.0624 | 1881.8521 | 2881.8521 | 77.0624 | 1664.7837 | 6664.7837
77.0734 | 1727.2654 | 77.0734 | 1882.4147 | 2882.4147 | 77.0734 | 1664.8015 | 6664.8015
77.0844 | 1727.9048 | 77.0844 | 1882.9896 | 2882.9896 | 77.0844 | 1664.8015 | 6664.8015
77.0954 | 1728.561 | 77.0954 | 1883.5395 | 2883.5395 | 77.0954 | 1664.8151 | 6664.8151
77.1064 | 1729.2142 | 77.1064 | 1884.0822 | 2884.0822 | 77.1064 | 1664.8252 | 6664.8252
77.1174 | 1729.8379 | 77.1174 | 1884.6389 | 2884.6389 | 77.1174 | 1664.8241 | 6664.8241
77.1284 | 1730.452 | 77.1284 | 1885.2008 | 2885.2008 | 77.1284 | 1664.8264 | 6664.8264
77.1394 | 1731.0521 | 77.1394 | 1885.7731 | 2885.7731 | 77.1394 | 1664.832 | 6664.832
77.1504 | 1731.636 | 77.1504 | 1886.3656 | 2886.3656 | 77.1504 | 1664.8261 | 6664.8261
77.1614 | 1732.1769 | 77.1614 | 1886.9664 | 2886.9664 | 77.1614 | 1664.8038 | 6664.8038
77.1724 | 1732.6613 | 77.1724 | 1887.565 | 2887.565 | 77.1724 | 1664.773 | 6664.773
77.1834 | 1733.0956 | 77.1834 | 1888.1509 | 2888.1509 | 77.1834 | 1664.7315 | 6664.7315
77.1944 | 1733.5037 | 77.1944 | 1888.7012 | 2888.7012 | 77.1944 | 1664.6912 | 6664.6912
77.2054 | 1733.9157 | 77.2054 | 1889.2336 | 2889.2336 | 77.2054 | 1664.6238 | 6664.6238
77.2164 | 1734.3135 | 77.2164 | 1889.7625 | 2889.7625 | 77.2164 | 1664.5503 | 6664.5503
77.2274 | 1734.7101 | 77.2274 | 1890.2876 | 2890.2876 | 77.2274 | 1664.4949 | 6664.4949
77.2384 | 1735.0799 | 77.2384 | 1890.7829 | 2890.7829 | 77.2384 | 1664.4691 | 6664.4691
77.2494 | 1735.4436 | 77.2494 | 1891.2717 | 2891.2717 | 77.2494 | 1664.4629 | 6664.4629
77.2604 | 1735.791 | 77.2604 | 1891.7384 | 2891.7384 | 77.2604 | 1664.4379 | 6664.4379
77.2714 | 1736.1371 | 77.2714 | 1892.1938 | 2892.1938 | 77.2714 | 1664.3926 | 6664.3926
77.2824 | 1736.5067 | 77.2824 | 1892.6556 | 2892.6556 | 77.2824 | 1664.3413 | 6664.3413
77.2934 | 1736.8845 | 77.2934 | 1893.1499 | 2893.1499 | 77.2934 | 1664.2839 | 6664.2839
77.3044 | 1737.2837 | 77.3044 | 1893.6383 | 2893.6383 | 77.3044 | 1664.2334 | 6664.2334
77.3154 | 1737.6714 | 77.3154 | 1894.1182 | 2894.1182 | 77.3154 | 1664.1959 | 6664.1959
77.3264 | 1738.0594 | 77.3264 | 1894.6088 | 2894.6088 | 77.3264 | 1664.1588 | 6664.1588
77.3374 | 1738.4147 | 77.3374 | 1895.1261 | 2895.1261 | 77.3374 | 1664.1177 | 6664.1177
77.3484 | 1738.7409 | 77.3484 | 1895.6545 | 2895.6545 | 77.3484 | 1664.0841 | 6664.0841
77.3594 | 1739.0162 | 77.3594 | 1896.1826 | 2896.1826 | 77.3594 | 1664.0689 | 6664.0689
77.3704 | 1739.3126 | 77.3704 | 1896.7296 | 2896.7296 | 77.3704 | 1664.0986 | 6664.0986
77.3814 | 1739.6038 | 77.3814 | 1897.2879 | 2897.2879 | 77.3814 | 1664.1392 | 6664.1392
77.3924 | 1739.8631 | 77.3924 | 1897.8466 | 2897.8466 | 77.3924 | 1664.1637 | 6664.1637
77.4034 | 1740.0991 | 77.4034 | 1898.4216 | 2898.4216 | 77.4034 | 1664.1685 | 6664.1685
77.4144 | 1740.3524 | 77.4144 | 1898.9781 | 2898.9781 | 77.4144 | 1664.193 | 6664.193
77.4254 | 1740.6392 | 77.4254 | 1899.5382 | 2899.5382 | 77.4254 | 1664.2439 | 6664.2439
77.4364 | 1740.9019 | 77.4364 | 1900.102 | 2900.102 | 77.4364 | 1664.3283 | 6664.3283
77.4474 | 1741.1819 | 77.4474 | 1900.6511 | 2900.6511 | 77.4474 | 1664.3998 | 6664.3998
77.4584 | 1741.4697 | 77.4584 | 1901.1898 | 2901.1898 | 77.4584 | 1664.4544 | 6664.4544
77.4694 | 1741.7461 | 77.4694 | 1901.7291 | 2901.7291 | 77.4694 | 1664.5162 | 6664.5162
77.4804 | 1742.0149 | 77.4804 | 1902.254 | 2902.254 | 77.4804 | 1664.555 | 6664.555
77.4914 | 1742.2446 | 77.4914 | 1902.757 | 2902.757 | 77.4914 | 1664.6015 | 6664.6015
77.5024 | 1742.4464 | 77.5024 | 1903.2529 | 2903.2529 | 77.5024 | 1664.6656 | 6664.6656
77.5134 | 1742.6379 | 77.5134 | 1903.766 | 2903.766 | 77.5134 | 1664.7522 | 6664.7522
77.5244 | 1742.8136 | 77.5244 | 1904.2859 | 2904.2859 | 77.5244 | 1664.8557 | 6664.8557
77.5354 | 1742.9906 | 77.5354 | 1904.7874 | 2904.7874 | 77.5354 | 1664.9883 | 6664.9883
77.5464 | 1743.1851 | 77.5464 | 1905.2505 | 2905.2505 | 77.5464 | 1665.1428 | 6665.1428
77.5574 | 1743.3752 | 77.5574 | 1905.6862 | 2905.6862 | 77.5574 | 1665.3131 | 6665.3131
77.5684 | 1743.557 | 77.5684 | 1906.1115 | 2906.1115 | 77.5684 | 1665.504 | 6665.504
77.5794 | 1743.7509 | 77.5794 | 1906.5368 | 2906.5368 | 77.5794 | 1665.6925 | 6665.6925
77.5904 | 1743.9392 | 77.5904 | 1906.9712 | 2906.9712 | 77.5904 | 1665.8917 | 6665.8917
77.6014 | 1744.1229 | 77.6014 | 1907.4009 | 2907.4009 | 77.6014 | 1666.1123 | 6666.1123
77.6124 | 1744.293 | 77.6124 | 1907.8476 | 2907.8476 | 77.6124 | 1666.3385 | 6666.3385
77.6234 | 1744.4486 | 77.6234 | 1908.2942 | 2908.2942 | 77.6234 | 1666.5696 | 6666.5696
77.6344 | 1744.583 | 77.6344 | 1908.7424 | 2908.7424 | 77.6344 | 1666.8175 | 6666.8175
77.6454 | 1744.7037 | 77.6454 | 1909.2169 | 2909.2169 | 77.6454 | 1667.0739 | 6667.0739
77.6564 | 1744.8451 | 77.6564 | 1909.7008 | 2909.7008 | 77.6564 | 1667.3332 | 6667.3332
77.6674 | 1745.019 | 77.6674 | 1910.2019 | 2910.2019 | 77.6674 | 1667.5766 | 6667.5766
77.6784 | 1745.2034 | 77.6784 | 1910.7099 | 2910.7099 | 77.6784 | 1667.7977 | 6667.7977
77.6894 | 1745.3928 | 77.6894 | 1911.2197 | 2911.2197 | 77.6894 | 1668.0009 | 6668.0009
77.7004 | 1745.5879 | 77.7004 | 1911.7584 | 2911.7584 | 77.7004 | 1668.185 | 6668.185
77.7114 | 1745.7927 | 77.7114 | 1912.2999 | 2912.2999 | 77.7114 | 1668.387 | 6668.387
77.7224 | 1746.0028 | 77.7224 | 1912.8225 | 2912.8225 | 77.7224 | 1668.6034 | 6668.6034
77.7334 | 1746.2189 | 77.7334 | 1913.3349 | 2913.3349 | 77.7334 | 1668.8342 | 6668.8342
77.7444 | 1746.4488 | 77.7444 | 1913.8278 | 2913.8278 | 77.7444 | 1669.0729 | 6669.0729
77.7554 | 1746.6595 | 77.7554 | 1914.2978 | 2914.2978 | 77.7554 | 1669.317 | 6669.317
77.7664 | 1746.8877 | 77.7664 | 1914.7662 | 2914.7662 | 77.7664 | 1669.5628 | 6669.5628
77.7774 | 1747.0951 | 77.7774 | 1915.2273 | 2915.2273 | 77.7774 | 1669.8219 | 6669.8219
77.7884 | 1747.2788 | 77.7884 | 1915.6833 | 2915.6833 | 77.7884 | 1670.0794 | 6670.0794
77.7994 | 1747.4625 | 77.7994 | 1916.1279 | 2916.1279 | 77.7994 | 1670.312 | 6670.312
77.8104 | 1747.6684 | 77.8104 | 1916.5703 | 2916.5703 | 77.8104 | 1670.5463 | 6670.5463
77.8214 | 1747.8994 | 77.8214 | 1917.0119 | 2917.0119 | 77.8214 | 1670.8071 | 6670.8071
77.8324 | 1748.1539 | 77.8324 | 1917.4375 | 2917.4375 | 77.8324 | 1671.0629 | 6671.0629
77.8434 | 1748.4103 | 77.8434 | 1917.8432 | 2917.8432 | 77.8434 | 1671.3018 | 6671.3018
77.8544 | 1748.6737 | 77.8544 | 1918.2261 | 2918.2261 | 77.8544 | 1671.5312 | 6671.5312
77.8654 | 1748.9671 | 77.8654 | 1918.6194 | 2918.6194 | 77.8654 | 1671.758 | 6671.758
77.8764 | 1749.2893 | 77.8764 | 1919.0117 | 2919.0117 | 77.8764 | 1671.9942 | 6671.9942
77.8874 | 1749.6274 | 77.8874 | 1919.4004 | 2919.4004 | 77.8874 | 1672.238 | 6672.238
77.8984 | 1749.9897 | 77.8984 | 1919.8043 | 2919.8043 | 77.8984 | 1672.4715 | 6672.4715
77.9094 | 1750.3707 | 77.9094 | 1920.2 | 2920.2 | 77.9094 | 1672.6993 | 6672.6993
77.9204 | 1750.7691 | 77.9204 | 1920.5863 | 2920.5863 | 77.9204 | 1672.9147 | 6672.9147
77.9314 | 1751.1713 | 77.9314 | 1920.9671 | 2920.9671 | 77.9314 | 1673.1126 | 6673.1126
77.9424 | 1751.5881 | 77.9424 | 1921.3497 | 2921.3497 | 77.9424 | 1673.2885 | 6673.2885
77.9534 | 1752.012 | 77.9534 | 1921.7208 | 2921.7208 | 77.9534 | 1673.4405 | 6673.4405
77.9644 | 1752.4425 | 77.9644 | 1922.1127 | 2922.1127 | 77.9644 | 1673.5946 | 6673.5946
77.9754 | 1752.8841 | 77.9754 | 1922.5291 | 2922.5291 | 77.9754 | 1673.7617 | 6673.7617
77.9864 | 1753.3037 | 77.9864 | 1922.9343 | 2922.9343 | 77.9864 | 1673.9061 | 6673.9061
77.9974 | 1753.7059 | 77.9974 | 1923.2601 | 2923.2601 | 77.9974 | 1674.049 | 6674.049
78.0084 | 1754.0769 | 78.0084 | 1923.5888 | 2923.5888 | 78.0084 | 1674.1769 | 6674.1769
78.0194 | 1754.4491 | 78.0194 | 1923.9244 | 2923.9244 | 78.0194 | 1674.3007 | 6674.3007
78.0304 | 1754.7843 | 78.0304 | 1924.249 | 2924.249 | 78.0304 | 1674.4435 | 6674.4435
78.0414 | 1755.1502 | 78.0414 | 1924.5665 | 2924.5665 | 78.0414 | 1674.5857 | 6674.5857
78.0524 | 1755.514 | 78.0524 | 1924.871 | 2924.871 | 78.0524 | 1674.7067 | 6674.7067
78.0634 | 1755.9176 | 78.0634 | 1925.1727 | 2925.1727 | 78.0634 | 1674.8014 | 6674.8014
78.0744 | 1756.2778 | 78.0744 | 1925.4612 | 2925.4612 | 78.0744 | 1674.8671 | 6674.8671
78.0854 | 1756.6488 | 78.0854 | 1925.7593 | 2925.7593 | 78.0854 | 1674.9326 | 6674.9326
78.0964 | 1757.0401 | 78.0964 | 1926.0484 | 2926.0484 | 78.0964 | 1675.0132 | 6675.0132
78.1074 | 1757.4155 | 78.1074 | 1926.318 | 2926.318 | 78.1074 | 1675.0977 | 6675.0977
78.1184 | 1757.7751 | 78.1184 | 1926.579 | 2926.579 | 78.1184 | 1675.1516 | 6675.1516
78.1294 | 1758.099 | 78.1294 | 1926.8171 | 2926.8171 | 78.1294 | 1675.1988 | 6675.1988
78.1404 | 1758.439 | 78.1404 | 1927.0555 | 2927.0555 | 78.1404 | 1675.2443 | 6675.2443
78.1514 | 1758.7555 | 78.1514 | 1927.3098 | 2927.3098 | 78.1514 | 1675.3024 | 6675.3024
78.1624 | 1759.0385 | 78.1624 | 1927.5849 | 2927.5849 | 78.1624 | 1675.4011 | 6675.4011
78.1734 | 1759.3126 | 78.1734 | 1927.8544 | 2927.8544 | 78.1734 | 1675.5038 | 6675.5038
78.1844 | 1759.5758 | 78.1844 | 1928.1397 | 2928.1397 | 78.1844 | 1675.6106 | 6675.6106
78.1954 | 1759.8644 | 78.1954 | 1928.4581 | 2928.4581 | 78.1954 | 1675.6964 | 6675.6964
78.2064 | 1760.1872 | 78.2064 | 1928.8068 | 2928.8068 | 78.2064 | 1675.7678 | 6675.7678
78.2174 | 1760.4869 | 78.2174 | 1929.1553 | 2929.1553 | 78.2174 | 1675.8028 | 6675.8028
78.2284 | 1760.7761 | 78.2284 | 1929.4987 | 2929.4987 | 78.2284 | 1675.8264 | 6675.8264
78.2394 | 1761.0362 | 78.2394 | 1929.8562 | 2929.8562 | 78.2394 | 1675.835 | 6675.835
78.2504 | 1761.2787 | 78.2504 | 1930.233 | 2930.233 | 78.2504 | 1675.8208 | 6675.8208
78.2614 | 1761.5186 | 78.2614 | 1930.6238 | 2930.6238 | 78.2614 | 1675.798 | 6675.798
78.2724 | 1761.7544 | 78.2724 | 1931.0098 | 2931.0098 | 78.2724 | 1675.754 | 6675.754
78.2834 | 1761.976 | 78.2834 | 1931.4056 | 2931.4056 | 78.2834 | 1675.7086 | 6675.7086
78.2944 | 1762.2121 | 78.2944 | 1931.789 | 2931.789 | 78.2944 | 1675.646 | 6675.646
78.3054 | 1762.4416 | 78.3054 | 1932.1706 | 2932.1706 | 78.3054 | 1675.5708 | 6675.5708
78.3164 | 1762.6736 | 78.3164 | 1932.5164 | 2932.5164 | 78.3164 | 1675.493 | 6675.493
78.3274 | 1762.9107 | 78.3274 | 1932.8609 | 2932.8609 | 78.3274 | 1675.4171 | 6675.4171
78.3384 | 1763.1616 | 78.3384 | 1933.2097 | 2933.2097 | 78.3384 | 1675.3432 | 6675.3432
78.3494 | 1763.4585 | 78.3494 | 1933.5553 | 2933.5553 | 78.3494 | 1675.2708 | 6675.2708
78.3604 | 1763.7561 | 78.3604 | 1933.8786 | 2933.8786 | 78.3604 | 1675.1854 | 6675.1854
78.3714 | 1764.0742 | 78.3714 | 1934.1908 | 2934.1908 | 78.3714 | 1675.0945 | 6675.0945
78.3824 | 1764.4012 | 78.3824 | 1934.4912 | 2934.4912 | 78.3824 | 1675.0128 | 6675.0128
78.3934 | 1764.7276 | 78.3934 | 1934.7633 | 2934.7633 | 78.3934 | 1674.9472 | 6674.9472
78.4044 | 1765.063 | 78.4044 | 1935.0031 | 2935.0031 | 78.4044 | 1674.8859 | 6674.8859
78.4154 | 1765.3907 | 78.4154 | 1935.2321 | 2935.2321 | 78.4154 | 1674.8118 | 6674.8118
78.4264 | 1765.7089 | 78.4264 | 1935.4769 | 2935.4769 | 78.4264 | 1674.7311 | 6674.7311
78.4374 | 1766.0217 | 78.4374 | 1935.7234 | 2935.7234 | 78.4374 | 1674.6398 | 6674.6398
78.4484 | 1766.3339 | 78.4484 | 1936.0069 | 2936.0069 | 78.4484 | 1674.5365 | 6674.5365
78.4594 | 1766.6485 | 78.4594 | 1936.3114 | 2936.3114 | 78.4594 | 1674.4346 | 6674.4346
78.4704 | 1766.9545 | 78.4704 | 1936.6141 | 2936.6141 | 78.4704 | 1674.339 | 6674.339
78.4814 | 1767.2648 | 78.4814 | 1936.9026 | 2936.9026 | 78.4814 | 1674.262 | 6674.262
78.4924 | 1767.5981 | 78.4924 | 1937.1816 | 2937.1816 | 78.4924 | 1674.2037 | 6674.2037
78.5034 | 1767.9134 | 78.5034 | 1937.4791 | 2937.4791 | 78.5034 | 1674.1741 | 6674.1741
78.5144 | 1768.1934 | 78.5144 | 1937.7895 | 2937.7895 | 78.5144 | 1674.1521 | 6674.1521
78.5254 | 1768.4599 | 78.5254 | 1938.0961 | 2938.0961 | 78.5254 | 1674.1159 | 6674.1159
78.5364 | 1768.6983 | 78.5364 | 1938.4091 | 2938.4091 | 78.5364 | 1674.0999 | 6674.0999
78.5474 | 1768.9356 | 78.5474 | 1938.7142 | 2938.7142 | 78.5474 | 1674.1185 | 6674.1185
78.5584 | 1769.1733 | 78.5584 | 1939.0131 | 2939.0131 | 78.5584 | 1674.1588 | 6674.1588
78.5694 | 1769.3988 | 78.5694 | 1939.2972 | 2939.2972 | 78.5694 | 1674.2195 | 6674.2195
78.5804 | 1769.6335 | 78.5804 | 1939.6006 | 2939.6006 | 78.5804 | 1674.2808 | 6674.2808
78.5914 | 1769.873 | 78.5914 | 1939.9212 | 2939.9212 | 78.5914 | 1674.34 | 6674.34
78.6024 | 1770.0997 | 78.6024 | 1940.2412 | 2940.2412 | 78.6024 | 1674.431 | 6674.431
78.6134 | 1770.286 | 78.6134 | 1940.5716 | 2940.5716 | 78.6134 | 1674.5375 | 6674.5375
78.6244 | 1770.4591 | 78.6244 | 1940.9104 | 2940.9104 | 78.6244 | 1674.6475 | 6674.6475
78.6354 | 1770.6392 | 78.6354 | 1941.2501 | 2941.2501 | 78.6354 | 1674.7852 | 6674.7852
78.6464 | 1770.814 | 78.6464 | 1941.5952 | 2941.5952 | 78.6464 | 1674.9417 | 6674.9417
78.6574 | 1770.9826 | 78.6574 | 1941.9408 | 2941.9408 | 78.6574 | 1675.1141 | 6675.1141
78.6684 | 1771.1452 | 78.6684 | 1942.2739 | 2942.2739 | 78.6684 | 1675.2837 | 6675.2837
78.6794 | 1771.2833 | 78.6794 | 1942.5747 | 2942.5747 | 78.6794 | 1675.4451 | 6675.4451
78.6904 | 1771.4195 | 78.6904 | 1942.8689 | 2942.8689 | 78.6904 | 1675.6196 | 6675.6196
78.7014 | 1771.5597 | 78.7014 | 1943.2199 | 2943.2199 | 78.7014 | 1675.7949 | 6675.7949
78.7124 | 1771.6987 | 78.7124 | 1943.5901 | 2943.5901 | 78.7124 | 1675.9741 | 6675.9741
78.7234 | 1771.8231 | 78.7234 | 1943.9656 | 2943.9656 | 78.7234 | 1676.1353 | 6676.1353
78.7344 | 1771.979 | 78.7344 | 1944.3562 | 2944.3562 | 78.7344 | 1676.2881 | 6676.2881
78.7454 | 1772.1058 | 78.7454 | 1944.7422 | 2944.7422 | 78.7454 | 1676.4376 | 6676.4376
78.7564 | 1772.2373 | 78.7564 | 1945.1095 | 2945.1095 | 78.7564 | 1676.6049 | 6676.6049
78.7674 | 1772.3537 | 78.7674 | 1945.4635 | 2945.4635 | 78.7674 | 1676.7904 | 6676.7904
78.7784 | 1772.4888 | 78.7784 | 1945.8039 | 2945.8039 | 78.7784 | 1676.9784 | 6676.9784
78.7894 | 1772.6141 | 78.7894 | 1946.1241 | 2946.1241 | 78.7894 | 1677.1712 | 6677.1712
78.8004 | 1772.7224 | 78.8004 | 1946.453 | 2946.453 | 78.8004 | 1677.3534 | 6677.3534
78.8114 | 1772.8542 | 78.8114 | 1946.7857 | 2946.7857 | 78.8114 | 1677.5443 | 6677.5443
78.8224 | 1772.9806 | 78.8224 | 1947.13 | 2947.13 | 78.8224 | 1677.7648 | 6677.7648
78.8334 | 1773.1151 | 78.8334 | 1947.497 | 2947.497 | 78.8334 | 1677.9867 | 6677.9867
78.8444 | 1773.2379 | 78.8444 | 1947.8674 | 2947.8674 | 78.8444 | 1678.1916 | 6678.1916
78.8554 | 1773.3604 | 78.8554 | 1948.2354 | 2948.2354 | 78.8554 | 1678.4148 | 6678.4148
78.8664 | 1773.512 | 78.8664 | 1948.5765 | 2948.5765 | 78.8664 | 1678.6057 | 6678.6057
78.8774 | 1773.6622 | 78.8774 | 1948.9228 | 2948.9228 | 78.8774 | 1678.792 | 6678.792
78.8884 | 1773.8076 | 78.8884 | 1949.2404 | 2949.2404 | 78.8884 | 1678.9817 | 6678.9817
78.8994 | 1773.9371 | 78.8994 | 1949.5306 | 2949.5306 | 78.8994 | 1679.1513 | 6679.1513
78.9104 | 1774.0435 | 78.9104 | 1949.7791 | 2949.7791 | 78.9104 | 1679.321 | 6679.321
78.9214 | 1774.1897 | 78.9214 | 1949.9973 | 2949.9973 | 78.9214 | 1679.5227 | 6679.5227
78.9324 | 1774.3496 | 78.9324 | 1950.1987 | 2950.1987 | 78.9324 | 1679.7313 | 6679.7313
78.9434 | 1774.5423 | 78.9434 | 1950.388 | 2950.388 | 78.9434 | 1679.9448 | 6679.9448
78.9544 | 1774.7445 | 78.9544 | 1950.5756 | 2950.5756 | 78.9544 | 1680.1922 | 6680.1922
78.9654 | 1774.9575 | 78.9654 | 1950.762 | 2950.762 | 78.9654 | 1680.4381 | 6680.4381
78.9764 | 1775.1897 | 78.9764 | 1950.9656 | 2950.9656 | 78.9764 | 1680.6855 | 6680.6855
78.9874 | 1775.4139 | 78.9874 | 1951.1532 | 2951.1532 | 78.9874 | 1680.9442 | 6680.9442
78.9984 | 1775.6312 | 78.9984 | 1951.3396 | 2951.3396 | 78.9984 | 1681.2087 | 6681.2087
79.0094 | 1775.8423 | 79.0094 | 1951.522 | 2951.522 | 79.0094 | 1681.4776 | 6681.4776
79.0204 | 1776.057 | 79.0204 | 1951.7144 | 2951.7144 | 79.0204 | 1681.7541 | 6681.7541
79.0314 | 1776.2514 | 79.0314 | 1951.862 | 2951.862 | 79.0314 | 1682.0066 | 6682.0066
79.0424 | 1776.4546 | 79.0424 | 1951.9931 | 2951.9931 | 79.0424 | 1682.2378 | 6682.2378
79.0534 | 1776.6062 | 79.0534 | 1952.1079 | 2952.1079 | 79.0534 | 1682.457 | 6682.457
79.0644 | 1776.7361 | 79.0644 | 1952.2514 | 2952.2514 | 79.0644 | 1682.6998 | 6682.6998
79.0754 | 1776.8271 | 79.0754 | 1952.4049 | 2952.4049 | 79.0754 | 1682.9465 | 6682.9465
79.0864 | 1776.9223 | 79.0864 | 1952.5475 | 2952.5475 | 79.0864 | 1683.1982 | 6683.1982
79.0974 | 1777.028 | 79.0974 | 1952.7135 | 2952.7135 | 79.0974 | 1683.4503 | 6683.4503
79.1084 | 1777.138 | 79.1084 | 1952.8752 | 2952.8752 | 79.1084 | 1683.6913 | 6683.6913
79.1194 | 1777.243 | 79.1194 | 1953.0431 | 2953.0431 | 79.1194 | 1683.9384 | 6683.9384
79.1304 | 1777.3548 | 79.1304 | 1953.2043 | 2953.2043 | 79.1304 | 1684.1773 | 6684.1773
79.1414 | 1777.459 | 79.1414 | 1953.372 | 2953.372 | 79.1414 | 1684.4288 | 6684.4288
79.1524 | 1777.5509 | 79.1524 | 1953.5222 | 2953.5222 | 79.1524 | 1684.6919 | 6684.6919
79.1634 | 1777.6259 | 79.1634 | 1953.6327 | 2953.6327 | 79.1634 | 1684.948 | 6684.948
79.1744 | 1777.7102 | 79.1744 | 1953.7176 | 2953.7176 | 79.1744 | 1685.195 | 6685.195
79.1854 | 1777.7857 | 79.1854 | 1953.8278 | 2953.8278 | 79.1854 | 1685.4245 | 6685.4245
79.1964 | 1777.8374 | 79.1964 | 1953.9468 | 2953.9468 | 79.1964 | 1685.6433 | 6685.6433
79.2074 | 1777.8899 | 79.2074 | 1954.0577 | 2954.0577 | 79.2074 | 1685.8474 | 6685.8474
79.2184 | 1777.9572 | 79.2184 | 1954.1467 | 2954.1467 | 79.2184 | 1686.0469 | 6686.0469
79.2294 | 1778.0128 | 79.2294 | 1954.235 | 2954.235 | 79.2294 | 1686.245 | 6686.245
79.2404 | 1778.0649 | 79.2404 | 1954.324 | 2954.324 | 79.2404 | 1686.4188 | 6686.4188
79.2514 | 1778.1009 | 79.2514 | 1954.421 | 2954.421 | 79.2514 | 1686.5653 | 6686.5653
79.2624 | 1778.1189 | 79.2624 | 1954.5323 | 2954.5323 | 79.2624 | 1686.6982 | 6686.6982
79.2734 | 1778.148 | 79.2734 | 1954.6448 | 2954.6448 | 79.2734 | 1686.8126 | 6686.8126
79.2844 | 1778.1741 | 79.2844 | 1954.725 | 2954.725 | 79.2844 | 1686.9186 | 6686.9186
79.2954 | 1778.1926 | 79.2954 | 1954.7658 | 2954.7658 | 79.2954 | 1687.0037 | 6687.0037
79.3064 | 1778.2176 | 79.3064 | 1954.7942 | 2954.7942 | 79.3064 | 1687.0614 | 6687.0614
79.3174 | 1778.276 | 79.3174 | 1954.826 | 2954.826 | 79.3174 | 1687.1083 | 6687.1083
79.3284 | 1778.3499 | 79.3284 | 1954.8515 | 2954.8515 | 79.3284 | 1687.1577 | 6687.1577
79.3394 | 1778.4009 | 79.3394 | 1954.8831 | 2954.8831 | 79.3394 | 1687.1777 | 6687.1777
79.3504 | 1778.4443 | 79.3504 | 1954.9105 | 2954.9105 | 79.3504 | 1687.1748 | 6687.1748
79.3614 | 1778.4922 | 79.3614 | 1954.9405 | 2954.9405 | 79.3614 | 1687.1684 | 6687.1684
79.3724 | 1778.5545 | 79.3724 | 1954.9555 | 2954.9555 | 79.3724 | 1687.1709 | 6687.1709
79.3834 | 1778.6319 | 79.3834 | 1954.9824 | 2954.9824 | 79.3834 | 1687.1791 | 6687.1791
79.3944 | 1778.7166 | 79.3944 | 1955.015 | 2955.015 | 79.3944 | 1687.1969 | 6687.1969
79.4054 | 1778.817 | 79.4054 | 1955.021 | 2955.021 | 79.4054 | 1687.2256 | 6687.2256
79.4164 | 1778.9387 | 79.4164 | 1955.0093 | 2955.0093 | 79.4164 | 1687.2506 | 6687.2506
79.4274 | 1779.073 | 79.4274 | 1954.9991 | 2954.9991 | 79.4274 | 1687.2861 | 6687.2861
79.4384 | 1779.1938 | 79.4384 | 1954.9655 | 2954.9655 | 79.4384 | 1687.3222 | 6687.3222
79.4494 | 1779.3238 | 79.4494 | 1954.9074 | 2954.9074 | 79.4494 | 1687.3608 | 6687.3608
79.4604 | 1779.446 | 79.4604 | 1954.8571 | 2954.8571 | 79.4604 | 1687.3956 | 6687.3956
79.4714 | 1779.5584 | 79.4714 | 1954.8154 | 2954.8154 | 79.4714 | 1687.4336 | 6687.4336
79.4824 | 1779.6713 | 79.4824 | 1954.785 | 2954.785 | 79.4824 | 1687.4892 | 6687.4892
79.4934 | 1779.7688 | 79.4934 | 1954.7416 | 2954.7416 | 79.4934 | 1687.5416 | 6687.5416
79.5044 | 1779.8636 | 79.5044 | 1954.6713 | 2954.6713 | 79.5044 | 1687.6016 | 6687.6016
79.5154 | 1779.9589 | 79.5154 | 1954.5886 | 2954.5886 | 79.5154 | 1687.6595 | 6687.6595
79.5264 | 1780.0669 | 79.5264 | 1954.4913 | 2954.4913 | 79.5264 | 1687.6933 | 6687.6933
79.5374 | 1780.1943 | 79.5374 | 1954.3574 | 2954.3574 | 79.5374 | 1687.7122 | 6687.7122
79.5484 | 1780.3373 | 79.5484 | 1954.1861 | 2954.1861 | 79.5484 | 1687.7196 | 6687.7196
79.5594 | 1780.4898 | 79.5594 | 1953.9952 | 2953.9952 | 79.5594 | 1687.6812 | 6687.6812
79.5704 | 1780.6288 | 79.5704 | 1953.8204 | 2953.8204 | 79.5704 | 1687.6349 | 6687.6349
79.5814 | 1780.759 | 79.5814 | 1953.6527 | 2953.6527 | 79.5814 | 1687.567 | 6687.567
79.5924 | 1780.8951 | 79.5924 | 1953.5139 | 2953.5139 | 79.5924 | 1687.492 | 6687.492
79.6034 | 1781.0318 | 79.6034 | 1953.3812 | 2953.3812 | 79.6034 | 1687.4514 | 6687.4514
79.6144 | 1781.1425 | 79.6144 | 1953.2483 | 2953.2483 | 79.6144 | 1687.4034 | 6687.4034
79.6254 | 1781.2116 | 79.6254 | 1953.14 | 2953.14 | 79.6254 | 1687.3192 | 6687.3192
79.6364 | 1781.2645 | 79.6364 | 1953.0436 | 2953.0436 | 79.6364 | 1687.2176 | 6687.2176
79.6474 | 1781.3024 | 79.6474 | 1952.9451 | 2952.9451 | 79.6474 | 1687.1073 | 6687.1073
79.6584 | 1781.3252 | 79.6584 | 1952.8295 | 2952.8295 | 79.6584 | 1686.9676 | 6686.9676
79.6694 | 1781.3251 | 79.6694 | 1952.6995 | 2952.6995 | 79.6694 | 1686.8189 | 6686.8189
79.6804 | 1781.3071 | 79.6804 | 1952.5522 | 2952.5522 | 79.6804 | 1686.6778 | 6686.6778
79.6914 | 1781.3112 | 79.6914 | 1952.4047 | 2952.4047 | 79.6914 | 1686.5163 | 6686.5163
79.7024 | 1781.3025 | 79.7024 | 1952.258 | 2952.258 | 79.7024 | 1686.3384 | 6686.3384
79.7134 | 1781.2966 | 79.7134 | 1952.1077 | 2952.1077 | 79.7134 | 1686.1591 | 6686.1591
79.7244 | 1781.26 | 79.7244 | 1951.9472 | 2951.9472 | 79.7244 | 1685.9633 | 6685.9633
79.7354 | 1781.2309 | 79.7354 | 1951.8236 | 2951.8236 | 79.7354 | 1685.7758 | 6685.7758
79.7464 | 1781.1822 | 79.7464 | 1951.7144 | 2951.7144 | 79.7464 | 1685.6046 | 6685.6046
79.7574 | 1781.1301 | 79.7574 | 1951.6142 | 2951.6142 | 79.7574 | 1685.4391 | 6685.4391
79.7684 | 1781.0916 | 79.7684 | 1951.483 | 2951.483 | 79.7684 | 1685.2665 | 6685.2665
79.7794 | 1781.065 | 79.7794 | 1951.3206 | 2951.3206 | 79.7794 | 1685.0999 | 6685.0999
79.7904 | 1781.0119 | 79.7904 | 1951.1725 | 2951.1725 | 79.7904 | 1684.9188 | 6684.9188
79.8014 | 1780.9416 | 79.8014 | 1950.9815 | 2950.9815 | 79.8014 | 1684.7257 | 6684.7257
79.8124 | 1780.8538 | 79.8124 | 1950.8019 | 2950.8019 | 79.8124 | 1684.5598 | 6684.5598
79.8234 | 1780.7786 | 79.8234 | 1950.6101 | 2950.6101 | 79.8234 | 1684.3884 | 6684.3884
79.8344 | 1780.6897 | 79.8344 | 1950.4054 | 2950.4054 | 79.8344 | 1684.2419 | 6684.2419
79.8454 | 1780.5978 | 79.8454 | 1950.2054 | 2950.2054 | 79.8454 | 1684.0874 | 6684.0874
79.8564 | 1780.4996 | 79.8564 | 1949.9858 | 2949.9858 | 79.8564 | 1683.9267 | 6683.9267
79.8674 | 1780.4157 | 79.8674 | 1949.8085 | 2949.8085 | 79.8674 | 1683.7672 | 6683.7672
79.8784 | 1780.3116 | 79.8784 | 1949.6589 | 2949.6589 | 79.8784 | 1683.5842 | 6683.5842
79.8894 | 1780.2196 | 79.8894 | 1949.4826 | 2949.4826 | 79.8894 | 1683.4045 | 6683.4045
79.9004 | 1780.1433 | 79.9004 | 1949.2916 | 2949.2916 | 79.9004 | 1683.2339 | 6683.2339
79.9114 | 1780.0637 | 79.9114 | 1949.0925 | 2949.0925 | 79.9114 | 1683.058 | 6683.058
79.9224 | 1780.0037 | 79.9224 | 1948.9048 | 2948.9048 | 79.9224 | 1682.8749 | 6682.8749
79.9334 | 1779.9545 | 79.9334 | 1948.711 | 2948.711 | 79.9334 | 1682.6761 | 6682.6761
79.9444 | 1779.9163 | 79.9444 | 1948.5134 | 2948.5134 | 79.9444 | 1682.4787 | 6682.4787
79.9554 | 1779.8772 | 79.9554 | 1948.3086 | 2948.3086 | 79.9554 | 1682.2899 | 6682.2899
79.9664 | 1779.8561 | 79.9664 | 1948.094 | 2948.094 | 79.9664 | 1682.0925 | 6682.0925
79.9774 | 1779.8261 | 79.9774 | 1947.8758 | 2947.8758 | 79.9774 | 1681.9258 | 6681.9258
79.9884 | 1779.7815 | 79.9884 | 1947.674 | 2947.674 | 79.9884 | 1681.7629 | 6681.7629
79.9994 | 1779.741 | 79.9994 | 1947.4989 | 2947.4989 | 79.9994 | 1681.651 | 6681.651
80.0104 | 1779.6937 | 80.0104 | 1947.3351 | 2947.3351 | 80.0104 | 1681.5617 | 6681.5617
80.0214 | 1779.6201 | 80.0214 | 1947.1583 | 2947.1583 | 80.0214 | 1681.4832 | 6681.4832
80.0324 | 1779.5137 | 80.0324 | 1946.9961 | 2946.9961 | 80.0324 | 1681.4017 | 6681.4017
80.0434 | 1779.4161 | 80.0434 | 1946.8163 | 2946.8163 | 80.0434 | 1681.3366 | 6681.3366
80.0544 | 1779.3096 | 80.0544 | 1946.6231 | 2946.6231 | 80.0544 | 1681.2939 | 6681.2939
80.0654 | 1779.1931 | 80.0654 | 1946.4046 | 2946.4046 | 80.0654 | 1681.2499 | 6681.2499
80.0764 | 1779.0513 | 80.0764 | 1946.1994 | 2946.1994 | 80.0764 | 1681.1967 | 6681.1967
80.0874 | 1778.8863 | 80.0874 | 1945.9954 | 2945.9954 | 80.0874 | 1681.1403 | 6681.1403
80.0984 | 1778.6938 | 80.0984 | 1945.7863 | 2945.7863 | 80.0984 | 1681.07 | 6681.07
80.1094 | 1778.4668 | 80.1094 | 1945.5779 | 2945.5779 | 80.1094 | 1680.9736 | 6680.9736
80.1204 | 1778.2153 | 80.1204 | 1945.3629 | 2945.3629 | 80.1204 | 1680.889 | 6680.889
80.1314 | 1777.9618 | 80.1314 | 1945.1205 | 2945.1205 | 80.1314 | 1680.801 | 6680.801
80.1424 | 1777.7049 | 80.1424 | 1944.8885 | 2944.8885 | 80.1424 | 1680.6924 | 6680.6924
80.1534 | 1777.4435 | 80.1534 | 1944.6883 | 2944.6883 | 80.1534 | 1680.5795 | 6680.5795
80.1644 | 1777.1836 | 80.1644 | 1944.4812 | 2944.4812 | 80.1644 | 1680.4576 | 6680.4576
80.1754 | 1776.9248 | 80.1754 | 1944.2508 | 2944.2508 | 80.1754 | 1680.3345 | 6680.3345
80.1864 | 1776.6563 | 80.1864 | 1944.007 | 2944.007 | 80.1864 | 1680.1834 | 6680.1834
80.1974 | 1776.413 | 80.1974 | 1943.7931 | 2943.7931 | 80.1974 | 1680.0214 | 6680.0214
80.2084 | 1776.1878 | 80.2084 | 1943.6007 | 2943.6007 | 80.2084 | 1679.8552 | 6679.8552
80.2194 | 1775.9539 | 80.2194 | 1943.4165 | 2943.4165 | 80.2194 | 1679.6975 | 6679.6975
80.2304 | 1775.7179 | 80.2304 | 1943.2442 | 2943.2442 | 80.2304 | 1679.5632 | 6679.5632
80.2414 | 1775.4527 | 80.2414 | 1943.0942 | 2943.0942 | 80.2414 | 1679.4415 | 6679.4415
80.2524 | 1775.165 | 80.2524 | 1942.9745 | 2942.9745 | 80.2524 | 1679.3435 | 6679.3435
80.2634 | 1774.8612 | 80.2634 | 1942.8669 | 2942.8669 | 80.2634 | 1679.2771 | 6679.2771
80.2744 | 1774.5529 | 80.2744 | 1942.7352 | 2942.7352 | 80.2744 | 1679.2219 | 6679.2219
80.2854 | 1774.2649 | 80.2854 | 1942.5687 | 2942.5687 | 80.2854 | 1679.1817 | 6679.1817
80.2964 | 1773.9768 | 80.2964 | 1942.3754 | 2942.3754 | 80.2964 | 1679.1616 | 6679.1616
80.3074 | 1773.673 | 80.3074 | 1942.1722 | 2942.1722 | 80.3074 | 1679.1351 | 6679.1351
80.3184 | 1773.3942 | 80.3184 | 1941.9748 | 2941.9748 | 80.3184 | 1679.123 | 6679.123
80.3294 | 1773.1348 | 80.3294 | 1941.7624 | 2941.7624 | 80.3294 | 1679.14 | 6679.14
80.3404 | 1772.8714 | 80.3404 | 1941.5366 | 2941.5366 | 80.3404 | 1679.1813 | 6679.1813
80.3514 | 1772.5955 | 80.3514 | 1941.3133 | 2941.3133 | 80.3514 | 1679.2327 | 6679.2327
80.3624 | 1772.3299 | 80.3624 | 1941.0958 | 2941.0958 | 80.3624 | 1679.2804 | 6679.2804
80.3734 | 1772.0779 | 80.3734 | 1940.8775 | 2940.8775 | 80.3734 | 1679.3367 | 6679.3367
80.3844 | 1771.8278 | 80.3844 | 1940.6576 | 2940.6576 | 80.3844 | 1679.3808 | 6679.3808
80.3954 | 1771.564 | 80.3954 | 1940.4251 | 2940.4251 | 80.3954 | 1679.4264 | 6679.4264
80.4064 | 1771.3082 | 80.4064 | 1940.1862 | 2940.1862 | 80.4064 | 1679.4785 | 6679.4785
80.4174 | 1771.0676 | 80.4174 | 1939.945 | 2939.945 | 80.4174 | 1679.5346 | 6679.5346
80.4284 | 1770.8603 | 80.4284 | 1939.6999 | 2939.6999 | 80.4284 | 1679.6129 | 6679.6129
80.4394 | 1770.6717 | 80.4394 | 1939.4357 | 2939.4357 | 80.4394 | 1679.7033 | 6679.7033
80.4504 | 1770.4969 | 80.4504 | 1939.1466 | 2939.1466 | 80.4504 | 1679.7893 | 6679.7893
80.4614 | 1770.3388 | 80.4614 | 1938.8373 | 2938.8373 | 80.4614 | 1679.8683 | 6679.8683
80.4724 | 1770.1622 | 80.4724 | 1938.5443 | 2938.5443 | 80.4724 | 1679.9492 | 6679.9492
80.4834 | 1769.9608 | 80.4834 | 1938.2637 | 2938.2637 | 80.4834 | 1680.049 | 6680.049
80.4944 | 1769.7524 | 80.4944 | 1937.9676 | 2937.9676 | 80.4944 | 1680.1616 | 6680.1616
80.5054 | 1769.5284 | 80.5054 | 1937.6958 | 2937.6958 | 80.5054 | 1680.273 | 6680.273
80.5164 | 1769.2909 | 80.5164 | 1937.4061 | 2937.4061 | 80.5164 | 1680.3427 | 6680.3427
80.5274 | 1769.0216 | 80.5274 | 1937.1265 | 2937.1265 | 80.5274 | 1680.3944 | 6680.3944
80.5384 | 1768.7464 | 80.5384 | 1936.8294 | 2936.8294 | 80.5384 | 1680.4126 | 6680.4126
80.5494 | 1768.4744 | 80.5494 | 1936.5093 | 2936.5093 | 80.5494 | 1680.4442 | 6680.4442
80.5604 | 1768.2134 | 80.5604 | 1936.1914 | 2936.1914 | 80.5604 | 1680.4759 | 6680.4759
80.5714 | 1767.9539 | 80.5714 | 1935.8321 | 2935.8321 | 80.5714 | 1680.4943 | 6680.4943
80.5824 | 1767.7007 | 80.5824 | 1935.4596 | 2935.4596 | 80.5824 | 1680.5534 | 6680.5534
80.5934 | 1767.4397 | 80.5934 | 1935.0809 | 2935.0809 | 80.5934 | 1680.6204 | 6680.6204
80.6044 | 1767.1726 | 80.6044 | 1934.7176 | 2934.7176 | 80.6044 | 1680.6589 | 6680.6589
80.6154 | 1766.924 | 80.6154 | 1934.3466 | 2934.3466 | 80.6154 | 1680.6951 | 6680.6951
80.6264 | 1766.6391 | 80.6264 | 1933.9657 | 2933.9657 | 80.6264 | 1680.7341 | 6680.7341
80.6374 | 1766.3649 | 80.6374 | 1933.5785 | 2933.5785 | 80.6374 | 1680.7861 | 6680.7861
80.6484 | 1766.1017 | 80.6484 | 1933.1774 | 2933.1774 | 80.6484 | 1680.8462 | 6680.8462
80.6594 | 1765.8765 | 80.6594 | 1932.7878 | 2932.7878 | 80.6594 | 1680.891 | 6680.891
80.6704 | 1765.636 | 80.6704 | 1932.379 | 2932.379 | 80.6704 | 1680.9568 | 6680.9568
80.6814 | 1765.3835 | 80.6814 | 1931.961 | 2931.961 | 80.6814 | 1680.9824 | 6680.9824
80.6924 | 1765.1324 | 80.6924 | 1931.5338 | 2931.5338 | 80.6924 | 1681.0193 | 6681.0193
80.7034 | 1764.8689 | 80.7034 | 1931.0798 | 2931.0798 | 80.7034 | 1681.0048 | 6681.0048
80.7144 | 1764.5873 | 80.7144 | 1930.6014 | 2930.6014 | 80.7144 | 1680.9589 | 6680.9589
80.7254 | 1764.3091 | 80.7254 | 1930.115 | 2930.115 | 80.7254 | 1680.9169 | 6680.9169
80.7364 | 1764.0473 | 80.7364 | 1929.5858 | 2929.5858 | 80.7364 | 1680.8688 | 6680.8688
80.7474 | 1763.782 | 80.7474 | 1929.0667 | 2929.0667 | 80.7474 | 1680.8032 | 6680.8032
80.7584 | 1763.5428 | 80.7584 | 1928.5699 | 2928.5699 | 80.7584 | 1680.7083 | 6680.7083
80.7694 | 1763.3006 | 80.7694 | 1928.11 | 2928.11 | 80.7694 | 1680.6072 | 6680.6072
80.7804 | 1763.0831 | 80.7804 | 1927.6406 | 2927.6406 | 80.7804 | 1680.5188 | 6680.5188
80.7914 | 1762.8886 | 80.7914 | 1927.1533 | 2927.1533 | 80.7914 | 1680.4408 | 6680.4408
80.8024 | 1762.7226 | 80.8024 | 1926.6597 | 2926.6597 | 80.8024 | 1680.3579 | 6680.3579
80.8134 | 1762.5684 | 80.8134 | 1926.1741 | 2926.1741 | 80.8134 | 1680.3003 | 6680.3003
80.8244 | 1762.4189 | 80.8244 | 1925.6672 | 2925.6672 | 80.8244 | 1680.2428 | 6680.2428
80.8354 | 1762.2633 | 80.8354 | 1925.1786 | 2925.1786 | 80.8354 | 1680.1951 | 6680.1951
80.8464 | 1762.1066 | 80.8464 | 1924.693 | 2924.693 | 80.8464 | 1680.1625 | 6680.1625
80.8574 | 1761.9391 | 80.8574 | 1924.169 | 2924.169 | 80.8574 | 1680.1457 | 6680.1457
80.8684 | 1761.777 | 80.8684 | 1923.6594 | 2923.6594 | 80.8684 | 1680.1469 | 6680.1469
80.8794 | 1761.6171 | 80.8794 | 1923.1774 | 2923.1774 | 80.8794 | 1680.141 | 6680.141
80.8904 | 1761.4543 | 80.8904 | 1922.6928 | 2922.6928 | 80.8904 | 1680.1393 | 6680.1393
80.9014 | 1761.2585 | 80.9014 | 1922.1813 | 2922.1813 | 80.9014 | 1680.1349 | 6680.1349
80.9124 | 1761.0415 | 80.9124 | 1921.6561 | 2921.6561 | 80.9124 | 1680.1443 | 6680.1443
80.9234 | 1760.8076 | 80.9234 | 1921.1299 | 2921.1299 | 80.9234 | 1680.1313 | 6680.1313
80.9344 | 1760.5491 | 80.9344 | 1920.5999 | 2920.5999 | 80.9344 | 1680.0992 | 6680.0992
80.9454 | 1760.3067 | 80.9454 | 1920.0659 | 2920.0659 | 80.9454 | 1680.059 | 6680.059
80.9564 | 1760.0644 | 80.9564 | 1919.5094 | 2919.5094 | 80.9564 | 1680.0241 | 6680.0241
80.9674 | 1759.8197 | 80.9674 | 1918.9472 | 2918.9472 | 80.9674 | 1679.9973 | 6679.9973
80.9784 | 1759.5617 | 80.9784 | 1918.3996 | 2918.3996 | 80.9784 | 1679.9793 | 6679.9793
80.9894 | 1759.2867 | 80.9894 | 1917.8745 | 2917.8745 | 80.9894 | 1679.9513 | 6679.9513
81.0004 | 1759.015 | 81.0004 | 1917.3485 | 2917.3485 | 81.0004 | 1679.8928 | 6679.8928
81.0114 | 1758.7689 | 81.0114 | 1916.8244 | 2916.8244 | 81.0114 | 1679.821 | 6679.821
81.0224 | 1758.5173 | 81.0224 | 1916.3045 | 2916.3045 | 81.0224 | 1679.7276 | 6679.7276
81.0334 | 1758.2612 | 81.0334 | 1915.7873 | 2915.7873 | 81.0334 | 1679.6137 | 6679.6137
81.0444 | 1758.0069 | 81.0444 | 1915.2722 | 2915.2722 | 81.0444 | 1679.4738 | 6679.4738
81.0554 | 1757.7469 | 81.0554 | 1914.7531 | 2914.7531 | 81.0554 | 1679.3157 | 6679.3157
81.0664 | 1757.4933 | 81.0664 | 1914.2364 | 2914.2364 | 81.0664 | 1679.1634 | 6679.1634
81.0774 | 1757.2259 | 81.0774 | 1913.7212 | 2913.7212 | 81.0774 | 1678.9987 | 6678.9987
81.0884 | 1756.949 | 81.0884 | 1913.1937 | 2913.1937 | 81.0884 | 1678.8408 | 6678.8408
81.0994 | 1756.6518 | 81.0994 | 1912.6884 | 2912.6884 | 81.0994 | 1678.6887 | 6678.6887
81.1104 | 1756.3584 | 81.1104 | 1912.17 | 2912.17 | 81.1104 | 1678.5357 | 6678.5357
81.1214 | 1756.0586 | 81.1214 | 1911.6339 | 2911.6339 | 81.1214 | 1678.3609 | 6678.3609
81.1324 | 1755.73 | 81.1324 | 1911.1201 | 2911.1201 | 81.1324 | 1678.1529 | 6678.1529
81.1434 | 1755.3751 | 81.1434 | 1910.6245 | 2910.6245 | 81.1434 | 1677.9344 | 6677.9344
81.1544 | 1754.998 | 81.1544 | 1910.1506 | 2910.1506 | 81.1544 | 1677.7061 | 6677.7061
81.1654 | 1754.6081 | 81.1654 | 1909.6993 | 2909.6993 | 81.1654 | 1677.4708 | 6677.4708
81.1764 | 1754.2377 | 81.1764 | 1909.2317 | 2909.2317 | 81.1764 | 1677.2209 | 6677.2209
81.1874 | 1753.9006 | 81.1874 | 1908.7538 | 2908.7538 | 81.1874 | 1676.9276 | 6676.9276
81.1984 | 1753.5873 | 81.1984 | 1908.2859 | 2908.2859 | 81.1984 | 1676.6162 | 6676.6162
81.2094 | 1753.2917 | 81.2094 | 1907.8301 | 2907.8301 | 81.2094 | 1676.3011 | 6676.3011
81.2204 | 1753.0044 | 81.2204 | 1907.3987 | 2907.3987 | 81.2204 | 1676.0009 | 6676.0009
81.2314 | 1752.7311 | 81.2314 | 1906.9582 | 2906.9582 | 81.2314 | 1675.7208 | 6675.7208
81.2424 | 1752.4657 | 81.2424 | 1906.5462 | 2906.5462 | 81.2424 | 1675.4625 | 6675.4625
81.2534 | 1752.195 | 81.2534 | 1906.1396 | 2906.1396 | 81.2534 | 1675.1886 | 6675.1886
81.2644 | 1751.8894 | 81.2644 | 1905.7254 | 2905.7254 | 81.2644 | 1674.9169 | 6674.9169
81.2754 | 1751.567 | 81.2754 | 1905.3337 | 2905.3337 | 81.2754 | 1674.6561 | 6674.6561
81.2864 | 1751.239 | 81.2864 | 1904.9456 | 2904.9456 | 81.2864 | 1674.3575 | 6674.3575
81.2974 | 1750.905 | 81.2974 | 1904.5741 | 2904.5741 | 81.2974 | 1674.0394 | 6674.0394
81.3084 | 1750.5648 | 81.3084 | 1904.1731 | 2904.1731 | 81.3084 | 1673.7325 | 6673.7325
81.3194 | 1750.2036 | 81.3194 | 1903.7733 | 2903.7733 | 81.3194 | 1673.4208 | 6673.4208
81.3304 | 1749.8377 | 81.3304 | 1903.3752 | 2903.3752 | 81.3304 | 1673.1071 | 6673.1071
81.3414 | 1749.4418 | 81.3414 | 1902.9735 | 2902.9735 | 81.3414 | 1672.7985 | 6672.7985
81.3524 | 1749.0194 | 81.3524 | 1902.5769 | 2902.5769 | 81.3524 | 1672.4948 | 6672.4948
81.3634 | 1748.5619 | 81.3634 | 1902.1581 | 2902.1581 | 81.3634 | 1672.1936 | 6672.1936
81.3744 | 1748.1006 | 81.3744 | 1901.7495 | 2901.7495 | 81.3744 | 1671.8647 | 6671.8647
81.3854 | 1747.6491 | 81.3854 | 1901.338 | 2901.338 | 81.3854 | 1671.54 | 6671.54
81.3964 | 1747.1964 | 81.3964 | 1900.9247 | 2900.9247 | 81.3964 | 1671.1828 | 6671.1828
81.4074 | 1746.7445 | 81.4074 | 1900.5235 | 2900.5235 | 81.4074 | 1670.8156 | 6670.8156
81.4184 | 1746.3007 | 81.4184 | 1900.1431 | 2900.1431 | 81.4184 | 1670.4431 | 6670.4431
81.4294 | 1745.8381 | 81.4294 | 1899.7816 | 2899.7816 | 81.4294 | 1670.041 | 6670.041
81.4404 | 1745.3526 | 81.4404 | 1899.44 | 2899.44 | 81.4404 | 1669.6428 | 6669.6428
81.4514 | 1744.858 | 81.4514 | 1899.0823 | 2899.0823 | 81.4514 | 1669.2607 | 6669.2607
81.4624 | 1744.3415 | 81.4624 | 1898.6975 | 2898.6975 | 81.4624 | 1668.9019 | 6668.9019
81.4734 | 1743.8284 | 81.4734 | 1898.2885 | 2898.2885 | 81.4734 | 1668.5436 | 6668.5436
81.4844 | 1743.2688 | 81.4844 | 1897.8864 | 2897.8864 | 81.4844 | 1668.1675 | 6668.1675
81.4954 | 1742.6794 | 81.4954 | 1897.4908 | 2897.4908 | 81.4954 | 1667.7719 | 6667.7719
81.5064 | 1742.076 | 81.5064 | 1897.087 | 2897.087 | 81.5064 | 1667.3836 | 6667.3836
81.5174 | 1741.4739 | 81.5174 | 1896.654 | 2896.654 | 81.5174 | 1666.9809 | 6666.9809
81.5284 | 1740.8713 | 81.5284 | 1896.2395 | 2896.2395 | 81.5284 | 1666.5742 | 6666.5742
81.5394 | 1740.2662 | 81.5394 | 1895.8062 | 2895.8062 | 81.5394 | 1666.1656 | 6666.1656
81.5504 | 1739.6707 | 81.5504 | 1895.3503 | 2895.3503 | 81.5504 | 1665.7479 | 6665.7479
81.5614 | 1739.0955 | 81.5614 | 1894.9299 | 2894.9299 | 81.5614 | 1665.2839 | 6665.2839
81.5724 | 1738.5 | 81.5724 | 1894.4943 | 2894.4943 | 81.5724 | 1664.7936 | 6664.7936
81.5834 | 1737.8991 | 81.5834 | 1894.0305 | 2894.0305 | 81.5834 | 1664.2978 | 6664.2978
81.5944 | 1737.3013 | 81.5944 | 1893.5775 | 2893.5775 | 81.5944 | 1663.8225 | 6663.8225
81.6054 | 1736.7148 | 81.6054 | 1893.1342 | 2893.1342 | 81.6054 | 1663.3513 | 6663.3513
81.6164 | 1736.1162 | 81.6164 | 1892.7025 | 2892.7025 | 81.6164 | 1662.844 | 6662.844
81.6274 | 1735.5222 | 81.6274 | 1892.2629 | 2892.2629 | 81.6274 | 1662.3515 | 6662.3515
81.6384 | 1734.9263 | 81.6384 | 1891.8078 | 2891.8078 | 81.6384 | 1661.8477 | 6661.8477
81.6494 | 1734.2953 | 81.6494 | 1891.3262 | 2891.3262 | 81.6494 | 1661.3517 | 6661.3517
81.6604 | 1733.6625 | 81.6604 | 1890.8405 | 2890.8405 | 81.6604 | 1660.8326 | 6660.8326
81.6714 | 1733.0393 | 81.6714 | 1890.3329 | 2890.3329 | 81.6714 | 1660.2778 | 6660.2778
81.6824 | 1732.4341 | 81.6824 | 1889.8306 | 2889.8306 | 81.6824 | 1659.7005 | 6659.7005
81.6934 | 1731.8308 | 81.6934 | 1889.3068 | 2889.3068 | 81.6934 | 1659.1363 | 6659.1363
81.7044 | 1731.2109 | 81.7044 | 1888.7825 | 2888.7825 | 81.7044 | 1658.572 | 6658.572
81.7154 | 1730.5666 | 81.7154 | 1888.2544 | 2888.2544 | 81.7154 | 1657.9994 | 6657.9994
81.7264 | 1729.9136 | 81.7264 | 1887.7265 | 2887.7265 | 81.7264 | 1657.4516 | 6657.4516
81.7374 | 1729.2389 | 81.7374 | 1887.1909 | 2887.1909 | 81.7374 | 1656.9103 | 6656.9103
81.7484 | 1728.5748 | 81.7484 | 1886.6412 | 2886.6412 | 81.7484 | 1656.3888 | 6656.3888
81.7594 | 1727.9275 | 81.7594 | 1886.0608 | 2886.0608 | 81.7594 | 1655.8734 | 6655.8734
81.7704 | 1727.2559 | 81.7704 | 1885.4594 | 2885.4594 | 81.7704 | 1655.3493 | 6655.3493
81.7814 | 1726.5884 | 81.7814 | 1884.8599 | 2884.8599 | 81.7814 | 1654.8349 | 6654.8349
81.7924 | 1725.9264 | 81.7924 | 1884.2676 | 2884.2676 | 81.7924 | 1654.2936 | 6654.2936
81.8034 | 1725.2914 | 81.8034 | 1883.6384 | 2883.6384 | 81.8034 | 1653.7407 | 6653.7407
81.8144 | 1724.621 | 81.8144 | 1883.0251 | 2883.0251 | 81.8144 | 1653.194 | 6653.194
81.8254 | 1723.9337 | 81.8254 | 1882.4268 | 2882.4268 | 81.8254 | 1652.6494 | 6652.6494
81.8364 | 1723.2617 | 81.8364 | 1881.8033 | 2881.8033 | 81.8364 | 1652.1397 | 6652.1397
81.8474 | 1722.5798 | 81.8474 | 1881.1668 | 2881.1668 | 81.8474 | 1651.6185 | 6651.6185
81.8584 | 1721.9051 | 81.8584 | 1880.5138 | 2880.5138 | 81.8584 | 1651.0968 | 6651.0968
81.8694 | 1721.2457 | 81.8694 | 1879.8469 | 2879.8469 | 81.8694 | 1650.5827 | 6650.5827
81.8804 | 1720.5751 | 81.8804 | 1879.2021 | 2879.2021 | 81.8804 | 1650.0607 | 6650.0607
81.8914 | 1719.8822 | 81.8914 | 1878.5718 | 2878.5718 | 81.8914 | 1649.5625 | 6649.5625
81.9024 | 1719.167 | 81.9024 | 1877.923 | 2877.923 | 81.9024 | 1649.081 | 6649.081
81.9134 | 1718.4392 | 81.9134 | 1877.2461 | 2877.2461 | 81.9134 | 1648.6124 | 6648.6124
81.9244 | 1717.7149 | 81.9244 | 1876.5472 | 2876.5472 | 81.9244 | 1648.1498 | 6648.1498
81.9354 | 1716.9954 | 81.9354 | 1875.8378 | 2875.8378 | 81.9354 | 1647.6875 | 6647.6875
81.9464 | 1716.2653 | 81.9464 | 1875.1128 | 2875.1128 | 81.9464 | 1647.2177 | 6647.2177
81.9574 | 1715.5327 | 81.9574 | 1874.3914 | 2874.3914 | 81.9574 | 1646.7401 | 6646.7401
81.9684 | 1714.8409 | 81.9684 | 1873.6732 | 2873.6732 | 81.9684 | 1646.2402 | 6646.2402
81.9794 | 1714.1763 | 81.9794 | 1872.9455 | 2872.9455 | 81.9794 | 1645.7263 | 6645.7263
81.9904 | 1713.5164 | 81.9904 | 1872.21 | 2872.21 | 81.9904 | 1645.2143 | 6645.2143
82.0014 | 1712.8568 | 82.0014 | 1871.4583 | 2871.4583 | 82.0014 | 1644.7112 | 6644.7112
82.0124 | 1712.1891 | 82.0124 | 1870.7204 | 2870.7204 | 82.0124 | 1644.2143 | 6644.2143
82.0234 | 1711.5134 | 82.0234 | 1869.9787 | 2869.9787 | 82.0234 | 1643.7223 | 6643.7223
82.0344 | 1710.8495 | 82.0344 | 1869.2352 | 2869.2352 | 82.0344 | 1643.2199 | 6643.2199
82.0454 | 1710.1962 | 82.0454 | 1868.4986 | 2868.4986 | 82.0454 | 1642.6966 | 6642.6966
82.0564 | 1709.5534 | 82.0564 | 1867.7728 | 2867.7728 | 82.0564 | 1642.1515 | 6642.1515
82.0674 | 1708.9196 | 82.0674 | 1867.0627 | 2867.0627 | 82.0674 | 1641.6021 | 6641.6021
82.0784 | 1708.2857 | 82.0784 | 1866.3681 | 2866.3681 | 82.0784 | 1641.0639 | 6641.0639
82.0894 | 1707.6305 | 82.0894 | 1865.6759 | 2865.6759 | 82.0894 | 1640.5333 | 6640.5333
82.1004 | 1706.9656 | 82.1004 | 1864.9787 | 2864.9787 | 82.1004 | 1640.0303 | 6640.0303
82.1114 | 1706.2967 | 82.1114 | 1864.277 | 2864.277 | 82.1114 | 1639.558 | 6639.558
82.1224 | 1705.6411 | 82.1224 | 1863.5481 | 2863.5481 | 82.1224 | 1639.118 | 6639.118
82.1334 | 1705.0225 | 82.1334 | 1862.7953 | 2862.7953 | 82.1334 | 1638.7048 | 6638.7048
82.1444 | 1704.4302 | 82.1444 | 1862.047 | 2862.047 | 82.1444 | 1638.2829 | 6638.2829
82.1554 | 1703.856 | 82.1554 | 1861.31 | 2861.31 | 82.1554 | 1637.8313 | 6637.8313
82.1664 | 1703.2858 | 82.1664 | 1860.5789 | 2860.5789 | 82.1664 | 1637.3619 | 6637.3619
82.1774 | 1702.7058 | 82.1774 | 1859.8465 | 2859.8465 | 82.1774 | 1636.9023 | 6636.9023
82.1884 | 1702.1549 | 82.1884 | 1859.1026 | 2859.1026 | 82.1884 | 1636.4515 | 6636.4515
82.1994 | 1701.6122 | 82.1994 | 1858.3567 | 2858.3567 | 82.1994 | 1636.002 | 6636.002
82.2104 | 1701.0675 | 82.2104 | 1857.628 | 2857.628 | 82.2104 | 1635.533 | 6635.533
82.2214 | 1700.519 | 82.2214 | 1856.9253 | 2856.9253 | 82.2214 | 1635.0497 | 6635.0497
82.2324 | 1699.9602 | 82.2324 | 1856.2218 | 2856.2218 | 82.2324 | 1634.5468 | 6634.5468
82.2434 | 1699.3855 | 82.2434 | 1855.5211 | 2855.5211 | 82.2434 | 1634.0226 | 6634.0226
82.2544 | 1698.7935 | 82.2544 | 1854.8273 | 2854.8273 | 82.2544 | 1633.5051 | 6633.5051
82.2654 | 1698.1788 | 82.2654 | 1854.1163 | 2854.1163 | 82.2654 | 1633.0161 | 6633.0161
82.2764 | 1697.5655 | 82.2764 | 1853.4023 | 2853.4023 | 82.2764 | 1632.5284 | 6632.5284
82.2874 | 1696.9476 | 82.2874 | 1852.6873 | 2852.6873 | 82.2874 | 1632.0331 | 6632.0331
82.2984 | 1696.3294 | 82.2984 | 1851.963 | 2851.963 | 82.2984 | 1631.5157 | 6631.5157
82.3094 | 1695.7252 | 82.3094 | 1851.2396 | 2851.2396 | 82.3094 | 1631.0072 | 6631.0072
82.3204 | 1695.1464 | 82.3204 | 1850.5094 | 2850.5094 | 82.3204 | 1630.5117 | 6630.5117
82.3314 | 1694.5772 | 82.3314 | 1849.7882 | 2849.7882 | 82.3314 | 1629.9888 | 6629.9888
82.3424 | 1694.0384 | 82.3424 | 1849.0778 | 2849.0778 | 82.3424 | 1629.4859 | 6629.4859
82.3534 | 1693.5366 | 82.3534 | 1848.4058 | 2848.4058 | 82.3534 | 1628.9797 | 6628.9797
82.3644 | 1693.0435 | 82.3644 | 1847.7652 | 2847.7652 | 82.3644 | 1628.4724 | 6628.4724
82.3754 | 1692.5502 | 82.3754 | 1847.1549 | 2847.1549 | 82.3754 | 1627.9755 | 6627.9755
82.3864 | 1692.0465 | 82.3864 | 1846.5226 | 2846.5226 | 82.3864 | 1627.4726 | 6627.4726
82.3974 | 1691.5431 | 82.3974 | 1845.9048 | 2845.9048 | 82.3974 | 1626.9576 | 6626.9576
82.4084 | 1691.0611 | 82.4084 | 1845.2785 | 2845.2785 | 82.4084 | 1626.4645 | 6626.4645
82.4194 | 1690.5922 | 82.4194 | 1844.6483 | 2844.6483 | 82.4194 | 1625.9815 | 6625.9815
82.4304 | 1690.1391 | 82.4304 | 1843.9914 | 2843.9914 | 82.4304 | 1625.4786 | 6625.4786
82.4414 | 1689.7191 | 82.4414 | 1843.3497 | 2843.3497 | 82.4414 | 1624.9778 | 6624.9778
82.4524 | 1689.2782 | 82.4524 | 1842.743 | 2842.743 | 82.4524 | 1624.4475 | 6624.4475
82.4634 | 1688.827 | 82.4634 | 1842.1813 | 2842.1813 | 82.4634 | 1623.9223 | 6623.9223
82.4744 | 1688.3935 | 82.4744 | 1841.6481 | 2841.6481 | 82.4744 | 1623.4165 | 6623.4165
82.4854 | 1687.9692 | 82.4854 | 1841.1093 | 2841.1093 | 82.4854 | 1622.9129 | 6622.9129
82.4964 | 1687.5475 | 82.4964 | 1840.5885 | 2840.5885 | 82.4964 | 1622.4493 | 6622.4493
82.5074 | 1687.1064 | 82.5074 | 1840.0962 | 2840.0962 | 82.5074 | 1622.0066 | 6622.0066
82.5184 | 1686.7167 | 82.5184 | 1839.6028 | 2839.6028 | 82.5184 | 1621.549 | 6621.549
82.5294 | 1686.3399 | 82.5294 | 1839.1101 | 2839.1101 | 82.5294 | 1621.1006 | 6621.1006
82.5404 | 1685.9582 | 82.5404 | 1838.6176 | 2838.6176 | 82.5404 | 1620.6248 | 6620.6248
82.5514 | 1685.6134 | 82.5514 | 1838.1187 | 2838.1187 | 82.5514 | 1620.1761 | 6620.1761
82.5624 | 1685.2909 | 82.5624 | 1837.6146 | 2837.6146 | 82.5624 | 1619.7484 | 6619.7484
82.5734 | 1684.9594 | 82.5734 | 1837.1191 | 2837.1191 | 82.5734 | 1619.3322 | 6619.3322
82.5844 | 1684.6185 | 82.5844 | 1836.6098 | 2836.6098 | 82.5844 | 1618.9294 | 6618.9294
82.5954 | 1684.272 | 82.5954 | 1836.0882 | 2836.0882 | 82.5954 | 1618.5242 | 6618.5242
82.6064 | 1683.9306 | 82.6064 | 1835.6002 | 2835.6002 | 82.6064 | 1618.1044 | 6618.1044
82.6174 | 1683.6066 | 82.6174 | 1835.1428 | 2835.1428 | 82.6174 | 1617.6576 | 6617.6576
82.6284 | 1683.2625 | 82.6284 | 1834.6764 | 2834.6764 | 82.6284 | 1617.1987 | 6617.1987
82.6394 | 1682.9179 | 82.6394 | 1834.2263 | 2834.2263 | 82.6394 | 1616.7341 | 6616.7341
82.6504 | 1682.5909 | 82.6504 | 1833.7815 | 2833.7815 | 82.6504 | 1616.2494 | 6616.2494
82.6614 | 1682.2762 | 82.6614 | 1833.3376 | 2833.3376 | 82.6614 | 1615.7796 | 6615.7796
82.6724 | 1681.949 | 82.6724 | 1832.9084 | 2832.9084 | 82.6724 | 1615.3362 | 6615.3362
82.6834 | 1681.5937 | 82.6834 | 1832.4817 | 2832.4817 | 82.6834 | 1614.9236 | 6614.9236
82.6944 | 1681.2201 | 82.6944 | 1832.0569 | 2832.0569 | 82.6944 | 1614.5272 | 6614.5272
82.7054 | 1680.8538 | 82.7054 | 1831.6312 | 2831.6312 | 82.7054 | 1614.1404 | 6614.1404
82.7164 | 1680.5207 | 82.7164 | 1831.2066 | 2831.2066 | 82.7164 | 1613.7599 | 6613.7599
82.7274 | 1680.2225 | 82.7274 | 1830.7837 | 2830.7837 | 82.7274 | 1613.3861 | 6613.3861
82.7384 | 1679.9212 | 82.7384 | 1830.3315 | 2830.3315 | 82.7384 | 1613.0179 | 6613.0179
82.7494 | 1679.6309 | 82.7494 | 1829.878 | 2829.878 | 82.7494 | 1612.6594 | 6612.6594
82.7604 | 1679.3231 | 82.7604 | 1829.4202 | 2829.4202 | 82.7604 | 1612.3133 | 6612.3133
82.7714 | 1678.9995 | 82.7714 | 1828.9518 | 2828.9518 | 82.7714 | 1611.9866 | 6611.9866
82.7824 | 1678.6839 | 82.7824 | 1828.4589 | 2828.4589 | 82.7824 | 1611.674 | 6611.674
82.7934 | 1678.4 | 82.7934 | 1827.9774 | 2827.9774 | 82.7934 | 1611.3674 | 6611.3674
82.8044 | 1678.1309 | 82.8044 | 1827.511 | 2827.511 | 82.8044 | 1611.0441 | 6611.0441
82.8154 | 1677.8636 | 82.8154 | 1827.0653 | 2827.0653 | 82.8154 | 1610.7061 | 6610.7061
82.8264 | 1677.5974 | 82.8264 | 1826.6616 | 2826.6616 | 82.8264 | 1610.3528 | 6610.3528
82.8374 | 1677.3086 | 82.8374 | 1826.2827 | 2826.2827 | 82.8374 | 1610.0005 | 6610.0005
82.8484 | 1677.0171 | 82.8484 | 1825.9023 | 2825.9023 | 82.8484 | 1609.6624 | 6609.6624
82.8594 | 1676.7242 | 82.8594 | 1825.52 | 2825.52 | 82.8594 | 1609.3642 | 6609.3642
82.8704 | 1676.4381 | 82.8704 | 1825.1626 | 2825.1626 | 82.8704 | 1609.0804 | 6609.0804
82.8814 | 1676.1738 | 82.8814 | 1824.821 | 2824.821 | 82.8814 | 1608.7788 | 6608.7788
82.8924 | 1675.9197 | 82.8924 | 1824.4991 | 2824.4991 | 82.8924 | 1608.464 | 6608.464
82.9034 | 1675.677 | 82.9034 | 1824.191 | 2824.191 | 82.9034 | 1608.1522 | 6608.1522
82.9144 | 1675.4356 | 82.9144 | 1823.8801 | 2823.8801 | 82.9144 | 1607.891 | 6607.891
82.9254 | 1675.1998 | 82.9254 | 1823.5743 | 2823.5743 | 82.9254 | 1607.6608 | 6607.6608
82.9364 | 1674.9812 | 82.9364 | 1823.277 | 2823.277 | 82.9364 | 1607.4489 | 6607.4489
82.9474 | 1674.7899 | 82.9474 | 1823.0038 | 2823.0038 | 82.9474 | 1607.2593 | 6607.2593
82.9584 | 1674.6243 | 82.9584 | 1822.735 | 2822.735 | 82.9584 | 1607.0812 | 6607.0812
82.9694 | 1674.4847 | 82.9694 | 1822.4557 | 2822.4557 | 82.9694 | 1606.9093 | 6606.9093
82.9804 | 1674.3785 | 82.9804 | 1822.1857 | 2822.1857 | 82.9804 | 1606.7652 | 6606.7652
82.9914 | 1674.2968 | 82.9914 | 1821.9455 | 2821.9455 | 82.9914 | 1606.6335 | 6606.6335
83.0024 | 1674.2154 | 83.0024 | 1821.7118 | 2821.7118 | 83.0024 | 1606.4993 | 6606.4993
83.0134 | 1674.1281 | 83.0134 | 1821.468 | 2821.468 | 83.0134 | 1606.3544 | 6606.3544
83.0244 | 1674.032 | 83.0244 | 1821.2251 | 2821.2251 | 83.0244 | 1606.2287 | 6606.2287
83.0354 | 1673.9302 | 83.0354 | 1820.9751 | 2820.9751 | 83.0354 | 1606.1352 | 6606.1352
83.0464 | 1673.8043 | 83.0464 | 1820.7173 | 2820.7173 | 83.0464 | 1606.0328 | 6606.0328
83.0574 | 1673.6644 | 83.0574 | 1820.4319 | 2820.4319 | 83.0574 | 1605.9164 | 6605.9164
83.0684 | 1673.5162 | 83.0684 | 1820.1218 | 2820.1218 | 83.0684 | 1605.8004 | 6605.8004
83.0794 | 1673.3618 | 83.0794 | 1819.7978 | 2819.7978 | 83.0794 | 1605.7076 | 6605.7076
83.0904 | 1673.2123 | 83.0904 | 1819.4801 | 2819.4801 | 83.0904 | 1605.6427 | 6605.6427
83.1014 | 1673.0558 | 83.1014 | 1819.1697 | 2819.1697 | 83.1014 | 1605.5896 | 6605.5896
83.1124 | 1672.8838 | 83.1124 | 1818.892 | 2818.892 | 83.1124 | 1605.5161 | 6605.5161
83.1234 | 1672.7084 | 83.1234 | 1818.6306 | 2818.6306 | 83.1234 | 1605.4437 | 6605.4437
83.1344 | 1672.514 | 83.1344 | 1818.4032 | 2818.4032 | 83.1344 | 1605.3741 | 6605.3741
83.1454 | 1672.3117 | 83.1454 | 1818.1619 | 2818.1619 | 83.1454 | 1605.2993 | 6605.2993
83.1564 | 1672.1371 | 83.1564 | 1817.8845 | 2817.8845 | 83.1564 | 1605.2599 | 6605.2599
83.1674 | 1671.9755 | 83.1674 | 1817.5893 | 2817.5893 | 83.1674 | 1605.2219 | 6605.2219
83.1784 | 1671.8031 | 83.1784 | 1817.2777 | 2817.2777 | 83.1784 | 1605.161 | 6605.161
83.1894 | 1671.6276 | 83.1894 | 1816.9773 | 2816.9773 | 83.1894 | 1605.0843 | 6605.0843
83.2004 | 1671.447 | 83.2004 | 1816.6521 | 2816.6521 | 83.2004 | 1604.9848 | 6604.9848
83.2114 | 1671.2687 | 83.2114 | 1816.3171 | 2816.3171 | 83.2114 | 1604.8741 | 6604.8741
83.2224 | 1671.0537 | 83.2224 | 1815.9776 | 2815.9776 | 83.2224 | 1604.7737 | 6604.7737
83.2334 | 1670.8305 | 83.2334 | 1815.6443 | 2815.6443 | 83.2334 | 1604.7015 | 6604.7015
83.2444 | 1670.6118 | 83.2444 | 1815.3229 | 2815.3229 | 83.2444 | 1604.6513 | 6604.6513
83.2554 | 1670.3714 | 83.2554 | 1815.0081 | 2815.0081 | 83.2554 | 1604.5822 | 6604.5822
83.2664 | 1670.1082 | 83.2664 | 1814.7103 | 2814.7103 | 83.2664 | 1604.5033 | 6604.5033
83.2774 | 1669.8483 | 83.2774 | 1814.3852 | 2814.3852 | 83.2774 | 1604.4171 | 6604.4171
83.2884 | 1669.5957 | 83.2884 | 1814.0464 | 2814.0464 | 83.2884 | 1604.331 | 6604.331
83.2994 | 1669.3485 | 83.2994 | 1813.7077 | 2813.7077 | 83.2994 | 1604.2411 | 6604.2411
83.3104 | 1669.1167 | 83.3104 | 1813.3217 | 2813.3217 | 83.3104 | 1604.1733 | 6604.1733
83.3214 | 1668.8769 | 83.3214 | 1812.9141 | 2812.9141 | 83.3214 | 1604.137 | 6604.137
83.3324 | 1668.6654 | 83.3324 | 1812.5452 | 2812.5452 | 83.3324 | 1604.1094 | 6604.1094
83.3434 | 1668.4465 | 83.3434 | 1812.1727 | 2812.1727 | 83.3434 | 1604.0701 | 6604.0701
83.3544 | 1668.2166 | 83.3544 | 1811.8046 | 2811.8046 | 83.3544 | 1604.042 | 6604.042
83.3654 | 1667.9806 | 83.3654 | 1811.4344 | 2811.4344 | 83.3654 | 1603.9936 | 6603.9936
83.3764 | 1667.7363 | 83.3764 | 1811.0629 | 2811.0629 | 83.3764 | 1603.9316 | 6603.9316
83.3874 | 1667.482 | 83.3874 | 1810.6745 | 2810.6745 | 83.3874 | 1603.8255 | 6603.8255
83.3984 | 1667.2558 | 83.3984 | 1810.2883 | 2810.2883 | 83.3984 | 1603.7131 | 6603.7131
83.4094 | 1667.0287 | 83.4094 | 1809.9226 | 2809.9226 | 83.4094 | 1603.5831 | 6603.5831
83.4204 | 1666.7712 | 83.4204 | 1809.5573 | 2809.5573 | 83.4204 | 1603.4457 | 6603.4457
83.4314 | 1666.4764 | 83.4314 | 1809.2149 | 2809.2149 | 83.4314 | 1603.3032 | 6603.3032
83.4424 | 1666.1879 | 83.4424 | 1808.9257 | 2808.9257 | 83.4424 | 1603.1694 | 6603.1694
83.4534 | 1665.8808 | 83.4534 | 1808.643 | 2808.643 | 83.4534 | 1603.0396 | 6603.0396
83.4644 | 1665.5931 | 83.4644 | 1808.3482 | 2808.3482 | 83.4644 | 1602.9032 | 6602.9032
83.4754 | 1665.3264 | 83.4754 | 1808.0676 | 2808.0676 | 83.4754 | 1602.7407 | 6602.7407
83.4864 | 1665.0613 | 83.4864 | 1807.8061 | 2807.8061 | 83.4864 | 1602.5639 | 6602.5639
83.4974 | 1664.7843 | 83.4974 | 1807.535 | 2807.535 | 83.4974 | 1602.3847 | 6602.3847
83.5084 | 1664.5187 | 83.5084 | 1807.2453 | 2807.2453 | 83.5084 | 1602.222 | 6602.222
83.5194 | 1664.2736 | 83.5194 | 1806.923 | 2806.923 | 83.5194 | 1602.0704 | 6602.0704
83.5304 | 1663.9955 | 83.5304 | 1806.5742 | 2806.5742 | 83.5304 | 1601.9142 | 6601.9142
83.5414 | 1663.7277 | 83.5414 | 1806.2065 | 2806.2065 | 83.5414 | 1601.7436 | 6601.7436
83.5524 | 1663.4377 | 83.5524 | 1805.8457 | 2805.8457 | 83.5524 | 1601.5533 | 6601.5533
83.5634 | 1663.136 | 83.5634 | 1805.4914 | 2805.4914 | 83.5634 | 1601.3457 | 6601.3457
83.5744 | 1662.8158 | 83.5744 | 1805.1048 | 2805.1048 | 83.5744 | 1601.1359 | 6601.1359
83.5854 | 1662.483 | 83.5854 | 1804.6995 | 2804.6995 | 83.5854 | 1600.9487 | 6600.9487
83.5964 | 1662.1207 | 83.5964 | 1804.2669 | 2804.2669 | 83.5964 | 1600.7645 | 6600.7645
83.6074 | 1661.7633 | 83.6074 | 1803.8235 | 2803.8235 | 83.6074 | 1600.6015 | 6600.6015
83.6184 | 1661.4179 | 83.6184 | 1803.3841 | 2803.3841 | 83.6184 | 1600.3843 | 6600.3843
83.6294 | 1661.0742 | 83.6294 | 1802.9361 | 2802.9361 | 83.6294 | 1600.1332 | 6600.1332
83.6404 | 1660.7208 | 83.6404 | 1802.4629 | 2802.4629 | 83.6404 | 1599.874 | 6599.874
83.6514 | 1660.3715 | 83.6514 | 1801.9713 | 2801.9713 | 83.6514 | 1599.5983 | 6599.5983
83.6624 | 1660.0123 | 83.6624 | 1801.4982 | 2801.4982 | 83.6624 | 1599.3034 | 6599.3034
83.6734 | 1659.6358 | 83.6734 | 1801.0419 | 2801.0419 | 83.6734 | 1599.0053 | 6599.0053
83.6844 | 1659.2211 | 83.6844 | 1800.5869 | 2800.5869 | 83.6844 | 1598.6764 | 6598.6764
83.6954 | 1658.778 | 83.6954 | 1800.1148 | 2800.1148 | 83.6954 | 1598.3511 | 6598.3511
83.7064 | 1658.3295 | 83.7064 | 1799.6438 | 2799.6438 | 83.7064 | 1598.0347 | 6598.0347
83.7174 | 1657.8687 | 83.7174 | 1799.1846 | 2799.1846 | 83.7174 | 1597.702 | 6597.702
83.7284 | 1657.3966 | 83.7284 | 1798.7309 | 2798.7309 | 83.7284 | 1597.3368 | 6597.3368
83.7394 | 1656.9214 | 83.7394 | 1798.2731 | 2798.2731 | 83.7394 | 1596.9595 | 6596.9595
83.7504 | 1656.4459 | 83.7504 | 1797.8259 | 2797.8259 | 83.7504 | 1596.5901 | 6596.5901
83.7614 | 1655.9895 | 83.7614 | 1797.3986 | 2797.3986 | 83.7614 | 1596.234 | 6596.234
83.7724 | 1655.5502 | 83.7724 | 1796.9889 | 2796.9889 | 83.7724 | 1595.8781 | 6595.8781
83.7834 | 1655.122 | 83.7834 | 1796.589 | 2796.589 | 83.7834 | 1595.4977 | 6595.4977
83.7944 | 1654.689 | 83.7944 | 1796.1882 | 2796.1882 | 83.7944 | 1595.0861 | 6595.0861
83.8054 | 1654.2667 | 83.8054 | 1795.7872 | 2795.7872 | 83.8054 | 1594.6523 | 6594.6523
83.8164 | 1653.8518 | 83.8164 | 1795.3718 | 2795.3718 | 83.8164 | 1594.2258 | 6594.2258
83.8274 | 1653.4392 | 83.8274 | 1794.9482 | 2794.9482 | 83.8274 | 1593.7991 | 6593.7991
83.8384 | 1653.044 | 83.8384 | 1794.5179 | 2794.5179 | 83.8384 | 1593.3612 | 6593.3612
83.8494 | 1652.6439 | 83.8494 | 1794.0903 | 2794.0903 | 83.8494 | 1592.9272 | 6592.9272
83.8604 | 1652.2289 | 83.8604 | 1793.6729 | 2793.6729 | 83.8604 | 1592.4904 | 6592.4904
83.8714 | 1651.8005 | 83.8714 | 1793.2568 | 2793.2568 | 83.8714 | 1592.059 | 6592.059
83.8824 | 1651.3667 | 83.8824 | 1792.8463 | 2792.8463 | 83.8824 | 1591.6543 | 6591.6543
83.8934 | 1650.9257 | 83.8934 | 1792.4251 | 2792.4251 | 83.8934 | 1591.2545 | 6591.2545
83.9044 | 1650.4844 | 83.9044 | 1792.0186 | 2792.0186 | 83.9044 | 1590.8468 | 6590.8468
83.9154 | 1650.0518 | 83.9154 | 1791.6246 | 2791.6246 | 83.9154 | 1590.4335 | 6590.4335
83.9264 | 1649.6312 | 83.9264 | 1791.234 | 2791.234 | 83.9264 | 1590.0253 | 6590.0253
83.9374 | 1649.2047 | 83.9374 | 1790.8296 | 2790.8296 | 83.9374 | 1589.5768 | 6589.5768
83.9484 | 1648.7632 | 83.9484 | 1790.4171 | 2790.4171 | 83.9484 | 1589.0944 | 6589.0944
83.9594 | 1648.3095 | 83.9594 | 1790.007 | 2790.007 | 83.9594 | 1588.6012 | 6588.6012
83.9704 | 1647.8507 | 83.9704 | 1789.6027 | 2789.6027 | 83.9704 | 1588.0915 | 6588.0915
83.9814 | 1647.3905 | 83.9814 | 1789.2237 | 2789.2237 | 83.9814 | 1587.5639 | 6587.5639
83.9924 | 1646.9371 | 83.9924 | 1788.8535 | 2788.8535 | 83.9924 | 1587.0243 | 6587.0243
84.0034 | 1646.4953 | 84.0034 | 1788.5009 | 2788.5009 | 84.0034 | 1586.4802 | 6586.4802
84.0144 | 1646.0359 | 84.0144 | 1788.1917 | 2788.1917 | 84.0144 | 1585.9045 | 6585.9045
84.0254 | 1645.561 | 84.0254 | 1787.8904 | 2787.8904 | 84.0254 | 1585.3166 | 6585.3166
84.0364 | 1645.0754 | 84.0364 | 1787.5621 | 2787.5621 | 84.0364 | 1584.7403 | 6584.7403
84.0474 | 1644.5961 | 84.0474 | 1787.2187 | 2787.2187 | 84.0474 | 1584.1774 | 6584.1774
84.0584 | 1644.1233 | 84.0584 | 1786.8628 | 2786.8628 | 84.0584 | 1583.6278 | 6583.6278
84.0694 | 1643.6502 | 84.0694 | 1786.513 | 2786.513 | 84.0694 | 1583.1037 | 6583.1037
84.0804 | 1643.1844 | 84.0804 | 1786.1576 | 2786.1576 | 84.0804 | 1582.5859 | 6582.5859
84.0914 | 1642.7438 | 84.0914 | 1785.833 | 2785.833 | 84.0914 | 1582.0949 | 6582.0949
84.1024 | 1642.2994 | 84.1024 | 1785.5058 | 2785.5058 | 84.1024 | 1581.6012 | 6581.6012
84.1134 | 1641.8444 | 84.1134 | 1785.1641 | 2785.1641 | 84.1134 | 1581.1168 | 6581.1168
84.1244 | 1641.3871 | 84.1244 | 1784.8227 | 2784.8227 | 84.1244 | 1580.6251 | 6580.6251
84.1354 | 1640.9341 | 84.1354 | 1784.4493 | 2784.4493 | 84.1354 | 1580.1312 | 6580.1312
84.1464 | 1640.4813 | 84.1464 | 1784.0501 | 2784.0501 | 84.1464 | 1579.6334 | 6579.6334
84.1574 | 1640.0494 | 84.1574 | 1783.641 | 2783.641 | 84.1574 | 1579.1276 | 6579.1276
84.1684 | 1639.6173 | 84.1684 | 1783.2415 | 2783.2415 | 84.1684 | 1578.6327 | 6578.6327
84.1794 | 1639.1734 | 84.1794 | 1782.8252 | 2782.8252 | 84.1794 | 1578.1544 | 6578.1544
84.1904 | 1638.7316 | 84.1904 | 1782.3996 | 2782.3996 | 84.1904 | 1577.6591 | 6577.6591
84.2014 | 1638.2818 | 84.2014 | 1781.9677 | 2781.9677 | 84.2014 | 1577.144 | 6577.144
84.2124 | 1637.7992 | 84.2124 | 1781.5615 | 2781.5615 | 84.2124 | 1576.6013 | 6576.6013
84.2234 | 1637.2863 | 84.2234 | 1781.1882 | 2781.1882 | 84.2234 | 1576.0555 | 6576.0555
84.2344 | 1636.7998 | 84.2344 | 1780.8098 | 2780.8098 | 84.2344 | 1575.5091 | 6575.5091
84.2454 | 1636.305 | 84.2454 | 1780.4396 | 2780.4396 | 84.2454 | 1574.955 | 6574.955
84.2564 | 1635.8438 | 84.2564 | 1780.0547 | 2780.0547 | 84.2564 | 1574.4386 | 6574.4386
84.2674 | 1635.3854 | 84.2674 | 1779.6509 | 2779.6509 | 84.2674 | 1573.9034 | 6573.9034
84.2784 | 1634.9321 | 84.2784 | 1779.248 | 2779.248 | 84.2784 | 1573.3456 | 6573.3456
84.2894 | 1634.4574 | 84.2894 | 1778.843 | 2778.843 | 84.2894 | 1572.7523 | 6572.7523
84.3004 | 1634.0083 | 84.3004 | 1778.4458 | 2778.4458 | 84.3004 | 1572.1703 | 6572.1703
84.3114 | 1633.5476 | 84.3114 | 1778.0478 | 2778.0478 | 84.3114 | 1571.5546 | 6571.5546
84.3224 | 1633.0766 | 84.3224 | 1777.6395 | 2777.6395 | 84.3224 | 1570.9727 | 6570.9727
84.3334 | 1632.6101 | 84.3334 | 1777.2246 | 2777.2246 | 84.3334 | 1570.4307 | 6570.4307
84.3444 | 1632.1416 | 84.3444 | 1776.8366 | 2776.8366 | 84.3444 | 1569.9018 | 6569.9018
84.3554 | 1631.6204 | 84.3554 | 1776.4433 | 2776.4433 | 84.3554 | 1569.3747 | 6569.3747
84.3664 | 1631.0863 | 84.3664 | 1776.0286 | 2776.0286 | 84.3664 | 1568.8499 | 6568.8499
84.3774 | 1630.56 | 84.3774 | 1775.6166 | 2775.6166 | 84.3774 | 1568.3072 | 6568.3072
84.3884 | 1630.0602 | 84.3884 | 1775.1944 | 2775.1944 | 84.3884 | 1567.7763 | 6567.7763
84.3994 | 1629.5738 | 84.3994 | 1774.7736 | 2774.7736 | 84.3994 | 1567.2366 | 6567.2366
84.4104 | 1629.0947 | 84.4104 | 1774.3546 | 2774.3546 | 84.4104 | 1566.7095 | 6566.7095
84.4214 | 1628.6319 | 84.4214 | 1773.9262 | 2773.9262 | 84.4214 | 1566.2179 | 6566.2179
84.4324 | 1628.188 | 84.4324 | 1773.4953 | 2773.4953 | 84.4324 | 1565.7518 | 6565.7518
84.4434 | 1627.7546 | 84.4434 | 1773.0853 | 2773.0853 | 84.4434 | 1565.2689 | 6565.2689
84.4544 | 1627.332 | 84.4544 | 1772.6867 | 2772.6867 | 84.4544 | 1564.7691 | 6564.7691
84.4654 | 1626.8795 | 84.4654 | 1772.2646 | 2772.2646 | 84.4654 | 1564.2748 | 6564.2748
84.4764 | 1626.3966 | 84.4764 | 1771.8163 | 2771.8163 | 84.4764 | 1563.7905 | 6563.7905
84.4874 | 1625.9008 | 84.4874 | 1771.3399 | 2771.3399 | 84.4874 | 1563.3193 | 6563.3193
84.4984 | 1625.4114 | 84.4984 | 1770.8756 | 2770.8756 | 84.4984 | 1562.8875 | 6562.8875
84.5094 | 1624.9144 | 84.5094 | 1770.3842 | 2770.3842 | 84.5094 | 1562.4826 | 6562.4826
84.5204 | 1624.4023 | 84.5204 | 1769.8942 | 2769.8942 | 84.5204 | 1562.0796 | 6562.0796
84.5314 | 1623.8854 | 84.5314 | 1769.4174 | 2769.4174 | 84.5314 | 1561.6797 | 6561.6797
84.5424 | 1623.3488 | 84.5424 | 1768.9399 | 2768.9399 | 84.5424 | 1561.3188 | 6561.3188
84.5534 | 1622.7929 | 84.5534 | 1768.4856 | 2768.4856 | 84.5534 | 1560.9588 | 6560.9588
84.5644 | 1622.2148 | 84.5644 | 1768.0518 | 2768.0518 | 84.5644 | 1560.579 | 6560.579
84.5754 | 1621.6379 | 84.5754 | 1767.6153 | 2767.6153 | 84.5754 | 1560.1683 | 6560.1683
84.5864 | 1621.0659 | 84.5864 | 1767.1783 | 2767.1783 | 84.5864 | 1559.7248 | 6559.7248
84.5974 | 1620.4849 | 84.5974 | 1766.7635 | 2766.7635 | 84.5974 | 1559.3037 | 6559.3037
84.6084 | 1619.9031 | 84.6084 | 1766.3347 | 2766.3347 | 84.6084 | 1558.9271 | 6558.9271
84.6194 | 1619.3134 | 84.6194 | 1765.8999 | 2765.8999 | 84.6194 | 1558.5604 | 6558.5604
84.6304 | 1618.7184 | 84.6304 | 1765.4686 | 2765.4686 | 84.6304 | 1558.1881 | 6558.1881
84.6414 | 1618.1331 | 84.6414 | 1765.0501 | 2765.0501 | 84.6414 | 1557.8406 | 6557.8406
84.6524 | 1617.5631 | 84.6524 | 1764.6424 | 2764.6424 | 84.6524 | 1557.5187 | 6557.5187
84.6634 | 1617.0154 | 84.6634 | 1764.2377 | 2764.2377 | 84.6634 | 1557.2027 | 6557.2027
84.6744 | 1616.4772 | 84.6744 | 1763.8076 | 2763.8076 | 84.6744 | 1556.8975 | 6556.8975
84.6854 | 1615.9324 | 84.6854 | 1763.3651 | 2763.3651 | 84.6854 | 1556.6185 | 6556.6185
84.6964 | 1615.3721 | 84.6964 | 1762.9341 | 2762.9341 | 84.6964 | 1556.3655 | 6556.3655
84.7074 | 1614.7963 | 84.7074 | 1762.4855 | 2762.4855 | 84.7074 | 1556.1211 | 6556.1211
84.7184 | 1614.2273 | 84.7184 | 1762.0037 | 2762.0037 | 84.7184 | 1555.8888 | 6555.8888
84.7294 | 1613.6784 | 84.7294 | 1761.5078 | 2761.5078 | 84.7294 | 1555.6505 | 6555.6505
84.7404 | 1613.1284 | 84.7404 | 1761.0133 | 2761.0133 | 84.7404 | 1555.3882 | 6555.3882
84.7514 | 1612.568 | 84.7514 | 1760.5401 | 2760.5401 | 84.7514 | 1555.1091 | 6555.1091
84.7624 | 1612.0044 | 84.7624 | 1760.0837 | 2760.0837 | 84.7624 | 1554.8177 | 6554.8177
84.7734 | 1611.4324 | 84.7734 | 1759.619 | 2759.619 | 84.7734 | 1554.5029 | 6554.5029
84.7844 | 1610.8587 | 84.7844 | 1759.1482 | 2759.1482 | 84.7844 | 1554.1776 | 6554.1776
84.7954 | 1610.2829 | 84.7954 | 1758.6563 | 2758.6563 | 84.7954 | 1553.8502 | 6553.8502
84.8064 | 1609.6947 | 84.8064 | 1758.1632 | 2758.1632 | 84.8064 | 1553.5134 | 6553.5134
84.8174 | 1609.1113 | 84.8174 | 1757.6723 | 2757.6723 | 84.8174 | 1553.165 | 6553.165
84.8284 | 1608.5383 | 84.8284 | 1757.1843 | 2757.1843 | 84.8284 | 1552.8182 | 6552.8182
84.8394 | 1607.9839 | 84.8394 | 1756.7096 | 2756.7096 | 84.8394 | 1552.4742 | 6552.4742
84.8504 | 1607.4323 | 84.8504 | 1756.2425 | 2756.2425 | 84.8504 | 1552.1355 | 6552.1355
84.8614 | 1606.8665 | 84.8614 | 1755.7779 | 2755.7779 | 84.8614 | 1551.8089 | 6551.8089
84.8724 | 1606.2938 | 84.8724 | 1755.3143 | 2755.3143 | 84.8724 | 1551.4688 | 6551.4688
84.8834 | 1605.7219 | 84.8834 | 1754.8652 | 2754.8652 | 84.8834 | 1551.1228 | 6551.1228
84.8944 | 1605.1326 | 84.8944 | 1754.4121 | 2754.4121 | 84.8944 | 1550.7912 | 6550.7912
84.9054 | 1604.5425 | 84.9054 | 1753.964 | 2753.964 | 84.9054 | 1550.4735 | 6550.4735
84.9164 | 1603.9657 | 84.9164 | 1753.4899 | 2753.4899 | 84.9164 | 1550.1812 | 6550.1812
84.9274 | 1603.4088 | 84.9274 | 1752.9998 | 2752.9998 | 84.9274 | 1549.8907 | 6549.8907
84.9384 | 1602.8509 | 84.9384 | 1752.5201 | 2752.5201 | 84.9384 | 1549.6088 | 6549.6088
84.9494 | 1602.2899 | 84.9494 | 1752.0224 | 2752.0224 | 84.9494 | 1549.3459 | 6549.3459
84.9604 | 1601.7065 | 84.9604 | 1751.5212 | 2751.5212 | 84.9604 | 1549.0464 | 6549.0464
84.9714 | 1601.1104 | 84.9714 | 1751.0263 | 2751.0263 | 84.9714 | 1548.7671 | 6548.7671
84.9824 | 1600.5286 | 84.9824 | 1750.54 | 2750.54 | 84.9824 | 1548.5159 | 6548.5159
84.9934 | 1599.9749 | 84.9934 | 1750.0697 | 2750.0697 | 84.9934 | 1548.2974 | 6548.2974
85.0044 | 1599.4172 | 85.0044 | 1749.6153 | 2749.6153 | 85.0044 | 1548.0699 | 6548.0699
85.0154 | 1598.8623 | 85.0154 | 1749.1597 | 2749.1597 | 85.0154 | 1547.8437 | 6547.8437
85.0264 | 1598.3102 | 85.0264 | 1748.6974 | 2748.6974 | 85.0264 | 1547.5996 | 6547.5996
85.0374 | 1597.7428 | 85.0374 | 1748.2273 | 2748.2273 | 85.0374 | 1547.3222 | 6547.3222
85.0484 | 1597.187 | 85.0484 | 1747.745 | 2747.745 | 85.0484 | 1547.0286 | 6547.0286
85.0594 | 1596.6868 | 85.0594 | 1747.2762 | 2747.2762 | 85.0594 | 1546.7516 | 6546.7516
85.0704 | 1596.1741 | 85.0704 | 1746.812 | 2746.812 | 85.0704 | 1546.4707 | 6546.4707
85.0814 | 1595.6372 | 85.0814 | 1746.334 | 2746.334 | 85.0814 | 1546.2088 | 6546.2088
85.0924 | 1595.0852 | 85.0924 | 1745.8658 | 2745.8658 | 85.0924 | 1545.9429 | 6545.9429
85.1034 | 1594.5327 | 85.1034 | 1745.4003 | 2745.4003 | 85.1034 | 1545.6796 | 6545.6796
85.1144 | 1593.9778 | 85.1144 | 1744.9163 | 2744.9163 | 85.1144 | 1545.3984 | 6545.3984
85.1254 | 1593.3937 | 85.1254 | 1744.4301 | 2744.4301 | 85.1254 | 1545.0966 | 6545.0966
85.1364 | 1592.8065 | 85.1364 | 1743.918 | 2743.918 | 85.1364 | 1544.7819 | 6544.7819
85.1474 | 1592.2189 | 85.1474 | 1743.3927 | 2743.3927 | 85.1474 | 1544.4906 | 6544.4906
85.1584 | 1591.6353 | 85.1584 | 1742.836 | 2742.836 | 85.1584 | 1544.237 | 6544.237
85.1694 | 1591.0804 | 85.1694 | 1742.3137 | 2742.3137 | 85.1694 | 1543.9753 | 6543.9753
85.1804 | 1590.5608 | 85.1804 | 1741.8199 | 2741.8199 | 85.1804 | 1543.7157 | 6543.7157
85.1914 | 1590.0522 | 85.1914 | 1741.3483 | 2741.3483 | 85.1914 | 1543.4475 | 6543.4475
85.2024 | 1589.5369 | 85.2024 | 1740.866 | 2740.866 | 85.2024 | 1543.1514 | 6543.1514
85.2134 | 1589.0168 | 85.2134 | 1740.4112 | 2740.4112 | 85.2134 | 1542.8433 | 6542.8433
85.2244 | 1588.5136 | 85.2244 | 1739.941 | 2739.941 | 85.2244 | 1542.5202 | 6542.5202
85.2354 | 1588.0146 | 85.2354 | 1739.4436 | 2739.4436 | 85.2354 | 1542.1793 | 6542.1793
85.2464 | 1587.5202 | 85.2464 | 1738.9533 | 2738.9533 | 85.2464 | 1541.7936 | 6541.7936
85.2574 | 1587.0462 | 85.2574 | 1738.4293 | 2738.4293 | 85.2574 | 1541.4097 | 6541.4097
85.2684 | 1586.601 | 85.2684 | 1737.9019 | 2737.9019 | 85.2684 | 1541.0302 | 6541.0302
85.2794 | 1586.1563 | 85.2794 | 1737.3876 | 2737.3876 | 85.2794 | 1540.6825 | 6540.6825
85.2904 | 1585.7176 | 85.2904 | 1736.8855 | 2736.8855 | 85.2904 | 1540.3629 | 6540.3629
85.3014 | 1585.2887 | 85.3014 | 1736.3523 | 2736.3523 | 85.3014 | 1540.0123 | 6540.0123
85.3124 | 1584.8673 | 85.3124 | 1735.8284 | 2735.8284 | 85.3124 | 1539.6009 | 6539.6009
85.3234 | 1584.4536 | 85.3234 | 1735.3126 | 2735.3126 | 85.3234 | 1539.1822 | 6539.1822
85.3344 | 1584.0422 | 85.3344 | 1734.7794 | 2734.7794 | 85.3344 | 1538.7668 | 6538.7668
85.3454 | 1583.6199 | 85.3454 | 1734.2274 | 2734.2274 | 85.3454 | 1538.3356 | 6538.3356
85.3564 | 1583.1975 | 85.3564 | 1733.668 | 2733.668 | 85.3564 | 1537.9045 | 6537.9045
85.3674 | 1582.7763 | 85.3674 | 1733.1014 | 2733.1014 | 85.3674 | 1537.4879 | 6537.4879
85.3784 | 1582.3641 | 85.3784 | 1732.5418 | 2732.5418 | 85.3784 | 1537.0718 | 6537.0718
85.3894 | 1581.9535 | 85.3894 | 1731.9836 | 2731.9836 | 85.3894 | 1536.6186 | 6536.6186
85.4004 | 1581.5612 | 85.4004 | 1731.4236 | 2731.4236 | 85.4004 | 1536.1145 | 6536.1145
85.4114 | 1581.1994 | 85.4114 | 1730.8629 | 2730.8629 | 85.4114 | 1535.6093 | 6535.6093
85.4224 | 1580.8368 | 85.4224 | 1730.3326 | 2730.3326 | 85.4224 | 1535.1049 | 6535.1049
85.4334 | 1580.4675 | 85.4334 | 1729.8376 | 2729.8376 | 85.4334 | 1534.6068 | 6534.6068
85.4444 | 1580.1025 | 85.4444 | 1729.3595 | 2729.3595 | 85.4444 | 1534.1316 | 6534.1316
85.4554 | 1579.7517 | 85.4554 | 1728.8818 | 2728.8818 | 85.4554 | 1533.6759 | 6533.6759
85.4664 | 1579.401 | 85.4664 | 1728.3874 | 2728.3874 | 85.4664 | 1533.2357 | 6533.2357
85.4774 | 1579.0686 | 85.4774 | 1727.901 | 2727.901 | 85.4774 | 1532.8182 | 6532.8182
85.4884 | 1578.7309 | 85.4884 | 1727.4318 | 2727.4318 | 85.4884 | 1532.3963 | 6532.3963
85.4994 | 1578.3819 | 85.4994 | 1726.973 | 2726.973 | 85.4994 | 1531.9808 | 6531.9808
85.5104 | 1578.0457 | 85.5104 | 1726.5348 | 2726.5348 | 85.5104 | 1531.5999 | 6531.5999
85.5214 | 1577.7033 | 85.5214 | 1726.0989 | 2726.0989 | 85.5214 | 1531.2415 | 6531.2415
85.5324 | 1577.3636 | 85.5324 | 1725.6642 | 2725.6642 | 85.5324 | 1530.898 | 6530.898
85.5434 | 1577.0251 | 85.5434 | 1725.2312 | 2725.2312 | 85.5434 | 1530.5479 | 6530.5479
85.5544 | 1576.6848 | 85.5544 | 1724.7987 | 2724.7987 | 85.5544 | 1530.1865 | 6530.1865
85.5654 | 1576.348 | 85.5654 | 1724.379 | 2724.379 | 85.5654 | 1529.8102 | 6529.8102
85.5764 | 1575.9948 | 85.5764 | 1723.9528 | 2723.9528 | 85.5764 | 1529.4527 | 6529.4527
85.5874 | 1575.6447 | 85.5874 | 1723.5176 | 2723.5176 | 85.5874 | 1529.0986 | 6529.0986
85.5984 | 1575.3137 | 85.5984 | 1723.0981 | 2723.0981 | 85.5984 | 1528.7577 | 6528.7577
85.6094 | 1575.002 | 85.6094 | 1722.6793 | 2722.6793 | 85.6094 | 1528.4297 | 6528.4297
85.6204 | 1574.6931 | 85.6204 | 1722.2668 | 2722.2668 | 85.6204 | 1528.0976 | 6528.0976
85.6314 | 1574.3778 | 85.6314 | 1721.8444 | 2721.8444 | 85.6314 | 1527.7643 | 6527.7643
85.6424 | 1574.0586 | 85.6424 | 1721.4163 | 2721.4163 | 85.6424 | 1527.4357 | 6527.4357
85.6534 | 1573.7533 | 85.6534 | 1721.0148 | 2721.0148 | 85.6534 | 1527.1066 | 6527.1066
85.6644 | 1573.448 | 85.6644 | 1720.6385 | 2720.6385 | 85.6644 | 1526.7881 | 6526.7881
85.6754 | 1573.1548 | 85.6754 | 1720.2758 | 2720.2758 | 85.6754 | 1526.4622 | 6526.4622
85.6864 | 1572.8555 | 85.6864 | 1719.9224 | 2719.9224 | 85.6864 | 1526.1279 | 6526.1279
85.6974 | 1572.5484 | 85.6974 | 1719.5696 | 2719.5696 | 85.6974 | 1525.7874 | 6525.7874
85.7084 | 1572.2457 | 85.7084 | 1719.2119 | 2719.2119 | 85.7084 | 1525.4625 | 6525.4625
85.7194 | 1571.95 | 85.7194 | 1718.8607 | 2718.8607 | 85.7194 | 1525.1602 | 6525.1602
85.7304 | 1571.6436 | 85.7304 | 1718.5213 | 2718.5213 | 85.7304 | 1524.8635 | 6524.8635
85.7414 | 1571.3345 | 85.7414 | 1718.2023 | 2718.2023 | 85.7414 | 1524.5686 | 6524.5686
85.7524 | 1571.0045 | 85.7524 | 1717.8823 | 2717.8823 | 85.7524 | 1524.2672 | 6524.2672
85.7634 | 1570.6456 | 85.7634 | 1717.5519 | 2717.5519 | 85.7634 | 1523.9518 | 6523.9518
85.7744 | 1570.3053 | 85.7744 | 1717.2167 | 2717.2167 | 85.7744 | 1523.6499 | 6523.6499
85.7854 | 1569.9847 | 85.7854 | 1716.8745 | 2716.8745 | 85.7854 | 1523.3482 | 6523.3482
85.7964 | 1569.6577 | 85.7964 | 1716.5143 | 2716.5143 | 85.7964 | 1523.0571 | 6523.0571
85.8074 | 1569.3126 | 85.8074 | 1716.1464 | 2716.1464 | 85.8074 | 1522.7663 | 6522.7663
85.8184 | 1568.963 | 85.8184 | 1715.8039 | 2715.8039 | 85.8184 | 1522.4763 | 6522.4763
85.8294 | 1568.6544 | 85.8294 | 1715.4841 | 2715.4841 | 85.8294 | 1522.1881 | 6522.1881
85.8404 | 1568.3415 | 85.8404 | 1715.2023 | 2715.2023 | 85.8404 | 1521.9199 | 6521.9199
85.8514 | 1568.0115 | 85.8514 | 1714.9289 | 2714.9289 | 85.8514 | 1521.6474 | 6521.6474
85.8624 | 1567.6787 | 85.8624 | 1714.6869 | 2714.6869 | 85.8624 | 1521.3153 | 6521.3153
85.8734 | 1567.3306 | 85.8734 | 1714.4306 | 2714.4306 | 85.8734 | 1520.9765 | 6520.9765
85.8844 | 1566.9613 | 85.8844 | 1714.1661 | 2714.1661 | 85.8844 | 1520.6373 | 6520.6373
85.8954 | 1566.5846 | 85.8954 | 1713.9084 | 2713.9084 | 85.8954 | 1520.3247 | 6520.3247
85.9064 | 1566.2169 | 85.9064 | 1713.6629 | 2713.6629 | 85.9064 | 1520.0226 | 6520.0226
85.9174 | 1565.8753 | 85.9174 | 1713.4202 | 2713.4202 | 85.9174 | 1519.7045 | 6519.7045
85.9284 | 1565.5305 | 85.9284 | 1713.1882 | 2713.1882 | 85.9284 | 1519.4137 | 6519.4137
85.9394 | 1565.1779 | 85.9394 | 1712.9723 | 2712.9723 | 85.9394 | 1519.1455 | 6519.1455
85.9504 | 1564.839 | 85.9504 | 1712.7334 | 2712.7334 | 85.9504 | 1518.9081 | 6518.9081
85.9614 | 1564.4994 | 85.9614 | 1712.5064 | 2712.5064 | 85.9614 | 1518.6751 | 6518.6751
85.9724 | 1564.1541 | 85.9724 | 1712.2556 | 2712.2556 | 85.9724 | 1518.443 | 6518.443
85.9834 | 1563.8154 | 85.9834 | 1712.0043 | 2712.0043 | 85.9834 | 1518.1928 | 6518.1928
85.9944 | 1563.4813 | 85.9944 | 1711.7501 | 2711.7501 | 85.9944 | 1517.9228 | 6517.9228
86.0054 | 1563.1609 | 86.0054 | 1711.5151 | 2711.5151 | 86.0054 | 1517.6602 | 6517.6602
86.0164 | 1562.8315 | 86.0164 | 1711.284 | 2711.284 | 86.0164 | 1517.4337 | 6517.4337
86.0274 | 1562.5014 | 86.0274 | 1711.0335 | 2711.0335 | 86.0274 | 1517.22 | 6517.22
86.0384 | 1562.1712 | 86.0384 | 1710.8041 | 2710.8041 | 86.0384 | 1517.0086 | 6517.0086
86.0494 | 1561.8621 | 86.0494 | 1710.6101 | 2710.6101 | 86.0494 | 1516.8004 | 6516.8004
86.0604 | 1561.557 | 86.0604 | 1710.4196 | 2710.4196 | 86.0604 | 1516.5764 | 6516.5764
86.0714 | 1561.2445 | 86.0714 | 1710.2278 | 2710.2278 | 86.0714 | 1516.3382 | 6516.3382
86.0824 | 1560.9188 | 86.0824 | 1710.0582 | 2710.0582 | 86.0824 | 1516.1028 | 6516.1028
86.0934 | 1560.6137 | 86.0934 | 1709.9218 | 2709.9218 | 86.0934 | 1515.9089 | 6515.9089
86.1044 | 1560.3094 | 86.1044 | 1709.7886 | 2709.7886 | 86.1044 | 1515.7718 | 6515.7718
86.1154 | 1559.9769 | 86.1154 | 1709.6942 | 2709.6942 | 86.1154 | 1515.6246 | 6515.6246
86.1264 | 1559.645 | 86.1264 | 1709.5813 | 2709.5813 | 86.1264 | 1515.4812 | 6515.4812
86.1374 | 1559.3086 | 86.1374 | 1709.4383 | 2709.4383 | 86.1374 | 1515.3359 | 6515.3359
86.1484 | 1558.959 | 86.1484 | 1709.2785 | 2709.2785 | 86.1484 | 1515.1689 | 6515.1689
86.1594 | 1558.6075 | 86.1594 | 1709.1176 | 2709.1176 | 86.1594 | 1515.0067 | 6515.0067
86.1704 | 1558.2411 | 86.1704 | 1708.9874 | 2708.9874 | 86.1704 | 1514.8331 | 6514.8331
86.1814 | 1557.8706 | 86.1814 | 1708.8497 | 2708.8497 | 86.1814 | 1514.647 | 6514.647
86.1924 | 1557.5098 | 86.1924 | 1708.6984 | 2708.6984 | 86.1924 | 1514.4924 | 6514.4924
86.2034 | 1557.1644 | 86.2034 | 1708.5539 | 2708.5539 | 86.2034 | 1514.3233 | 6514.3233
86.2144 | 1556.8157 | 86.2144 | 1708.3785 | 2708.3785 | 86.2144 | 1514.1363 | 6514.1363
86.2254 | 1556.4902 | 86.2254 | 1708.2187 | 2708.2187 | 86.2254 | 1513.9411 | 6513.9411
86.2364 | 1556.1911 | 86.2364 | 1708.0615 | 2708.0615 | 86.2364 | 1513.7216 | 6513.7216
86.2474 | 1555.8767 | 86.2474 | 1707.9105 | 2707.9105 | 86.2474 | 1513.515 | 6513.515
86.2584 | 1555.5687 | 86.2584 | 1707.7574 | 2707.7574 | 86.2584 | 1513.3207 | 6513.3207
86.2694 | 1555.2604 | 86.2694 | 1707.5943 | 2707.5943 | 86.2694 | 1513.1358 | 6513.1358
86.2804 | 1554.9852 | 86.2804 | 1707.4504 | 2707.4504 | 86.2804 | 1512.9336 | 6512.9336
86.2914 | 1554.6981 | 86.2914 | 1707.3275 | 2707.3275 | 86.2914 | 1512.7311 | 6512.7311
86.3024 | 1554.3982 | 86.3024 | 1707.2077 | 2707.2077 | 86.3024 | 1512.5168 | 6512.5168
86.3134 | 1554.08 | 86.3134 | 1707.0987 | 2707.0987 | 86.3134 | 1512.2968 | 6512.2968
86.3244 | 1553.7622 | 86.3244 | 1707.0219 | 2707.0219 | 86.3244 | 1512.0817 | 6512.0817
86.3354 | 1553.4518 | 86.3354 | 1706.9697 | 2706.9697 | 86.3354 | 1511.8717 | 6511.8717
86.3464 | 1553.1505 | 86.3464 | 1706.9216 | 2706.9216 | 86.3464 | 1511.6496 | 6511.6496
86.3574 | 1552.852 | 86.3574 | 1706.8628 | 2706.8628 | 86.3574 | 1511.4016 | 6511.4016
86.3684 | 1552.5674 | 86.3684 | 1706.7739 | 2706.7739 | 86.3684 | 1511.1432 | 6511.1432
86.3794 | 1552.2783 | 86.3794 | 1706.6807 | 2706.6807 | 86.3794 | 1510.9037 | 6510.9037
86.3904 | 1551.9954 | 86.3904 | 1706.5821 | 2706.5821 | 86.3904 | 1510.6523 | 6510.6523
86.4014 | 1551.7187 | 86.4014 | 1706.4871 | 2706.4871 | 86.4014 | 1510.3886 | 6510.3886
86.4124 | 1551.4271 | 86.4124 | 1706.3848 | 2706.3848 | 86.4124 | 1510.1181 | 6510.1181
86.4234 | 1551.1159 | 86.4234 | 1706.2763 | 2706.2763 | 86.4234 | 1509.8354 | 6509.8354
86.4344 | 1550.8092 | 86.4344 | 1706.166 | 2706.166 | 86.4344 | 1509.5541 | 6509.5541
86.4454 | 1550.506 | 86.4454 | 1706.0499 | 2706.0499 | 86.4454 | 1509.3086 | 6509.3086
86.4564 | 1550.2208 | 86.4564 | 1705.9498 | 2705.9498 | 86.4564 | 1509.0921 | 6509.0921
86.4674 | 1549.9684 | 86.4674 | 1705.8726 | 2705.8726 | 86.4674 | 1508.8866 | 6508.8866
86.4784 | 1549.7286 | 86.4784 | 1705.8194 | 2705.8194 | 86.4784 | 1508.6843 | 6508.6843
86.4894 | 1549.4964 | 86.4894 | 1705.7962 | 2705.7962 | 86.4894 | 1508.4894 | 6508.4894
86.5004 | 1549.2902 | 86.5004 | 1705.8114 | 2705.8114 | 86.5004 | 1508.2905 | 6508.2905
86.5114 | 1549.1098 | 86.5114 | 1705.8458 | 2705.8458 | 86.5114 | 1508.0978 | 6508.0978
86.5224 | 1548.9401 | 86.5224 | 1705.8644 | 2705.8644 | 86.5224 | 1507.9165 | 6507.9165
86.5334 | 1548.7347 | 86.5334 | 1705.8514 | 2705.8514 | 86.5334 | 1507.7407 | 6507.7407
86.5444 | 1548.526 | 86.5444 | 1705.8242 | 2705.8242 | 86.5444 | 1507.5492 | 6507.5492
86.5554 | 1548.3339 | 86.5554 | 1705.7808 | 2705.7808 | 86.5554 | 1507.3623 | 6507.3623
86.5664 | 1548.1358 | 86.5664 | 1705.7166 | 2705.7166 | 86.5664 | 1507.2304 | 6507.2304
86.5774 | 1547.9359 | 86.5774 | 1705.6482 | 2705.6482 | 86.5774 | 1507.1175 | 6507.1175
86.5884 | 1547.7409 | 86.5884 | 1705.5852 | 2705.5852 | 86.5884 | 1507.0069 | 6507.0069
86.5994 | 1547.5396 | 86.5994 | 1705.5217 | 2705.5217 | 86.5994 | 1506.8681 | 6506.8681
86.6104 | 1547.3431 | 86.6104 | 1705.4503 | 2705.4503 | 86.6104 | 1506.7307 | 6506.7307
86.6214 | 1547.1229 | 86.6214 | 1705.365 | 2705.365 | 86.6214 | 1506.6396 | 6506.6396
86.6324 | 1546.8985 | 86.6324 | 1705.2774 | 2705.2774 | 86.6324 | 1506.5459 | 6506.5459
86.6434 | 1546.6914 | 86.6434 | 1705.1917 | 2705.1917 | 86.6434 | 1506.4499 | 6506.4499
86.6544 | 1546.4832 | 86.6544 | 1705.113 | 2705.113 | 86.6544 | 1506.3434 | 6506.3434
86.6654 | 1546.2846 | 86.6654 | 1705.0348 | 2705.0348 | 86.6654 | 1506.2219 | 6506.2219
86.6764 | 1546.0961 | 86.6764 | 1704.972 | 2704.972 | 86.6764 | 1506.1086 | 6506.1086
86.6874 | 1545.9066 | 86.6874 | 1704.8965 | 2704.8965 | 86.6874 | 1506.0173 | 6506.0173
86.6984 | 1545.7155 | 86.6984 | 1704.807 | 2704.807 | 86.6984 | 1505.9435 | 6505.9435
86.7094 | 1545.516 | 86.7094 | 1704.7037 | 2704.7037 | 86.7094 | 1505.8863 | 6505.8863
86.7204 | 1545.3382 | 86.7204 | 1704.6038 | 2704.6038 | 86.7204 | 1505.8202 | 6505.8202
86.7314 | 1545.1569 | 86.7314 | 1704.5123 | 2704.5123 | 86.7314 | 1505.7287 | 6505.7287
86.7424 | 1544.9755 | 86.7424 | 1704.4144 | 2704.4144 | 86.7424 | 1505.6296 | 6505.6296
86.7534 | 1544.7801 | 86.7534 | 1704.2918 | 2704.2918 | 86.7534 | 1505.5401 | 6505.5401
86.7644 | 1544.576 | 86.7644 | 1704.1763 | 2704.1763 | 86.7644 | 1505.4741 | 6505.4741
86.7754 | 1544.3722 | 86.7754 | 1704.0824 | 2704.0824 | 86.7754 | 1505.4253 | 6505.4253
86.7864 | 1544.1689 | 86.7864 | 1703.9783 | 2703.9783 | 86.7864 | 1505.3746 | 6505.3746
86.7974 | 1543.9387 | 86.7974 | 1703.8323 | 2703.8323 | 86.7974 | 1505.307 | 6505.307
86.8084 | 1543.7015 | 86.8084 | 1703.6729 | 2703.6729 | 86.8084 | 1505.2254 | 6505.2254
86.8194 | 1543.4715 | 86.8194 | 1703.4709 | 2703.4709 | 86.8194 | 1505.1563 | 6505.1563
86.8304 | 1543.262 | 86.8304 | 1703.2704 | 2703.2704 | 86.8304 | 1505.1014 | 6505.1014
86.8414 | 1543.0705 | 86.8414 | 1703.0709 | 2703.0709 | 86.8414 | 1505.0611 | 6505.0611
86.8524 | 1542.8998 | 86.8524 | 1702.8769 | 2702.8769 | 86.8524 | 1505.0414 | 6505.0414
86.8634 | 1542.7297 | 86.8634 | 1702.6709 | 2702.6709 | 86.8634 | 1505.0049 | 6505.0049
86.8744 | 1542.5974 | 86.8744 | 1702.4364 | 2702.4364 | 86.8744 | 1504.9688 | 6504.9688
86.8854 | 1542.4631 | 86.8854 | 1702.2089 | 2702.2089 | 86.8854 | 1504.9413 | 6504.9413
86.8964 | 1542.3337 | 86.8964 | 1701.9763 | 2701.9763 | 86.8964 | 1504.8967 | 6504.8967
86.9074 | 1542.1928 | 86.9074 | 1701.733 | 2701.733 | 86.9074 | 1504.8518 | 6504.8518
86.9184 | 1542.0547 | 86.9184 | 1701.5133 | 2701.5133 | 86.9184 | 1504.7971 | 6504.7971
86.9294 | 1541.9109 | 86.9294 | 1701.2663 | 2701.2663 | 86.9294 | 1504.7474 | 6504.7474
86.9404 | 1541.7187 | 86.9404 | 1701.0119 | 2701.0119 | 86.9404 | 1504.7102 | 6504.7102
86.9514 | 1541.5303 | 86.9514 | 1700.7541 | 2700.7541 | 86.9514 | 1504.658 | 6504.658
86.9624 | 1541.3167 | 86.9624 | 1700.4815 | 2700.4815 | 86.9624 | 1504.5903 | 6504.5903
86.9734 | 1541.103 | 86.9734 | 1700.1939 | 2700.1939 | 86.9734 | 1504.5244 | 6504.5244
86.9844 | 1540.8689 | 86.9844 | 1699.8951 | 2699.8951 | 86.9844 | 1504.4736 | 6504.4736
86.9954 | 1540.6528 | 86.9954 | 1699.5826 | 2699.5826 | 86.9954 | 1504.4244 | 6504.4244
87.0064 | 1540.4448 | 87.0064 | 1699.2507 | 2699.2507 | 87.0064 | 1504.3914 | 6504.3914
87.0174 | 1540.2308 | 87.0174 | 1698.9343 | 2698.9343 | 87.0174 | 1504.3477 | 6504.3477
87.0284 | 1540.0185 | 87.0284 | 1698.5847 | 2698.5847 | 87.0284 | 1504.2909 | 6504.2909
87.0394 | 1539.8034 | 87.0394 | 1698.2354 | 2698.2354 | 87.0394 | 1504.216 | 6504.216
87.0504 | 1539.5802 | 87.0504 | 1697.9172 | 2697.9172 | 87.0504 | 1504.1434 | 6504.1434
87.0614 | 1539.3435 | 87.0614 | 1697.6165 | 2697.6165 | 87.0614 | 1504.1022 | 6504.1022
87.0724 | 1539.0995 | 87.0724 | 1697.3592 | 2697.3592 | 87.0724 | 1504.077 | 6504.077
87.0834 | 1538.8718 | 87.0834 | 1697.1062 | 2697.1062 | 87.0834 | 1504.0242 | 6504.0242
87.0944 | 1538.6462 | 87.0944 | 1696.863 | 2696.863 | 87.0944 | 1503.9824 | 6503.9824
87.1054 | 1538.4142 | 87.1054 | 1696.6148 | 2696.6148 | 87.1054 | 1503.9539 | 6503.9539
87.1164 | 1538.191 | 87.1164 | 1696.3717 | 2696.3717 | 87.1164 | 1503.9233 | 6503.9233
87.1274 | 1537.992 | 87.1274 | 1696.1243 | 2696.1243 | 87.1274 | 1503.8914 | 6503.8914
87.1384 | 1537.798 | 87.1384 | 1695.8846 | 2695.8846 | 87.1384 | 1503.8657 | 6503.8657
87.1494 | 1537.6044 | 87.1494 | 1695.635 | 2695.635 | 87.1494 | 1503.7991 | 6503.7991
87.1604 | 1537.412 | 87.1604 | 1695.389 | 2695.389 | 87.1604 | 1503.7161 | 6503.7161
87.1714 | 1537.2043 | 87.1714 | 1695.0986 | 2695.0986 | 87.1714 | 1503.6128 | 6503.6128
87.1824 | 1536.9827 | 87.1824 | 1694.7989 | 2694.7989 | 87.1824 | 1503.5047 | 6503.5047
87.1934 | 1536.7568 | 87.1934 | 1694.474 | 2694.474 | 87.1934 | 1503.3823 | 6503.3823
87.2044 | 1536.5217 | 87.2044 | 1694.1182 | 2694.1182 | 87.2044 | 1503.2621 | 6503.2621
87.2154 | 1536.2851 | 87.2154 | 1693.7436 | 2693.7436 | 87.2154 | 1503.1311 | 6503.1311
87.2264 | 1536.034 | 87.2264 | 1693.3633 | 2693.3633 | 87.2264 | 1502.9824 | 6502.9824
87.2374 | 1535.8067 | 87.2374 | 1693.0209 | 2693.0209 | 87.2374 | 1502.8275 | 6502.8275
87.2484 | 1535.5979 | 87.2484 | 1692.6706 | 2692.6706 | 87.2484 | 1502.6981 | 6502.6981
87.2594 | 1535.395 | 87.2594 | 1692.3305 | 2692.3305 | 87.2594 | 1502.5591 | 6502.5591
87.2704 | 1535.1898 | 87.2704 | 1692.0048 | 2692.0048 | 87.2704 | 1502.3846 | 6502.3846
87.2814 | 1534.992 | 87.2814 | 1691.6693 | 2691.6693 | 87.2814 | 1502.1937 | 6502.1937
87.2924 | 1534.7895 | 87.2924 | 1691.3067 | 2691.3067 | 87.2924 | 1501.9876 | 6501.9876
87.3034 | 1534.6182 | 87.3034 | 1690.9479 | 2690.9479 | 87.3034 | 1501.7803 | 6501.7803
87.3144 | 1534.4267 | 87.3144 | 1690.5962 | 2690.5962 | 87.3144 | 1501.5524 | 6501.5524
87.3254 | 1534.2492 | 87.3254 | 1690.2466 | 2690.2466 | 87.3254 | 1501.2723 | 6501.2723
87.3364 | 1534.0811 | 87.3364 | 1689.9029 | 2689.9029 | 87.3364 | 1500.9744 | 6500.9744
87.3474 | 1533.8997 | 87.3474 | 1689.548 | 2689.548 | 87.3474 | 1500.6869 | 6500.6869
87.3584 | 1533.7048 | 87.3584 | 1689.2113 | 2689.2113 | 87.3584 | 1500.4077 | 6500.4077
87.3694 | 1533.4921 | 87.3694 | 1688.8729 | 2688.8729 | 87.3694 | 1500.1419 | 6500.1419
87.3804 | 1533.2702 | 87.3804 | 1688.5479 | 2688.5479 | 87.3804 | 1499.8636 | 6499.8636
87.3914 | 1533.0454 | 87.3914 | 1688.2299 | 2688.2299 | 87.3914 | 1499.5793 | 6499.5793
87.4024 | 1532.8074 | 87.4024 | 1687.9135 | 2687.9135 | 87.4024 | 1499.2855 | 6499.2855
87.4134 | 1532.5715 | 87.4134 | 1687.6228 | 2687.6228 | 87.4134 | 1498.9964 | 6498.9964
87.4244 | 1532.3145 | 87.4244 | 1687.3485 | 2687.3485 | 87.4244 | 1498.7229 | 6498.7229
87.4354 | 1532.0514 | 87.4354 | 1687.0758 | 2687.0758 | 87.4354 | 1498.4726 | 6498.4726
87.4464 | 1531.7896 | 87.4464 | 1686.8021 | 2686.8021 | 87.4464 | 1498.2222 | 6498.2222
87.4574 | 1531.5368 | 87.4574 | 1686.5289 | 2686.5289 | 87.4574 | 1497.9703 | 6497.9703
87.4684 | 1531.2896 | 87.4684 | 1686.2477 | 2686.2477 | 87.4684 | 1497.7048 | 6497.7048
87.4794 | 1531.0331 | 87.4794 | 1685.9425 | 2685.9425 | 87.4794 | 1497.4308 | 6497.4308
87.4904 | 1530.7875 | 87.4904 | 1685.6296 | 2685.6296 | 87.4904 | 1497.1577 | 6497.1577
87.5014 | 1530.5552 | 87.5014 | 1685.3279 | 2685.3279 | 87.5014 | 1496.8742 | 6496.8742
87.5124 | 1530.3226 | 87.5124 | 1685.0324 | 2685.0324 | 87.5124 | 1496.5775 | 6496.5775
87.5234 | 1530.0857 | 87.5234 | 1684.7636 | 2684.7636 | 87.5234 | 1496.2858 | 6496.2858
87.5344 | 1529.8236 | 87.5344 | 1684.5161 | 2684.5161 | 87.5344 | 1495.9782 | 6495.9782
87.5454 | 1529.5472 | 87.5454 | 1684.2892 | 2684.2892 | 87.5454 | 1495.6471 | 6495.6471
87.5564 | 1529.2625 | 87.5564 | 1684.0705 | 2684.0705 | 87.5564 | 1495.3016 | 6495.3016
87.5674 | 1528.9703 | 87.5674 | 1683.8651 | 2683.8651 | 87.5674 | 1494.97 | 6494.97
87.5784 | 1528.6386 | 87.5784 | 1683.6673 | 2683.6673 | 87.5784 | 1494.6389 | 6494.6389
87.5894 | 1528.291 | 87.5894 | 1683.4717 | 2683.4717 | 87.5894 | 1494.3066 | 6494.3066
87.6004 | 1527.927 | 87.6004 | 1683.2965 | 2683.2965 | 87.6004 | 1493.9733 | 6493.9733
87.6114 | 1527.5596 | 87.6114 | 1683.1354 | 2683.1354 | 87.6114 | 1493.6588 | 6493.6588
87.6224 | 1527.1857 | 87.6224 | 1682.9624 | 2682.9624 | 87.6224 | 1493.3483 | 6493.3483
87.6334 | 1526.8032 | 87.6334 | 1682.7951 | 2682.7951 | 87.6334 | 1493.0288 | 6493.0288
87.6444 | 1526.4446 | 87.6444 | 1682.6258 | 2682.6258 | 87.6444 | 1492.7156 | 6492.7156
87.6554 | 1526.0978 | 87.6554 | 1682.4656 | 2682.4656 | 87.6554 | 1492.4185 | 6492.4185
87.6664 | 1525.7868 | 87.6664 | 1682.336 | 2682.336 | 87.6664 | 1492.1419 | 6492.1419
87.6774 | 1525.486 | 87.6774 | 1682.2309 | 2682.2309 | 87.6774 | 1491.8707 | 6491.8707
87.6884 | 1525.1969 | 87.6884 | 1682.1171 | 2682.1171 | 87.6884 | 1491.5931 | 6491.5931
87.6994 | 1524.9087 | 87.6994 | 1681.9988 | 2681.9988 | 87.6994 | 1491.3217 | 6491.3217
87.7104 | 1524.612 | 87.7104 | 1681.8905 | 2681.8905 | 87.7104 | 1491.0313 | 6491.0313
87.7214 | 1524.3378 | 87.7214 | 1681.7645 | 2681.7645 | 87.7214 | 1490.7557 | 6490.7557
87.7324 | 1524.0657 | 87.7324 | 1681.6469 | 2681.6469 | 87.7324 | 1490.4965 | 6490.4965
87.7434 | 1523.7949 | 87.7434 | 1681.5008 | 2681.5008 | 87.7434 | 1490.2556 | 6490.2556
87.7544 | 1523.5328 | 87.7544 | 1681.3124 | 2681.3124 | 87.7544 | 1490.0232 | 6490.0232
87.7654 | 1523.2683 | 87.7654 | 1681.1066 | 2681.1066 | 87.7654 | 1489.7837 | 6489.7837
87.7764 | 1523.0013 | 87.7764 | 1680.8629 | 2680.8629 | 87.7764 | 1489.5494 | 6489.5494
87.7874 | 1522.7231 | 87.7874 | 1680.612 | 2680.612 | 87.7874 | 1489.3354 | 6489.3354
87.7984 | 1522.4149 | 87.7984 | 1680.3441 | 2680.3441 | 87.7984 | 1489.1403 | 6489.1403
87.8094 | 1522.1098 | 87.8094 | 1680.0702 | 2680.0702 | 87.8094 | 1488.9461 | 6488.9461
87.8204 | 1521.8151 | 87.8204 | 1679.7949 | 2679.7949 | 87.8204 | 1488.7545 | 6488.7545
87.8314 | 1521.5072 | 87.8314 | 1679.5424 | 2679.5424 | 87.8314 | 1488.5842 | 6488.5842
87.8424 | 1521.2051 | 87.8424 | 1679.2874 | 2679.2874 | 87.8424 | 1488.403 | 6488.403
87.8534 | 1520.9272 | 87.8534 | 1679.0563 | 2679.0563 | 87.8534 | 1488.2437 | 6488.2437
87.8644 | 1520.6488 | 87.8644 | 1678.8055 | 2678.8055 | 87.8644 | 1488.1018 | 6488.1018
87.8754 | 1520.3539 | 87.8754 | 1678.6033 | 2678.6033 | 87.8754 | 1487.9852 | 6487.9852
87.8864 | 1520.0732 | 87.8864 | 1678.3786 | 2678.3786 | 87.8864 | 1487.8521 | 6487.8521
87.8974 | 1519.7954 | 87.8974 | 1678.168 | 2678.168 | 87.8974 | 1487.7282 | 6487.7282
87.9084 | 1519.5069 | 87.9084 | 1677.9716 | 2677.9716 | 87.9084 | 1487.5993 | 6487.5993
87.9194 | 1519.2205 | 87.9194 | 1677.7796 | 2677.7796 | 87.9194 | 1487.4777 | 6487.4777
87.9304 | 1518.9569 | 87.9304 | 1677.6056 | 2677.6056 | 87.9304 | 1487.3666 | 6487.3666
87.9414 | 1518.685 | 87.9414 | 1677.404 | 2677.404 | 87.9414 | 1487.2541 | 6487.2541
87.9524 | 1518.3998 | 87.9524 | 1677.2072 | 2677.2072 | 87.9524 | 1487.1019 | 6487.1019
87.9634 | 1518.102 | 87.9634 | 1677.0053 | 2677.0053 | 87.9634 | 1486.9516 | 6486.9516
87.9744 | 1517.8185 | 87.9744 | 1676.8038 | 2676.8038 | 87.9744 | 1486.8264 | 6486.8264
87.9854 | 1517.5222 | 87.9854 | 1676.6277 | 2676.6277 | 87.9854 | 1486.7074 | 6486.7074
87.9964 | 1517.2426 | 87.9964 | 1676.4857 | 2676.4857 | 87.9964 | 1486.6111 | 6486.6111
88.0074 | 1516.9398 | 88.0074 | 1676.3173 | 2676.3173 | 88.0074 | 1486.5384 | 6486.5384
88.0184 | 1516.66 | 88.0184 | 1676.1575 | 2676.1575 | 88.0184 | 1486.4949 | 6486.4949
88.0294 | 1516.3672 | 88.0294 | 1675.998 | 2675.998 | 88.0294 | 1486.4879 | 6486.4879
88.0404 | 1516.0601 | 88.0404 | 1675.8323 | 2675.8323 | 88.0404 | 1486.5032 | 6486.5032
88.0514 | 1515.7594 | 88.0514 | 1675.6732 | 2675.6732 | 88.0514 | 1486.5068 | 6486.5068
88.0624 | 1515.472 | 88.0624 | 1675.5031 | 2675.5031 | 88.0624 | 1486.5099 | 6486.5099
88.0734 | 1515.1921 | 88.0734 | 1675.3458 | 2675.3458 | 88.0734 | 1486.5115 | 6486.5115
88.0844 | 1514.8962 | 88.0844 | 1675.1538 | 2675.1538 | 88.0844 | 1486.5286 | 6486.5286
88.0954 | 1514.5995 | 88.0954 | 1674.9583 | 2674.9583 | 88.0954 | 1486.525 | 6486.525
88.1064 | 1514.3151 | 88.1064 | 1674.7599 | 2674.7599 | 88.1064 | 1486.5207 | 6486.5207
88.1174 | 1514.0213 | 88.1174 | 1674.5417 | 2674.5417 | 88.1174 | 1486.4939 | 6486.4939
88.1284 | 1513.7397 | 88.1284 | 1674.3008 | 2674.3008 | 88.1284 | 1486.443 | 6486.443
88.1394 | 1513.4591 | 88.1394 | 1674.0752 | 2674.0752 | 88.1394 | 1486.384 | 6486.384
88.1504 | 1513.1992 | 88.1504 | 1673.848 | 2673.848 | 88.1504 | 1486.3348 | 6486.3348
88.1614 | 1512.9453 | 88.1614 | 1673.6335 | 2673.6335 | 88.1614 | 1486.2681 | 6486.2681
88.1724 | 1512.6792 | 88.1724 | 1673.4212 | 2673.4212 | 88.1724 | 1486.2064 | 6486.2064
88.1834 | 1512.4228 | 88.1834 | 1673.2106 | 2673.2106 | 88.1834 | 1486.1443 | 6486.1443
88.1944 | 1512.1693 | 88.1944 | 1672.9983 | 2672.9983 | 88.1944 | 1486.0975 | 6486.0975
88.2054 | 1511.9102 | 88.2054 | 1672.795 | 2672.795 | 88.2054 | 1486.088 | 6486.088
88.2164 | 1511.6414 | 88.2164 | 1672.5862 | 2672.5862 | 88.2164 | 1486.1003 | 6486.1003
88.2274 | 1511.3944 | 88.2274 | 1672.3482 | 2672.3482 | 88.2274 | 1486.1116 | 6486.1116
88.2384 | 1511.1562 | 88.2384 | 1672.0897 | 2672.0897 | 88.2384 | 1486.1287 | 6486.1287
88.2494 | 1510.9281 | 88.2494 | 1671.8281 | 2671.8281 | 88.2494 | 1486.1781 | 6486.1781
88.2604 | 1510.7107 | 88.2604 | 1671.5509 | 2671.5509 | 88.2604 | 1486.2463 | 6486.2463
88.2714 | 1510.5034 | 88.2714 | 1671.2577 | 2671.2577 | 88.2714 | 1486.3143 | 6486.3143
88.2824 | 1510.3187 | 88.2824 | 1670.962 | 2670.962 | 88.2824 | 1486.3838 | 6486.3838
88.2934 | 1510.1536 | 88.2934 | 1670.6472 | 2670.6472 | 88.2934 | 1486.447 | 6486.447
88.3044 | 1510 | 88.3044 | 1670.303 | 2670.303 | 88.3044 | 1486.5143 | 6486.5143
88.3154 | 1509.8612 | 88.3154 | 1669.9331 | 2669.9331 | 88.3154 | 1486.5832 | 6486.5832
88.3264 | 1509.7246 | 88.3264 | 1669.5661 | 2669.5661 | 88.3264 | 1486.6639 | 6486.6639
88.3374 | 1509.598 | 88.3374 | 1669.2154 | 2669.2154 | 88.3374 | 1486.7379 | 6486.7379
88.3484 | 1509.4808 | 88.3484 | 1668.8757 | 2668.8757 | 88.3484 | 1486.8036 | 6486.8036
88.3594 | 1509.3635 | 88.3594 | 1668.5118 | 2668.5118 | 88.3594 | 1486.8673 | 6486.8673
88.3704 | 1509.2252 | 88.3704 | 1668.12 | 2668.12 | 88.3704 | 1486.9153 | 6486.9153
88.3814 | 1509.0756 | 88.3814 | 1667.7288 | 2667.7288 | 88.3814 | 1486.9601 | 6486.9601
88.3924 | 1508.9249 | 88.3924 | 1667.3443 | 2667.3443 | 88.3924 | 1487.0065 | 6487.0065
88.4034 | 1508.7629 | 88.4034 | 1666.9512 | 2666.9512 | 88.4034 | 1487.0557 | 6487.0557
88.4144 | 1508.616 | 88.4144 | 1666.554 | 2666.554 | 88.4144 | 1487.1153 | 6487.1153
88.4254 | 1508.4622 | 88.4254 | 1666.1368 | 2666.1368 | 88.4254 | 1487.1634 | 6487.1634
88.4364 | 1508.3098 | 88.4364 | 1665.7149 | 2665.7149 | 88.4364 | 1487.1852 | 6487.1852
88.4474 | 1508.1535 | 88.4474 | 1665.3221 | 2665.3221 | 88.4474 | 1487.1932 | 6487.1932
88.4584 | 1507.9863 | 88.4584 | 1664.9423 | 2664.9423 | 88.4584 | 1487.2022 | 6487.2022
88.4694 | 1507.8275 | 88.4694 | 1664.5528 | 2664.5528 | 88.4694 | 1487.2116 | 6487.2116
88.4804 | 1507.6795 | 88.4804 | 1664.1709 | 2664.1709 | 88.4804 | 1487.2135 | 6487.2135
88.4914 | 1507.5371 | 88.4914 | 1663.796 | 2663.796 | 88.4914 | 1487.212 | 6487.212
88.5024 | 1507.4207 | 88.5024 | 1663.4399 | 2663.4399 | 88.5024 | 1487.1777 | 6487.1777
88.5134 | 1507.2969 | 88.5134 | 1663.0818 | 2663.0818 | 88.5134 | 1487.1373 | 6487.1373
88.5244 | 1507.1501 | 88.5244 | 1662.7148 | 2662.7148 | 88.5244 | 1487.0922 | 6487.0922
88.5354 | 1506.9972 | 88.5354 | 1662.3196 | 2662.3196 | 88.5354 | 1487.0224 | 6487.0224
88.5464 | 1506.8321 | 88.5464 | 1661.9191 | 2661.9191 | 88.5464 | 1486.9601 | 6486.9601
88.5574 | 1506.6583 | 88.5574 | 1661.502 | 2661.502 | 88.5574 | 1486.8896 | 6486.8896
88.5684 | 1506.486 | 88.5684 | 1661.0814 | 2661.0814 | 88.5684 | 1486.7859 | 6486.7859
88.5794 | 1506.3359 | 88.5794 | 1660.6557 | 2660.6557 | 88.5794 | 1486.6711 | 6486.6711
88.5904 | 1506.1891 | 88.5904 | 1660.2492 | 2660.2492 | 88.5904 | 1486.5729 | 6486.5729
88.6014 | 1506.0446 | 88.6014 | 1659.8312 | 2659.8312 | 88.6014 | 1486.4544 | 6486.4544
88.6124 | 1505.9098 | 88.6124 | 1659.4029 | 2659.4029 | 88.6124 | 1486.3292 | 6486.3292
88.6234 | 1505.7545 | 88.6234 | 1658.9746 | 2658.9746 | 88.6234 | 1486.2019 | 6486.2019
88.6344 | 1505.5774 | 88.6344 | 1658.5427 | 2658.5427 | 88.6344 | 1486.083 | 6486.083
88.6454 | 1505.4009 | 88.6454 | 1658.1091 | 2658.1091 | 88.6454 | 1485.9796 | 6485.9796
88.6564 | 1505.2152 | 88.6564 | 1657.6769 | 2657.6769 | 88.6564 | 1485.8944 | 6485.8944
88.6674 | 1505.0321 | 88.6674 | 1657.2631 | 2657.2631 | 88.6674 | 1485.8233 | 6485.8233
88.6784 | 1504.8364 | 88.6784 | 1656.8409 | 2656.8409 | 88.6784 | 1485.7329 | 6485.7329
88.6894 | 1504.6527 | 88.6894 | 1656.3882 | 2656.3882 | 88.6894 | 1485.6315 | 6485.6315
88.7004 | 1504.4586 | 88.7004 | 1655.9015 | 2655.9015 | 88.7004 | 1485.5115 | 6485.5115
88.7114 | 1504.2641 | 88.7114 | 1655.4381 | 2655.4381 | 88.7114 | 1485.3662 | 6485.3662
88.7224 | 1504.0623 | 88.7224 | 1654.9401 | 2654.9401 | 88.7224 | 1485.2036 | 6485.2036
88.7334 | 1503.8692 | 88.7334 | 1654.4446 | 2654.4446 | 88.7334 | 1485.0358 | 6485.0358
88.7444 | 1503.6733 | 88.7444 | 1653.9532 | 2653.9532 | 88.7444 | 1484.8575 | 6484.8575
88.7554 | 1503.4694 | 88.7554 | 1653.474 | 2653.474 | 88.7554 | 1484.6629 | 6484.6629
88.7664 | 1503.2525 | 88.7664 | 1652.9871 | 2652.9871 | 88.7664 | 1484.4518 | 6484.4518
88.7774 | 1503.0278 | 88.7774 | 1652.4931 | 2652.4931 | 88.7774 | 1484.2331 | 6484.2331
88.7884 | 1502.8247 | 88.7884 | 1652.035 | 2652.035 | 88.7884 | 1484.0077 | 6484.0077
88.7994 | 1502.6149 | 88.7994 | 1651.5885 | 2651.5885 | 88.7994 | 1483.8073 | 6483.8073
88.8104 | 1502.414 | 88.8104 | 1651.1699 | 2651.1699 | 88.8104 | 1483.612 | 6483.612
88.8214 | 1502.2081 | 88.8214 | 1650.7405 | 2650.7405 | 88.8214 | 1483.4367 | 6483.4367
88.8324 | 1501.9717 | 88.8324 | 1650.3085 | 2650.3085 | 88.8324 | 1483.2729 | 6483.2729
88.8434 | 1501.7373 | 88.8434 | 1649.8504 | 2649.8504 | 88.8434 | 1483.1158 | 6483.1158
88.8544 | 1501.475 | 88.8544 | 1649.3949 | 2649.3949 | 88.8544 | 1482.9475 | 6482.9475
88.8654 | 1501.1991 | 88.8654 | 1648.9357 | 2648.9357 | 88.8654 | 1482.8052 | 6482.8052
88.8764 | 1500.9365 | 88.8764 | 1648.4864 | 2648.4864 | 88.8764 | 1482.6664 | 6482.6664
88.8874 | 1500.6813 | 88.8874 | 1648.06 | 2648.06 | 88.8874 | 1482.515 | 6482.515
88.8984 | 1500.4116 | 88.8984 | 1647.6443 | 2647.6443 | 88.8984 | 1482.3442 | 6482.3442
88.9094 | 1500.146 | 88.9094 | 1647.235 | 2647.235 | 88.9094 | 1482.1401 | 6482.1401
88.9204 | 1499.8957 | 88.9204 | 1646.8411 | 2646.8411 | 88.9204 | 1481.9163 | 6481.9163
88.9314 | 1499.6207 | 88.9314 | 1646.461 | 2646.461 | 88.9314 | 1481.6799 | 6481.6799
88.9424 | 1499.348 | 88.9424 | 1646.0822 | 2646.0822 | 88.9424 | 1481.4368 | 6481.4368
88.9534 | 1499.0617 | 88.9534 | 1645.6865 | 2645.6865 | 88.9534 | 1481.1625 | 6481.1625
88.9644 | 1498.7491 | 88.9644 | 1645.3274 | 2645.3274 | 88.9644 | 1480.8749 | 6480.8749
88.9754 | 1498.4299 | 88.9754 | 1644.9833 | 2644.9833 | 88.9754 | 1480.5692 | 6480.5692
88.9864 | 1498.0878 | 88.9864 | 1644.6375 | 2644.6375 | 88.9864 | 1480.2607 | 6480.2607
88.9974 | 1497.7383 | 88.9974 | 1644.3027 | 2644.3027 | 88.9974 | 1479.9667 | 6479.9667
89.0084 | 1497.3849 | 89.0084 | 1644.0019 | 2644.0019 | 89.0084 | 1479.6616 | 6479.6616
89.0194 | 1497.028 | 89.0194 | 1643.7192 | 2643.7192 | 89.0194 | 1479.3466 | 6479.3466
89.0304 | 1496.6778 | 89.0304 | 1643.449 | 2643.449 | 89.0304 | 1479.0243 | 6479.0243
89.0414 | 1496.303 | 89.0414 | 1643.1712 | 2643.1712 | 89.0414 | 1478.7179 | 6478.7179
89.0524 | 1495.9066 | 89.0524 | 1642.8912 | 2642.8912 | 89.0524 | 1478.4163 | 6478.4163
89.0634 | 1495.497 | 89.0634 | 1642.6171 | 2642.6171 | 89.0634 | 1478.117 | 6478.117
89.0744 | 1495.0877 | 89.0744 | 1642.3467 | 2642.3467 | 89.0744 | 1477.8265 | 6477.8265
89.0854 | 1494.6653 | 89.0854 | 1642.0723 | 2642.0723 | 89.0854 | 1477.5331 | 6477.5331
89.0964 | 1494.2369 | 89.0964 | 1641.8148 | 2641.8148 | 89.0964 | 1477.2434 | 6477.2434
89.1074 | 1493.8169 | 89.1074 | 1641.5718 | 2641.5718 | 89.1074 | 1476.9403 | 6476.9403
89.1184 | 1493.3787 | 89.1184 | 1641.3323 | 2641.3323 | 89.1184 | 1476.6395 | 6476.6395
89.1294 | 1492.937 | 89.1294 | 1641.1123 | 2641.1123 | 89.1294 | 1476.3505 | 6476.3505
89.1404 | 1492.4942 | 89.1404 | 1640.9021 | 2640.9021 | 89.1404 | 1476.0888 | 6476.0888
89.1514 | 1492.054 | 89.1514 | 1640.6662 | 2640.6662 | 89.1514 | 1475.851 | 6475.851
89.1624 | 1491.6145 | 89.1624 | 1640.4296 | 2640.4296 | 89.1624 | 1475.5974 | 6475.5974
89.1734 | 1491.1751 | 89.1734 | 1640.2092 | 2640.2092 | 89.1734 | 1475.3352 | 6475.3352
89.1844 | 1490.7264 | 89.1844 | 1640.0087 | 2640.0087 | 89.1844 | 1475.0706 | 6475.0706
89.1954 | 1490.2729 | 89.1954 | 1639.8002 | 2639.8002 | 89.1954 | 1474.802 | 6474.802
89.2064 | 1489.8189 | 89.2064 | 1639.5864 | 2639.5864 | 89.2064 | 1474.5551 | 6474.5551
89.2174 | 1489.3587 | 89.2174 | 1639.3799 | 2639.3799 | 89.2174 | 1474.313 | 6474.313
89.2284 | 1488.9135 | 89.2284 | 1639.1973 | 2639.1973 | 89.2284 | 1474.0734 | 6474.0734
89.2394 | 1488.4903 | 89.2394 | 1639.0432 | 2639.0432 | 89.2394 | 1473.8491 | 6473.8491
89.2504 | 1488.0818 | 89.2504 | 1638.8837 | 2638.8837 | 89.2504 | 1473.6221 | 6473.6221
89.2614 | 1487.6668 | 89.2614 | 1638.7385 | 2638.7385 | 89.2614 | 1473.3925 | 6473.3925
89.2724 | 1487.2465 | 89.2724 | 1638.6072 | 2638.6072 | 89.2724 | 1473.1865 | 6473.1865
89.2834 | 1486.806 | 89.2834 | 1638.4403 | 2638.4403 | 89.2834 | 1472.9794 | 6472.9794
89.2944 | 1486.3369 | 89.2944 | 1638.2583 | 2638.2583 | 89.2944 | 1472.7671 | 6472.7671
89.3054 | 1485.8478 | 89.3054 | 1638.0757 | 2638.0757 | 89.3054 | 1472.5732 | 6472.5732
89.3164 | 1485.3575 | 89.3164 | 1637.9073 | 2637.9073 | 89.3164 | 1472.4023 | 6472.4023
89.3274 | 1484.8913 | 89.3274 | 1637.7516 | 2637.7516 | 89.3274 | 1472.237 | 6472.237
89.3384 | 1484.4426 | 89.3384 | 1637.5937 | 2637.5937 | 89.3384 | 1472.074 | 6472.074
89.3494 | 1484.0079 | 89.3494 | 1637.4563 | 2637.4563 | 89.3494 | 1471.9036 | 6471.9036
89.3604 | 1483.5813 | 89.3604 | 1637.3312 | 2637.3312 | 89.3604 | 1471.731 | 6471.731
89.3714 | 1483.1428 | 89.3714 | 1637.183 | 2637.183 | 89.3714 | 1471.5512 | 6471.5512
89.3824 | 1482.7122 | 89.3824 | 1637.037 | 2637.037 | 89.3824 | 1471.3938 | 6471.3938
89.3934 | 1482.2748 | 89.3934 | 1636.9161 | 2636.9161 | 89.3934 | 1471.2625 | 6471.2625
89.4044 | 1481.833 | 89.4044 | 1636.8321 | 2636.8321 | 89.4044 | 1471.1317 | 6471.1317
89.4154 | 1481.3971 | 89.4154 | 1636.7357 | 2636.7357 | 89.4154 | 1471.0164 | 6471.0164
89.4264 | 1480.9623 | 89.4264 | 1636.6718 | 2636.6718 | 89.4264 | 1470.9139 | 6470.9139
89.4374 | 1480.5349 | 89.4374 | 1636.6182 | 2636.6182 | 89.4374 | 1470.8035 | 6470.8035
89.4484 | 1480.1332 | 89.4484 | 1636.5776 | 2636.5776 | 89.4484 | 1470.6788 | 6470.6788
89.4594 | 1479.7433 | 89.4594 | 1636.5326 | 2636.5326 | 89.4594 | 1470.5691 | 6470.5691
89.4704 | 1479.3608 | 89.4704 | 1636.4996 | 2636.4996 | 89.4704 | 1470.4823 | 6470.4823
89.4814 | 1478.9942 | 89.4814 | 1636.4674 | 2636.4674 | 89.4814 | 1470.4057 | 6470.4057
89.4924 | 1478.6276 | 89.4924 | 1636.4282 | 2636.4282 | 89.4924 | 1470.3321 | 6470.3321
89.5034 | 1478.2657 | 89.5034 | 1636.3728 | 2636.3728 | 89.5034 | 1470.249 | 6470.249
89.5144 | 1477.8832 | 89.5144 | 1636.2818 | 2636.2818 | 89.5144 | 1470.1745 | 6470.1745
89.5254 | 1477.5227 | 89.5254 | 1636.2032 | 2636.2032 | 89.5254 | 1470.0935 | 6470.0935
89.5364 | 1477.2149 | 89.5364 | 1636.1306 | 2636.1306 | 89.5364 | 1470.0148 | 6470.0148
89.5474 | 1476.9263 | 89.5474 | 1636.0847 | 2636.0847 | 89.5474 | 1469.9213 | 6469.9213
89.5584 | 1476.6496 | 89.5584 | 1636.0523 | 2636.0523 | 89.5584 | 1469.8342 | 6469.8342
89.5694 | 1476.3367 | 89.5694 | 1636.0633 | 2636.0633 | 89.5694 | 1469.7722 | 6469.7722
89.5804 | 1476.0224 | 89.5804 | 1636.0513 | 2636.0513 | 89.5804 | 1469.6908 | 6469.6908
89.5914 | 1475.7119 | 89.5914 | 1636.0158 | 2636.0158 | 89.5914 | 1469.6453 | 6469.6453
89.6024 | 1475.4175 | 89.6024 | 1635.9645 | 2635.9645 | 89.6024 | 1469.595 | 6469.595
89.6134 | 1475.1541 | 89.6134 | 1635.9135 | 2635.9135 | 89.6134 | 1469.5372 | 6469.5372
89.6244 | 1474.9118 | 89.6244 | 1635.8663 | 2635.8663 | 89.6244 | 1469.4898 | 6469.4898
89.6354 | 1474.6692 | 89.6354 | 1635.8138 | 2635.8138 | 89.6354 | 1469.4344 | 6469.4344
89.6464 | 1474.4144 | 89.6464 | 1635.7582 | 2635.7582 | 89.6464 | 1469.3843 | 6469.3843
89.6574 | 1474.1526 | 89.6574 | 1635.6866 | 2635.6866 | 89.6574 | 1469.3436 | 6469.3436
89.6684 | 1473.9303 | 89.6684 | 1635.5474 | 2635.5474 | 89.6684 | 1469.3086 | 6469.3086
89.6794 | 1473.7218 | 89.6794 | 1635.4078 | 2635.4078 | 89.6794 | 1469.2939 | 6469.2939
89.6904 | 1473.5606 | 89.6904 | 1635.2651 | 2635.2651 | 89.6904 | 1469.2814 | 6469.2814
89.7014 | 1473.4099 | 89.7014 | 1635.1535 | 2635.1535 | 89.7014 | 1469.2378 | 6469.2378
89.7124 | 1473.2721 | 89.7124 | 1635.0299 | 2635.0299 | 89.7124 | 1469.2107 | 6469.2107
89.7234 | 1473.0998 | 89.7234 | 1634.9044 | 2634.9044 | 89.7234 | 1469.1742 | 6469.1742
89.7344 | 1472.9174 | 89.7344 | 1634.768 | 2634.768 | 89.7344 | 1469.1464 | 6469.1464
89.7454 | 1472.7529 | 89.7454 | 1634.6201 | 2634.6201 | 89.7454 | 1469.1296 | 6469.1296
89.7564 | 1472.5917 | 89.7564 | 1634.4625 | 2634.4625 | 89.7564 | 1469.1284 | 6469.1284
89.7674 | 1472.4492 | 89.7674 | 1634.3282 | 2634.3282 | 89.7674 | 1469.1114 | 6469.1114
89.7784 | 1472.3212 | 89.7784 | 1634.2266 | 2634.2266 | 89.7784 | 1469.0829 | 6469.0829
89.7894 | 1472.2467 | 89.7894 | 1634.1118 | 2634.1118 | 89.7894 | 1469.0663 | 6469.0663
89.8004 | 1472.1786 | 89.8004 | 1633.9799 | 2633.9799 | 89.8004 | 1469.035 | 6469.035
89.8114 | 1472.1058 | 89.8114 | 1633.8571 | 2633.8571 | 89.8114 | 1469.0159 | 6469.0159
89.8224 | 1472.0476 | 89.8224 | 1633.7387 | 2633.7387 | 89.8224 | 1468.994 | 6468.994
89.8334 | 1471.9992 | 89.8334 | 1633.6132 | 2633.6132 | 89.8334 | 1468.9631 | 6468.9631
89.8444 | 1471.9527 | 89.8444 | 1633.492 | 2633.492 | 89.8444 | 1468.9372 | 6468.9372
89.8554 | 1471.8764 | 89.8554 | 1633.4013 | 2633.4013 | 89.8554 | 1468.8892 | 6468.8892
89.8664 | 1471.8003 | 89.8664 | 1633.2947 | 2633.2947 | 89.8664 | 1468.8643 | 6468.8643
89.8774 | 1471.718 | 89.8774 | 1633.1777 | 2633.1777 | 89.8774 | 1468.8589 | 6468.8589
89.8884 | 1471.6519 | 89.8884 | 1633.0604 | 2633.0604 | 89.8884 | 1468.845 | 6468.845
89.8994 | 1471.5934 | 89.8994 | 1632.9637 | 2632.9637 | 89.8994 | 1468.8209 | 6468.8209
89.9104 | 1471.5441 | 89.9104 | 1632.8704 | 2632.8704 | 89.9104 | 1468.786 | 6468.786
89.9214 | 1471.563 | 89.9214 | 1632.5451 | 2632.5451 | 89.9214 | 1468.5743 | 6468.5743
89.9324 | 1471.6093 | 89.9324 | 1632.2404 | 2632.2404 | 89.9324 | 1468.3864 | 6468.3864
89.9434 | 1471.6377 | 89.9434 | 1631.8618 | 2631.8618 | 89.9434 | 1468.1818 | 6468.1818
89.9544 | 1471.7053 | 89.9544 | 1631.5638 | 2631.5638 | 89.9544 | 1467.9786 | 6467.9786
89.9654 | 1471.7321 | 89.9654 | 1631.1708 | 2631.1708 | 89.9654 | 1467.9199 | 6467.9199
89.9764 | 1471.7145 | 89.9764 | 1630.828 | 2630.828 | 89.9764 | 1467.8064 | 6467.8064
89.9874 | 1471.7692 | 89.9874 | 1630.649 | 2630.649 | 89.9874 | 1467.7444 | 6467.7444

## Biochar D XRD Data
BOU raw biochar 09232021 |  | BOU demin biochar 09232021 |  |  | BOU Zn500 biochar 09282021
Biochar D Raw |  | Biochar D Demineralized |  |  | Biochar D Zinc-laden
Pos. [°2θ] | Intensity [Counts] | Pos. [°2θ] | Intensity [Counts] | Intensity + 1000 | Pos. [°2θ] | Intensity [Counts] | Intensity+4000
10.0064 | 8839.9254 | 10.0064 | 8232.0543 | 9232.0543 | 10.0064 | 7561.9867 | 11561.9867
10.0174 | 8860.7755 | 10.0174 | 8208.0483 | 9208.0483 | 10.0174 | 7533.9084 | 11533.9084
10.0284 | 8868.6095 | 10.0284 | 8209.8716 | 9209.8716 | 10.0284 | 7539.1703 | 11539.1703
10.0394 | 8857.7054 | 10.0394 | 8215.9113 | 9215.9113 | 10.0394 | 7537.8777 | 11537.8777
10.0504 | 8851.9621 | 10.0504 | 8207.9323 | 9207.9323 | 10.0504 | 7532.3884 | 11532.3884
10.0614 | 8844.806 | 10.0614 | 8198.0906 | 9198.0906 | 10.0614 | 7530.096 | 11530.096
10.0724 | 8835.275 | 10.0724 | 8185.2675 | 9185.2675 | 10.0724 | 7522.5798 | 11522.5798
10.0834 | 8827.4968 | 10.0834 | 8166.0985 | 9166.0985 | 10.0834 | 7514.2406 | 11514.2406
10.0944 | 8818.3295 | 10.0944 | 8155.1195 | 9155.1195 | 10.0944 | 7508.8424 | 11508.8424
10.1054 | 8808.5704 | 10.1054 | 8144.1247 | 9144.1247 | 10.1054 | 7504.5134 | 11504.5134
10.1164 | 8797.1172 | 10.1164 | 8132.781 | 9132.781 | 10.1164 | 7499.8189 | 11499.8189
10.1274 | 8785.4675 | 10.1274 | 8121.7253 | 9121.7253 | 10.1274 | 7495.2273 | 11495.2273
10.1384 | 8774.0064 | 10.1384 | 8111.3104 | 9111.3104 | 10.1384 | 7490.7174 | 11490.7174
10.1494 | 8762.4245 | 10.1494 | 8102.4347 | 9102.4347 | 10.1494 | 7485.5168 | 11485.5168
10.1604 | 8752.0622 | 10.1604 | 8092.8351 | 9092.8351 | 10.1604 | 7480.6983 | 11480.6983
10.1714 | 8741.6767 | 10.1714 | 8085.0591 | 9085.0591 | 10.1714 | 7476.922 | 11476.922
10.1824 | 8735.0839 | 10.1824 | 8077.887 | 9077.887 | 10.1824 | 7473.3503 | 11473.3503
10.1934 | 8728.4191 | 10.1934 | 8071.7999 | 9071.7999 | 10.1934 | 7469.8312 | 11469.8312
10.2044 | 8721.8295 | 10.2044 | 8064.4258 | 9064.4258 | 10.2044 | 7465.8754 | 11465.8754
10.2154 | 8715.5345 | 10.2154 | 8056.9435 | 9056.9435 | 10.2154 | 7461.9517 | 11461.9517
10.2264 | 8709.2733 | 10.2264 | 8049.7316 | 9049.7316 | 10.2264 | 7457.8723 | 11457.8723
10.2374 | 8702.9662 | 10.2374 | 8042.7425 | 9042.7425 | 10.2374 | 7453.877 | 11453.877
10.2484 | 8696.743 | 10.2484 | 8036.1303 | 9036.1303 | 10.2484 | 7450.0299 | 11450.0299
10.2594 | 8691.043 | 10.2594 | 8031.4099 | 9031.4099 | 10.2594 | 7446.4967 | 11446.4967
10.2704 | 8686.0798 | 10.2704 | 8027.0176 | 9027.0176 | 10.2704 | 7443.1062 | 11443.1062
10.2814 | 8681.212 | 10.2814 | 8022.9401 | 9022.9401 | 10.2814 | 7439.6597 | 11439.6597
10.2924 | 8676.6518 | 10.2924 | 8018.9951 | 9018.9951 | 10.2924 | 7436.2851 | 11436.2851
10.3034 | 8672.1493 | 10.3034 | 8015.4116 | 9015.4116 | 10.3034 | 7432.9979 | 11432.9979
10.3144 | 8667.4336 | 10.3144 | 8012.1944 | 9012.1944 | 10.3144 | 7429.6444 | 11429.6444
10.3254 | 8662.704 | 10.3254 | 8008.9497 | 9008.9497 | 10.3254 | 7426.1936 | 11426.1936
10.3364 | 8657.47 | 10.3364 | 8005.886 | 9005.886 | 10.3364 | 7422.2907 | 11422.2907
10.3474 | 8652.2986 | 10.3474 | 8002.2818 | 9002.2818 | 10.3474 | 7417.2634 | 11417.2634
10.3584 | 8644.42 | 10.3584 | 7996.7103 | 8996.7103 | 10.3584 | 7412.3926 | 11412.3926
10.3694 | 8636.4524 | 10.3694 | 7991.1829 | 8991.1829 | 10.3694 | 7407.5857 | 11407.5857
10.3804 | 8628.3975 | 10.3804 | 7985.5806 | 8985.5806 | 10.3804 | 7402.8129 | 11402.8129
10.3914 | 8620.7269 | 10.3914 | 7979.9686 | 8979.9686 | 10.3914 | 7398.0624 | 11398.0624
10.4024 | 8613.234 | 10.4024 | 7974.5994 | 8974.5994 | 10.4024 | 7393.3091 | 11393.3091
10.4134 | 8606.0104 | 10.4134 | 7969.3537 | 8969.3537 | 10.4134 | 7388.5244 | 11388.5244
10.4244 | 8598.8891 | 10.4244 | 7964.1841 | 8964.1841 | 10.4244 | 7383.9201 | 11383.9201
10.4354 | 8591.6346 | 10.4354 | 7958.198 | 8958.198 | 10.4354 | 7381.4159 | 11381.4159
10.4464 | 8584.5086 | 10.4464 | 7953.3876 | 8953.3876 | 10.4464 | 7378.8935 | 11378.8935
10.4574 | 8577.4998 | 10.4574 | 7948.7757 | 8948.7757 | 10.4574 | 7376.3331 | 11376.3331
10.4684 | 8570.6167 | 10.4684 | 7944.2915 | 8944.2915 | 10.4684 | 7373.749 | 11373.749
10.4794 | 8563.8037 | 10.4794 | 7939.8355 | 8939.8355 | 10.4794 | 7371.2021 | 11371.2021
10.4904 | 8556.9016 | 10.4904 | 7935.541 | 8935.541 | 10.4904 | 7368.7667 | 11368.7667
10.5014 | 8549.9237 | 10.5014 | 7931.1799 | 8931.1799 | 10.5014 | 7366.4591 | 11366.4591
10.5124 | 8542.9179 | 10.5124 | 7926.9413 | 8926.9413 | 10.5124 | 7364.2144 | 11364.2144
10.5234 | 8535.9735 | 10.5234 | 7922.7553 | 8922.7553 | 10.5234 | 7361.993 | 11361.993
10.5344 | 8528.9281 | 10.5344 | 7920.7107 | 8920.7107 | 10.5344 | 7359.7614 | 11359.7614
10.5454 | 8521.8419 | 10.5454 | 7916.4834 | 8916.4834 | 10.5454 | 7357.5458 | 11357.5458
10.5564 | 8514.6353 | 10.5564 | 7914.4566 | 8914.4566 | 10.5564 | 7355.4026 | 11355.4026
10.5674 | 8507.4817 | 10.5674 | 7912.5247 | 8912.5247 | 10.5674 | 7353.3013 | 11353.3013
10.5784 | 8500.5103 | 10.5784 | 7910.5816 | 8910.5816 | 10.5784 | 7351.2496 | 11351.2496
10.5894 | 8493.5827 | 10.5894 | 7908.6647 | 8908.6647 | 10.5894 | 7349.1401 | 11349.1401
10.6004 | 8486.5223 | 10.6004 | 7905.6369 | 8905.6369 | 10.6004 | 7346.9971 | 11346.9971
10.6114 | 8479.161 | 10.6114 | 7900.1377 | 8900.1377 | 10.6114 | 7344.8213 | 11344.8213
10.6224 | 8471.654 | 10.6224 | 7894.6033 | 8894.6033 | 10.6224 | 7342.5863 | 11342.5863
10.6334 | 8464.2078 | 10.6334 | 7889.0244 | 8889.0244 | 10.6334 | 7340.3581 | 11340.3581
10.6444 | 8457.0183 | 10.6444 | 7883.3678 | 8883.3678 | 10.6444 | 7338.1301 | 11338.1301
10.6554 | 8450.0024 | 10.6554 | 7877.5777 | 8877.5777 | 10.6554 | 7335.9428 | 11335.9428
10.6664 | 8443.2319 | 10.6664 | 7871.6078 | 8871.6078 | 10.6664 | 7333.7614 | 11333.7614
10.6774 | 8436.6185 | 10.6774 | 7865.5391 | 8865.5391 | 10.6774 | 7331.644 | 11331.644
10.6884 | 8430.2028 | 10.6884 | 7859.4852 | 8859.4852 | 10.6884 | 7329.6949 | 11329.6949
10.6994 | 8423.8533 | 10.6994 | 7853.7905 | 8853.7905 | 10.6994 | 7328.1964 | 11328.1964
10.7104 | 8417.637 | 10.7104 | 7848.0321 | 8848.0321 | 10.7104 | 7326.304 | 11326.304
10.7214 | 8411.3075 | 10.7214 | 7842.3211 | 8842.3211 | 10.7214 | 7324.4161 | 11324.4161
10.7324 | 8404.8077 | 10.7324 | 7836.7906 | 8836.7906 | 10.7324 | 7322.4972 | 11322.4972
10.7434 | 8397.9267 | 10.7434 | 7832.4755 | 8832.4755 | 10.7434 | 7320.6816 | 11320.6816
10.7544 | 8391.0367 | 10.7544 | 7828.1504 | 8828.1504 | 10.7544 | 7318.8221 | 11318.8221
10.7654 | 8383.9569 | 10.7654 | 7823.8779 | 8823.8779 | 10.7654 | 7317.0264 | 11317.0264
10.7764 | 8376.9789 | 10.7764 | 7819.6479 | 8819.6479 | 10.7764 | 7315.2522 | 11315.2522
10.7874 | 8370.2691 | 10.7874 | 7816.592 | 8816.592 | 10.7874 | 7312.4645 | 11312.4645
10.7984 | 8363.5141 | 10.7984 | 7811.4647 | 8811.4647 | 10.7984 | 7309.6686 | 11309.6686
10.8094 | 8356.4437 | 10.8094 | 7806.1839 | 8806.1839 | 10.8094 | 7306.8598 | 11306.8598
10.8204 | 8349.2482 | 10.8204 | 7800.8766 | 8800.8766 | 10.8204 | 7304.0067 | 11304.0067
10.8314 | 8342.0771 | 10.8314 | 7795.6164 | 8795.6164 | 10.8314 | 7301.1957 | 11301.1957
10.8424 | 8335.0842 | 10.8424 | 7790.1724 | 8790.1724 | 10.8424 | 7298.4336 | 11298.4336
10.8534 | 8328.3616 | 10.8534 | 7784.8134 | 8784.8134 | 10.8534 | 7295.7335 | 11295.7335
10.8644 | 8321.766 | 10.8644 | 7779.5549 | 8779.5549 | 10.8644 | 7293.0409 | 11293.0409
10.8754 | 8315.2153 | 10.8754 | 7774.3058 | 8774.3058 | 10.8754 | 7290.3644 | 11290.3644
10.8864 | 8309.0155 | 10.8864 | 7767.9703 | 8767.9703 | 10.8864 | 7287.6827 | 11287.6827
10.8974 | 8303.0886 | 10.8974 | 7762.8848 | 8762.8848 | 10.8974 | 7285.0164 | 11285.0164
10.9084 | 8297.4142 | 10.9084 | 7756.7427 | 8756.7427 | 10.9084 | 7282.3691 | 11282.3691
10.9194 | 8291.7032 | 10.9194 | 7750.6272 | 8750.6272 | 10.9194 | 7279.7728 | 11279.7728
10.9304 | 8285.8005 | 10.9304 | 7744.5272 | 8744.5272 | 10.9304 | 7277.2276 | 11277.2276
10.9414 | 8279.7834 | 10.9414 | 7738.4455 | 8738.4455 | 10.9414 | 7274.6451 | 11274.6451
10.9524 | 8273.8285 | 10.9524 | 7734.5277 | 8734.5277 | 10.9524 | 7272.1255 | 11272.1255
10.9634 | 8268.0584 | 10.9634 | 7731.8071 | 8731.8071 | 10.9634 | 7269.6126 | 11269.6126
10.9744 | 8262.2686 | 10.9744 | 7729.1217 | 8729.1217 | 10.9744 | 7267.097 | 11267.097
10.9854 | 8256.3954 | 10.9854 | 7726.41 | 8726.41 | 10.9854 | 7264.5407 | 11264.5407
10.9964 | 8250.0968 | 10.9964 | 7723.771 | 8723.771 | 10.9964 | 7262.0377 | 11262.0377
11.0074 | 8243.5785 | 11.0074 | 7721.1365 | 8721.1365 | 11.0074 | 7259.6124 | 11259.6124
11.0184 | 8236.9289 | 11.0184 | 7718.5622 | 8718.5622 | 11.0184 | 7257.2091 | 11257.2091
11.0294 | 8230.1841 | 11.0294 | 7716.0777 | 8716.0777 | 11.0294 | 7254.8084 | 11254.8084
11.0404 | 8223.2962 | 11.0404 | 7713.5953 | 8713.5953 | 11.0404 | 7252.4838 | 11252.4838
11.0514 | 8216.3041 | 11.0514 | 7711.0777 | 8711.0777 | 11.0514 | 7250.1406 | 11250.1406
11.0624 | 8209.5659 | 11.0624 | 7708.5082 | 8708.5082 | 11.0624 | 7247.8066 | 11247.8066
11.0734 | 8203.0819 | 11.0734 | 7705.9522 | 8705.9522 | 11.0734 | 7245.5034 | 11245.5034
11.0844 | 8196.9327 | 11.0844 | 7703.3858 | 8703.3858 | 11.0844 | 7243.2252 | 11243.2252
11.0954 | 8191.0007 | 11.0954 | 7698.6859 | 8698.6859 | 11.0954 | 7240.9461 | 11240.9461
11.1064 | 8185.0772 | 11.1064 | 7693.9926 | 8693.9926 | 11.1064 | 7238.6446 | 11238.6446
11.1174 | 8179.2927 | 11.1174 | 7689.2821 | 8689.2821 | 11.1174 | 7236.3027 | 11236.3027
11.1284 | 8173.5518 | 11.1284 | 7684.6235 | 8684.6235 | 11.1284 | 7233.8884 | 11233.8884
11.1394 | 8167.7315 | 11.1394 | 7680.9847 | 8680.9847 | 11.1394 | 7231.5022 | 11231.5022
11.1504 | 8161.9611 | 11.1504 | 7678.456 | 8678.456 | 11.1504 | 7229.1914 | 11229.1914
11.1614 | 8156.5772 | 11.1614 | 7676.0106 | 8676.0106 | 11.1614 | 7226.8908 | 11226.8908
11.1724 | 8151.4977 | 11.1724 | 7673.6226 | 8673.6226 | 11.1724 | 7224.5884 | 11224.5884
11.1834 | 8146.4734 | 11.1834 | 7671.232 | 8671.232 | 11.1834 | 7222.3334 | 11222.3334
11.1944 | 8141.3511 | 11.1944 | 7668.95 | 8668.95 | 11.1944 | 7220.0855 | 11220.0855
11.2054 | 8136.0188 | 11.2054 | 7666.6469 | 8666.6469 | 11.2054 | 7217.831 | 11217.831
11.2164 | 8130.5076 | 11.2164 | 7664.3167 | 8664.3167 | 11.2164 | 7215.5884 | 11215.5884
11.2274 | 8124.9478 | 11.2274 | 7661.9937 | 8661.9937 | 11.2274 | 7213.3333 | 11213.3333
11.2384 | 8119.189 | 11.2384 | 7659.7103 | 8659.7103 | 11.2384 | 7211.0825 | 11211.0825
11.2494 | 8113.0968 | 11.2494 | 7657.4278 | 8657.4278 | 11.2494 | 7208.8628 | 11208.8628
11.2604 | 8106.8086 | 11.2604 | 7655.1605 | 8655.1605 | 11.2604 | 7206.698 | 11206.698
11.2714 | 8100.7101 | 11.2714 | 7652.9175 | 8652.9175 | 11.2714 | 7204.5589 | 11204.5589
11.2824 | 8094.7207 | 11.2824 | 7650.7055 | 8650.7055 | 11.2824 | 7202.4474 | 11202.4474
11.2934 | 8088.8584 | 11.2934 | 7648.4723 | 8648.4723 | 11.2934 | 7200.4046 | 11200.4046
11.3044 | 8083.0587 | 11.3044 | 7645.1974 | 8645.1974 | 11.3044 | 7198.3902 | 11198.3902
11.3154 | 8077.2831 | 11.3154 | 7642.0051 | 8642.0051 | 11.3154 | 7196.3794 | 11196.3794
11.3264 | 8071.7074 | 11.3264 | 7638.886 | 8638.886 | 11.3264 | 7194.414 | 11194.414
11.3374 | 8066.3506 | 11.3374 | 7635.839 | 8635.839 | 11.3374 | 7192.4768 | 11192.4768
11.3484 | 8061.3269 | 11.3484 | 7632.8403 | 8632.8403 | 11.3484 | 7190.5574 | 11190.5574
11.3594 | 8056.5072 | 11.3594 | 7629.8783 | 8629.8783 | 11.3594 | 7188.6454 | 11188.6454
11.3704 | 8051.7622 | 11.3704 | 7626.9713 | 8626.9713 | 11.3704 | 7186.7832 | 11186.7832
11.3814 | 8047.2617 | 11.3814 | 7624.1064 | 8624.1064 | 11.3814 | 7184.9731 | 11184.9731
11.3924 | 8042.8926 | 11.3924 | 7621.297 | 8621.297 | 11.3924 | 7183.1723 | 11183.1723
11.4034 | 8038.5018 | 11.4034 | 7618.5375 | 8618.5375 | 11.4034 | 7181.3798 | 11181.3798
11.4144 | 8033.9045 | 11.4144 | 7615.8308 | 8615.8308 | 11.4144 | 7179.6226 | 11179.6226
11.4254 | 8029.1608 | 11.4254 | 7613.1799 | 8613.1799 | 11.4254 | 7177.8814 | 11177.8814
11.4364 | 8024.3485 | 11.4364 | 7610.5051 | 8610.5051 | 11.4364 | 7176.1648 | 11176.1648
11.4474 | 8019.4365 | 11.4474 | 7608.811 | 8608.811 | 11.4474 | 7174.4947 | 11174.4947
11.4584 | 8014.5687 | 11.4584 | 7607.0788 | 8607.0788 | 11.4584 | 7172.9192 | 11172.9192
11.4694 | 8009.7518 | 11.4694 | 7605.3976 | 8605.3976 | 11.4694 | 7171.3523 | 11171.3523
11.4804 | 8004.6991 | 11.4804 | 7603.7346 | 8603.7346 | 11.4804 | 7169.7721 | 11169.7721
11.4914 | 7999.6744 | 11.4914 | 7601.0179 | 8601.0179 | 11.4914 | 7168.2434 | 11168.2434
11.5024 | 7994.7097 | 11.5024 | 7598.3055 | 8598.3055 | 11.5024 | 7166.7795 | 11166.7795
11.5134 | 7989.4688 | 11.5134 | 7595.6471 | 8595.6471 | 11.5134 | 7165.3921 | 11165.3921
11.5244 | 7983.9727 | 11.5244 | 7592.9887 | 8592.9887 | 11.5244 | 7164.0977 | 11164.0977
11.5354 | 7978.5465 | 11.5354 | 7590.3248 | 8590.3248 | 11.5354 | 7162.8728 | 11162.8728
11.5464 | 7973.2105 | 11.5464 | 7587.7077 | 8587.7077 | 11.5464 | 7161.7063 | 11161.7063
11.5574 | 7967.9095 | 11.5574 | 7585.1223 | 8585.1223 | 11.5574 | 7160.5517 | 11160.5517
11.5684 | 7961.6434 | 11.5684 | 7582.5847 | 8582.5847 | 11.5684 | 7159.4538 | 11159.4538
11.5794 | 7955.4797 | 11.5794 | 7580.0829 | 8580.0829 | 11.5794 | 7158.4231 | 11158.4231
11.5904 | 7949.361 | 11.5904 | 7577.6599 | 8577.6599 | 11.5904 | 7157.4578 | 11157.4578
11.6014 | 7943.4323 | 11.6014 | 7575.2224 | 8575.2224 | 11.6014 | 7156.5439 | 11156.5439
11.6124 | 7937.5606 | 11.6124 | 7572.8194 | 8572.8194 | 11.6124 | 7155.6685 | 11155.6685
11.6234 | 7931.4183 | 11.6234 | 7570.4345 | 8570.4345 | 11.6234 | 7154.8427 | 11154.8427
11.6344 | 7925.3198 | 11.6344 | 7568.1048 | 8568.1048 | 11.6344 | 7154.0459 | 11154.0459
11.6454 | 7919.2688 | 11.6454 | 7565.8196 | 8565.8196 | 11.6454 | 7153.3303 | 11153.3303
11.6564 | 7913.2342 | 11.6564 | 7563.56 | 8563.56 | 11.6564 | 7152.6726 | 11152.6726
11.6674 | 7907.1579 | 11.6674 | 7561.3111 | 8561.3111 | 11.6674 | 7152.0956 | 11152.0956
11.6784 | 7900.9501 | 11.6784 | 7559.0199 | 8559.0199 | 11.6784 | 7151.6049 | 11151.6049
11.6894 | 7894.6283 | 11.6894 | 7556.7884 | 8556.7884 | 11.6894 | 7151.2463 | 11151.2463
11.7004 | 7888.304 | 11.7004 | 7554.5412 | 8554.5412 | 11.7004 | 7150.9694 | 11150.9694
11.7114 | 7881.924 | 11.7114 | 7552.3761 | 8552.3761 | 11.7114 | 7150.7677 | 11150.7677
11.7224 | 7875.6046 | 11.7224 | 7550.2376 | 8550.2376 | 11.7224 | 7149.6778 | 11149.6778
11.7334 | 7869.027 | 11.7334 | 7548.0273 | 8548.0273 | 11.7334 | 7148.6806 | 11148.6806
11.7444 | 7862.5439 | 11.7444 | 7545.8742 | 8545.8742 | 11.7444 | 7147.6581 | 11147.6581
11.7554 | 7856.286 | 11.7554 | 7543.7589 | 8543.7589 | 11.7554 | 7146.747 | 11146.747
11.7664 | 7850.1789 | 11.7664 | 7541.635 | 8541.635 | 11.7664 | 7145.9528 | 11145.9528
11.7774 | 7844.1437 | 11.7774 | 7539.5211 | 8539.5211 | 11.7774 | 7145.2247 | 11145.2247
11.7884 | 7838.061 | 11.7884 | 7537.4029 | 8537.4029 | 11.7884 | 7144.5549 | 11144.5549
11.7994 | 7832.235 | 11.7994 | 7535.3557 | 8535.3557 | 11.7994 | 7143.9748 | 11143.9748
11.8104 | 7826.3816 | 11.8104 | 7533.36 | 8533.36 | 11.8104 | 7143.4551 | 11143.4551
11.8214 | 7820.5005 | 11.8214 | 7531.3447 | 8531.3447 | 11.8214 | 7142.9757 | 11142.9757
11.8324 | 7814.9274 | 11.8324 | 7529.3724 | 8529.3724 | 11.8324 | 7142.6315 | 11142.6315
11.8434 | 7809.4079 | 11.8434 | 7527.4505 | 8527.4505 | 11.8434 | 7142.321 | 11142.321
11.8544 | 7803.922 | 11.8544 | 7525.5227 | 8525.5227 | 11.8544 | 7142.0615 | 11142.0615
11.8654 | 7798.6999 | 11.8654 | 7523.6178 | 8523.6178 | 11.8654 | 7141.9268 | 11141.9268
11.8764 | 7793.679 | 11.8764 | 7521.7683 | 8521.7683 | 11.8764 | 7142.0037 | 11142.0037
11.8874 | 7788.5953 | 11.8874 | 7520.0246 | 8520.0246 | 11.8874 | 7142.1618 | 11142.1618
11.8984 | 7783.5512 | 11.8984 | 7518.2521 | 8518.2521 | 11.8984 | 7142.3841 | 11142.3841
11.9094 | 7778.6869 | 11.9094 | 7516.5431 | 8516.5431 | 11.9094 | 7142.6776 | 11142.6776
11.9204 | 7776.0094 | 11.9204 | 7514.8926 | 8514.8926 | 11.9204 | 7143.0714 | 11143.0714
11.9314 | 7773.3698 | 11.9314 | 7513.2529 | 8513.2529 | 11.9314 | 7143.6462 | 11143.6462
11.9424 | 7770.7901 | 11.9424 | 7511.5968 | 8511.5968 | 11.9424 | 7144.2923 | 11144.2923
11.9534 | 7768.2637 | 11.9534 | 7509.9407 | 8509.9407 | 11.9534 | 7144.9862 | 11144.9862
11.9644 | 7765.8213 | 11.9644 | 7508.3496 | 8508.3496 | 11.9644 | 7145.7003 | 11145.7003
11.9754 | 7763.5088 | 11.9754 | 7506.7797 | 8506.7797 | 11.9754 | 7146.4804 | 11146.4804
11.9864 | 7761.2363 | 11.9864 | 7505.2103 | 8505.2103 | 11.9864 | 7147.3054 | 11147.3054
11.9974 | 7758.9954 | 11.9974 | 7503.687 | 8503.687 | 11.9974 | 7148.0961 | 11148.0961
12.0084 | 7756.8159 | 12.0084 | 7502.1752 | 8502.1752 | 12.0084 | 7149.0203 | 11149.0203
12.0194 | 7754.7152 | 12.0194 | 7500.6755 | 8500.6755 | 12.0194 | 7150.1147 | 11150.1147
12.0304 | 7752.6483 | 12.0304 | 7499.154 | 8499.154 | 12.0304 | 7151.2886 | 11151.2886
12.0414 | 7750.6203 | 12.0414 | 7497.6067 | 8497.6067 | 12.0414 | 7152.5258 | 11152.5258
12.0524 | 7748.5595 | 12.0524 | 7496.0902 | 8496.0902 | 12.0524 | 7153.893 | 11153.893
12.0634 | 7746.4939 | 12.0634 | 7494.635 | 8494.635 | 12.0634 | 7155.4252 | 11155.4252
12.0744 | 7744.3717 | 12.0744 | 7493.1693 | 8493.1693 | 12.0744 | 7159.1044 | 11159.1044
12.0854 | 7742.3557 | 12.0854 | 7491.7447 | 8491.7447 | 12.0854 | 7163.0235 | 11163.0235
12.0964 | 7740.3225 | 12.0964 | 7490.357 | 8490.357 | 12.0964 | 7167.242 | 11167.242
12.1074 | 7738.2552 | 12.1074 | 7488.9479 | 8488.9479 | 12.1074 | 7171.6661 | 11171.6661
12.1184 | 7736.1609 | 12.1184 | 7487.5649 | 8487.5649 | 12.1184 | 7176.0851 | 11176.0851
12.1294 | 7734.133 | 12.1294 | 7486.1757 | 8486.1757 | 12.1294 | 7180.7827 | 11180.7827
12.1404 | 7732.173 | 12.1404 | 7484.8382 | 8484.8382 | 12.1404 | 7185.7427 | 11185.7427
12.1514 | 7730.1849 | 12.1514 | 7483.5965 | 8483.5965 | 12.1514 | 7190.8311 | 11190.8311
12.1624 | 7728.2547 | 12.1624 | 7482.4528 | 8482.4528 | 12.1624 | 7196.3148 | 11196.3148
12.1734 | 7726.3417 | 12.1734 | 7481.3404 | 8481.3404 | 12.1734 | 7202.2776 | 11202.2776
12.1844 | 7724.3888 | 12.1844 | 7480.2265 | 8480.2265 | 12.1844 | 7208.4662 | 11208.4662
12.1954 | 7722.4933 | 12.1954 | 7479.1312 | 8479.1312 | 12.1954 | 7214.9337 | 11214.9337
12.2064 | 7720.6476 | 12.2064 | 7478.0984 | 8478.0984 | 12.2064 | 7221.7737 | 11221.7737
12.2174 | 7718.8066 | 12.2174 | 7477.1122 | 8477.1122 | 12.2174 | 7228.8893 | 11228.8893
12.2284 | 7717.0154 | 12.2284 | 7476.1996 | 8476.1996 | 12.2284 | 7236.0729 | 11236.0729
12.2394 | 7715.3087 | 12.2394 | 7475.3355 | 8475.3355 | 12.2394 | 7243.4931 | 11243.4931
12.2504 | 7713.6043 | 12.2504 | 7474.5005 | 8474.5005 | 12.2504 | 7251.2075 | 11251.2075
12.2614 | 7711.8818 | 12.2614 | 7473.6922 | 8473.6922 | 12.2614 | 7259.3333 | 11259.3333
12.2724 | 7709.1176 | 12.2724 | 7472.8996 | 8472.8996 | 12.2724 | 7267.7235 | 11267.7235
12.2834 | 7706.3778 | 12.2834 | 7472.1573 | 8472.1573 | 12.2834 | 7272.8652 | 11272.8652
12.2944 | 7703.6411 | 12.2944 | 7471.4584 | 8471.4584 | 12.2944 | 7278.161 | 11278.161
12.3054 | 7700.8755 | 12.3054 | 7470.8001 | 8470.8001 | 12.3054 | 7287.4793 | 11287.4793
12.3164 | 7698.1563 | 12.3164 | 7470.1443 | 8470.1443 | 12.3164 | 7293.5534 | 11293.5534
12.3274 | 7695.5556 | 12.3274 | 7469.5179 | 8469.5179 | 12.3274 | 7300.5582 | 11300.5582
12.3384 | 7692.9934 | 12.3384 | 7468.8931 | 8468.8931 | 12.3384 | 7307.9685 | 11307.9685
12.3494 | 7690.4064 | 12.3494 | 7468.256 | 8468.256 | 12.3494 | 7315.7776 | 11315.7776
12.3604 | 7687.8411 | 12.3604 | 7467.6339 | 8467.6339 | 12.3604 | 7323.3698 | 11323.3698
12.3714 | 7685.2969 | 12.3714 | 7467.0192 | 8467.0192 | 12.3714 | 7331.0159 | 11331.0159
12.3824 | 7682.8151 | 12.3824 | 7466.4783 | 8466.4783 | 12.3824 | 7338.9229 | 11338.9229
12.3934 | 7680.4084 | 12.3934 | 7465.9635 | 8465.9635 | 12.3934 | 7350.5856 | 11350.5856
12.4044 | 7678.0772 | 12.4044 | 7465.4944 | 8465.4944 | 12.4044 | 7362.1718 | 11362.1718
12.4154 | 7675.8787 | 12.4154 | 7465.0107 | 8465.0107 | 12.4154 | 7373.5924 | 11373.5924
12.4264 | 7673.7595 | 12.4264 | 7464.5647 | 8464.5647 | 12.4264 | 7384.9704 | 11384.9704
12.4374 | 7671.7312 | 12.4374 | 7464.2697 | 8464.2697 | 12.4374 | 7396.4037 | 11396.4037
12.4484 | 7669.7254 | 12.4484 | 7464.0238 | 8464.0238 | 12.4484 | 7424.2082 | 11424.2082
12.4594 | 7667.7324 | 12.4594 | 7463.7996 | 8463.7996 | 12.4594 | 7447.0876 | 11447.0876
12.4704 | 7665.7963 | 12.4704 | 7463.656 | 8463.656 | 12.4704 | 7470.5656 | 11470.5656
12.4814 | 7663.9375 | 12.4814 | 7463.5796 | 8463.5796 | 12.4814 | 7481.4978 | 11481.4978
12.4924 | 7662.1201 | 12.4924 | 7463.5663 | 8463.5663 | 12.4924 | 7498.6581 | 11498.6581
12.5034 | 7660.2855 | 12.5034 | 7463.5785 | 8463.5785 | 12.5034 | 7517.6181 | 11517.6181
12.5144 | 7658.492 | 12.5144 | 7463.6078 | 8463.6078 | 12.5144 | 7540.1129 | 11540.1129
12.5254 | 7656.7861 | 12.5254 | 7463.6786 | 8463.6786 | 12.5254 | 7558.8005 | 11558.8005
12.5364 | 7655.071 | 12.5364 | 7463.7903 | 8463.7903 | 12.5364 | 7577.1143 | 11577.1143
12.5474 | 7653.3554 | 12.5474 | 7463.9332 | 8463.9332 | 12.5474 | 7593.6556 | 11593.6556
12.5584 | 7651.7086 | 12.5584 | 7464.1115 | 8464.1115 | 12.5584 | 7610.7582 | 11610.7582
12.5694 | 7650.0417 | 12.5694 | 7464.2796 | 8464.2796 | 12.5694 | 7616.3292 | 11616.3292
12.5804 | 7648.3435 | 12.5804 | 7464.4333 | 8464.4333 | 12.5804 | 7622.0229 | 11622.0229
12.5914 | 7646.7048 | 12.5914 | 7464.5802 | 8464.5802 | 12.5914 | 7627.6029 | 11627.6029
12.6024 | 7645.1042 | 12.6024 | 7464.8381 | 8464.8381 | 12.6024 | 7637.1285 | 11637.1285
12.6134 | 7643.5087 | 12.6134 | 7465.0944 | 8465.0944 | 12.6134 | 7645.5489 | 11645.5489
12.6244 | 7641.9488 | 12.6244 | 7465.3627 | 8465.3627 | 12.6244 | 7652.9426 | 11652.9426
12.6354 | 7640.3733 | 12.6354 | 7465.6575 | 8465.6575 | 12.6354 | 7651.9765 | 11651.9765
12.6464 | 7638.8488 | 12.6464 | 7466.0497 | 8466.0497 | 12.6464 | 7650.3612 | 11650.3612
12.6574 | 7637.394 | 12.6574 | 7466.4975 | 8466.4975 | 12.6574 | 7654.6252 | 11654.6252
12.6684 | 7635.947 | 12.6684 | 7466.9689 | 8466.9689 | 12.6684 | 7655.752 | 11655.752
12.6794 | 7634.5414 | 12.6794 | 7467.4679 | 8467.4679 | 12.6794 | 7652.4812 | 11652.4812
12.6904 | 7633.1751 | 12.6904 | 7468.0634 | 8468.0634 | 12.6904 | 7646.6567 | 11646.6567
12.7014 | 7631.8753 | 12.7014 | 7468.7379 | 8468.7379 | 12.7014 | 7647.7831 | 11647.7831
12.7124 | 7630.5805 | 12.7124 | 7469.4957 | 8469.4957 | 12.7124 | 7650.3311 | 11650.3311
12.7234 | 7629.311 | 12.7234 | 7470.321 | 8470.321 | 12.7234 | 7653.4237 | 11653.4237
12.7344 | 7628.0783 | 12.7344 | 7471.2597 | 8471.2597 | 12.7344 | 7653.2269 | 11653.2269
12.7454 | 7626.914 | 12.7454 | 7472.2745 | 8472.2745 | 12.7454 | 7657.3644 | 11657.3644
12.7564 | 7625.8161 | 12.7564 | 7473.3366 | 8473.3366 | 12.7564 | 7660.6849 | 11660.6849
12.7674 | 7624.8346 | 12.7674 | 7474.3856 | 8474.3856 | 12.7674 | 7664.7473 | 11664.7473
12.7784 | 7623.957 | 12.7784 | 7475.5066 | 8475.5066 | 12.7784 | 7662.7385 | 11662.7385
12.7894 | 7623.1161 | 12.7894 | 7476.6779 | 8476.6779 | 12.7894 | 7659.7148 | 11659.7148
12.8004 | 7622.3455 | 12.8004 | 7477.8906 | 8477.8906 | 12.8004 | 7655.2328 | 11655.2328
12.8114 | 7621.63 | 12.8114 | 7479.2005 | 8479.2005 | 12.8114 | 7652.6039 | 11652.6039
12.8224 | 7621.0015 | 12.8224 | 7480.5362 | 8480.5362 | 12.8224 | 7658.8842 | 11658.8842
12.8334 | 7620.4009 | 12.8334 | 7481.938 | 8481.938 | 12.8334 | 7654.5145 | 11654.5145
12.8444 | 7619.8155 | 12.8444 | 7483.3964 | 8483.3964 | 12.8444 | 7647.6487 | 11647.6487
12.8554 | 7619.2594 | 12.8554 | 7484.9032 | 8484.9032 | 12.8554 | 7636.329 | 11636.329
12.8664 | 7618.7989 | 12.8664 | 7486.4155 | 8486.4155 | 12.8664 | 7629.533 | 11629.533
12.8774 | 7618.3974 | 12.8774 | 7487.9958 | 8487.9958 | 12.8774 | 7611.9788 | 11611.9788
12.8884 | 7618.0725 | 12.8884 | 7489.6592 | 8489.6592 | 12.8884 | 7587.4142 | 11587.4142
12.8994 | 7617.7636 | 12.8994 | 7491.3695 | 8491.3695 | 12.8994 | 7560.2856 | 11560.2856
12.9104 | 7617.4707 | 12.9104 | 7493.103 | 8493.103 | 12.9104 | 7517.6955 | 11517.6955
12.9214 | 7617.2273 | 12.9214 | 7494.846 | 8494.846 | 12.9214 | 7497.3215 | 11497.3215
12.9324 | 7617.0112 | 12.9324 | 7495.538 | 8495.538 | 12.9324 | 7478.8214 | 11478.8214
12.9434 | 7616.7912 | 12.9434 | 7496.3088 | 8496.3088 | 12.9434 | 7466.4531 | 11466.4531
12.9544 | 7616.6317 | 12.9544 | 7498.1822 | 8498.1822 | 12.9544 | 7444.1529 | 11444.1529
12.9654 | 7616.4984 | 12.9654 | 7499.0549 | 8499.0549 | 12.9654 | 7420.8515 | 11420.8515
12.9764 | 7616.4577 | 12.9764 | 7499.9739 | 8499.9739 | 12.9764 | 7412.4131 | 11412.4131
12.9874 | 7616.4485 | 12.9874 | 7500.8704 | 8500.8704 | 12.9874 | 7391.5371 | 11391.5371
12.9984 | 7616.5459 | 12.9984 | 7501.7417 | 8501.7417 | 12.9984 | 7377.8275 | 11377.8275
13.0094 | 7616.7803 | 13.0094 | 7502.6546 | 8502.6546 | 13.0094 | 7357.8343 | 11357.8343
13.0204 | 7617.0395 | 13.0204 | 7503.6852 | 8503.6852 | 13.0204 | 7338.3025 | 11338.3025
13.0314 | 7617.3219 | 13.0314 | 7504.7653 | 8504.7653 | 13.0314 | 7320.0189 | 11320.0189
13.0424 | 7617.649 | 13.0424 | 7505.8991 | 8505.8991 | 13.0424 | 7301.2708 | 11301.2708
13.0534 | 7618.0858 | 13.0534 | 7507.1818 | 8507.1818 | 13.0534 | 7286.4117 | 11286.4117
13.0644 | 7618.588 | 13.0644 | 7508.5523 | 8508.5523 | 13.0644 | 7279.5999 | 11279.5999
13.0754 | 7619.1446 | 13.0754 | 7510.0231 | 8510.0231 | 13.0754 | 7272.9563 | 11272.9563
13.0864 | 7619.7577 | 13.0864 | 7511.628 | 8511.628 | 13.0864 | 7266.6307 | 11266.6307
13.0974 | 7620.3958 | 13.0974 | 7513.2692 | 8513.2692 | 13.0974 | 7260.7857 | 11260.7857
13.1084 | 7621.0554 | 13.1084 | 7514.9468 | 8514.9468 | 13.1084 | 7255.235 | 11255.235
13.1194 | 7621.7017 | 13.1194 | 7516.6852 | 8516.6852 | 13.1194 | 7250.0226 | 11250.0226
13.1304 | 7622.3862 | 13.1304 | 7518.4569 | 8518.4569 | 13.1304 | 7246.2734 | 11246.2734
13.1414 | 7623.1076 | 13.1414 | 7520.1996 | 8520.1996 | 13.1414 | 7243.0613 | 11243.0613
13.1524 | 7623.8274 | 13.1524 | 7521.9871 | 8521.9871 | 13.1524 | 7240.2631 | 11240.2631
13.1634 | 7624.5626 | 13.1634 | 7523.867 | 8523.867 | 13.1634 | 7237.88 | 11237.88
13.1744 | 7625.3116 | 13.1744 | 7525.8021 | 8525.8021 | 13.1744 | 7235.6767 | 11235.6767
13.1854 | 7626.0792 | 13.1854 | 7527.7639 | 8527.7639 | 13.1854 | 7234.0191 | 11234.0191
13.1964 | 7626.9205 | 13.1964 | 7529.7831 | 8529.7831 | 13.1964 | 7232.6629 | 11232.6629
13.2074 | 7627.8353 | 13.2074 | 7531.8329 | 8531.8329 | 13.2074 | 7231.5383 | 11231.5383
13.2184 | 7628.7729 | 13.2184 | 7533.9555 | 8533.9555 | 13.2184 | 7231.1117 | 11231.1117
13.2294 | 7629.7022 | 13.2294 | 7536.1553 | 8536.1553 | 13.2294 | 7231.0953 | 11231.0953
13.2404 | 7630.657 | 13.2404 | 7538.4158 | 8538.4158 | 13.2404 | 7229.6704 | 11229.6704
13.2514 | 7631.6459 | 13.2514 | 7540.6312 | 8540.6312 | 13.2514 | 7228.4839 | 11228.4839
13.2624 | 7632.6169 | 13.2624 | 7542.9203 | 8542.9203 | 13.2624 | 7227.5583 | 11227.5583
13.2734 | 7633.6607 | 13.2734 | 7545.2904 | 8545.2904 | 13.2734 | 7226.9143 | 11226.9143
13.2844 | 7634.8044 | 13.2844 | 7549.7903 | 8549.7903 | 13.2844 | 7226.4486 | 11226.4486
13.2954 | 7635.9589 | 13.2954 | 7554.3049 | 8554.3049 | 13.2954 | 7226.21 | 11226.21
13.3064 | 7637.1466 | 13.3064 | 7556.7379 | 8556.7379 | 13.3064 | 7226.1624 | 11226.1624
13.3174 | 7638.3891 | 13.3174 | 7561.4001 | 8561.4001 | 13.3174 | 7226.356 | 11226.356
13.3284 | 7639.6387 | 13.3284 | 7566.1932 | 8566.1932 | 13.3284 | 7226.6993 | 11226.6993
13.3394 | 7640.951 | 13.3394 | 7571.2689 | 8571.2689 | 13.3394 | 7227.0852 | 11227.0852
13.3504 | 7642.2773 | 13.3504 | 7576.4755 | 8576.4755 | 13.3504 | 7227.5075 | 11227.5075
13.3614 | 7643.6059 | 13.3614 | 7581.7103 | 8581.7103 | 13.3614 | 7228.0729 | 11228.0729
13.3724 | 7644.9939 | 13.3724 | 7586.9805 | 8586.9805 | 13.3724 | 7228.7367 | 11228.7367
13.3834 | 7646.4035 | 13.3834 | 7592.4182 | 8592.4182 | 13.3834 | 7229.5092 | 11229.5092
13.3944 | 7647.8202 | 13.3944 | 7597.7574 | 8597.7574 | 13.3944 | 7230.4422 | 11230.4422
13.4054 | 7649.248 | 13.4054 | 7602.9531 | 8602.9531 | 13.4054 | 7231.5242 | 11231.5242
13.4164 | 7650.734 | 13.4164 | 7608.1012 | 8608.1012 | 13.4164 | 7232.6616 | 11232.6616
13.4274 | 7652.2671 | 13.4274 | 7613.2108 | 8613.2108 | 13.4274 | 7233.9439 | 11233.9439
13.4384 | 7653.8717 | 13.4384 | 7618.2062 | 8618.2062 | 13.4384 | 7235.3221 | 11235.3221
13.4494 | 7655.4617 | 13.4494 | 7623.2351 | 8623.2351 | 13.4494 | 7236.7256 | 11236.7256
13.4604 | 7657.0654 | 13.4604 | 7628.3403 | 8628.3403 | 13.4604 | 7238.1619 | 11238.1619
13.4714 | 7658.674 | 13.4714 | 7633.5926 | 8633.5926 | 13.4714 | 7239.6439 | 11239.6439
13.4824 | 7660.2834 | 13.4824 | 7638.9754 | 8638.9754 | 13.4824 | 7241.1303 | 11241.1303
13.4934 | 7661.9039 | 13.4934 | 7644.3744 | 8644.3744 | 13.4934 | 7242.7307 | 11242.7307
13.5044 | 7663.5079 | 13.5044 | 7649.808 | 8649.808 | 13.5044 | 7244.3775 | 11244.3775
13.5154 | 7665.1005 | 13.5154 | 7655.2277 | 8655.2277 | 13.5154 | 7246.0158 | 11246.0158
13.5264 | 7666.7241 | 13.5264 | 7660.7252 | 8660.7252 | 13.5264 | 7247.6968 | 11247.6968
13.5374 | 7668.3912 | 13.5374 | 7666.3524 | 8666.3524 | 13.5374 | 7249.3731 | 11249.3731
13.5484 | 7670.128 | 13.5484 | 7671.9403 | 8671.9403 | 13.5484 | 7251.125 | 11251.125
13.5594 | 7671.8827 | 13.5594 | 7677.5522 | 8677.5522 | 13.5594 | 7252.8793 | 11252.8793
13.5704 | 7673.5657 | 13.5704 | 7683.2972 | 8683.2972 | 13.5704 | 7254.6446 | 11254.6446
13.5814 | 7675.221 | 13.5814 | 7689.1395 | 8689.1395 | 13.5814 | 7256.4413 | 11256.4413
13.5924 | 7676.8661 | 13.5924 | 7694.8412 | 8694.8412 | 13.5924 | 7257.3435 | 11257.3435
13.6034 | 7678.577 | 13.6034 | 7700.7256 | 8700.7256 | 13.6034 | 7258.3664 | 11258.3664
13.6144 | 7680.3192 | 13.6144 | 7706.6398 | 8706.6398 | 13.6144 | 7259.592 | 11259.592
13.6254 | 7682.0839 | 13.6254 | 7712.8238 | 8712.8238 | 13.6254 | 7260.9909 | 11260.9909
13.6364 | 7683.8596 | 13.6364 | 7718.3085 | 8718.3085 | 13.6364 | 7262.4417 | 11262.4417
13.6474 | 7685.682 | 13.6474 | 7723.7676 | 8723.7676 | 13.6474 | 7264.0487 | 11264.0487
13.6584 | 7687.5255 | 13.6584 | 7730.2651 | 8730.2651 | 13.6584 | 7265.7592 | 11265.7592
13.6694 | 7689.4332 | 13.6694 | 7735.7301 | 8735.7301 | 13.6694 | 7267.5483 | 11267.5483
13.6804 | 7691.3117 | 13.6804 | 7741.2314 | 8741.2314 | 13.6804 | 7269.4064 | 11269.4064
13.6914 | 7693.2197 | 13.6914 | 7746.5229 | 8746.5229 | 13.6914 | 7271.4084 | 11271.4084
13.7024 | 7695.0894 | 13.7024 | 7751.7383 | 8751.7383 | 13.7024 | 7273.5317 | 11273.5317
13.7134 | 7696.9354 | 13.7134 | 7757.0881 | 8757.0881 | 13.7134 | 7275.7131 | 11275.7131
13.7244 | 7698.8196 | 13.7244 | 7762.4219 | 8762.4219 | 13.7244 | 7278.0455 | 11278.0455
13.7354 | 7700.6818 | 13.7354 | 7767.6886 | 8767.6886 | 13.7354 | 7280.4771 | 11280.4771
13.7464 | 7702.5346 | 13.7464 | 7773.2257 | 8773.2257 | 13.7464 | 7282.9931 | 11282.9931
13.7574 | 7704.352 | 13.7574 | 7778.8664 | 8778.8664 | 13.7574 | 7285.6201 | 11285.6201
13.7684 | 7706.1582 | 13.7684 | 7784.5532 | 8784.5532 | 13.7684 | 7288.3072 | 11288.3072
13.7794 | 7707.9839 | 13.7794 | 7790.2332 | 8790.2332 | 13.7794 | 7291.0839 | 11291.0839
13.7904 | 7709.8307 | 13.7904 | 7795.8538 | 8795.8538 | 13.7904 | 7293.9053 | 11293.9053
13.8014 | 7711.6956 | 13.8014 | 7801.6077 | 8801.6077 | 13.8014 | 7296.7181 | 11296.7181
13.8124 | 7713.5343 | 13.8124 | 7807.4632 | 8807.4632 | 13.8124 | 7299.5704 | 11299.5704
13.8234 | 7715.4074 | 13.8234 | 7813.321 | 8813.321 | 13.8234 | 7302.4648 | 11302.4648
13.8344 | 7717.2869 | 13.8344 | 7819.1485 | 8819.1485 | 13.8344 | 7305.3821 | 11305.3821
13.8454 | 7719.1913 | 13.8454 | 7825.0668 | 8825.0668 | 13.8454 | 7308.3266 | 11308.3266
13.8564 | 7721.1559 | 13.8564 | 7830.9886 | 8830.9886 | 13.8564 | 7311.2382 | 11311.2382
13.8674 | 7723.1341 | 13.8674 | 7836.9345 | 8836.9345 | 13.8674 | 7314.1911 | 11314.1911
13.8784 | 7725.1283 | 13.8784 | 7842.735 | 8842.735 | 13.8784 | 7317.158 | 11317.158
13.8894 | 7727.119 | 13.8894 | 7848.2774 | 8848.2774 | 13.8894 | 7320.1197 | 11320.1197
13.9004 | 7729.0876 | 13.9004 | 7853.8246 | 8853.8246 | 13.9004 | 7323.1162 | 11323.1162
13.9114 | 7731.0547 | 13.9114 | 7859.247 | 8859.247 | 13.9114 | 7326.1873 | 11326.1873
13.9224 | 7733.0621 | 13.9224 | 7864.5498 | 8864.5498 | 13.9224 | 7329.2145 | 11329.2145
13.9334 | 7735.1252 | 13.9334 | 7869.6973 | 8869.6973 | 13.9334 | 7332.2139 | 11332.2139
13.9444 | 7737.1957 | 13.9444 | 7875.0125 | 8875.0125 | 13.9444 | 7335.2693 | 11335.2693
13.9554 | 7739.2759 | 13.9554 | 7880.2773 | 8880.2773 | 13.9554 | 7338.3429 | 11338.3429
13.9664 | 7741.3739 | 13.9664 | 7885.443 | 8885.443 | 13.9664 | 7341.4168 | 11341.4168
13.9774 | 7743.4689 | 13.9774 | 7890.324 | 8890.324 | 13.9774 | 7344.4592 | 11344.4592
13.9884 | 7745.5555 | 13.9884 | 7894.8981 | 8894.8981 | 13.9884 | 7347.5286 | 11347.5286
13.9994 | 7747.6547 | 13.9994 | 7899.5505 | 8899.5505 | 13.9994 | 7350.5911 | 11350.5911
14.0104 | 7749.7454 | 14.0104 | 7904.4225 | 8904.4225 | 14.0104 | 7353.6164 | 11353.6164
14.0214 | 7751.8272 | 14.0214 | 7909.2167 | 8909.2167 | 14.0214 | 7356.576 | 11356.576
14.0324 | 7753.9052 | 14.0324 | 7913.8667 | 8913.8667 | 14.0324 | 7359.5177 | 11359.5177
14.0434 | 7755.9951 | 14.0434 | 7918.5675 | 8918.5675 | 14.0434 | 7362.5561 | 11362.5561
14.0544 | 7758.0962 | 14.0544 | 7924.3585 | 8924.3585 | 14.0544 | 7365.6562 | 11365.6562
14.0654 | 7760.1953 | 14.0654 | 7929.9998 | 8929.9998 | 14.0654 | 7368.7532 | 11368.7532
14.0764 | 7762.2704 | 14.0764 | 7935.6376 | 8935.6376 | 14.0764 | 7371.8458 | 11371.8458
14.0874 | 7764.3348 | 14.0874 | 7941.2197 | 8941.2197 | 14.0874 | 7374.9533 | 11374.9533
14.0984 | 7766.393 | 14.0984 | 7946.6703 | 8946.6703 | 14.0984 | 7378.0804 | 11378.0804
14.1094 | 7768.442 | 14.1094 | 7952.1269 | 8952.1269 | 14.1094 | 7381.1922 | 11381.1922
14.1204 | 7770.4557 | 14.1204 | 7957.6944 | 8957.6944 | 14.1204 | 7384.2986 | 11384.2986
14.1314 | 7772.4174 | 14.1314 | 7963.2915 | 8963.2915 | 14.1314 | 7387.4094 | 11387.4094
14.1424 | 7774.3208 | 14.1424 | 7969.085 | 8969.085 | 14.1424 | 7390.5283 | 11390.5283
14.1534 | 7776.2316 | 14.1534 | 7974.7055 | 8974.7055 | 14.1534 | 7393.6459 | 11393.6459
14.1644 | 7778.1316 | 14.1644 | 7980.1755 | 8980.1755 | 14.1644 | 7396.7624 | 11396.7624
14.1754 | 7780.0078 | 14.1754 | 7985.5698 | 8985.5698 | 14.1754 | 7399.8662 | 11399.8662
14.1864 | 7781.8982 | 14.1864 | 7990.8305 | 8990.8305 | 14.1864 | 7402.9325 | 11402.9325
14.1974 | 7783.7959 | 14.1974 | 8008.1882 | 9008.1882 | 14.1974 | 7405.9304 | 11405.9304
14.2084 | 7785.7174 | 14.2084 | 8013.2696 | 9013.2696 | 14.2084 | 7408.8816 | 11408.8816
14.2194 | 7787.6663 | 14.2194 | 8018.2418 | 9018.2418 | 14.2194 | 7411.8476 | 11411.8476
14.2304 | 7789.5602 | 14.2304 | 8023.1836 | 9023.1836 | 14.2304 | 7414.8499 | 11414.8499
14.2414 | 7791.3975 | 14.2414 | 8028.5093 | 9028.5093 | 14.2414 | 7417.8762 | 11417.8762
14.2524 | 7793.1917 | 14.2524 | 8033.9677 | 9033.9677 | 14.2524 | 7420.9356 | 11420.9356
14.2634 | 7795.0067 | 14.2634 | 8039.7682 | 9039.7682 | 14.2634 | 7424.0051 | 11424.0051
14.2744 | 7796.859 | 14.2744 | 8045.3772 | 9045.3772 | 14.2744 | 7427.0655 | 11427.0655
14.2854 | 7798.7664 | 14.2854 | 8051.1037 | 9051.1037 | 14.2854 | 7430.1095 | 11430.1095
14.2964 | 7800.7093 | 14.2964 | 8056.667 | 9056.667 | 14.2964 | 7433.1587 | 11433.1587
14.3074 | 7802.6103 | 14.3074 | 8062.2654 | 9062.2654 | 14.3074 | 7436.2037 | 11436.2037
14.3184 | 7804.505 | 14.3184 | 8067.9491 | 9067.9491 | 14.3184 | 7439.2511 | 11439.2511
14.3294 | 7806.3552 | 14.3294 | 8073.6199 | 9073.6199 | 14.3294 | 7442.2728 | 11442.2728
14.3404 | 7808.19 | 14.3404 | 8079.1459 | 9079.1459 | 14.3404 | 7445.2952 | 11445.2952
14.3514 | 7810.0427 | 14.3514 | 8084.5107 | 9084.5107 | 14.3514 | 7448.3114 | 11448.3114
14.3624 | 7811.8872 | 14.3624 | 8089.2906 | 9089.2906 | 14.3624 | 7451.3195 | 11451.3195
14.3734 | 7813.6643 | 14.3734 | 8094.0013 | 9094.0013 | 14.3734 | 7454.3304 | 11454.3304
14.3844 | 7815.4828 | 14.3844 | 8098.7506 | 9098.7506 | 14.3844 | 7457.3506 | 11457.3506
14.3954 | 7817.3013 | 14.3954 | 8103.6055 | 9103.6055 | 14.3954 | 7460.3089 | 11460.3089
14.4064 | 7819.1339 | 14.4064 | 8105.3862 | 9105.3862 | 14.4064 | 7463.2166 | 11463.2166
14.4174 | 7820.9109 | 14.4174 | 8107.1857 | 9107.1857 | 14.4174 | 7466.1222 | 11466.1222
14.4284 | 7822.6927 | 14.4284 | 8108.8813 | 9108.8813 | 14.4284 | 7468.9503 | 11468.9503
14.4394 | 7824.5258 | 14.4394 | 8111.7078 | 9111.7078 | 14.4394 | 7471.7707 | 11471.7707
14.4504 | 7826.3864 | 14.4504 | 8114.8078 | 9114.8078 | 14.4504 | 7474.5854 | 11474.5854
14.4614 | 7828.2737 | 14.4614 | 8117.8264 | 9117.8264 | 14.4614 | 7477.3643 | 11477.3643
14.4724 | 7830.1996 | 14.4724 | 8120.189 | 9120.189 | 14.4724 | 7480.1201 | 11480.1201
14.4834 | 7832.1262 | 14.4834 | 8122.3408 | 9122.3408 | 14.4834 | 7482.8554 | 11482.8554
14.4944 | 7834.0056 | 14.4944 | 8124.2029 | 9124.2029 | 14.4944 | 7485.6362 | 11485.6362
14.5054 | 7835.8738 | 14.5054 | 8126.3777 | 9126.3777 | 14.5054 | 7488.4572 | 11488.4572
14.5164 | 7837.8026 | 14.5164 | 8128.6969 | 9128.6969 | 14.5164 | 7491.263 | 11491.263
14.5274 | 7839.6744 | 14.5274 | 8131.0648 | 9131.0648 | 14.5274 | 7494.0656 | 11494.0656
14.5384 | 7841.5552 | 14.5384 | 8133.5 | 9133.5 | 14.5384 | 7496.8793 | 11496.8793
14.5494 | 7843.41 | 14.5494 | 8135.8242 | 9135.8242 | 14.5494 | 7499.7336 | 11499.7336
14.5604 | 7845.2425 | 14.5604 | 8138.2032 | 9138.2032 | 14.5604 | 7502.6399 | 11502.6399
14.5714 | 7847.1198 | 14.5714 | 8138.976 | 9138.976 | 14.5714 | 7505.5074 | 11505.5074
14.5824 | 7849.0187 | 14.5824 | 8139.8681 | 9139.8681 | 14.5824 | 7508.4069 | 11508.4069
14.5934 | 7850.9348 | 14.5934 | 8140.4584 | 9140.4584 | 14.5934 | 7511.3154 | 11511.3154
14.6044 | 7852.8944 | 14.6044 | 8141.4917 | 9141.4917 | 14.6044 | 7514.2184 | 11514.2184
14.6154 | 7854.8632 | 14.6154 | 8142.5143 | 9142.5143 | 14.6154 | 7517.0853 | 11517.0853
14.6264 | 7856.821 | 14.6264 | 8143.5646 | 9143.5646 | 14.6264 | 7519.9972 | 11519.9972
14.6374 | 7858.7406 | 14.6374 | 8144.2835 | 9144.2835 | 14.6374 | 7522.9866 | 11522.9866
14.6484 | 7860.6866 | 14.6484 | 8144.8657 | 9144.8657 | 14.6484 | 7525.957 | 11525.957
14.6594 | 7862.6321 | 14.6594 | 8145.3466 | 9145.3466 | 14.6594 | 7528.9236 | 11528.9236
14.6704 | 7864.6146 | 14.6704 | 8145.9392 | 9145.9392 | 14.6704 | 7531.8997 | 11531.8997
14.6814 | 7866.5817 | 14.6814 | 8146.7413 | 9146.7413 | 14.6814 | 7534.8961 | 11534.8961
14.6924 | 7868.5304 | 14.6924 | 8147.7671 | 9147.7671 | 14.6924 | 7537.8864 | 11537.8864
14.7034 | 7870.4945 | 14.7034 | 8148.8134 | 9148.8134 | 14.7034 | 7540.8831 | 11540.8831
14.7144 | 7872.4774 | 14.7144 | 8150.0467 | 9150.0467 | 14.7144 | 7543.9078 | 11543.9078
14.7254 | 7874.4665 | 14.7254 | 8151.3701 | 9151.3701 | 14.7254 | 7546.9679 | 11546.9679
14.7364 | 7876.5142 | 14.7364 | 8152.8223 | 9152.8223 | 14.7364 | 7550.0729 | 11550.0729
14.7474 | 7878.548 | 14.7474 | 8154.3492 | 9154.3492 | 14.7474 | 7553.1392 | 11553.1392
14.7584 | 7880.6031 | 14.7584 | 8157.3392 | 9157.3392 | 14.7584 | 7556.1702 | 11556.1702
14.7694 | 7882.6593 | 14.7694 | 8160.2769 | 9160.2769 | 14.7694 | 7559.2528 | 11559.2528
14.7804 | 7884.7715 | 14.7804 | 8163.1508 | 9163.1508 | 14.7804 | 7562.3933 | 11562.3933
14.7914 | 7886.9315 | 14.7914 | 8165.5296 | 9165.5296 | 14.7914 | 7565.5574 | 11565.5574
14.8024 | 7889.1538 | 14.8024 | 8167.6181 | 9167.6181 | 14.8024 | 7568.6609 | 11568.6609
14.8134 | 7891.4349 | 14.8134 | 8169.6903 | 9169.6903 | 14.8134 | 7571.8038 | 11571.8038
14.8244 | 7893.783 | 14.8244 | 8172.0076 | 9172.0076 | 14.8244 | 7574.9776 | 11574.9776
14.8354 | 7896.2172 | 14.8354 | 8174.5517 | 9174.5517 | 14.8354 | 7578.1651 | 11578.1651
14.8464 | 7898.757 | 14.8464 | 8177.2441 | 9177.2441 | 14.8464 | 7581.3754 | 11581.3754
14.8574 | 7901.3637 | 14.8574 | 8179.9151 | 9179.9151 | 14.8574 | 7584.6095 | 11584.6095
14.8684 | 7904.0184 | 14.8684 | 8182.4351 | 9182.4351 | 14.8684 | 7587.8817 | 11587.8817
14.8794 | 7906.6629 | 14.8794 | 8184.8836 | 9184.8836 | 14.8794 | 7591.1926 | 11591.1926
14.8904 | 7909.332 | 14.8904 | 8187.4468 | 9187.4468 | 14.8904 | 7594.5542 | 11594.5542
14.9014 | 7912.0524 | 14.9014 | 8190.1263 | 9190.1263 | 14.9014 | 7597.9514 | 11597.9514
14.9124 | 7914.8227 | 14.9124 | 8192.9257 | 9192.9257 | 14.9124 | 7601.414 | 11601.414
14.9234 | 7916.5805 | 14.9234 | 8199.1749 | 9199.1749 | 14.9234 | 7604.918 | 11604.918
14.9344 | 7918.4263 | 14.9344 | 8205.4178 | 9205.4178 | 14.9344 | 7607.3482 | 11607.3482
14.9454 | 7920.3556 | 14.9454 | 8211.9664 | 9211.9664 | 14.9454 | 7609.7581 | 11609.7581
14.9564 | 7923.3851 | 14.9564 | 8217.6613 | 9217.6613 | 14.9564 | 7612.1282 | 11612.1282
14.9674 | 7926.4457 | 14.9674 | 8222.8508 | 9222.8508 | 14.9674 | 7614.5524 | 11614.5524
14.9784 | 7929.5357 | 14.9784 | 8228.1267 | 9228.1267 | 14.9784 | 7617.0329 | 11617.0329
14.9894 | 7932.6499 | 14.9894 | 8233.7458 | 9233.7458 | 14.9894 | 7619.5313 | 11619.5313
15.0004 | 7934.6652 | 15.0004 | 8239.8034 | 9239.8034 | 15.0004 | 7622.0363 | 11622.0363
15.0114 | 7936.6046 | 15.0114 | 8246.0091 | 9246.0091 | 15.0114 | 7624.5195 | 11624.5195
15.0224 | 7938.5961 | 15.0224 | 8252.271 | 9252.271 | 15.0224 | 7627.0115 | 11627.0115
15.0334 | 7940.6646 | 15.0334 | 8258.6024 | 9258.6024 | 15.0334 | 7629.5155 | 11629.5155
15.0444 | 7942.7548 | 15.0444 | 8265.1154 | 9265.1154 | 15.0444 | 7632.0126 | 11632.0126
15.0554 | 7944.7779 | 15.0554 | 8271.8308 | 9271.8308 | 15.0554 | 7634.449 | 11634.449
15.0664 | 7946.7112 | 15.0664 | 8278.7211 | 9278.7211 | 15.0664 | 7636.8754 | 11636.8754
15.0774 | 7948.7093 | 15.0774 | 8285.5929 | 9285.5929 | 15.0774 | 7639.2862 | 11639.2862
15.0884 | 7950.7686 | 15.0884 | 8292.492 | 9292.492 | 15.0884 | 7641.7228 | 11641.7228
15.0994 | 7952.7875 | 15.0994 | 8299.366 | 9299.366 | 15.0994 | 7644.2337 | 11644.2337
15.1104 | 7954.9179 | 15.1104 | 8306.3627 | 9306.3627 | 15.1104 | 7646.7054 | 11646.7054
15.1214 | 7957.2158 | 15.1214 | 8313.6245 | 9313.6245 | 15.1214 | 7649.3059 | 11649.3059
15.1324 | 7959.5611 | 15.1324 | 8321.1029 | 9321.1029 | 15.1324 | 7651.9499 | 11651.9499
15.1434 | 7961.8609 | 15.1434 | 8328.6987 | 9328.6987 | 15.1434 | 7654.633 | 11654.633
15.1544 | 7964.1575 | 15.1544 | 8336.6456 | 9336.6456 | 15.1544 | 7657.2879 | 11657.2879
15.1654 | 7966.524 | 15.1654 | 8345.0523 | 9345.0523 | 15.1654 | 7659.9991 | 11659.9991
15.1764 | 7968.9071 | 15.1764 | 8353.665 | 9353.665 | 15.1764 | 7662.7206 | 11662.7206
15.1874 | 7971.3499 | 15.1874 | 8362.1206 | 9362.1206 | 15.1874 | 7665.5282 | 11665.5282
15.1984 | 7973.8967 | 15.1984 | 8370.5389 | 9370.5389 | 15.1984 | 7668.316 | 11668.316
15.2094 | 7976.5039 | 15.2094 | 8378.9226 | 9378.9226 | 15.2094 | 7671.0911 | 11671.0911
15.2204 | 7979.1227 | 15.2204 | 8387.7142 | 9387.7142 | 15.2204 | 7673.8868 | 11673.8868
15.2314 | 7981.7832 | 15.2314 | 8396.8283 | 9396.8283 | 15.2314 | 7676.7083 | 11676.7083
15.2424 | 7984.4433 | 15.2424 | 8405.7484 | 9405.7484 | 15.2424 | 7679.5851 | 11679.5851
15.2534 | 7987.1971 | 15.2534 | 8414.579 | 9414.579 | 15.2534 | 7682.3993 | 11682.3993
15.2644 | 7990.0026 | 15.2644 | 8423.3262 | 9423.3262 | 15.2644 | 7685.2097 | 11685.2097
15.2754 | 7994.936 | 15.2754 | 8430.2798 | 9430.2798 | 15.2754 | 7688.1359 | 11688.1359
15.2864 | 7999.9492 | 15.2864 | 8437.535 | 9437.535 | 15.2864 | 7693.2909 | 11693.2909
15.2974 | 8005.0163 | 15.2974 | 8444.814 | 9444.814 | 15.2974 | 7698.4873 | 11698.4873
15.3084 | 8007.8991 | 15.3084 | 8452.6144 | 9452.6144 | 15.3084 | 7703.8706 | 11703.8706
15.3194 | 8010.8104 | 15.3194 | 8461.0351 | 9461.0351 | 15.3194 | 7709.4357 | 11709.4357
15.3304 | 8013.741 | 15.3304 | 8469.6923 | 9469.6923 | 15.3304 | 7715.1123 | 11715.1123
15.3414 | 8016.733 | 15.3414 | 8478.5577 | 9478.5577 | 15.3414 | 7720.9629 | 11720.9629
15.3524 | 8021.9784 | 15.3524 | 8487.2311 | 9487.2311 | 15.3524 | 7726.8953 | 11726.8953
15.3634 | 8027.6613 | 15.3634 | 8496.0622 | 9496.0622 | 15.3634 | 7732.974 | 11732.974
15.3744 | 8033.4884 | 15.3744 | 8504.7767 | 9504.7767 | 15.3744 | 7739.0215 | 11739.0215
15.3854 | 8039.4599 | 15.3854 | 8513.3847 | 9513.3847 | 15.3854 | 7745.0934 | 11745.0934
15.3964 | 8045.5878 | 15.3964 | 8521.7588 | 9521.7588 | 15.3964 | 7751.3154 | 11751.3154
15.4074 | 8051.9551 | 15.4074 | 8529.9231 | 9529.9231 | 15.4074 | 7757.7258 | 11757.7258
15.4184 | 8058.6099 | 15.4184 | 8537.9304 | 9537.9304 | 15.4184 | 7764.4296 | 11764.4296
15.4294 | 8079.4268 | 15.4294 | 8546.1366 | 9546.1366 | 15.4294 | 7771.4155 | 11771.4155
15.4404 | 8086.53 | 15.4404 | 8554.4926 | 9554.4926 | 15.4404 | 7778.4157 | 11778.4157
15.4514 | 8093.8599 | 15.4514 | 8563.3228 | 9563.3228 | 15.4514 | 7785.5262 | 11785.5262
15.4624 | 8100.8444 | 15.4624 | 8572.3775 | 9572.3775 | 15.4624 | 7808.2499 | 11808.2499
15.4734 | 8107.7549 | 15.4734 | 8581.186 | 9581.186 | 15.4734 | 7815.5185 | 11815.5185
15.4844 | 8114.5769 | 15.4844 | 8589.778 | 9589.778 | 15.4844 | 7822.7496 | 11822.7496
15.4954 | 8123.1616 | 15.4954 | 8598.3385 | 9598.3385 | 15.4954 | 7829.8858 | 11829.8858
15.5064 | 8131.9605 | 15.5064 | 8606.8912 | 9606.8912 | 15.5064 | 7837.5523 | 11837.5523
15.5174 | 8140.7617 | 15.5174 | 8615.0882 | 9615.0882 | 15.5174 | 7845.2605 | 11845.2605
15.5284 | 8149.099 | 15.5284 | 8622.9684 | 9622.9684 | 15.5284 | 7853.1031 | 11853.1031
15.5394 | 8156.8642 | 15.5394 | 8631.0795 | 9631.0795 | 15.5394 | 7860.7869 | 11860.7869
15.5504 | 8164.4292 | 15.5504 | 8639.3661 | 9639.3661 | 15.5504 | 7868.3806 | 11868.3806
15.5614 | 8172.1397 | 15.5614 | 8647.6841 | 9647.6841 | 15.5614 | 7876.2111 | 11876.2111
15.5724 | 8180.0671 | 15.5724 | 8655.8225 | 9655.8225 | 15.5724 | 7884.2505 | 11884.2505
15.5834 | 8188.5109 | 15.5834 | 8663.8259 | 9663.8259 | 15.5834 | 7892.3816 | 11892.3816
15.5944 | 8196.9777 | 15.5944 | 8671.8255 | 9671.8255 | 15.5944 | 7900.3441 | 11900.3441
15.6054 | 8205.2417 | 15.6054 | 8679.8467 | 9679.8467 | 15.6054 | 7908.3328 | 11908.3328
15.6164 | 8213.2815 | 15.6164 | 8688.0235 | 9688.0235 | 15.6164 | 7916.2801 | 11916.2801
15.6274 | 8219.5921 | 15.6274 | 8696.3454 | 9696.3454 | 15.6274 | 7924.0883 | 11924.0883
15.6384 | 8225.7266 | 15.6384 | 8706.3197 | 9706.3197 | 15.6384 | 7930.237 | 11930.237
15.6494 | 8231.8557 | 15.6494 | 8716.0682 | 9716.0682 | 15.6494 | 7936.4204 | 11936.4204
15.6604 | 8240.19 | 15.6604 | 8725.6307 | 9725.6307 | 15.6604 | 7942.5191 | 11942.5191
15.6714 | 8248.9934 | 15.6714 | 8734.3696 | 9734.3696 | 15.6714 | 7948.7833 | 11948.7833
15.6824 | 8257.9319 | 15.6824 | 8742.2507 | 9742.2507 | 15.6824 | 7955.1051 | 11955.1051
15.6934 | 8266.2658 | 15.6934 | 8749.7016 | 9749.7016 | 15.6934 | 7960.9495 | 11960.9495
15.7044 | 8272.1704 | 15.7044 | 8757.1808 | 9757.1808 | 15.7044 | 7966.8633 | 11966.8633
15.7154 | 8277.3196 | 15.7154 | 8763.0423 | 9763.0423 | 15.7154 | 7974.2869 | 11974.2869
15.7264 | 8282.1966 | 15.7264 | 8770.7449 | 9770.7449 | 15.7264 | 7981.8688 | 11981.8688
15.7374 | 8287.4868 | 15.7374 | 8778.6021 | 9778.6021 | 15.7374 | 7989.5567 | 11989.5567
15.7484 | 8293.5399 | 15.7484 | 8786.88 | 9786.88 | 15.7484 | 7996.8186 | 11996.8186
15.7594 | 8299.5414 | 15.7594 | 8795.2152 | 9795.2152 | 15.7594 | 8003.4906 | 12003.4906
15.7704 | 8305.3872 | 15.7704 | 8803.0469 | 9803.0469 | 15.7704 | 8009.6526 | 12009.6526
15.7814 | 8310.9973 | 15.7814 | 8810.4976 | 9810.4976 | 15.7814 | 8015.4398 | 12015.4398
15.7924 | 8316.5905 | 15.7924 | 8817.5633 | 9817.5633 | 15.7924 | 8021.382 | 12021.382
15.8034 | 8321.8403 | 15.8034 | 8824.2204 | 9824.2204 | 15.8034 | 8027.299 | 12027.299
15.8144 | 8326.8839 | 15.8144 | 8830.7073 | 9830.7073 | 15.8144 | 8032.9719 | 12032.9719
15.8254 | 8331.6831 | 15.8254 | 8837.2713 | 9837.2713 | 15.8254 | 8038.8298 | 12038.8298
15.8364 | 8336.3503 | 15.8364 | 8843.9403 | 9843.9403 | 15.8364 | 8044.6551 | 12044.6551
15.8474 | 8337.8718 | 15.8474 | 8850.587 | 9850.587 | 15.8474 | 8050.5656 | 12050.5656
15.8584 | 8339.4009 | 15.8584 | 8857.024 | 9857.024 | 15.8584 | 8056.335 | 12056.335
15.8694 | 8340.9486 | 15.8694 | 8863.4111 | 9863.4111 | 15.8694 | 8062.0847 | 12062.0847
15.8804 | 8343.142 | 15.8804 | 8869.9635 | 9869.9635 | 15.8804 | 8067.7595 | 12067.7595
15.8914 | 8346.1931 | 15.8914 | 8876.1381 | 9876.1381 | 15.8914 | 8073.2117 | 12073.2117
15.9024 | 8349.1792 | 15.9024 | 8882.1719 | 9882.1719 | 15.9024 | 8078.6585 | 12078.6585
15.9134 | 8351.9331 | 15.9134 | 8888.0072 | 9888.0072 | 15.9134 | 8083.865 | 12083.865
15.9244 | 8354.3246 | 15.9244 | 8893.7696 | 9893.7696 | 15.9244 | 8088.9576 | 12088.9576
15.9354 | 8356.2917 | 15.9354 | 8899.4323 | 9899.4323 | 15.9354 | 8094.0121 | 12094.0121
15.9464 | 8358.2411 | 15.9464 | 8905.1789 | 9905.1789 | 15.9464 | 8099.1654 | 12099.1654
15.9574 | 8360.2953 | 15.9574 | 8910.9587 | 9910.9587 | 15.9574 | 8104.4954 | 12104.4954
15.9684 | 8362.4322 | 15.9684 | 8916.4225 | 9916.4225 | 15.9684 | 8109.8275 | 12109.8275
15.9794 | 8364.6327 | 15.9794 | 8921.6802 | 9921.6802 | 15.9794 | 8115.1027 | 12115.1027
15.9904 | 8366.81 | 15.9904 | 8923.2293 | 9923.2293 | 15.9904 | 8120.1659 | 12120.1659
16.0014 | 8368.9416 | 16.0014 | 8924.7646 | 9924.7646 | 16.0014 | 8125.1913 | 12125.1913
16.0124 | 8370.9148 | 16.0124 | 8926.4103 | 9926.4103 | 16.0124 | 8130.0737 | 12130.0737
16.0234 | 8372.732 | 16.0234 | 8928.8047 | 9928.8047 | 16.0234 | 8134.8324 | 12134.8324
16.0344 | 8374.412 | 16.0344 | 8932.3752 | 9932.3752 | 16.0344 | 8139.8708 | 12139.8708
16.0454 | 8376.1217 | 16.0454 | 8935.9457 | 9935.9457 | 16.0454 | 8145.2124 | 12145.2124
16.0564 | 8377.8778 | 16.0564 | 8939.2994 | 9939.2994 | 16.0564 | 8150.2413 | 12150.2413
16.0674 | 8379.825 | 16.0674 | 8945.5202 | 9945.5202 | 16.0674 | 8151.8483 | 12151.8483
16.0784 | 8381.8885 | 16.0784 | 8948.0116 | 9948.0116 | 16.0784 | 8153.2693 | 12153.2693
16.0894 | 8383.9712 | 16.0894 | 8950.2773 | 9950.2773 | 16.0894 | 8154.635 | 12154.635
16.1004 | 8385.9376 | 16.1004 | 8951.9364 | 9951.9364 | 16.1004 | 8156.5579 | 12156.5579
16.1114 | 8387.9129 | 16.1114 | 8953.264 | 9953.264 | 16.1114 | 8159.4274 | 12159.4274
16.1224 | 8389.702 | 16.1224 | 8955.8017 | 9955.8017 | 16.1224 | 8162.3177 | 12162.3177
16.1334 | 8391.3107 | 16.1334 | 8958.4754 | 9958.4754 | 16.1334 | 8165.1786 | 12165.1786
16.1444 | 8392.786 | 16.1444 | 8961.3245 | 9961.3245 | 16.1444 | 8167.7863 | 12167.7863
16.1554 | 8394.2532 | 16.1554 | 8963.971 | 9963.971 | 16.1554 | 8170.1356 | 12170.1356
16.1664 | 8395.8729 | 16.1664 | 8966.1777 | 9966.1777 | 16.1664 | 8172.4863 | 12172.4863
16.1774 | 8397.6036 | 16.1774 | 8968.2951 | 9968.2951 | 16.1774 | 8174.9137 | 12174.9137
16.1884 | 8399.5184 | 16.1884 | 8970.3228 | 9970.3228 | 16.1884 | 8177.439 | 12177.439
16.1994 | 8403.0322 | 16.1994 | 8972.3585 | 9972.3585 | 16.1994 | 8179.934 | 12179.934
16.2104 | 8406.3928 | 16.2104 | 8974.4183 | 9974.4183 | 16.2104 | 8182.2091 | 12182.2091
16.2214 | 8409.5783 | 16.2214 | 8976.4805 | 9976.4805 | 16.2214 | 8184.3871 | 12184.3871
16.2324 | 8412.4438 | 16.2324 | 8978.4673 | 9978.4673 | 16.2324 | 8186.4535 | 12186.4535
16.2434 | 8414.8137 | 16.2434 | 8980.5745 | 9980.5745 | 16.2434 | 8188.6727 | 12188.6727
16.2544 | 8417.2773 | 16.2544 | 8982.5948 | 9982.5948 | 16.2544 | 8190.9133 | 12190.9133
16.2654 | 8419.7004 | 16.2654 | 8984.8203 | 9984.8203 | 16.2654 | 8193.1022 | 12193.1022
16.2764 | 8422.3062 | 16.2764 | 8986.9263 | 9986.9263 | 16.2764 | 8195.047 | 12195.047
16.2874 | 8424.9253 | 16.2874 | 8988.973 | 9988.973 | 16.2874 | 8196.8795 | 12196.8795
16.2984 | 8427.5947 | 16.2984 | 8991.0443 | 9991.0443 | 16.2984 | 8198.7166 | 12198.7166
16.3094 | 8430.241 | 16.3094 | 8993.0649 | 9993.0649 | 16.3094 | 8200.4454 | 12200.4454
16.3204 | 8432.8509 | 16.3204 | 8995.2608 | 9995.2608 | 16.3204 | 8202.2529 | 12202.2529
16.3314 | 8435.3907 | 16.3314 | 8997.5137 | 9997.5137 | 16.3314 | 8204.1104 | 12204.1104
16.3424 | 8437.9307 | 16.3424 | 9001.529 | 10001.529 | 16.3424 | 8206.0604 | 12206.0604
16.3534 | 8440.4181 | 16.3534 | 9005.5021 | 10005.5021 | 16.3534 | 8207.9893 | 12207.9893
16.3644 | 8442.896 | 16.3644 | 9009.2597 | 10009.2597 | 16.3644 | 8209.9056 | 12209.9056
16.3754 | 8445.5051 | 16.3754 | 9012.7746 | 10012.7746 | 16.3754 | 8211.9561 | 12211.9561
16.3864 | 8448.1547 | 16.3864 | 9015.6887 | 10015.6887 | 16.3864 | 8213.9427 | 12213.9427
16.3974 | 8450.7696 | 16.3974 | 9018.7342 | 10018.7342 | 16.3974 | 8215.8393 | 12215.8393
16.4084 | 8453.368 | 16.4084 | 9021.8768 | 10021.8768 | 16.4084 | 8217.884 | 12217.884
16.4194 | 8455.9436 | 16.4194 | 9023.4415 | 10023.4415 | 16.4194 | 8221.5701 | 12221.5701
16.4304 | 8458.4467 | 16.4304 | 9026.8598 | 10026.8598 | 16.4304 | 8225.2018 | 12225.2018
16.4414 | 8460.9435 | 16.4414 | 9030.2034 | 10030.2034 | 16.4414 | 8228.8456 | 12228.8456
16.4524 | 8463.3707 | 16.4524 | 9033.74 | 10033.74 | 16.4524 | 8232.2059 | 12232.2059
16.4634 | 8465.8853 | 16.4634 | 9037.5996 | 10037.5996 | 16.4634 | 8235.0461 | 12235.0461
16.4744 | 8468.4027 | 16.4744 | 9040.7147 | 10040.7147 | 16.4744 | 8237.8739 | 12237.8739
16.4854 | 8470.9476 | 16.4854 | 9042.1082 | 10042.1082 | 16.4854 | 8240.7495 | 12240.7495
16.4964 | 8473.53 | 16.4964 | 9043.4385 | 10043.4385 | 16.4964 | 8243.6762 | 12243.6762
16.5074 | 8476.1356 | 16.5074 | 9044.8513 | 10044.8513 | 16.5074 | 8246.8082 | 12246.8082
16.5184 | 8478.7606 | 16.5184 | 9046.7248 | 10046.7248 | 16.5184 | 8250.0029 | 12250.0029
16.5294 | 8481.4531 | 16.5294 | 9049.1727 | 10049.1727 | 16.5294 | 8253.1855 | 12253.1855
16.5404 | 8484.0847 | 16.5404 | 9051.6541 | 10051.6541 | 16.5404 | 8256.3475 | 12256.3475
16.5514 | 8484.9609 | 16.5514 | 9054.1313 | 10054.1313 | 16.5514 | 8259.4198 | 12259.4198
16.5624 | 8485.7125 | 16.5624 | 9056.4009 | 10056.4009 | 16.5624 | 8262.4553 | 12262.4553
16.5734 | 8486.4152 | 16.5734 | 9058.5086 | 10058.5086 | 16.5734 | 8265.4387 | 12265.4387
16.5844 | 8487.4037 | 16.5844 | 9060.5392 | 10060.5392 | 16.5844 | 8268.4888 | 12268.4888
16.5954 | 8489.0973 | 16.5954 | 9062.5554 | 10062.5554 | 16.5954 | 8271.663 | 12271.663
16.6064 | 8490.8704 | 16.6064 | 9064.8182 | 10064.8182 | 16.6064 | 8274.8568 | 12274.8568
16.6174 | 8492.7277 | 16.6174 | 9067.178 | 10067.178 | 16.6174 | 8278.0837 | 12278.0837
16.6284 | 8494.4045 | 16.6284 | 9069.6142 | 10069.6142 | 16.6284 | 8281.335 | 12281.335
16.6394 | 8495.8752 | 16.6394 | 9071.9737 | 10071.9737 | 16.6394 | 8284.5551 | 12284.5551
16.6504 | 8497.4499 | 16.6504 | 9074.1065 | 10074.1065 | 16.6504 | 8286.1549 | 12286.1549
16.6614 | 8499.1069 | 16.6614 | 9076.0283 | 10076.0283 | 16.6614 | 8287.6543 | 12287.6543
16.6724 | 8501.0527 | 16.6724 | 9077.9302 | 10077.9302 | 16.6724 | 8289.0502 | 12289.0502
16.6834 | 8503.1945 | 16.6834 | 9079.896 | 10079.896 | 16.6834 | 8290.6381 | 12290.6381
16.6944 | 8505.2303 | 16.6944 | 9082.0743 | 10082.0743 | 16.6944 | 8292.9375 | 12292.9375
16.7054 | 8507.1135 | 16.7054 | 9084.3169 | 10084.3169 | 16.7054 | 8295.3233 | 12295.3233
16.7164 | 8508.876 | 16.7164 | 9086.5887 | 10086.5887 | 16.7164 | 8297.7387 | 12297.7387
16.7274 | 8510.7209 | 16.7274 | 9088.8531 | 10088.8531 | 16.7274 | 8300.1543 | 12300.1543
16.7384 | 8512.7128 | 16.7384 | 9091.1222 | 10091.1222 | 16.7384 | 8302.3925 | 12302.3925
16.7494 | 8514.6988 | 16.7494 | 9093.4391 | 10093.4391 | 16.7494 | 8304.5832 | 12304.5832
16.7604 | 8516.8347 | 16.7604 | 9095.828 | 10095.828 | 16.7604 | 8306.8333 | 12306.8333
16.7714 | 8519.0261 | 16.7714 | 9098.1662 | 10098.1662 | 16.7714 | 8309.1285 | 12309.1285
16.7824 | 8521.1644 | 16.7824 | 9100.5218 | 10100.5218 | 16.7824 | 8311.3949 | 12311.3949
16.7934 | 8523.2536 | 16.7934 | 9102.9491 | 10102.9491 | 16.7934 | 8313.5732 | 12313.5732
16.8044 | 8525.3705 | 16.8044 | 9105.4572 | 10105.4572 | 16.8044 | 8315.7625 | 12315.7625
16.8154 | 8527.6218 | 16.8154 | 9108.1518 | 10108.1518 | 16.8154 | 8318.1892 | 12318.1892
16.8264 | 8530.0473 | 16.8264 | 9111.0219 | 10111.0219 | 16.8264 | 8320.7171 | 12320.7171
16.8374 | 8532.5689 | 16.8374 | 9117.3948 | 10117.3948 | 16.8374 | 8323.3587 | 12323.3587
16.8484 | 8535.1253 | 16.8484 | 9123.7457 | 10123.7457 | 16.8484 | 8325.7364 | 12325.7364
16.8594 | 8537.676 | 16.8594 | 9130.0646 | 10130.0646 | 16.8594 | 8327.995 | 12327.995
16.8704 | 8540.2228 | 16.8704 | 9136.1307 | 10136.1307 | 16.8704 | 8330.2675 | 12330.2675
16.8814 | 8542.8756 | 16.8814 | 9141.3012 | 10141.3012 | 16.8814 | 8332.429 | 12332.429
16.8924 | 8545.4692 | 16.8924 | 9146.6395 | 10146.6395 | 16.8924 | 8334.7994 | 12334.7994
16.9034 | 8551.5742 | 16.9034 | 9152.0018 | 10152.0018 | 16.9034 | 8337.2442 | 12337.2442
16.9144 | 8557.9581 | 16.9144 | 9157.6629 | 10157.6629 | 16.9144 | 8339.7432 | 12339.7432
16.9254 | 8564.5937 | 16.9254 | 9163.8224 | 10163.8224 | 16.9254 | 8342.3123 | 12342.3123
16.9364 | 8571.1255 | 16.9364 | 9169.9988 | 10169.9988 | 16.9364 | 8344.8772 | 12344.8772
16.9474 | 8576.0901 | 16.9474 | 9176.2422 | 10176.2422 | 16.9474 | 8347.488 | 12347.488
16.9584 | 8580.9242 | 16.9584 | 9182.2187 | 10182.2187 | 16.9584 | 8350.2153 | 12350.2153
16.9694 | 8585.5963 | 16.9694 | 9187.7233 | 10187.7233 | 16.9694 | 8353.0495 | 12353.0495
16.9804 | 8590.4088 | 16.9804 | 9193.3869 | 10193.3869 | 16.9804 | 8356.0001 | 12356.0001
16.9914 | 8595.9165 | 16.9914 | 9199.3521 | 10199.3521 | 16.9914 | 8359.0025 | 12359.0025
17.0024 | 8601.2466 | 17.0024 | 9205.7211 | 10205.7211 | 17.0024 | 8365.1622 | 12365.1622
17.0134 | 8606.5882 | 17.0134 | 9212.6717 | 10212.6717 | 17.0134 | 8371.365 | 12371.365
17.0244 | 8611.7614 | 17.0244 | 9219.6496 | 10219.6496 | 17.0244 | 8377.5385 | 12377.5385
17.0354 | 8616.634 | 17.0354 | 9226.5944 | 10226.5944 | 17.0354 | 8383.5077 | 12383.5077
17.0464 | 8621.8816 | 17.0464 | 9233.3138 | 10233.3138 | 17.0464 | 8388.32 | 12388.32
17.0574 | 8627.6204 | 17.0574 | 9240.0442 | 10240.0442 | 17.0574 | 8392.9939 | 12392.9939
17.0684 | 8633.6237 | 17.0684 | 9246.9183 | 10246.9183 | 17.0684 | 8397.9424 | 12397.9424
17.0794 | 8639.4807 | 17.0794 | 9253.8626 | 10253.8626 | 17.0794 | 8402.8854 | 12402.8854
17.0904 | 8645.0401 | 17.0904 | 9260.9696 | 10260.9696 | 17.0904 | 8408.1937 | 12408.1937
17.1014 | 8650.8678 | 17.1014 | 9268.0654 | 10268.0654 | 17.1014 | 8413.8079 | 12413.8079
17.1124 | 8656.4808 | 17.1124 | 9275.1816 | 10275.1816 | 17.1124 | 8419.3867 | 12419.3867
17.1234 | 8661.9449 | 17.1234 | 9282.6664 | 10282.6664 | 17.1234 | 8425.0805 | 12425.0805
17.1344 | 8667.7964 | 17.1344 | 9290.1283 | 10290.1283 | 17.1344 | 8431.0522 | 12431.0522
17.1454 | 8673.9888 | 17.1454 | 9297.8416 | 10297.8416 | 17.1454 | 8436.9878 | 12436.9878
17.1564 | 8680.2907 | 17.1564 | 9305.4045 | 10305.4045 | 17.1564 | 8443.0629 | 12443.0629
17.1674 | 8686.2692 | 17.1674 | 9312.4889 | 10312.4889 | 17.1674 | 8448.9247 | 12448.9247
17.1784 | 8692.1272 | 17.1784 | 9319.4822 | 10319.4822 | 17.1784 | 8454.8704 | 12454.8704
17.1894 | 8697.9616 | 17.1894 | 9324.7167 | 10324.7167 | 17.1894 | 8460.6704 | 12460.6704
17.2004 | 8703.7587 | 17.2004 | 9330.2204 | 10330.2204 | 17.2004 | 8466.9994 | 12466.9994
17.2114 | 8709.706 | 17.2114 | 9336.0014 | 10336.0014 | 17.2114 | 8473.5673 | 12473.5673
17.2224 | 8715.9627 | 17.2224 | 9342.045 | 10342.045 | 17.2224 | 8480.1044 | 12480.1044
17.2334 | 8722.1318 | 17.2334 | 9348.283 | 10348.283 | 17.2334 | 8486.8719 | 12486.8719
17.2444 | 8728.7579 | 17.2444 | 9354.3562 | 10354.3562 | 17.2444 | 8493.3612 | 12493.3612
17.2554 | 8733.5746 | 17.2554 | 9360.337 | 10360.337 | 17.2554 | 8499.8811 | 12499.8811
17.2664 | 8738.4139 | 17.2664 | 9366.2262 | 10366.2262 | 17.2664 | 8506.3419 | 12506.3419
17.2774 | 8743.1654 | 17.2774 | 9372.0014 | 10372.0014 | 17.2774 | 8512.8818 | 12512.8818
17.2884 | 8747.4427 | 17.2884 | 9378.0028 | 10378.0028 | 17.2884 | 8519.5078 | 12519.5078
17.2994 | 8752.829 | 17.2994 | 9384.1545 | 10384.1545 | 17.2994 | 8526.2108 | 12526.2108
17.3104 | 8758.3526 | 17.3104 | 9390.3673 | 10390.3673 | 17.3104 | 8532.9667 | 12532.9667
17.3214 | 8764.0761 | 17.3214 | 9397.0768 | 10397.0768 | 17.3214 | 8539.7378 | 12539.7378
17.3324 | 8769.8822 | 17.3324 | 9403.6556 | 10403.6556 | 17.3324 | 8546.6941 | 12546.6941
17.3434 | 8775.1842 | 17.3434 | 9410.3039 | 10410.3039 | 17.3434 | 8553.7603 | 12553.7603
17.3544 | 8780.5928 | 17.3544 | 9416.973 | 10416.973 | 17.3544 | 8559.1625 | 12559.1625
17.3654 | 8785.8171 | 17.3654 | 9423.1978 | 10423.1978 | 17.3654 | 8564.674 | 12564.674
17.3764 | 8790.8861 | 17.3764 | 9429.3773 | 10429.3773 | 17.3764 | 8570.432 | 12570.432
17.3874 | 8796.2587 | 17.3874 | 9435.5999 | 10435.5999 | 17.3874 | 8576.3702 | 12576.3702
17.3984 | 8801.4851 | 17.3984 | 9441.8412 | 10441.8412 | 17.3984 | 8582.8402 | 12582.8402
17.4094 | 8808.1358 | 17.4094 | 9448.3648 | 10448.3648 | 17.4094 | 8589.4216 | 12589.4216
17.4204 | 8814.9536 | 17.4204 | 9454.9733 | 10454.9733 | 17.4204 | 8595.6121 | 12595.6121
17.4314 | 8821.8966 | 17.4314 | 9461.5386 | 10461.5386 | 17.4314 | 8601.8446 | 12601.8446
17.4424 | 8829.1001 | 17.4424 | 9468.042 | 10468.042 | 17.4424 | 8607.9238 | 12607.9238
17.4534 | 8835.3137 | 17.4534 | 9474.6042 | 10474.6042 | 17.4534 | 8613.6778 | 12613.6778
17.4644 | 8841.5495 | 17.4644 | 9481.0141 | 10481.0141 | 17.4644 | 8619.3928 | 12619.3928
17.4754 | 8847.9788 | 17.4754 | 9487.2128 | 10487.2128 | 17.4754 | 8624.923 | 12624.923
17.4864 | 8854.1734 | 17.4864 | 9493.6205 | 10493.6205 | 17.4864 | 8630.2175 | 12630.2175
17.4974 | 8860.6056 | 17.4974 | 9499.7543 | 10499.7543 | 17.4974 | 8635.7704 | 12635.7704
17.5084 | 8867.0811 | 17.5084 | 9506.3639 | 10506.3639 | 17.5084 | 8641.3427 | 12641.3427
17.5194 | 8873.5917 | 17.5194 | 9513.4881 | 10513.4881 | 17.5194 | 8647.0208 | 12647.0208
17.5304 | 8880.0269 | 17.5304 | 9522.5407 | 10522.5407 | 17.5304 | 8652.6743 | 12652.6743
17.5414 | 8886.1312 | 17.5414 | 9531.7466 | 10531.7466 | 17.5414 | 8658.4757 | 12658.4757
17.5524 | 8892.3257 | 17.5524 | 9538.8376 | 10538.8376 | 17.5524 | 8664.0846 | 12664.0846
17.5634 | 8898.6179 | 17.5634 | 9545.4458 | 10545.4458 | 17.5634 | 8669.4604 | 12669.4604
17.5744 | 8904.6508 | 17.5744 | 9551.0547 | 10551.0547 | 17.5744 | 8674.6916 | 12674.6916
17.5854 | 8910.6674 | 17.5854 | 9556.6944 | 10556.6944 | 17.5854 | 8679.8282 | 12679.8282
17.5964 | 8916.2727 | 17.5964 | 9563.3174 | 10563.3174 | 17.5964 | 8685.0605 | 12685.0605
17.6074 | 8916.0657 | 17.6074 | 9563.7957 | 10563.7957 | 17.6074 | 8684.8991 | 12684.8991
17.6184 | 8921.6511 | 17.6184 | 9571.229 | 10571.229 | 17.6184 | 8690.9219 | 12690.9219
17.6294 | 8932.6628 | 17.6294 | 9584.6036 | 10584.6036 | 17.6294 | 8702.3053 | 12702.3053
17.6404 | 8938.3112 | 17.6404 | 9591.2657 | 10591.2657 | 17.6404 | 8708.0859 | 12708.0859
17.6514 | 8946.6112 | 17.6514 | 9601.0835 | 10601.0835 | 17.6514 | 8716.1793 | 12716.1793
17.6624 | 8951.9772 | 17.6624 | 9607.7158 | 10607.7158 | 17.6624 | 8720.9056 | 12720.9056
17.6734 | 8954.7318 | 17.6734 | 9611.2298 | 10611.2298 | 17.6734 | 8722.8299 | 12722.8299
17.6844 | 8960.3694 | 17.6844 | 9617.7955 | 10617.7955 | 17.6844 | 8727.4296 | 12727.4296
17.6954 | 8964.716 | 17.6954 | 9622.3915 | 10622.3915 | 17.6954 | 8730.923 | 12730.923
17.7064 | 8970.2919 | 17.7064 | 9628.2907 | 10628.2907 | 17.7064 | 8736.3968 | 12736.3968
17.7174 | 8977.2228 | 17.7174 | 9635.8406 | 10635.8406 | 17.7174 | 8743.0748 | 12743.0748
17.7284 | 8982.7356 | 17.7284 | 9642.0093 | 10642.0093 | 17.7284 | 8748.0877 | 12748.0877
17.7394 | 8988.7167 | 17.7394 | 9648.8923 | 10648.8923 | 17.7394 | 8753.4406 | 12753.4406
17.7504 | 8993.955 | 17.7504 | 9654.8366 | 10654.8366 | 17.7504 | 8758.0297 | 12758.0297
17.7614 | 8995.0626 | 17.7614 | 9659.5419 | 10659.5419 | 17.7614 | 8762.0801 | 12762.0801
17.7724 | 8996.7111 | 17.7724 | 9664.6995 | 10664.6995 | 17.7724 | 8767.2184 | 12767.2184
17.7834 | 8998.0834 | 17.7834 | 9669.683 | 10669.683 | 17.7834 | 8772.0122 | 12772.0122
17.7944 | 8999.7273 | 17.7944 | 9674.9324 | 10674.9324 | 17.7944 | 8777.3045 | 12777.3045
17.8054 | 9003.3808 | 17.8054 | 9680.596 | 10680.596 | 17.8054 | 8783.0893 | 12783.0893
17.8164 | 9006.8254 | 17.8164 | 9686.2249 | 10686.2249 | 17.8164 | 8788.7273 | 12788.7273
17.8274 | 9010.2838 | 17.8274 | 9692.2569 | 10692.2569 | 17.8274 | 8794.6732 | 12794.6732
17.8384 | 9013.5457 | 17.8384 | 9697.9718 | 10697.9718 | 17.8384 | 8800.4854 | 12800.4854
17.8494 | 9015.6647 | 17.8494 | 9703.4308 | 10703.4308 | 17.8494 | 8806.2247 | 12806.2247
17.8604 | 9017.7278 | 17.8604 | 9708.4928 | 10708.4928 | 17.8604 | 8812.1339 | 12812.1339
17.8714 | 9019.8131 | 17.8714 | 9712.9588 | 10712.9588 | 17.8714 | 8817.8502 | 12817.8502
17.8824 | 9022.0134 | 17.8824 | 9713.5229 | 10713.5229 | 17.8824 | 8823.9028 | 12823.9028
17.8934 | 9024.7813 | 17.8934 | 9714.2183 | 10714.2183 | 17.8934 | 8829.8811 | 12829.8811
17.9044 | 9025.7614 | 17.9044 | 9718.7957 | 10718.7957 | 17.9044 | 8835.7816 | 12835.7816
17.9154 | 9026.6052 | 17.9154 | 9724.1669 | 10724.1669 | 17.9154 | 8842.1222 | 12842.1222
17.9264 | 9027.4307 | 17.9264 | 9731.4094 | 10731.4094 | 17.9264 | 8848.6273 | 12848.6273
17.9374 | 9028.0797 | 17.9374 | 9739.2341 | 10739.2341 | 17.9374 | 8855.1695 | 12855.1695
17.9484 | 9029.4055 | 17.9484 | 9745.3401 | 10745.3401 | 17.9484 | 8861.7083 | 12861.7083
17.9594 | 9030.858 | 17.9594 | 9751.2422 | 10751.2422 | 17.9594 | 8867.723 | 12867.723
17.9704 | 9032.2617 | 17.9704 | 9755.8755 | 10755.8755 | 17.9704 | 8873.2415 | 12873.2415
17.9814 | 9033.7441 | 17.9814 | 9759.7623 | 10759.7623 | 17.9814 | 8878.5308 | 12878.5308
17.9924 | 9035.2332 | 17.9924 | 9764.7773 | 10764.7773 | 17.9924 | 8884.1159 | 12884.1159
18.0034 | 9036.6949 | 18.0034 | 9769.6988 | 10769.6988 | 18.0034 | 8890.3359 | 12890.3359
18.0144 | 9037.9685 | 18.0144 | 9774.8333 | 10774.8333 | 18.0144 | 8897.3791 | 12897.3791
18.0254 | 9039.1511 | 18.0254 | 9780.2345 | 10780.2345 | 18.0254 | 8904.7502 | 12904.7502
18.0364 | 9040.28 | 18.0364 | 9785.6822 | 10785.6822 | 18.0364 | 8911.6755 | 12911.6755
18.0474 | 9041.4749 | 18.0474 | 9791.5575 | 10791.5575 | 18.0474 | 8918.209 | 12918.209
18.0584 | 9044.6153 | 18.0584 | 9797.3858 | 10797.3858 | 18.0584 | 8924.0341 | 12924.0341
18.0694 | 9047.8817 | 18.0694 | 9803.0876 | 10803.0876 | 18.0694 | 8930.0415 | 12930.0415
18.0804 | 9049.4965 | 18.0804 | 9808.7825 | 10808.7825 | 18.0804 | 8936.44 | 12936.44
18.0914 | 9051.086 | 18.0914 | 9814.4358 | 10814.4358 | 18.0914 | 8943.0897 | 12943.0897
18.1024 | 9051.8529 | 18.1024 | 9820.7102 | 10820.7102 | 18.1024 | 8949.8514 | 12949.8514
18.1134 | 9054.3566 | 18.1134 | 9827.5724 | 10827.5724 | 18.1134 | 8956.233 | 12956.233
18.1244 | 9057.4334 | 18.1244 | 9834.5009 | 10834.5009 | 18.1244 | 8962.0631 | 12962.0631
18.1354 | 9060.7393 | 18.1354 | 9841.0755 | 10841.0755 | 18.1354 | 8967.9012 | 12967.9012
18.1464 | 9066.0831 | 18.1464 | 9847.7361 | 10847.7361 | 18.1464 | 8973.2654 | 12973.2654
18.1574 | 9070.8162 | 18.1574 | 9854.2129 | 10854.2129 | 18.1574 | 8978.696 | 12978.696
18.1684 | 9075.1559 | 18.1684 | 9860.487 | 10860.487 | 18.1684 | 8984.242 | 12984.242
18.1794 | 9079.4514 | 18.1794 | 9866.2936 | 10866.2936 | 18.1794 | 8989.9491 | 12989.9491
18.1904 | 9082.8102 | 18.1904 | 9872.021 | 10872.021 | 18.1904 | 8995.8446 | 12995.8446
18.2014 | 9084.5797 | 18.2014 | 9878.0811 | 10878.0811 | 18.2014 | 9001.2077 | 13001.2077
18.2124 | 9086.445 | 18.2124 | 9884.3556 | 10884.3556 | 18.2124 | 9006.3596 | 13006.3596
18.2234 | 9088.4052 | 18.2234 | 9891.3804 | 10891.3804 | 18.2234 | 9011.5962 | 13011.5962
18.2344 | 9090.8444 | 18.2344 | 9900.6456 | 10900.6456 | 18.2344 | 9016.3533 | 13016.3533
18.2454 | 9094.1966 | 18.2454 | 9909.6368 | 10909.6368 | 18.2454 | 9021.3079 | 13021.3079
18.2564 | 9101.1696 | 18.2564 | 9916.6602 | 10916.6602 | 18.2564 | 9026.2599 | 13026.2599
18.2674 | 9108.1313 | 18.2674 | 9923.2204 | 10923.2204 | 18.2674 | 9030.8432 | 13030.8432
18.2784 | 9115.1106 | 18.2784 | 9928.663 | 10928.663 | 18.2784 | 9035.4891 | 13035.4891
18.2894 | 9123.454 | 18.2894 | 9933.6513 | 10933.6513 | 18.2894 | 9040.0838 | 13040.0838
18.3004 | 9128.6432 | 18.3004 | 9939.5445 | 10939.5445 | 18.3004 | 9044.7793 | 13044.7793
18.3114 | 9133.3845 | 18.3114 | 9945.7345 | 10945.7345 | 18.3114 | 9049.9958 | 13049.9958
18.3224 | 9138.0152 | 18.3224 | 9952.6283 | 10952.6283 | 18.3224 | 9055.4088 | 13055.4088
18.3334 | 9142.0089 | 18.3334 | 9960.2731 | 10960.2731 | 18.3334 | 9060.8846 | 13060.8846
18.3444 | 9147.0761 | 18.3444 | 9967.4324 | 10967.4324 | 18.3444 | 9066.0666 | 13066.0666
18.3554 | 9152.4512 | 18.3554 | 9974.3648 | 10974.3648 | 18.3554 | 9070.9215 | 13070.9215
18.3664 | 9158.1097 | 18.3664 | 9981.1197 | 10981.1197 | 18.3664 | 9075.2094 | 13075.2094
18.3774 | 9163.86 | 18.3774 | 9987.5589 | 10987.5589 | 18.3774 | 9079.4664 | 13079.4664
18.3884 | 9169.1319 | 18.3884 | 9993.7016 | 10993.7016 | 18.3884 | 9084.2273 | 13084.2273
18.3994 | 9174.1684 | 18.3994 | 9999.633 | 10999.633 | 18.3994 | 9089.0486 | 13089.0486
18.4104 | 9175.6542 | 18.4104 | 10005.7177 | 11005.7177 | 18.4104 | 9094.0938 | 13094.0938
18.4214 | 9177.154 | 18.4214 | 10011.9472 | 11011.9472 | 18.4214 | 9098.8051 | 13098.8051
18.4324 | 9182.7111 | 18.4324 | 10018.2662 | 11018.2662 | 18.4324 | 9103.4725 | 13103.4725
18.4434 | 9188.6364 | 18.4434 | 10024.7853 | 11024.7853 | 18.4434 | 9108.1249 | 13108.1249
18.4544 | 9196.1178 | 18.4544 | 10030.7971 | 11030.7971 | 18.4544 | 9112.8484 | 13112.8484
18.4654 | 9203.7511 | 18.4654 | 10036.3943 | 11036.3943 | 18.4654 | 9118.1168 | 13118.1168
18.4764 | 9209.8448 | 18.4764 | 10041.8933 | 11041.8933 | 18.4764 | 9123.6397 | 13123.6397
18.4874 | 9214.9707 | 18.4874 | 10047.8823 | 11047.8823 | 18.4874 | 9129.1569 | 13129.1569
18.4984 | 9215.9649 | 18.4984 | 10053.782 | 11053.782 | 18.4984 | 9135.0455 | 13135.0455
18.5094 | 9216.7476 | 18.5094 | 10059.7354 | 11059.7354 | 18.5094 | 9140.8695 | 13140.8695
18.5204 | 9218.1315 | 18.5204 | 10065.8042 | 11065.8042 | 18.5204 | 9146.3071 | 13146.3071
18.5314 | 9220.2607 | 18.5314 | 10072.2233 | 11072.2233 | 18.5314 | 9151.2702 | 13151.2702
18.5424 | 9224.1058 | 18.5424 | 10078.5505 | 11078.5505 | 18.5424 | 9156.2272 | 13156.2272
18.5534 | 9232.2707 | 18.5534 | 10084.9134 | 11084.9134 | 18.5534 | 9161.6623 | 13161.6623
18.5644 | 9240.4367 | 18.5644 | 10091.266 | 11091.266 | 18.5644 | 9167.0675 | 13167.0675
18.5754 | 9248.1387 | 18.5754 | 10097.1611 | 11097.1611 | 18.5754 | 9172.4174 | 13172.4174
18.5864 | 9255.1818 | 18.5864 | 10102.7872 | 11102.7872 | 18.5864 | 9177.8553 | 13177.8553
18.5974 | 9260.2683 | 18.5974 | 10108.4817 | 11108.4817 | 18.5974 | 9183.03 | 13183.03
18.6084 | 9263.0655 | 18.6084 | 10114.1387 | 11114.1387 | 18.6084 | 9188.4635 | 13188.4635
18.6194 | 9266.2693 | 18.6194 | 10119.6693 | 11119.6693 | 18.6194 | 9194.0982 | 13194.0982
18.6304 | 9269.3874 | 18.6304 | 10125.7494 | 11125.7494 | 18.6304 | 9199.6387 | 13199.6387
18.6414 | 9269.9115 | 18.6414 | 10131.8141 | 11131.8141 | 18.6414 | 9205.0944 | 13205.0944
18.6524 | 9274.9979 | 18.6524 | 10137.7478 | 11137.7478 | 18.6524 | 9210.4607 | 13210.4607
18.6634 | 9280.5773 | 18.6634 | 10143.727 | 11143.727 | 18.6634 | 9215.6275 | 13215.6275
18.6744 | 9286.4551 | 18.6744 | 10149.4826 | 11149.4826 | 18.6744 | 9220.6354 | 13220.6354
18.6854 | 9293.4969 | 18.6854 | 10155.0869 | 11155.0869 | 18.6854 | 9225.8627 | 13225.8627
18.6964 | 9299.2974 | 18.6964 | 10160.6232 | 11160.6232 | 18.6964 | 9231.1402 | 13231.1402
18.7074 | 9304.6131 | 18.7074 | 10166.3348 | 11166.3348 | 18.7074 | 9236.3314 | 13236.3314
18.7184 | 9309.8915 | 18.7184 | 10172.2646 | 11172.2646 | 18.7184 | 9241.8168 | 13241.8168
18.7294 | 9314.664 | 18.7294 | 10178.5192 | 11178.5192 | 18.7294 | 9247.1071 | 13247.1071
18.7404 | 9319.5596 | 18.7404 | 10184.954 | 11184.954 | 18.7404 | 9252.2537 | 13252.2537
18.7514 | 9324.9628 | 18.7514 | 10191.4234 | 11191.4234 | 18.7514 | 9257.6081 | 13257.6081
18.7624 | 9332.1393 | 18.7624 | 10197.8978 | 11197.8978 | 18.7624 | 9262.886 | 13262.886
18.7734 | 9339.4602 | 18.7734 | 10204.1856 | 11204.1856 | 18.7734 | 9268.4822 | 13268.4822
18.7844 | 9344.5355 | 18.7844 | 10210.6681 | 11210.6681 | 18.7844 | 9273.9354 | 13273.9354
18.7954 | 9348.9828 | 18.7954 | 10217.0189 | 11217.0189 | 18.7954 | 9279.2798 | 13279.2798
18.8064 | 9352.7037 | 18.8064 | 10223.6531 | 11223.6531 | 18.8064 | 9284.7048 | 13284.7048
18.8174 | 9356.4229 | 18.8174 | 10230.5599 | 11230.5599 | 18.8174 | 9289.8752 | 13289.8752
18.8284 | 9360.9821 | 18.8284 | 10237.8995 | 11237.8995 | 18.8284 | 9295.2447 | 13295.2447
18.8394 | 9366.5319 | 18.8394 | 10244.8778 | 11244.8778 | 18.8394 | 9300.971 | 13300.971
18.8504 | 9374.213 | 18.8504 | 10251.9506 | 11251.9506 | 18.8504 | 9306.662 | 13306.662
18.8614 | 9381.8157 | 18.8614 | 10258.9555 | 11258.9555 | 18.8614 | 9312.218 | 13312.218
18.8724 | 9389.1831 | 18.8724 | 10265.9518 | 11265.9518 | 18.8724 | 9318.0359 | 13318.0359
18.8834 | 9395.3946 | 18.8834 | 10272.7282 | 11272.7282 | 18.8834 | 9324.0789 | 13324.0789
18.8944 | 9400.9819 | 18.8944 | 10279.8945 | 11279.8945 | 18.8944 | 9329.7846 | 13329.7846
18.9054 | 9404.1493 | 18.9054 | 10286.8894 | 11286.8894 | 18.9054 | 9335.3908 | 13335.3908
18.9164 | 9407.2745 | 18.9164 | 10294.0625 | 11294.0625 | 18.9164 | 9341.3235 | 13341.3235
18.9274 | 9411.0665 | 18.9274 | 10301.626 | 11301.626 | 18.9274 | 9347.3735 | 13347.3735
18.9384 | 9415.1433 | 18.9384 | 10309.4326 | 11309.4326 | 18.9384 | 9353.8518 | 13353.8518
18.9494 | 9420.255 | 18.9494 | 10317.4227 | 11317.4227 | 18.9494 | 9360.6523 | 13360.6523
18.9604 | 9425.9987 | 18.9604 | 10325.4885 | 11325.4885 | 18.9604 | 9367.0651 | 13367.0651
18.9714 | 9431.3076 | 18.9714 | 10333.5912 | 11333.5912 | 18.9714 | 9373.3532 | 13373.3532
18.9824 | 9436.8683 | 18.9824 | 10340.9191 | 11340.9191 | 18.9824 | 9379.6242 | 13379.6242
18.9934 | 9443.8573 | 18.9934 | 10348.2185 | 11348.2185 | 18.9934 | 9385.9807 | 13385.9807
19.0044 | 9448.8041 | 19.0044 | 10355.7189 | 11355.7189 | 19.0044 | 9392.3368 | 13392.3368
19.0154 | 9453.5128 | 19.0154 | 10363.4507 | 11363.4507 | 19.0154 | 9398.6654 | 13398.6654
19.0264 | 9458.1567 | 19.0264 | 10371.9057 | 11371.9057 | 19.0264 | 9405.3026 | 13405.3026
19.0374 | 9462.3442 | 19.0374 | 10380.3807 | 11380.3807 | 19.0374 | 9411.9292 | 13411.9292
19.0484 | 9466.8978 | 19.0484 | 10388.9451 | 11388.9451 | 19.0484 | 9418.8839 | 13418.8839
19.0594 | 9471.8976 | 19.0594 | 10397.5228 | 11397.5228 | 19.0594 | 9426.0202 | 13426.0202
19.0704 | 9476.6162 | 19.0704 | 10405.8826 | 11405.8826 | 19.0704 | 9432.8132 | 13432.8132
19.0814 | 9481.7634 | 19.0814 | 10413.8805 | 11413.8805 | 19.0814 | 9439.4717 | 13439.4717
19.0924 | 9487.2503 | 19.0924 | 10421.8949 | 11421.8949 | 19.0924 | 9445.993 | 13445.993
19.1034 | 9492.2963 | 19.1034 | 10430.3601 | 11430.3601 | 19.1034 | 9452.2921 | 13452.2921
19.1144 | 9497.3629 | 19.1144 | 10438.9738 | 11438.9738 | 19.1144 | 9458.8615 | 13458.8615
19.1254 | 9502.2648 | 19.1254 | 10447.641 | 11447.641 | 19.1254 | 9465.4935 | 13465.4935
19.1364 | 9507.3762 | 19.1364 | 10455.816 | 11455.816 | 19.1364 | 9472.2939 | 13472.2939
19.1474 | 9513.0114 | 19.1474 | 10463.8099 | 11463.8099 | 19.1474 | 9479.2545 | 13479.2545
19.1584 | 9518.7827 | 19.1584 | 10471.722 | 11471.722 | 19.1584 | 9486.0277 | 13486.0277
19.1694 | 9524.5371 | 19.1694 | 10479.6471 | 11479.6471 | 19.1694 | 9492.7028 | 13492.7028
19.1804 | 9530.1621 | 19.1804 | 10487.4016 | 11487.4016 | 19.1804 | 9499.2185 | 13499.2185
19.1914 | 9535.3308 | 19.1914 | 10495.5263 | 11495.5263 | 19.1914 | 9505.4753 | 13505.4753
19.2024 | 9540.2899 | 19.2024 | 10503.8797 | 11503.8797 | 19.2024 | 9511.6862 | 13511.6862
19.2134 | 9545.3625 | 19.2134 | 10512.445 | 11512.445 | 19.2134 | 9518.0414 | 13518.0414
19.2244 | 9550.2866 | 19.2244 | 10521.0921 | 11521.0921 | 19.2244 | 9524.456 | 13524.456
19.2354 | 9555.9582 | 19.2354 | 10529.9541 | 11529.9541 | 19.2354 | 9530.9712 | 13530.9712
19.2464 | 9561.7823 | 19.2464 | 10538.7111 | 11538.7111 | 19.2464 | 9538.1551 | 13538.1551
19.2574 | 9567.7709 | 19.2574 | 10547.4344 | 11547.4344 | 19.2574 | 9545.4311 | 13545.4311
19.2684 | 9574.1303 | 19.2684 | 10556.0496 | 11556.0496 | 19.2684 | 9552.3454 | 13552.3454
19.2794 | 9580.4962 | 19.2794 | 10564.0999 | 11564.0999 | 19.2794 | 9559.2014 | 13559.2014
19.2904 | 9586.6912 | 19.2904 | 10571.9084 | 11571.9084 | 19.2904 | 9565.5235 | 13565.5235
19.3014 | 9592.5786 | 19.3014 | 10579.6889 | 11579.6889 | 19.3014 | 9571.6576 | 13571.6576
19.3124 | 9597.8881 | 19.3124 | 10587.4759 | 11587.4759 | 19.3124 | 9577.8874 | 13577.8874
19.3234 | 9603.0978 | 19.3234 | 10595.6197 | 11595.6197 | 19.3234 | 9584.3114 | 13584.3114
19.3344 | 9608.2205 | 19.3344 | 10604.4455 | 11604.4455 | 19.3344 | 9590.7948 | 13590.7948
19.3454 | 9613.3746 | 19.3454 | 10613.5549 | 11613.5549 | 19.3454 | 9597.3027 | 13597.3027
19.3564 | 9618.9594 | 19.3564 | 10622.4774 | 11622.4774 | 19.3564 | 9604.0782 | 13604.0782
19.3674 | 9624.8975 | 19.3674 | 10630.9031 | 11630.9031 | 19.3674 | 9611.0083 | 13611.0083
19.3784 | 9630.8076 | 19.3784 | 10638.4737 | 11638.4737 | 19.3784 | 9617.8467 | 13617.8467
19.3894 | 9636.5886 | 19.3894 | 10645.747 | 11645.747 | 19.3894 | 9624.5632 | 13624.5632
19.4004 | 9642.2629 | 19.4004 | 10652.9038 | 11652.9038 | 19.4004 | 9630.895 | 13630.895
19.4114 | 9647.5649 | 19.4114 | 10660.2235 | 11660.2235 | 19.4114 | 9637.3306 | 13637.3306
19.4224 | 9653.0484 | 19.4224 | 10667.8245 | 11667.8245 | 19.4224 | 9644.0136 | 13644.0136
19.4334 | 9660.5312 | 19.4334 | 10675.9693 | 11675.9693 | 19.4334 | 9650.9481 | 13650.9481
19.4444 | 9666.2994 | 19.4444 | 10684.4948 | 11684.4948 | 19.4444 | 9658.2238 | 13658.2238
19.4554 | 9672.2961 | 19.4554 | 10692.4759 | 11692.4759 | 19.4554 | 9665.6879 | 13665.6879
19.4664 | 9678.3314 | 19.4664 | 10699.8501 | 11699.8501 | 19.4664 | 9672.8722 | 13672.8722
19.4774 | 9683.8458 | 19.4774 | 10707.4304 | 11707.4304 | 19.4774 | 9679.9623 | 13679.9623
19.4884 | 9689.0867 | 19.4884 | 10715.1692 | 11715.1692 | 19.4884 | 9686.799 | 13686.799
19.4994 | 9694.1757 | 19.4994 | 10722.9669 | 11722.9669 | 19.4994 | 9693.5463 | 13693.5463
19.5104 | 9699.2271 | 19.5104 | 10730.7482 | 11730.7482 | 19.5104 | 9700.4197 | 13700.4197
19.5214 | 9704.261 | 19.5214 | 10738.3612 | 11738.3612 | 19.5214 | 9707.424 | 13707.424
19.5324 | 9709.3787 | 19.5324 | 10745.9511 | 11745.9511 | 19.5324 | 9714.3313 | 13714.3313
19.5434 | 9714.7543 | 19.5434 | 10753.4128 | 11753.4128 | 19.5434 | 9721.3511 | 13721.3511
19.5544 | 9720.1598 | 19.5544 | 10760.576 | 11760.576 | 19.5544 | 9728.3921 | 13728.3921
19.5654 | 9725.5674 | 19.5654 | 10767.4245 | 11767.4245 | 19.5654 | 9735.5625 | 13735.5625
19.5764 | 9731.3186 | 19.5764 | 10774.1321 | 11774.1321 | 19.5764 | 9742.6113 | 13742.6113
19.5874 | 9736.8 | 19.5874 | 10780.7173 | 11780.7173 | 19.5874 | 9749.5455 | 13749.5455
19.5984 | 9742.0351 | 19.5984 | 10787.4187 | 11787.4187 | 19.5984 | 9755.9158 | 13755.9158
19.6094 | 9747.3596 | 19.6094 | 10794.2682 | 11794.2682 | 19.6094 | 9762.0452 | 13762.0452
19.6204 | 9752.528 | 19.6204 | 10800.8909 | 11800.8909 | 19.6204 | 9768.443 | 13768.443
19.6314 | 9756.9598 | 19.6314 | 10807.9116 | 11807.9116 | 19.6314 | 9775.0145 | 13775.0145
19.6424 | 9761.4913 | 19.6424 | 10815.2689 | 11815.2689 | 19.6424 | 9781.9646 | 13781.9646
19.6534 | 9766.1829 | 19.6534 | 10822.5198 | 11822.5198 | 19.6534 | 9789.0903 | 13789.0903
19.6644 | 9771.3581 | 19.6644 | 10829.6703 | 11829.6703 | 19.6644 | 9796.6649 | 13796.6649
19.6754 | 9776.8207 | 19.6754 | 10836.3283 | 11836.3283 | 19.6754 | 9804.0547 | 13804.0547
19.6864 | 9782.2841 | 19.6864 | 10842.4686 | 11842.4686 | 19.6864 | 9811.5117 | 13811.5117
19.6974 | 9787.7241 | 19.6974 | 10848.1759 | 11848.1759 | 19.6974 | 9818.8105 | 13818.8105
19.7084 | 9792.5845 | 19.7084 | 10854.0583 | 11854.0583 | 19.7084 | 9825.7876 | 13825.7876
19.7194 | 9797.0558 | 19.7194 | 10860.2608 | 11860.2608 | 19.7194 | 9832.8479 | 13832.8479
19.7304 | 9801.3294 | 19.7304 | 10867.0294 | 11867.0294 | 19.7304 | 9839.9334 | 13839.9334
19.7414 | 9805.7318 | 19.7414 | 10874.211 | 11874.211 | 19.7414 | 9847.2103 | 13847.2103
19.7524 | 9810.0387 | 19.7524 | 10881.6388 | 11881.6388 | 19.7524 | 9854.9756 | 13854.9756
19.7634 | 9814.8832 | 19.7634 | 10888.7896 | 11888.7896 | 19.7634 | 9862.3879 | 13862.3879
19.7744 | 9819.9293 | 19.7744 | 10895.8245 | 11895.8245 | 19.7744 | 9869.7645 | 13869.7645
19.7854 | 9821.113 | 19.7854 | 10902.4079 | 11902.4079 | 19.7854 | 9877.0522 | 13877.0522
19.7964 | 9825.8288 | 19.7964 | 10908.4282 | 11908.4282 | 19.7964 | 9883.9776 | 13883.9776
19.8074 | 9830.5503 | 19.8074 | 10914.433 | 11914.433 | 19.8074 | 9890.86 | 13890.86
19.8184 | 9835.0989 | 19.8184 | 10920.951 | 11920.951 | 19.8184 | 9898.1953 | 13898.1953
19.8294 | 9840.4737 | 19.8294 | 10927.2409 | 11927.2409 | 19.8294 | 9905.6576 | 13905.6576
19.8404 | 9846.3292 | 19.8404 | 10934.0283 | 11934.0283 | 19.8404 | 9913.5275 | 13913.5275
19.8514 | 9851.9066 | 19.8514 | 10941.3526 | 11941.3526 | 19.8514 | 9921.3999 | 13921.3999
19.8624 | 9857.2122 | 19.8624 | 10948.8051 | 11948.8051 | 19.8624 | 9929.1541 | 13929.1541
19.8734 | 9862.4783 | 19.8734 | 10956.3663 | 11956.3663 | 19.8734 | 9936.8711 | 13936.8711
19.8844 | 9867.9095 | 19.8844 | 10963.8065 | 11963.8065 | 19.8844 | 9944.6743 | 13944.6743
19.8954 | 9873.2936 | 19.8954 | 10971.0252 | 11971.0252 | 19.8954 | 9952.1051 | 13952.1051
19.9064 | 9878.9681 | 19.9064 | 10978.3516 | 11978.3516 | 19.9064 | 9959.3897 | 13959.3897
19.9174 | 9884.599 | 19.9174 | 10986.1937 | 11986.1937 | 19.9174 | 9966.3722 | 13966.3722
19.9284 | 9889.9348 | 19.9284 | 10994.3107 | 11994.3107 | 19.9284 | 9973.5811 | 13973.5811
19.9394 | 9895.2849 | 19.9394 | 11002.4598 | 12002.4598 | 19.9394 | 9980.8976 | 13980.8976
19.9504 | 9900.7148 | 19.9504 | 11010.1895 | 12010.1895 | 19.9504 | 9988.6951 | 13988.6951
19.9614 | 9906.2076 | 19.9614 | 11017.8503 | 12017.8503 | 19.9614 | 9996.8783 | 13996.8783
19.9724 | 9911.6323 | 19.9724 | 11025.7647 | 12025.7647 | 19.9724 | 10005.0978 | 14005.0978
19.9834 | 9917.8108 | 19.9834 | 11033.7384 | 12033.7384 | 19.9834 | 10013.1832 | 14013.1832
19.9944 | 9924.2114 | 19.9944 | 11041.8077 | 12041.8077 | 19.9944 | 10021.1569 | 14021.1569
20.0054 | 9930.9111 | 20.0054 | 11050.1667 | 12050.1667 | 20.0054 | 10028.9437 | 14028.9437
20.0164 | 9937.4707 | 20.0164 | 11058.7604 | 12058.7604 | 20.0164 | 10036.3339 | 14036.3339
20.0274 | 9944.0235 | 20.0274 | 11067.8788 | 12067.8788 | 20.0274 | 10043.9738 | 14043.9738
20.0384 | 9950.5518 | 20.0384 | 11077.2251 | 12077.2251 | 20.0384 | 10051.5224 | 14051.5224
20.0494 | 9957.0077 | 20.0494 | 11087.008 | 12087.008 | 20.0494 | 10059.3502 | 14059.3502
20.0604 | 9963.8283 | 20.0604 | 11096.7355 | 12096.7355 | 20.0604 | 10067.2785 | 14067.2785
20.0714 | 9970.9266 | 20.0714 | 11106.5269 | 12106.5269 | 20.0714 | 10074.6895 | 14074.6895
20.0824 | 9978.1657 | 20.0824 | 11115.9991 | 12115.9991 | 20.0824 | 10081.9646 | 14081.9646
20.0934 | 9985.3431 | 20.0934 | 11125.3847 | 12125.3847 | 20.0934 | 10089.3098 | 14089.3098
20.1044 | 9992.7682 | 20.1044 | 11134.7113 | 12134.7113 | 20.1044 | 10096.4236 | 14096.4236
20.1154 | 9999.5607 | 20.1154 | 11144.1599 | 12144.1599 | 20.1154 | 10103.9633 | 14103.9633
20.1264 | 10006.1197 | 20.1264 | 11153.7627 | 12153.7627 | 20.1264 | 10111.8908 | 14111.8908
20.1374 | 10014.5499 | 20.1374 | 11163.8819 | 12163.8819 | 20.1374 | 10119.9307 | 14119.9307
20.1484 | 10020.8206 | 20.1484 | 11174.2783 | 12174.2783 | 20.1484 | 10128.2049 | 14128.2049
20.1594 | 10027.0602 | 20.1594 | 11185.0909 | 12185.0909 | 20.1594 | 10136.5012 | 14136.5012
20.1704 | 10033.6545 | 20.1704 | 11196.1999 | 12196.1999 | 20.1704 | 10144.423 | 14144.423
20.1814 | 10040.263 | 20.1814 | 11207.6551 | 12207.6551 | 20.1814 | 10152.0098 | 14152.0098
20.1924 | 10046.845 | 20.1924 | 11218.6796 | 12218.6796 | 20.1924 | 10159.4075 | 14159.4075
20.2034 | 10053.9593 | 20.2034 | 11229.3812 | 12229.3812 | 20.2034 | 10166.9395 | 14166.9395
20.2144 | 10061.5425 | 20.2144 | 11240.0192 | 12240.0192 | 20.2144 | 10174.5576 | 14174.5576
20.2254 | 10069.2018 | 20.2254 | 11250.8434 | 12250.8434 | 20.2254 | 10182.2207 | 14182.2207
20.2364 | 10076.6939 | 20.2364 | 11261.8647 | 12261.8647 | 20.2364 | 10190.0711 | 14190.0711
20.2474 | 10084.3179 | 20.2474 | 11273.1279 | 12273.1279 | 20.2474 | 10198.3148 | 14198.3148
20.2584 | 10091.8368 | 20.2584 | 11284.6602 | 12284.6602 | 20.2584 | 10206.9318 | 14206.9318
20.2694 | 10099.4092 | 20.2694 | 11296.0679 | 12296.0679 | 20.2694 | 10215.9859 | 14215.9859
20.2804 | 10107.3394 | 20.2804 | 11307.3623 | 12307.3623 | 20.2804 | 10225.0841 | 14225.0841
20.2914 | 10115.5607 | 20.2914 | 11319.0177 | 12319.0177 | 20.2914 | 10234.3993 | 14234.3993
20.3024 | 10124.0456 | 20.3024 | 11331.2414 | 12331.2414 | 20.3024 | 10243.5612 | 14243.5612
20.3134 | 10132.7982 | 20.3134 | 11343.7104 | 12343.7104 | 20.3134 | 10252.4841 | 14252.4841
20.3244 | 10141.6428 | 20.3244 | 11356.6333 | 12356.6333 | 20.3244 | 10261.329 | 14261.329
20.3354 | 10150.3648 | 20.3354 | 11369.6159 | 12369.6159 | 20.3354 | 10270.382 | 14270.382
20.3464 | 10158.9526 | 20.3464 | 11382.2768 | 12382.2768 | 20.3464 | 10279.6752 | 14279.6752
20.3574 | 10167.3003 | 20.3574 | 11394.7871 | 12394.7871 | 20.3574 | 10289.192 | 14289.192
20.3684 | 10175.3768 | 20.3684 | 11407.2874 | 12407.2874 | 20.3684 | 10298.9657 | 14298.9657
20.3794 | 10183.3533 | 20.3794 | 11419.9879 | 12419.9879 | 20.3794 | 10308.7061 | 14308.7061
20.3904 | 10191.4729 | 20.3904 | 11426.5701 | 12426.5701 | 20.3904 | 10318.5389 | 14318.5389
20.4014 | 10199.884 | 20.4014 | 11440.0666 | 12440.0666 | 20.4014 | 10328.6414 | 14328.6414
20.4124 | 10208.58 | 20.4124 | 11447.3237 | 12447.3237 | 20.4124 | 10338.9845 | 14338.9845
20.4234 | 10217.4356 | 20.4234 | 11454.5889 | 12454.5889 | 20.4234 | 10349.9636 | 14349.9636
20.4344 | 10226.7746 | 20.4344 | 11463.8014 | 12463.8014 | 20.4344 | 10361.3734 | 14361.3734
20.4454 | 10236.395 | 20.4454 | 11481.0271 | 12481.0271 | 20.4454 | 10372.6115 | 14372.6115
20.4564 | 10246.1882 | 20.4564 | 11497.4292 | 12497.4292 | 20.4564 | 10383.5074 | 14383.5074
20.4674 | 10256.505 | 20.4674 | 11516.3289 | 12516.3289 | 20.4674 | 10394.5566 | 14394.5566
20.4784 | 10267.2036 | 20.4784 | 11528.2437 | 12528.2437 | 20.4784 | 10405.5462 | 14405.5462
20.4894 | 10278.1326 | 20.4894 | 11537.8584 | 12537.8584 | 20.4894 | 10416.7214 | 14416.7214
20.5004 | 10289.8675 | 20.5004 | 11552.2866 | 12552.2866 | 20.5004 | 10428.1585 | 14428.1585
20.5114 | 10301.8488 | 20.5114 | 11567.0134 | 12567.0134 | 20.5114 | 10440.1452 | 14440.1452
20.5224 | 10314.1149 | 20.5224 | 11581.9333 | 12581.9333 | 20.5224 | 10452.3347 | 14452.3347
20.5334 | 10326.4162 | 20.5334 | 11592.6747 | 12592.6747 | 20.5334 | 10458.6058 | 14458.6058
20.5444 | 10338.4533 | 20.5444 | 11603.6058 | 12603.6058 | 20.5444 | 10471.4277 | 14471.4277
20.5554 | 10350.2929 | 20.5554 | 11613.5389 | 12613.5389 | 20.5554 | 10484.2253 | 14484.2253
20.5664 | 10362.1878 | 20.5664 | 11637.3888 | 12637.3888 | 20.5664 | 10497.3867 | 14497.3867
20.5774 | 10374.4019 | 20.5774 | 11648.1763 | 12648.1763 | 20.5774 | 10511.8687 | 14511.8687
20.5884 | 10386.8296 | 20.5884 | 11674.5797 | 12674.5797 | 20.5884 | 10527.6432 | 14527.6432
20.5994 | 10399.2454 | 20.5994 | 11702.2193 | 12702.2193 | 20.5994 | 10541.5228 | 14541.5228
20.6104 | 10411.917 | 20.6104 | 11727.7697 | 12727.7697 | 20.6104 | 10555.7221 | 14555.7221
20.6214 | 10425.143 | 20.6214 | 11737.0884 | 12737.0884 | 20.6214 | 10569.8455 | 14569.8455
20.6324 | 10438.7064 | 20.6324 | 11748.8996 | 12748.8996 | 20.6324 | 10583.2434 | 14583.2434
20.6434 | 10452.5127 | 20.6434 | 11755.0905 | 12755.0905 | 20.6434 | 10596.3383 | 14596.3383
20.6544 | 10459.4802 | 20.6544 | 11775.3891 | 12775.3891 | 20.6544 | 10610.3034 | 14610.3034
20.6654 | 10465.7193 | 20.6654 | 11798.6232 | 12798.6232 | 20.6654 | 10624.6655 | 14624.6655
20.6764 | 10472.2628 | 20.6764 | 11812.7954 | 12812.7954 | 20.6764 | 10639.5871 | 14639.5871
20.6874 | 10478.7954 | 20.6874 | 11827.0569 | 12827.0569 | 20.6874 | 10654.9439 | 14654.9439
20.6984 | 10486.7518 | 20.6984 | 11841.6913 | 12841.6913 | 20.6984 | 10670.4154 | 14670.4154
20.7094 | 10497.7517 | 20.7094 | 11865.8784 | 12865.8784 | 20.7094 | 10698.8074 | 14698.8074
20.7204 | 10510.0447 | 20.7204 | 11891.8379 | 12891.8379 | 20.7204 | 10714.3994 | 14714.3994
20.7314 | 10522.8614 | 20.7314 | 11920.9939 | 12920.9939 | 20.7314 | 10723.4249 | 14723.4249
20.7424 | 10535.7361 | 20.7424 | 11944.4503 | 12944.4503 | 20.7424 | 10739.0295 | 14739.0295
20.7534 | 10554.6629 | 20.7534 | 11962.7226 | 12962.7226 | 20.7534 | 10745.7577 | 14745.7577
20.7644 | 10565.7035 | 20.7644 | 11968.6631 | 12968.6631 | 20.7644 | 10749.5313 | 14749.5313
20.7754 | 10576.8286 | 20.7754 | 11973.2012 | 12973.2012 | 20.7754 | 10758.8795 | 14758.8795
20.7864 | 10587.6426 | 20.7864 | 11976.4635 | 12976.4635 | 20.7864 | 10770.0447 | 14770.0447
20.7974 | 10597.5469 | 20.7974 | 11990.9877 | 12990.9877 | 20.7974 | 10780.776 | 14780.776
20.8084 | 10606.5683 | 20.8084 | 12009.4489 | 13009.4489 | 20.8084 | 10795.9423 | 14795.9423
20.8194 | 10618.9916 | 20.8194 | 12035.553 | 13035.553 | 20.8194 | 10811.0098 | 14811.0098
20.8304 | 10644.4195 | 20.8304 | 12069.5026 | 13069.5026 | 20.8304 | 10823.6962 | 14823.6962
20.8414 | 10670.5999 | 20.8414 | 12130.122 | 13130.122 | 20.8414 | 10836.0612 | 14836.0612
20.8524 | 10696.5751 | 20.8524 | 12197.2047 | 13197.2047 | 20.8524 | 10848.0148 | 14848.0148
20.8634 | 10723.0157 | 20.8634 | 12264.6312 | 13264.6312 | 20.8634 | 10858.1235 | 14858.1235
20.8744 | 10746.3963 | 20.8744 | 12333.4581 | 13333.4581 | 20.8744 | 10869.0638 | 14869.0638
20.8854 | 10764.8625 | 20.8854 | 12388.5181 | 13388.5181 | 20.8854 | 10874.7181 | 14874.7181
20.8964 | 10783.4531 | 20.8964 | 12434.0468 | 13434.0468 | 20.8964 | 10887.4474 | 14887.4474
20.9074 | 10802.1082 | 20.9074 | 12472.0806 | 13472.0806 | 20.9074 | 10913.8314 | 14913.8314
20.9184 | 10821.1662 | 20.9184 | 12479.9525 | 13479.9525 | 20.9184 | 10927.4545 | 14927.4545
20.9294 | 10828.7669 | 20.9294 | 12475.4008 | 13475.4008 | 20.9294 | 10955.5759 | 14955.5759
20.9404 | 10852.8265 | 20.9404 | 12476.5358 | 13476.5358 | 20.9404 | 10985.8259 | 14985.8259
20.9514 | 10878.2949 | 20.9514 | 12480.6506 | 13480.6506 | 20.9514 | 11012.6061 | 15012.6061
20.9624 | 10904.9741 | 20.9624 | 12489.6724 | 13489.6724 | 20.9624 | 11035.8971 | 15035.8971
20.9734 | 10933.7101 | 20.9734 | 12512.2817 | 13512.2817 | 20.9734 | 11062.51 | 15062.51
20.9844 | 10965.2459 | 20.9844 | 12538.6239 | 13538.6239 | 20.9844 | 11084.5558 | 15084.5558
20.9954 | 10990.4055 | 20.9954 | 12565.6432 | 13565.6432 | 20.9954 | 11107.8376 | 15107.8376
21.0064 | 11010.6814 | 21.0064 | 12606.9096 | 13606.9096 | 21.0064 | 11133.8122 | 15133.8122
21.0174 | 11031.84 | 21.0174 | 12631.3954 | 13631.3954 | 21.0174 | 11161.4274 | 15161.4274
21.0284 | 11053.7313 | 21.0284 | 12649.931 | 13649.931 | 21.0284 | 11177.3512 | 15177.3512
21.0394 | 11075.9816 | 21.0394 | 12666.847 | 13666.847 | 21.0394 | 11196.1488 | 15196.1488
21.0504 | 11101.7297 | 21.0504 | 12680.0414 | 13680.0414 | 21.0504 | 11225.7872 | 15225.7872
21.0614 | 11117.6597 | 21.0614 | 12687.015 | 13687.015 | 21.0614 | 11254.4273 | 15254.4273
21.0724 | 11133.9111 | 21.0724 | 12701.3977 | 13701.3977 | 21.0724 | 11284.2354 | 15284.2354
21.0834 | 11152.0688 | 21.0834 | 12721.9997 | 13721.9997 | 21.0834 | 11312.8333 | 15312.8333
21.0944 | 11183.2251 | 21.0944 | 12747.3504 | 13747.3504 | 21.0944 | 11347.3936 | 15347.3936
21.1054 | 11221.3237 | 21.1054 | 12802.8491 | 13802.8491 | 21.1054 | 11371.6005 | 15371.6005
21.1164 | 11256.7655 | 21.1164 | 12864.0714 | 13864.0714 | 21.1164 | 11420.4328 | 15420.4328
21.1274 | 11291.5803 | 21.1274 | 12927.1816 | 13927.1816 | 21.1274 | 11467.7434 | 15467.7434
21.1384 | 11324.7178 | 21.1384 | 12992.6672 | 13992.6672 | 21.1384 | 11490.851 | 15490.851
21.1494 | 11377.1364 | 21.1494 | 13057.8191 | 14057.8191 | 21.1494 | 11512.2043 | 15512.2043
21.1604 | 11428.1401 | 21.1604 | 13111.0089 | 14111.0089 | 21.1604 | 11535.1232 | 15535.1232
21.1714 | 11479.3457 | 21.1714 | 13162.1042 | 14162.1042 | 21.1714 | 11548.8275 | 15548.8275
21.1824 | 11506.9394 | 21.1824 | 13209.7511 | 14209.7511 | 21.1824 | 11565.8908 | 15565.8908
21.1934 | 11533.5898 | 21.1934 | 13244.259 | 14244.259 | 21.1934 | 11593.2835 | 15593.2835
21.2044 | 11539.9544 | 21.2044 | 13281.7707 | 14281.7707 | 21.2044 | 11596.4975 | 15596.4975
21.2154 | 11546.954 | 21.2154 | 13319.577 | 14319.577 | 21.2154 | 11598.9702 | 15598.9702
21.2264 | 11557.0115 | 21.2264 | 13354.6038 | 14354.6038 | 21.2264 | 11618.6409 | 15618.6409
21.2374 | 11564.7422 | 21.2374 | 13394.2489 | 14394.2489 | 21.2374 | 11635.7607 | 15635.7607
21.2484 | 11575.1534 | 21.2484 | 13443.7438 | 14443.7438 | 21.2484 | 11649.3379 | 15649.3379
21.2594 | 11593.2068 | 21.2594 | 13491.6977 | 14491.6977 | 21.2594 | 11674.9216 | 15674.9216
21.2704 | 11622.0578 | 21.2704 | 13542.5044 | 14542.5044 | 21.2704 | 11713.6135 | 15713.6135
21.2814 | 11650.5026 | 21.2814 | 13594.3132 | 14594.3132 | 21.2814 | 11746.1221 | 15746.1221
21.2924 | 11704.6322 | 21.2924 | 13637.7724 | 14637.7724 | 21.2924 | 11807.1939 | 15807.1939
21.3034 | 11758.1327 | 21.3034 | 13680.6819 | 14680.6819 | 21.3034 | 11874.1211 | 15874.1211
21.3144 | 11808.823 | 21.3144 | 13730.4559 | 14730.4559 | 21.3144 | 11934.66 | 15934.66
21.3254 | 11856.9944 | 21.3254 | 13778.8075 | 14778.8075 | 21.3254 | 11992.5715 | 15992.5715
21.3364 | 11901.886 | 21.3364 | 13824.3837 | 14824.3837 | 21.3364 | 12040.7774 | 16040.7774
21.3474 | 11939.1005 | 21.3474 | 13873.5917 | 14873.5917 | 21.3474 | 12073.5566 | 16073.5566
21.3584 | 11979.4288 | 21.3584 | 13919.5474 | 14919.5474 | 21.3584 | 12074.9607 | 16074.9607
21.3694 | 12022.6042 | 21.3694 | 13963.2067 | 14963.2067 | 21.3694 | 12079.6134 | 16079.6134
21.3804 | 12059.0305 | 21.3804 | 14014.1837 | 15014.1837 | 21.3804 | 12073.1608 | 16073.1608
21.3914 | 12099.5566 | 21.3914 | 14071.2809 | 15071.2809 | 21.3914 | 12070.202 | 16070.202
21.4024 | 12142.0744 | 21.4024 | 14121.7096 | 15121.7096 | 21.4024 | 12079.0745 | 16079.0745
21.4134 | 12186.0116 | 21.4134 | 14172.9695 | 15172.9695 | 21.4134 | 12101.3664 | 16101.3664
21.4244 | 12229.302 | 21.4244 | 14226.2735 | 15226.2735 | 21.4244 | 12155.9814 | 16155.9814
21.4354 | 12279.1881 | 21.4354 | 14278.8035 | 15278.8035 | 21.4354 | 12220.3258 | 16220.3258
21.4464 | 12325.7306 | 21.4464 | 14333.2242 | 15333.2242 | 21.4464 | 12299.5217 | 16299.5217
21.4574 | 12372.3598 | 21.4574 | 14391.7815 | 15391.7815 | 21.4574 | 12370.0249 | 16370.0249
21.4684 | 12416.2113 | 21.4684 | 14448.5356 | 15448.5356 | 21.4684 | 12436.5421 | 16436.5421
21.4794 | 12460.495 | 21.4794 | 14501.6985 | 15501.6985 | 21.4794 | 12493.4347 | 16493.4347
21.4904 | 12511.0417 | 21.4904 | 14563.8944 | 15563.8944 | 21.4904 | 12545.7519 | 16545.7519
21.5014 | 12559.2531 | 21.5014 | 14625.8303 | 15625.8303 | 21.5014 | 12597.5446 | 16597.5446
21.5124 | 12627.4174 | 21.5124 | 14689.8292 | 15689.8292 | 21.5124 | 12630.2674 | 16630.2674
21.5234 | 12693.2397 | 21.5234 | 14753.8639 | 15753.8639 | 21.5234 | 12660.5711 | 16660.5711
21.5344 | 12758.2646 | 21.5344 | 14822.6907 | 15822.6907 | 21.5344 | 12692.886 | 16692.886
21.5454 | 12819.0982 | 21.5454 | 14888.3055 | 15888.3055 | 21.5454 | 12735.3454 | 16735.3454
21.5564 | 12862.9824 | 21.5564 | 14953.914 | 15953.914 | 21.5564 | 12774.5934 | 16774.5934
21.5674 | 12895.5909 | 21.5674 | 15014.641 | 16014.641 | 21.5674 | 12820.5026 | 16820.5026
21.5784 | 12933.0584 | 21.5784 | 15066.3147 | 16066.3147 | 21.5784 | 12867.1657 | 16867.1657
21.5894 | 12953.026 | 21.5894 | 15113.1599 | 16113.1599 | 21.5894 | 12909.5458 | 16909.5458
21.6004 | 12945.0339 | 21.6004 | 15156.2128 | 16156.2128 | 21.6004 | 12952.0375 | 16952.0375
21.6114 | 12942.835 | 21.6114 | 15197.0542 | 16197.0542 | 21.6114 | 12997.5031 | 16997.5031
21.6224 | 12948.651 | 21.6224 | 15231.9422 | 16231.9422 | 21.6224 | 13045.7603 | 17045.7603
21.6334 | 12952.8615 | 21.6334 | 15269.8284 | 16269.8284 | 21.6334 | 13101.9623 | 17101.9623
21.6444 | 12994.672 | 21.6444 | 15314.419 | 16314.419 | 21.6444 | 13160.2724 | 17160.2724
21.6554 | 13063.582 | 21.6554 | 15363.6054 | 16363.6054 | 21.6554 | 13195.956 | 17195.956
21.6664 | 13100.1439 | 21.6664 | 15419.9772 | 16419.9772 | 21.6664 | 13229.7787 | 17229.7787
21.6774 | 13164.3672 | 21.6774 | 15498.8293 | 16498.8293 | 21.6774 | 13257.2349 | 17257.2349
21.6884 | 13225.3385 | 21.6884 | 15573.9241 | 16573.9241 | 21.6884 | 13280.5767 | 17280.5767
21.6994 | 13285.6196 | 21.6994 | 15645.2396 | 16645.2396 | 21.6994 | 13320.8881 | 17320.8881
21.7104 | 13332.234 | 21.7104 | 15721.5044 | 16721.5044 | 21.7104 | 13366.9792 | 17366.9792
21.7214 | 13391.0452 | 21.7214 | 15790.2525 | 16790.2525 | 21.7214 | 13385.8838 | 17385.8838
21.7324 | 13429.7582 | 21.7324 | 15846.2566 | 16846.2566 | 21.7324 | 13407.2238 | 17407.2238
21.7434 | 13439.4627 | 21.7434 | 15897.467 | 16897.467 | 21.7434 | 13463.5932 | 17463.5932
21.7544 | 13463.6036 | 21.7544 | 15940.7616 | 16940.7616 | 21.7544 | 13520.4641 | 17520.4641
21.7654 | 13479.9313 | 21.7654 | 15930.6279 | 16930.6279 | 21.7654 | 13575.3238 | 17575.3238
21.7764 | 13517.053 | 21.7764 | 15921.1045 | 16921.1045 | 21.7764 | 13638.1027 | 17638.1027
21.7874 | 13535.0975 | 21.7874 | 15928.9176 | 16928.9176 | 21.7874 | 13664.6817 | 17664.6817
21.7984 | 13564.0804 | 21.7984 | 15934.5842 | 16934.5842 | 21.7984 | 13672.3618 | 17672.3618
21.8094 | 13583.9428 | 21.8094 | 15944.158 | 16944.158 | 21.8094 | 13692.3649 | 17692.3649
21.8204 | 13605.1865 | 21.8204 | 15982.036 | 16982.036 | 21.8204 | 13710.8763 | 17710.8763
21.8314 | 13627.5722 | 21.8314 | 16018.3568 | 17018.3568 | 21.8314 | 13708.5272 | 17708.5272
21.8424 | 13658.5028 | 21.8424 | 16045.5447 | 17045.5447 | 21.8424 | 13722.0401 | 17722.0401
21.8534 | 13680.8364 | 21.8534 | 16114.5799 | 17114.5799 | 21.8534 | 13743.323 | 17743.323
21.8644 | 13691.2263 | 21.8644 | 16180.1342 | 17180.1342 | 21.8644 | 13759.1507 | 17759.1507
21.8754 | 13710.0734 | 21.8754 | 16199.7843 | 17199.7843 | 21.8754 | 13787.1869 | 17787.1869
21.8864 | 13726.2308 | 21.8864 | 16215.3586 | 17215.3586 | 21.8864 | 13823.1159 | 17823.1159
21.8974 | 13735.5778 | 21.8974 | 16231.4244 | 17231.4244 | 21.8974 | 13848.567 | 17848.567
21.9084 | 13732.4397 | 21.9084 | 16207.6338 | 17207.6338 | 21.9084 | 13867.2799 | 17867.2799
21.9194 | 13717.0739 | 21.9194 | 16164.0954 | 17164.0954 | 21.9194 | 13869.5045 | 17869.5045
21.9304 | 13726.9496 | 21.9304 | 16179.2356 | 17179.2356 | 21.9304 | 13881.0422 | 17881.0422
21.9414 | 13729.096 | 21.9414 | 16163.4356 | 17163.4356 | 21.9414 | 13872.8001 | 17872.8001
21.9524 | 13731.6351 | 21.9524 | 16144.6213 | 17144.6213 | 21.9524 | 13866.6052 | 17866.6052
21.9634 | 13739.0532 | 21.9634 | 16166.4417 | 17166.4417 | 21.9634 | 13862.5369 | 17862.5369
21.9744 | 13747.8082 | 21.9744 | 16196.9671 | 17196.9671 | 21.9744 | 13864.931 | 17864.931
21.9854 | 13743.3252 | 21.9854 | 16196.8663 | 17196.8663 | 21.9854 | 13860.9692 | 17860.9692
21.9964 | 13741.881 | 21.9964 | 16206.023 | 17206.023 | 21.9964 | 13865.4912 | 17865.4912
22.0074 | 13740.5319 | 22.0074 | 16216.7296 | 17216.7296 | 22.0074 | 13875.3012 | 17875.3012
22.0184 | 13736.642 | 22.0184 | 16207.815 | 17207.815 | 22.0184 | 13878.9957 | 17878.9957
22.0294 | 13731.5759 | 22.0294 | 16194.016 | 17194.016 | 22.0294 | 13878.6735 | 17878.6735
22.0404 | 13732.7839 | 22.0404 | 16194.5111 | 17194.5111 | 22.0404 | 13880.4967 | 17880.4967
22.0514 | 13727.3243 | 22.0514 | 16190.1875 | 17190.1875 | 22.0514 | 13877.8274 | 17877.8274
22.0624 | 13719.7045 | 22.0624 | 16178.4692 | 17178.4692 | 22.0624 | 13872.4488 | 17872.4488
22.0734 | 13711.8299 | 22.0734 | 16174.6424 | 17174.6424 | 22.0734 | 13870.221 | 17870.221
22.0844 | 13709.7422 | 22.0844 | 16180.2765 | 17180.2765 | 22.0844 | 13869.8866 | 17869.8866
22.0954 | 13702.3683 | 22.0954 | 16176.7348 | 17176.7348 | 22.0954 | 13867.5501 | 17867.5501
22.1064 | 13709.1813 | 22.1064 | 16172.7065 | 17172.7065 | 22.1064 | 13868.8447 | 17868.8447
22.1174 | 13699.2876 | 22.1174 | 16185.1816 | 17185.1816 | 22.1174 | 13870.0752 | 17870.0752
22.1284 | 13673.1975 | 22.1284 | 16193.4059 | 17193.4059 | 22.1284 | 13868.3678 | 17868.3678
22.1394 | 13641.1885 | 22.1394 | 16179.018 | 17179.018 | 22.1394 | 13864.2717 | 17864.2717
22.1504 | 13609.4431 | 22.1504 | 16163.3579 | 17163.3579 | 22.1504 | 13859.9479 | 17859.9479
22.1614 | 13570.3794 | 22.1614 | 16143.1356 | 17143.1356 | 22.1614 | 13852.1584 | 17852.1584
22.1724 | 13537.5983 | 22.1724 | 16112.2626 | 17112.2626 | 22.1724 | 13842.0762 | 17842.0762
22.1834 | 13509.5519 | 22.1834 | 16079.1071 | 17079.1071 | 22.1834 | 13816.5267 | 17816.5267
22.1944 | 13454.8096 | 22.1944 | 16052.6329 | 17052.6329 | 22.1944 | 13790.4715 | 17790.4715
22.2054 | 13398.3726 | 22.2054 | 15994.3554 | 16994.3554 | 22.2054 | 13763.2257 | 17763.2257
22.2164 | 13369.0666 | 22.2164 | 15932.109 | 16932.109 | 22.2164 | 13735.8018 | 17735.8018
22.2274 | 13335.634 | 22.2274 | 15871.4287 | 16871.4287 | 22.2274 | 13708.0755 | 17708.0755
22.2384 | 13311.0939 | 22.2384 | 15814.7786 | 16814.7786 | 22.2384 | 13684.5396 | 17684.5396
22.2494 | 13297.9227 | 22.2494 | 15754.6796 | 16754.6796 | 22.2494 | 13657.9377 | 17657.9377
22.2604 | 13287.275 | 22.2604 | 15705.3062 | 16705.3062 | 22.2604 | 13630.8446 | 17630.8446
22.2714 | 13264.9825 | 22.2714 | 15657.8419 | 16657.8419 | 22.2714 | 13604.1384 | 17604.1384
22.2824 | 13254.3402 | 22.2824 | 15606.3111 | 16606.3111 | 22.2824 | 13592.1103 | 17592.1103
22.2934 | 13246.9504 | 22.2934 | 15562.4391 | 16562.4391 | 22.2934 | 13574.5725 | 17574.5725
22.3044 | 13219.7578 | 22.3044 | 15515.5251 | 16515.5251 | 22.3044 | 13555.7663 | 17555.7663
22.3154 | 13190.0182 | 22.3154 | 15468.4425 | 16468.4425 | 22.3154 | 13535.4591 | 17535.4591
22.3264 | 13138.5111 | 22.3264 | 15413.1129 | 16413.1129 | 22.3264 | 13510.7937 | 17510.7937
22.3374 | 13076.4929 | 22.3374 | 15356.5718 | 16356.5718 | 22.3374 | 13476.4168 | 17476.4168
22.3484 | 13006.2596 | 22.3484 | 15290.9905 | 16290.9905 | 22.3484 | 13445.4276 | 17445.4276
22.3594 | 12939.3064 | 22.3594 | 15220.8487 | 16220.8487 | 22.3594 | 13421.949 | 17421.949
22.3704 | 12871.7117 | 22.3704 | 15146.437 | 16146.437 | 22.3704 | 13363.4172 | 17363.4172
22.3814 | 12807.6882 | 22.3814 | 15073.4569 | 16073.4569 | 22.3814 | 13292.8006 | 17292.8006
22.3924 | 12746.0053 | 22.3924 | 15008.4373 | 16008.4373 | 22.3924 | 13226.1899 | 17226.1899
22.4034 | 12688.3237 | 22.4034 | 14946.8677 | 15946.8677 | 22.4034 | 13172.1355 | 17172.1355
22.4144 | 12643.786 | 22.4144 | 14891.3702 | 15891.3702 | 22.4144 | 13115.6673 | 17115.6673
22.4254 | 12601.7474 | 22.4254 | 14834.5307 | 15834.5307 | 22.4254 | 13063.0077 | 17063.0077
22.4364 | 12542.2883 | 22.4364 | 14784.8909 | 15784.8909 | 22.4364 | 13027.5402 | 17027.5402
22.4474 | 12498.0317 | 22.4474 | 14733.3279 | 15733.3279 | 22.4474 | 12985.1009 | 16985.1009
22.4584 | 12456.2064 | 22.4584 | 14686.3221 | 15686.3221 | 22.4584 | 12959.9714 | 16959.9714
22.4694 | 12414.5172 | 22.4694 | 14640.83 | 15640.83 | 22.4694 | 12963.1302 | 16963.1302
22.4804 | 12378.8259 | 22.4804 | 14586.6548 | 15586.6548 | 22.4804 | 12965.0469 | 16965.0469
22.4914 | 12352.0385 | 22.4914 | 14530.8622 | 15530.8622 | 22.4914 | 12931.191 | 16931.191
22.5024 | 12320.8944 | 22.5024 | 14476.92 | 15476.92 | 22.5024 | 12900.5817 | 16900.5817
22.5134 | 12287.2625 | 22.5134 | 14422.7953 | 15422.7953 | 22.5134 | 12890.6171 | 16890.6171
22.5244 | 12284.3725 | 22.5244 | 14362.5451 | 15362.5451 | 22.5244 | 12834.7028 | 16834.7028
22.5354 | 12250.2805 | 22.5354 | 14309.7877 | 15309.7877 | 22.5354 | 12781.9066 | 16781.9066
22.5464 | 12211.4208 | 22.5464 | 14252.8696 | 15252.8696 | 22.5464 | 12729.9432 | 16729.9432
22.5574 | 12171.2113 | 22.5574 | 14190.9695 | 15190.9695 | 22.5574 | 12664.8886 | 16664.8886
22.5684 | 12123.8288 | 22.5684 | 14131.4331 | 15131.4331 | 22.5684 | 12589.4649 | 16589.4649
22.5794 | 12061.2441 | 22.5794 | 14072.7201 | 15072.7201 | 22.5794 | 12543.0501 | 16543.0501
22.5904 | 12003.1368 | 22.5904 | 14009.9818 | 15009.9818 | 22.5904 | 12498.1763 | 16498.1763
22.6014 | 11947.9998 | 22.6014 | 13952.9368 | 14952.9368 | 22.6014 | 12438.9263 | 16438.9263
22.6124 | 11875.1292 | 22.6124 | 13902.6284 | 14902.6284 | 22.6124 | 12404.71 | 16404.71
22.6234 | 11805.8094 | 22.6234 | 13845.3888 | 14845.3888 | 22.6234 | 12388.8449 | 16388.8449
22.6344 | 11742.4675 | 22.6344 | 13790.3205 | 14790.3205 | 22.6344 | 12390.0507 | 16390.0507
22.6454 | 11679.2265 | 22.6454 | 13741.0892 | 14741.0892 | 22.6454 | 12390.8072 | 16390.8072
22.6564 | 11617.7233 | 22.6564 | 13693.2256 | 14693.2256 | 22.6564 | 12398.3435 | 16398.3435
22.6674 | 11566.8151 | 22.6674 | 13643.3012 | 14643.3012 | 22.6674 | 12398.2578 | 16398.2578
22.6784 | 11524.475 | 22.6784 | 13600.2211 | 14600.2211 | 22.6784 | 12387.1964 | 16387.1964
22.6894 | 11483.3433 | 22.6894 | 13557.1434 | 14557.1434 | 22.6894 | 12366.6463 | 16366.6463
22.7004 | 11451.47 | 22.7004 | 13513.745 | 14513.745 | 22.7004 | 12342.8241 | 16342.8241
22.7114 | 11461.5843 | 22.7114 | 13476.0819 | 14476.0819 | 22.7114 | 12287.5151 | 16287.5151
22.7224 | 11470.6097 | 22.7224 | 13443.6653 | 14443.6653 | 22.7224 | 12221.414 | 16221.414
22.7334 | 11474.867 | 22.7334 | 13407.483 | 14407.483 | 22.7334 | 12151.3724 | 16151.3724
22.7444 | 11478.4715 | 22.7444 | 13364.9703 | 14364.9703 | 22.7444 | 12068.9898 | 16068.9898
22.7554 | 11466.8821 | 22.7554 | 13322.7244 | 14322.7244 | 22.7554 | 11988.609 | 15988.609
22.7664 | 11437.3819 | 22.7664 | 13270.4812 | 14270.4812 | 22.7664 | 11921.2383 | 15921.2383
22.7774 | 11415.6555 | 22.7774 | 13201.3148 | 14201.3148 | 22.7774 | 11861.6184 | 15861.6184
22.7884 | 11393.3043 | 22.7884 | 13131.9229 | 14131.9229 | 22.7884 | 11807.7305 | 15807.7305
22.7994 | 11331.2258 | 22.7994 | 13063.853 | 14063.853 | 22.7994 | 11775.6175 | 15775.6175
22.8104 | 11259.4777 | 22.8104 | 12995.9261 | 13995.9261 | 22.8104 | 11742.0359 | 15742.0359
22.8214 | 11212.2383 | 22.8214 | 12949.6502 | 13949.6502 | 22.8214 | 11712.3251 | 15712.3251
22.8324 | 11168.5323 | 22.8324 | 12919.5836 | 13919.5836 | 22.8324 | 11710.283 | 15710.283
22.8434 | 11148.8642 | 22.8434 | 12895.5588 | 13895.5588 | 22.8434 | 11707.8945 | 15707.8945
22.8544 | 11144.0678 | 22.8544 | 12866.4746 | 13866.4746 | 22.8544 | 11700.1129 | 15700.1129
22.8654 | 11123.026 | 22.8654 | 12877.9318 | 13877.9318 | 22.8654 | 11698.5069 | 15698.5069
22.8764 | 11078.7872 | 22.8764 | 12882.5531 | 13882.5531 | 22.8764 | 11696.8438 | 15696.8438
22.8874 | 11044.2197 | 22.8874 | 12878.0443 | 13878.0443 | 22.8874 | 11686.2762 | 15686.2762
22.8984 | 11026.3073 | 22.8984 | 12856.4353 | 13856.4353 | 22.8984 | 11674.0439 | 15674.0439
22.9094 | 10972.9572 | 22.9094 | 12809.6034 | 13809.6034 | 22.9094 | 11659.4785 | 15659.4785
22.9204 | 10921.8735 | 22.9204 | 12745.9968 | 13745.9968 | 22.9204 | 11617.1419 | 15617.1419
22.9314 | 10871.5694 | 22.9314 | 12680.6815 | 13680.6815 | 22.9314 | 11574.6937 | 15574.6937
22.9424 | 10819.7333 | 22.9424 | 12646.7082 | 13646.7082 | 22.9424 | 11536.3331 | 15536.3331
22.9534 | 10774.1468 | 22.9534 | 12582.5904 | 13582.5904 | 22.9534 | 11474.6543 | 15474.6543
22.9644 | 10767.9061 | 22.9644 | 12529.8234 | 13529.8234 | 22.9644 | 11412.2797 | 15412.2797
22.9754 | 10767.196 | 22.9754 | 12490.5232 | 13490.5232 | 22.9754 | 11358.8426 | 15358.8426
22.9864 | 10755.4153 | 22.9864 | 12480.533 | 13480.533 | 22.9864 | 11310.755 | 15310.755
22.9974 | 10757.4815 | 22.9974 | 12472.4588 | 13472.4588 | 22.9974 | 11268.1006 | 15268.1006
23.0084 | 10758.4308 | 23.0084 | 12472.9424 | 13472.9424 | 23.0084 | 11261.1979 | 15261.1979
23.0194 | 10743.8498 | 23.0194 | 12473.9062 | 13473.9062 | 23.0194 | 11259.0221 | 15259.0221
23.0304 | 10723.1361 | 23.0304 | 12454.4309 | 13454.4309 | 23.0304 | 11253.8854 | 15253.8854
23.0414 | 10698.4392 | 23.0414 | 12436.3428 | 13436.3428 | 23.0414 | 11272.9283 | 15272.9283
23.0524 | 10658.4682 | 23.0524 | 12416.0892 | 13416.0892 | 23.0524 | 11291.0876 | 15291.0876
23.0634 | 10618.0779 | 23.0634 | 12393.1861 | 13393.1861 | 23.0634 | 11297.1205 | 15297.1205
23.0744 | 10584.3979 | 23.0744 | 12357.7581 | 13357.7581 | 23.0744 | 11297.5931 | 15297.5931
23.0854 | 10556.7734 | 23.0854 | 12330.9662 | 13330.9662 | 23.0854 | 11296.693 | 15296.693
23.0964 | 10532.1382 | 23.0964 | 12307.688 | 13307.688 | 23.0964 | 11275.7358 | 15275.7358
23.1074 | 10513.1476 | 23.1074 | 12286.0291 | 13286.0291 | 23.1074 | 11252.3136 | 15252.3136
23.1184 | 10497.2412 | 23.1184 | 12258.1505 | 13258.1505 | 23.1184 | 11233.6425 | 15233.6425
23.1294 | 10480.5172 | 23.1294 | 12235.1894 | 13235.1894 | 23.1294 | 11218.6595 | 15218.6595
23.1404 | 10461.1498 | 23.1404 | 12211.1804 | 13211.1804 | 23.1404 | 11205.0635 | 15205.0635
23.1514 | 10440.1405 | 23.1514 | 12184.5688 | 13184.5688 | 23.1514 | 11199.0049 | 15199.0049
23.1624 | 10416.8321 | 23.1624 | 12157.732 | 13157.732 | 23.1624 | 11196.6443 | 15196.6443
23.1734 | 10392.0116 | 23.1734 | 12133.525 | 13133.525 | 23.1734 | 11193.0807 | 15193.0807
23.1844 | 10367.1529 | 23.1844 | 12110.2693 | 13110.2693 | 23.1844 | 11186.738 | 15186.738
23.1954 | 10344.8313 | 23.1954 | 12086.3876 | 13086.3876 | 23.1954 | 11178.4064 | 15178.4064
23.2064 | 10324.7814 | 23.2064 | 12065.0568 | 13065.0568 | 23.2064 | 11167.1746 | 15167.1746
23.2174 | 10319.7733 | 23.2174 | 12044.8191 | 13044.8191 | 23.2174 | 11147.2238 | 15147.2238
23.2284 | 10316.0992 | 23.2284 | 12023.477 | 13023.477 | 23.2284 | 11127.569 | 15127.569
23.2394 | 10312.706 | 23.2394 | 12002.0268 | 13002.0268 | 23.2394 | 11109.2865 | 15109.2865
23.2504 | 10308.9225 | 23.2504 | 11979.6727 | 12979.6727 | 23.2504 | 11092.4543 | 15092.4543
23.2614 | 10304.21 | 23.2614 | 11956.3461 | 12956.3461 | 23.2614 | 11077.7583 | 15077.7583
23.2724 | 10294.4108 | 23.2724 | 11933.0119 | 12933.0119 | 23.2724 | 11066.8784 | 15066.8784
23.2834 | 10281.972 | 23.2834 | 11910.1687 | 12910.1687 | 23.2834 | 11057.6743 | 15057.6743
23.2944 | 10269.7263 | 23.2944 | 11903.0419 | 12903.0419 | 23.2944 | 11048.6818 | 15048.6818
23.3054 | 10257.4708 | 23.3054 | 11897.3599 | 12897.3599 | 23.3054 | 11039.6107 | 15039.6107
23.3164 | 10245.985 | 23.3164 | 11893.1166 | 12893.1166 | 23.3164 | 11030.3969 | 15030.3969
23.3274 | 10236.5965 | 23.3274 | 11889.9886 | 12889.9886 | 23.3274 | 11019.9121 | 15019.9121
23.3384 | 10229.4855 | 23.3384 | 11886.7096 | 12886.7096 | 23.3384 | 11008.6341 | 15008.6341
23.3494 | 10223.2135 | 23.3494 | 11877.9147 | 12877.9147 | 23.3494 | 10997.2778 | 14997.2778
23.3604 | 10217.3914 | 23.3604 | 11865.4704 | 12865.4704 | 23.3604 | 10985.5514 | 14985.5514
23.3714 | 10211.1138 | 23.3714 | 11852.6598 | 12852.6598 | 23.3714 | 10974.0925 | 14974.0925
23.3824 | 10204.0933 | 23.3824 | 11839.3459 | 12839.3459 | 23.3824 | 10962.9542 | 14962.9542
23.3934 | 10189.9723 | 23.3934 | 11825.9214 | 12825.9214 | 23.3934 | 10952.5693 | 14952.5693
23.4044 | 10175.5784 | 23.4044 | 11814.8034 | 12814.8034 | 23.4044 | 10942.6892 | 14942.6892
23.4154 | 10160.5399 | 23.4154 | 11805.1161 | 12805.1161 | 23.4154 | 10932.7308 | 14932.7308
23.4264 | 10145.5765 | 23.4264 | 11797.5562 | 12797.5562 | 23.4264 | 10922.9053 | 14922.9053
23.4374 | 10131.8595 | 23.4374 | 11791.1869 | 12791.1869 | 23.4374 | 10913.568 | 14913.568
23.4484 | 10120.8928 | 23.4484 | 11784.6715 | 12784.6715 | 23.4484 | 10904.0256 | 14904.0256
23.4594 | 10111.9314 | 23.4594 | 11777.0234 | 12777.0234 | 23.4594 | 10894.5175 | 14894.5175
23.4704 | 10103.2281 | 23.4704 | 11761.4106 | 12761.4106 | 23.4704 | 10885.1807 | 14885.1807
23.4814 | 10094.8669 | 23.4814 | 11745.2669 | 12745.2669 | 23.4814 | 10876.1582 | 14876.1582
23.4924 | 10086.0263 | 23.4924 | 11728.6742 | 12728.6742 | 23.4924 | 10867.4832 | 14867.4832
23.5034 | 10076.1967 | 23.5034 | 11712.2334 | 12712.2334 | 23.5034 | 10859.0017 | 14859.0017
23.5144 | 10065.5303 | 23.5144 | 11695.9972 | 12695.9972 | 23.5144 | 10850.8916 | 14850.8916
23.5254 | 10054.3049 | 23.5254 | 11682.7111 | 12682.7111 | 23.5254 | 10842.5885 | 14842.5885
23.5364 | 10042.6705 | 23.5364 | 11670.6781 | 12670.6781 | 23.5364 | 10834.7139 | 14834.7139
23.5474 | 10030.9216 | 23.5474 | 11659.1984 | 12659.1984 | 23.5474 | 10827.6273 | 14827.6273
23.5584 | 10019.4293 | 23.5584 | 11647.9078 | 12647.9078 | 23.5584 | 10820.9348 | 14820.9348
23.5694 | 10008.4501 | 23.5694 | 11636.7602 | 12636.7602 | 23.5694 | 10814.2347 | 14814.2347
23.5804 | 9997.8613 | 23.5804 | 11624.9927 | 12624.9927 | 23.5804 | 10807.5623 | 14807.5623
23.5914 | 9987.5351 | 23.5914 | 11612.5235 | 12612.5235 | 23.5914 | 10801.1512 | 14801.1512
23.6024 | 9977.047 | 23.6024 | 11599.8928 | 12599.8928 | 23.6024 | 10794.8461 | 14794.8461
23.6134 | 9966.8343 | 23.6134 | 11587.0783 | 12587.0783 | 23.6134 | 10788.2374 | 14788.2374
23.6244 | 9956.5031 | 23.6244 | 11573.8236 | 12573.8236 | 23.6244 | 10781.5549 | 14781.5549
23.6354 | 9946.0902 | 23.6354 | 11561.0001 | 12561.0001 | 23.6354 | 10774.8551 | 14774.8551
23.6464 | 9935.6147 | 23.6464 | 11548.5807 | 12548.5807 | 23.6464 | 10767.9748 | 14767.9748
23.6574 | 9925.434 | 23.6574 | 11536.2919 | 12536.2919 | 23.6574 | 10760.859 | 14760.859
23.6684 | 9915.0583 | 23.6684 | 11523.9452 | 12523.9452 | 23.6684 | 10753.6159 | 14753.6159
23.6794 | 9904.6256 | 23.6794 | 11511.5164 | 12511.5164 | 23.6794 | 10746.6612 | 14746.6612
23.6904 | 9894.2317 | 23.6904 | 11499.4223 | 12499.4223 | 23.6904 | 10739.6655 | 14739.6655
23.7014 | 9883.6735 | 23.7014 | 11487.7348 | 12487.7348 | 23.7014 | 10732.8609 | 14732.8609
23.7124 | 9873.5268 | 23.7124 | 11476.6401 | 12476.6401 | 23.7124 | 10726.4461 | 14726.4461
23.7234 | 9863.4856 | 23.7234 | 11465.9565 | 12465.9565 | 23.7234 | 10720.1791 | 14720.1791
23.7344 | 9853.3305 | 23.7344 | 11455.0308 | 12455.0308 | 23.7344 | 10714.1943 | 14714.1943
23.7454 | 9843.4032 | 23.7454 | 11444.1936 | 12444.1936 | 23.7454 | 10707.9222 | 14707.9222
23.7564 | 9833.6927 | 23.7564 | 11433.4239 | 12433.4239 | 23.7564 | 10701.1385 | 14701.1385
23.7674 | 9824.5919 | 23.7674 | 11423.0749 | 12423.0749 | 23.7674 | 10694.3827 | 14694.3827
23.7784 | 9815.4325 | 23.7784 | 11412.387 | 12412.387 | 23.7784 | 10687.4626 | 14687.4626
23.7894 | 9805.8013 | 23.7894 | 11401.6124 | 12401.6124 | 23.7894 | 10679.7634 | 14679.7634
23.8004 | 9796.1556 | 23.8004 | 11391.2729 | 12391.2729 | 23.8004 | 10672.0025 | 14672.0025
23.8114 | 9786.4494 | 23.8114 | 11381.2739 | 12381.2739 | 23.8114 | 10664.2997 | 14664.2997
23.8224 | 9776.9552 | 23.8224 | 11371.4914 | 12371.4914 | 23.8224 | 10656.3074 | 14656.3074
23.8334 | 9767.2419 | 23.8334 | 11361.8983 | 12361.8983 | 23.8334 | 10648.1003 | 14648.1003
23.8444 | 9757.7531 | 23.8444 | 11352.4751 | 12352.4751 | 23.8444 | 10639.8476 | 14639.8476
23.8554 | 9748.5297 | 23.8554 | 11343.0327 | 12343.0327 | 23.8554 | 10631.7742 | 14631.7742
23.8664 | 9739.375 | 23.8664 | 11334.0522 | 12334.0522 | 23.8664 | 10623.8736 | 14623.8736
23.8774 | 9730.5747 | 23.8774 | 11325.1909 | 12325.1909 | 23.8774 | 10616.2676 | 14616.2676
23.8884 | 9721.8761 | 23.8884 | 11316.3789 | 12316.3789 | 23.8884 | 10608.7554 | 14608.7554
23.8994 | 9713.2439 | 23.8994 | 11307.4734 | 12307.4734 | 23.8994 | 10600.7886 | 14600.7886
23.9104 | 9704.7621 | 23.9104 | 11298.6371 | 12298.6371 | 23.9104 | 10592.3909 | 14592.3909
23.9214 | 9695.9706 | 23.9214 | 11289.7306 | 12289.7306 | 23.9214 | 10583.6917 | 14583.6917
23.9324 | 9687.0251 | 23.9324 | 11280.8323 | 12280.8323 | 23.9324 | 10574.76 | 14574.76
23.9434 | 9678.1209 | 23.9434 | 11271.8716 | 12271.8716 | 23.9434 | 10565.5406 | 14565.5406
23.9544 | 9669.6827 | 23.9544 | 11263.0236 | 12263.0236 | 23.9544 | 10555.9641 | 14555.9641
23.9654 | 9660.966 | 23.9654 | 11253.989 | 12253.989 | 23.9654 | 10546.4775 | 14546.4775
23.9764 | 9652.0806 | 23.9764 | 11245.6417 | 12245.6417 | 23.9764 | 10537.1904 | 14537.1904
23.9874 | 9643.4512 | 23.9874 | 11237.5877 | 12237.5877 | 23.9874 | 10528.202 | 14528.202
23.9984 | 9634.8283 | 23.9984 | 11229.5161 | 12229.5161 | 23.9984 | 10519.1869 | 14519.1869
24.0094 | 9626.268 | 24.0094 | 11221.2004 | 12221.2004 | 24.0094 | 10510.2374 | 14510.2374
24.0204 | 9617.7176 | 24.0204 | 11213.0477 | 12213.0477 | 24.0204 | 10501.4088 | 14501.4088
24.0314 | 9609.381 | 24.0314 | 11205.0536 | 12205.0536 | 24.0314 | 10492.0449 | 14492.0449
24.0424 | 9600.9918 | 24.0424 | 11196.9669 | 12196.9669 | 24.0424 | 10482.5296 | 14482.5296
24.0534 | 9592.8784 | 24.0534 | 11188.4303 | 12188.4303 | 24.0534 | 10472.7091 | 14472.7091
24.0644 | 9584.4555 | 24.0644 | 11179.4421 | 12179.4421 | 24.0644 | 10462.8329 | 14462.8329
24.0754 | 9575.9587 | 24.0754 | 11170.2739 | 12170.2739 | 24.0754 | 10452.7466 | 14452.7466
24.0864 | 9567.7079 | 24.0864 | 11161.2667 | 12161.2667 | 24.0864 | 10442.5639 | 14442.5639
24.0974 | 9559.1859 | 24.0974 | 11152.3117 | 12152.3117 | 24.0974 | 10432.7813 | 14432.7813
24.1084 | 9550.6783 | 24.1084 | 11143.7431 | 12143.7431 | 24.1084 | 10423.5252 | 14423.5252
24.1194 | 9542.1217 | 24.1194 | 11135.0538 | 12135.0538 | 24.1194 | 10414.4501 | 14414.4501
24.1304 | 9534.1096 | 24.1304 | 11126.1826 | 12126.1826 | 24.1304 | 10405.2768 | 14405.2768
24.1414 | 9526.109 | 24.1414 | 11117.0283 | 12117.0283 | 24.1414 | 10396.7477 | 14396.7477
24.1524 | 9518.2585 | 24.1524 | 11107.7489 | 12107.7489 | 24.1524 | 10388.3554 | 14388.3554
24.1634 | 9510.5549 | 24.1634 | 11098.277 | 12098.277 | 24.1634 | 10379.9108 | 14379.9108
24.1744 | 9502.4813 | 24.1744 | 11088.4024 | 12088.4024 | 24.1744 | 10371.7285 | 14371.7285
24.1854 | 9494.3155 | 24.1854 | 11078.2872 | 12078.2872 | 24.1854 | 10363.4648 | 14363.4648
24.1964 | 9485.9736 | 24.1964 | 11068.0625 | 12068.0625 | 24.1964 | 10355.0684 | 14355.0684
24.2074 | 9477.3941 | 24.2074 | 11057.9221 | 12057.9221 | 24.2074 | 10346.2887 | 14346.2887
24.2184 | 9468.7285 | 24.2184 | 11047.514 | 12047.514 | 24.2184 | 10336.8974 | 14336.8974
24.2294 | 9460.0708 | 24.2294 | 11037.0482 | 12037.0482 | 24.2294 | 10327.0946 | 14327.0946
24.2404 | 9451.8715 | 24.2404 | 11026.9375 | 12026.9375 | 24.2404 | 10316.7985 | 14316.7985
24.2514 | 9443.6486 | 24.2514 | 11017.169 | 12017.169 | 24.2514 | 10306.8369 | 14306.8369
24.2624 | 9435.1394 | 24.2624 | 11007.4283 | 12007.4283 | 24.2624 | 10297.0234 | 14297.0234
24.2734 | 9426.7373 | 24.2734 | 10997.8332 | 11997.8332 | 24.2734 | 10287.4645 | 14287.4645
24.2844 | 9418.3092 | 24.2844 | 10988.2001 | 11988.2001 | 24.2844 | 10278.3243 | 14278.3243
24.2954 | 9409.9395 | 24.2954 | 10978.7688 | 11978.7688 | 24.2954 | 10269.2319 | 14269.2319
24.3064 | 9401.3983 | 24.3064 | 10968.9794 | 11968.9794 | 24.3064 | 10260.4977 | 14260.4977
24.3174 | 9392.909 | 24.3174 | 10959.6437 | 11959.6437 | 24.3174 | 10251.8024 | 14251.8024
24.3284 | 9384.5715 | 24.3284 | 10949.6311 | 11949.6311 | 24.3284 | 10243.3441 | 14243.3441
24.3394 | 9375.9527 | 24.3394 | 10938.98 | 11938.98 | 24.3394 | 10234.6288 | 14234.6288
24.3504 | 9367.2412 | 24.3504 | 10928.0632 | 11928.0632 | 24.3504 | 10225.8979 | 14225.8979
24.3614 | 9358.099 | 24.3614 | 10917.5398 | 11917.5398 | 24.3614 | 10217.2494 | 14217.2494
24.3724 | 9349.1333 | 24.3724 | 10906.9255 | 11906.9255 | 24.3724 | 10208.4203 | 14208.4203
24.3834 | 9340.222 | 24.3834 | 10896.1289 | 11896.1289 | 24.3834 | 10200.0317 | 14200.0317
24.3944 | 9331.7021 | 24.3944 | 10885.2209 | 11885.2209 | 24.3944 | 10191.6551 | 14191.6551
24.4054 | 9322.9965 | 24.4054 | 10874.9137 | 11874.9137 | 24.4054 | 10183.5213 | 14183.5213
24.4164 | 9314.2771 | 24.4164 | 10864.9911 | 11864.9911 | 24.4164 | 10175.489 | 14175.489
24.4274 | 9305.877 | 24.4274 | 10854.874 | 11854.874 | 24.4274 | 10167.668 | 14167.668
24.4384 | 9297.2414 | 24.4384 | 10845.0581 | 11845.0581 | 24.4384 | 10160.07 | 14160.07
24.4494 | 9288.5943 | 24.4494 | 10835.0372 | 11835.0372 | 24.4494 | 10151.9819 | 14151.9819
24.4604 | 9279.8147 | 24.4604 | 10824.3147 | 11824.3147 | 24.4604 | 10143.6607 | 14143.6607
24.4714 | 9270.9673 | 24.4714 | 10813.4419 | 11813.4419 | 24.4714 | 10135.2852 | 14135.2852
24.4824 | 9261.5407 | 24.4824 | 10802.8686 | 11802.8686 | 24.4824 | 10127.0315 | 14127.0315
24.4934 | 9252.1255 | 24.4934 | 10792.7578 | 11792.7578 | 24.4934 | 10118.2612 | 14118.2612
24.5044 | 9242.5015 | 24.5044 | 10782.6327 | 11782.6327 | 24.5044 | 10109.2601 | 14109.2601
24.5154 | 9232.4994 | 24.5154 | 10772.7848 | 11772.7848 | 24.5154 | 10100.488 | 14100.488
24.5264 | 9222.7837 | 24.5264 | 10763.2799 | 11763.2799 | 24.5264 | 10091.8074 | 14091.8074
24.5374 | 9213.4187 | 24.5374 | 10754.1767 | 11754.1767 | 24.5374 | 10083.5196 | 14083.5196
24.5484 | 9204.3758 | 24.5484 | 10745.1146 | 11745.1146 | 24.5484 | 10075.5116 | 14075.5116
24.5594 | 9195.748 | 24.5594 | 10735.6741 | 11735.6741 | 24.5594 | 10067.9558 | 14067.9558
24.5704 | 9187.5001 | 24.5704 | 10726.1175 | 11726.1175 | 24.5704 | 10060.8874 | 14060.8874
24.5814 | 9179.0849 | 24.5814 | 10716.3537 | 11716.3537 | 24.5814 | 10054.0866 | 14054.0866
24.5924 | 9170.3707 | 24.5924 | 10706.3151 | 11706.3151 | 24.5924 | 10047.5602 | 14047.5602
24.6034 | 9161.8067 | 24.6034 | 10695.6682 | 11695.6682 | 24.6034 | 10040.5605 | 14040.5605
24.6144 | 9153.5988 | 24.6144 | 10684.7576 | 11684.7576 | 24.6144 | 10033.418 | 14033.418
24.6254 | 9145.689 | 24.6254 | 10673.8634 | 11673.8634 | 24.6254 | 10026.0943 | 14026.0943
24.6364 | 9137.8303 | 24.6364 | 10663.0637 | 11663.0637 | 24.6364 | 10018.7705 | 14018.7705
24.6474 | 9129.8948 | 24.6474 | 10652.1187 | 11652.1187 | 24.6474 | 10011.7305 | 14011.7305
24.6584 | 9121.7464 | 24.6584 | 10641.3381 | 11641.3381 | 24.6584 | 10004.6119 | 14004.6119
24.6694 | 9113.4791 | 24.6694 | 10630.5639 | 11630.5639 | 24.6694 | 9997.5437 | 13997.5437
24.6804 | 9105.0256 | 24.6804 | 10620.084 | 11620.084 | 24.6804 | 9990.0972 | 13990.0972
24.6914 | 9096.6729 | 24.6914 | 10610.167 | 11610.167 | 24.6914 | 9982.7236 | 13982.7236
24.7024 | 9088.5753 | 24.7024 | 10600.7796 | 11600.7796 | 24.7024 | 9975.3381 | 13975.3381
24.7134 | 9080.6049 | 24.7134 | 10591.2675 | 11591.2675 | 24.7134 | 9967.7348 | 13967.7348
24.7244 | 9072.4201 | 24.7244 | 10581.6607 | 11581.6607 | 24.7244 | 9960.0897 | 13960.0897
24.7354 | 9063.8786 | 24.7354 | 10572.0631 | 11572.0631 | 24.7354 | 9952.0122 | 13952.0122
24.7464 | 9054.9441 | 24.7464 | 10562.4562 | 11562.4562 | 24.7464 | 9943.8599 | 13943.8599
24.7574 | 9046.1821 | 24.7574 | 10552.2322 | 11552.2322 | 24.7574 | 9935.3072 | 13935.3072
24.7684 | 9037.3834 | 24.7684 | 10541.5875 | 11541.5875 | 24.7684 | 9926.5044 | 13926.5044
24.7794 | 9028.3804 | 24.7794 | 10531.2237 | 11531.2237 | 24.7794 | 9917.7297 | 13917.7297
24.7904 | 9019.7404 | 24.7904 | 10520.7218 | 11520.7218 | 24.7904 | 9908.8134 | 13908.8134
24.8014 | 9011.3085 | 24.8014 | 10510.1322 | 11510.1322 | 24.8014 | 9900.5864 | 13900.5864
24.8124 | 9002.6177 | 24.8124 | 10499.8336 | 11499.8336 | 24.8124 | 9892.4621 | 13892.4621
24.8234 | 8993.784 | 24.8234 | 10489.7893 | 11489.7893 | 24.8234 | 9884.2194 | 13884.2194
24.8344 | 8985.2028 | 24.8344 | 10479.4696 | 11479.4696 | 24.8344 | 9876.1149 | 13876.1149
24.8454 | 8976.7156 | 24.8454 | 10468.7735 | 11468.7735 | 24.8454 | 9868.398 | 13868.398
24.8564 | 8968.2739 | 24.8564 | 10457.8374 | 11457.8374 | 24.8564 | 9860.6065 | 13860.6065
24.8674 | 8959.8372 | 24.8674 | 10447.0255 | 11447.0255 | 24.8674 | 9852.3047 | 13852.3047
24.8784 | 8951.2626 | 24.8784 | 10436.2044 | 11436.2044 | 24.8784 | 9843.6871 | 13843.6871
24.8894 | 8942.4179 | 24.8894 | 10424.9046 | 11424.9046 | 24.8894 | 9834.6699 | 13834.6699
24.9004 | 8933.4205 | 24.9004 | 10413.4951 | 11413.4951 | 24.9004 | 9825.2156 | 13825.2156
24.9114 | 8924.169 | 24.9114 | 10402.7046 | 11402.7046 | 24.9114 | 9815.586 | 13815.586
24.9224 | 8914.5704 | 24.9224 | 10391.9856 | 11391.9856 | 24.9224 | 9805.8628 | 13805.8628
24.9334 | 8904.9231 | 24.9334 | 10381.0306 | 11381.0306 | 24.9334 | 9795.895 | 13795.895
24.9444 | 8895.3401 | 24.9444 | 10370.1044 | 11370.1044 | 24.9444 | 9785.9726 | 13785.9726
24.9554 | 8885.4465 | 24.9554 | 10359.6683 | 11359.6683 | 24.9554 | 9776.4614 | 13776.4614
24.9664 | 8875.1199 | 24.9664 | 10349.3108 | 11349.3108 | 24.9664 | 9767.0567 | 13767.0567
24.9774 | 8864.4399 | 24.9774 | 10338.7597 | 11338.7597 | 24.9774 | 9757.6685 | 13757.6685
24.9884 | 8853.7123 | 24.9884 | 10327.9712 | 11327.9712 | 24.9884 | 9747.9615 | 13747.9615
24.9994 | 8843.0818 | 24.9994 | 10317.1964 | 11317.1964 | 24.9994 | 9737.8755 | 13737.8755
25.0104 | 8832.5301 | 25.0104 | 10306.6481 | 11306.6481 | 25.0104 | 9727.7558 | 13727.7558
25.0214 | 8822.2414 | 25.0214 | 10295.5962 | 11295.5962 | 25.0214 | 9717.409 | 13717.409
25.0324 | 8812.1502 | 25.0324 | 10284.5062 | 11284.5062 | 25.0324 | 9706.9013 | 13706.9013
25.0434 | 8802.2105 | 25.0434 | 10273.0089 | 11273.0089 | 25.0434 | 9696.2813 | 13696.2813
25.0544 | 8792.1235 | 25.0544 | 10261.1826 | 11261.1826 | 25.0544 | 9685.8424 | 13685.8424
25.0654 | 8782.1759 | 25.0654 | 10249.1942 | 11249.1942 | 25.0654 | 9675.7265 | 13675.7265
25.0764 | 8772.561 | 25.0764 | 10236.8779 | 11236.8779 | 25.0764 | 9665.6646 | 13665.6646
25.0874 | 8763.3069 | 25.0874 | 10224.4196 | 11224.4196 | 25.0874 | 9655.9858 | 13655.9858
25.0984 | 8754.0925 | 25.0984 | 10211.8497 | 11211.8497 | 25.0984 | 9646.6896 | 13646.6896
25.1094 | 8744.5611 | 25.1094 | 10199.5039 | 11199.5039 | 25.1094 | 9637.7256 | 13637.7256
25.1204 | 8735.148 | 25.1204 | 10187.2888 | 11187.2888 | 25.1204 | 9628.8394 | 13628.8394
25.1314 | 8725.5327 | 25.1314 | 10175.0251 | 11175.0251 | 25.1314 | 9619.3837 | 13619.3837
25.1424 | 8715.426 | 25.1424 | 10162.6826 | 11162.6826 | 25.1424 | 9609.9108 | 13609.9108
25.1534 | 8705.0096 | 25.1534 | 10150.4518 | 11150.4518 | 25.1534 | 9599.8292 | 13599.8292
25.1644 | 8695.1107 | 25.1644 | 10138.2294 | 11138.2294 | 25.1644 | 9589.5958 | 13589.5958
25.1754 | 8685.3982 | 25.1754 | 10126.042 | 11126.042 | 25.1754 | 9579.5552 | 13579.5552
25.1864 | 8675.6332 | 25.1864 | 10114.0437 | 11114.0437 | 25.1864 | 9569.2339 | 13569.2339
25.1974 | 8665.7627 | 25.1974 | 10102.0494 | 11102.0494 | 25.1974 | 9558.8434 | 13558.8434
25.2084 | 8656.0316 | 25.2084 | 10090.4182 | 11090.4182 | 25.2084 | 9548.8237 | 13548.8237
25.2194 | 8646.659 | 25.2194 | 10078.3392 | 11078.3392 | 25.2194 | 9539.069 | 13539.069
25.2304 | 8637.3628 | 25.2304 | 10065.9368 | 11065.9368 | 25.2304 | 9529.4258 | 13529.4258
25.2414 | 8628.0724 | 25.2414 | 10053.4724 | 11053.4724 | 25.2414 | 9520.0207 | 13520.0207
25.2524 | 8618.7592 | 25.2524 | 10041.1359 | 11041.1359 | 25.2524 | 9511.0582 | 13511.0582
25.2634 | 8609.2809 | 25.2634 | 10028.1588 | 11028.1588 | 25.2634 | 9502.0742 | 13502.0742
25.2744 | 8599.6112 | 25.2744 | 10014.9544 | 11014.9544 | 25.2744 | 9492.7728 | 13492.7728
25.2854 | 8589.9731 | 25.2854 | 10002.3217 | 11002.3217 | 25.2854 | 9483.8255 | 13483.8255
25.2964 | 8580.2654 | 25.2964 | 9989.78 | 10989.78 | 25.2964 | 9474.8261 | 13474.8261
25.3074 | 8570.7233 | 25.3074 | 9977.0974 | 10977.0974 | 25.3074 | 9465.4747 | 13465.4747
25.3184 | 8561.4178 | 25.3184 | 9964.6694 | 10964.6694 | 25.3184 | 9455.9668 | 13455.9668
25.3294 | 8552.3056 | 25.3294 | 9952.3482 | 10952.3482 | 25.3294 | 9446.5278 | 13446.5278
25.3404 | 8543.4299 | 25.3404 | 9940.2494 | 10940.2494 | 25.3404 | 9437.2814 | 13437.2814
25.3514 | 8534.3434 | 25.3514 | 9927.9488 | 10927.9488 | 25.3514 | 9428.0164 | 13428.0164
25.3624 | 8525.1964 | 25.3624 | 9915.2416 | 10915.2416 | 25.3624 | 9418.4602 | 13418.4602
25.3734 | 8515.7024 | 25.3734 | 9902.9793 | 10902.9793 | 25.3734 | 9409.295 | 13409.295
25.3844 | 8506.185 | 25.3844 | 9890.5555 | 10890.5555 | 25.3844 | 9400.6973 | 13400.6973
25.3954 | 8496.3991 | 25.3954 | 9878.3457 | 10878.3457 | 25.3954 | 9392.013 | 13392.013
25.4064 | 8486.3497 | 25.4064 | 9865.9889 | 10865.9889 | 25.4064 | 9382.9442 | 13382.9442
25.4174 | 8476.1931 | 25.4174 | 9853.6529 | 10853.6529 | 25.4174 | 9373.6713 | 13373.6713
25.4284 | 8465.6554 | 25.4284 | 9841.7888 | 10841.7888 | 25.4284 | 9364.4952 | 13364.4952
25.4394 | 8454.888 | 25.4394 | 9830.1344 | 10830.1344 | 25.4394 | 9354.9328 | 13354.9328
25.4504 | 8443.8995 | 25.4504 | 9818.8111 | 10818.8111 | 25.4504 | 9344.7562 | 13344.7562
25.4614 | 8433.1025 | 25.4614 | 9807.414 | 10807.414 | 25.4614 | 9334.4386 | 13334.4386
25.4724 | 8422.2887 | 25.4724 | 9796.202 | 10796.202 | 25.4724 | 9323.9615 | 13323.9615
25.4834 | 8411.8307 | 25.4834 | 9784.7537 | 10784.7537 | 25.4834 | 9313.7624 | 13313.7624
25.4944 | 8401.7246 | 25.4944 | 9773.3772 | 10773.3772 | 25.4944 | 9303.3154 | 13303.3154
25.5054 | 8391.9489 | 25.5054 | 9762.1924 | 10762.1924 | 25.5054 | 9292.9725 | 13292.9725
25.5164 | 8381.9315 | 25.5164 | 9751.0135 | 10751.0135 | 25.5164 | 9282.6583 | 13282.6583
25.5274 | 8371.822 | 25.5274 | 9739.7264 | 10739.7264 | 25.5274 | 9272.1632 | 13272.1632
25.5384 | 8361.8883 | 25.5384 | 9728.515 | 10728.515 | 25.5384 | 9261.8621 | 13261.8621
25.5494 | 8351.8878 | 25.5494 | 9717.2321 | 10717.2321 | 25.5494 | 9251.3508 | 13251.3508
25.5604 | 8341.5455 | 25.5604 | 9705.5262 | 10705.5262 | 25.5604 | 9240.6579 | 13240.6579
25.5714 | 8330.8708 | 25.5714 | 9693.9597 | 10693.9597 | 25.5714 | 9229.8843 | 13229.8843
25.5824 | 8320.0898 | 25.5824 | 9682.3665 | 10682.3665 | 25.5824 | 9219.0277 | 13219.0277
25.5934 | 8309.2426 | 25.5934 | 9671.0101 | 10671.0101 | 25.5934 | 9208.0243 | 13208.0243
25.6044 | 8298.2606 | 25.6044 | 9659.5423 | 10659.5423 | 25.6044 | 9196.4757 | 13196.4757
25.6154 | 8287.3207 | 25.6154 | 9648.2631 | 10648.2631 | 25.6154 | 9184.9708 | 13184.9708
25.6264 | 8276.6392 | 25.6264 | 9637.2741 | 10637.2741 | 25.6264 | 9173.6133 | 13173.6133
25.6374 | 8266.147 | 25.6374 | 9626.0612 | 10626.0612 | 25.6374 | 9162.0525 | 13162.0525
25.6484 | 8255.6469 | 25.6484 | 9614.8208 | 10614.8208 | 25.6484 | 9150.4237 | 13150.4237
25.6594 | 8245.3231 | 25.6594 | 9603.7021 | 10603.7021 | 25.6594 | 9139.1621 | 13139.1621
25.6704 | 8235.0601 | 25.6704 | 9592.3657 | 10592.3657 | 25.6704 | 9128.2326 | 13128.2326
25.6814 | 8224.7283 | 25.6814 | 9581.0156 | 10581.0156 | 25.6814 | 9117.1684 | 13117.1684
25.6924 | 8214.1524 | 25.6924 | 9569.4105 | 10569.4105 | 25.6924 | 9105.8592 | 13105.8592
25.7034 | 8203.5443 | 25.7034 | 9557.922 | 10557.922 | 25.7034 | 9094.5419 | 13094.5419
25.7144 | 8193.0358 | 25.7144 | 9546.7428 | 10546.7428 | 25.7144 | 9083.5326 | 13083.5326
25.7254 | 8182.5664 | 25.7254 | 9535.562 | 10535.562 | 25.7254 | 9072.0339 | 13072.0339
25.7364 | 8172.1503 | 25.7364 | 9524.5957 | 10524.5957 | 25.7364 | 9059.9423 | 13059.9423
25.7474 | 8161.9262 | 25.7474 | 9513.6678 | 10513.6678 | 25.7474 | 9047.983 | 13047.983
25.7584 | 8151.769 | 25.7584 | 9502.9246 | 10502.9246 | 25.7584 | 9036.3922 | 13036.3922
25.7694 | 8141.7003 | 25.7694 | 9492.1969 | 10492.1969 | 25.7694 | 9024.9742 | 13024.9742
25.7804 | 8131.8882 | 25.7804 | 9481.2163 | 10481.2163 | 25.7804 | 9013.3244 | 13013.3244
25.7914 | 8122.0455 | 25.7914 | 9470.0633 | 10470.0633 | 25.7914 | 9002.0812 | 13002.0812
25.8024 | 8112.5318 | 25.8024 | 9458.4987 | 10458.4987 | 25.8024 | 8990.9653 | 12990.9653
25.8134 | 8103.0878 | 25.8134 | 9446.9873 | 10446.9873 | 25.8134 | 8979.7675 | 12979.7675
25.8244 | 8093.7512 | 25.8244 | 9435.2184 | 10435.2184 | 25.8244 | 8968.5617 | 12968.5617
25.8354 | 8084.0681 | 25.8354 | 9423.5592 | 10423.5592 | 25.8354 | 8957.2693 | 12957.2693
25.8464 | 8074.2249 | 25.8464 | 9411.8156 | 10411.8156 | 25.8464 | 8946.242 | 12946.242
25.8574 | 8064.0338 | 25.8574 | 9400.1138 | 10400.1138 | 25.8574 | 8935.1849 | 12935.1849
25.8684 | 8053.5974 | 25.8684 | 9388.2048 | 10388.2048 | 25.8684 | 8924.2679 | 12924.2679
25.8794 | 8042.9839 | 25.8794 | 9376.084 | 10376.084 | 25.8794 | 8913.4795 | 12913.4795
25.8904 | 8031.8482 | 25.8904 | 9363.7061 | 10363.7061 | 25.8904 | 8902.8253 | 12902.8253
25.9014 | 8020.8705 | 25.9014 | 9351.5986 | 10351.5986 | 25.9014 | 8892.2583 | 12892.2583
25.9124 | 8010.1873 | 25.9124 | 9339.676 | 10339.676 | 25.9124 | 8881.6732 | 12881.6732
25.9234 | 7999.7371 | 25.9234 | 9327.527 | 10327.527 | 25.9234 | 8871.1272 | 12871.1272
25.9344 | 7989.4039 | 25.9344 | 9315.7915 | 10315.7915 | 25.9344 | 8860.8049 | 12860.8049
25.9454 | 7979.2392 | 25.9454 | 9304.0194 | 10304.0194 | 25.9454 | 8850.4277 | 12850.4277
25.9564 | 7969.5505 | 25.9564 | 9292.3131 | 10292.3131 | 25.9564 | 8840.434 | 12840.434
25.9674 | 7959.9317 | 25.9674 | 9280.8556 | 10280.8556 | 25.9674 | 8830.2462 | 12830.2462
25.9784 | 7950.228 | 25.9784 | 9269.4888 | 10269.4888 | 25.9784 | 8820.1513 | 12820.1513
25.9894 | 7940.1247 | 25.9894 | 9258.0998 | 10258.0998 | 25.9894 | 8810.0494 | 12810.0494
26.0004 | 7930.0323 | 26.0004 | 9246.7097 | 10246.7097 | 26.0004 | 8799.9241 | 12799.9241
26.0114 | 7919.5636 | 26.0114 | 9235.1243 | 10235.1243 | 26.0114 | 8789.4091 | 12789.4091
26.0224 | 7908.812 | 26.0224 | 9223.5991 | 10223.5991 | 26.0224 | 8778.6029 | 12778.6029
26.0334 | 7898.0404 | 26.0334 | 9211.8517 | 10211.8517 | 26.0334 | 8768.0502 | 12768.0502
26.0444 | 7887.3677 | 26.0444 | 9200.162 | 10200.162 | 26.0444 | 8757.6868 | 12757.6868
26.0554 | 7877.0477 | 26.0554 | 9188.5541 | 10188.5541 | 26.0554 | 8747.6135 | 12747.6135
26.0664 | 7866.8315 | 26.0664 | 9176.6542 | 10176.6542 | 26.0664 | 8737.3601 | 12737.3601
26.0774 | 7857.0718 | 26.0774 | 9164.2654 | 10164.2654 | 26.0774 | 8727.2793 | 12727.2793
26.0884 | 7847.2969 | 26.0884 | 9151.6437 | 10151.6437 | 26.0884 | 8717.4987 | 12717.4987
26.0994 | 7837.4352 | 26.0994 | 9138.8389 | 10138.8389 | 26.0994 | 8707.6162 | 12707.6162
26.1104 | 7827.8211 | 26.1104 | 9126.0615 | 10126.0615 | 26.1104 | 8697.4802 | 12697.4802
26.1214 | 7818.0009 | 26.1214 | 9113.212 | 10113.212 | 26.1214 | 8687 | 12687
26.1324 | 7808.1099 | 26.1324 | 9100.5544 | 10100.5544 | 26.1324 | 8676.7982 | 12676.7982
26.1434 | 7798.4223 | 26.1434 | 9088.0831 | 10088.0831 | 26.1434 | 8666.3576 | 12666.3576
26.1544 | 7788.4649 | 26.1544 | 9075.8764 | 10075.8764 | 26.1544 | 8656.2801 | 12656.2801
26.1654 | 7768.3937 | 26.1654 | 9052.1938 | 10052.1938 | 26.1654 | 8635.4519 | 12635.4519
26.1764 | 7767.3098 | 26.1764 | 9051.1986 | 10051.1986 | 26.1764 | 8636.3484 | 12636.3484
26.1874 | 7757.4044 | 26.1874 | 9039.6801 | 10039.6801 | 26.1874 | 8627.5311 | 12627.5311
26.1984 | 7747.0257 | 26.1984 | 9027.6666 | 10027.6666 | 26.1984 | 8618.1677 | 12618.1677
26.2094 | 7736.9364 | 26.2094 | 9015.3318 | 10015.3318 | 26.2094 | 8608.7511 | 12608.7511
26.2204 | 7727.3133 | 26.2204 | 9003.0944 | 10003.0944 | 26.2204 | 8598.9545 | 12598.9545
26.2314 | 7722.7289 | 26.2314 | 8996.5986 | 9996.5986 | 26.2314 | 8594.2007 | 12594.2007
26.2424 | 7708.9083 | 26.2424 | 8979.1531 | 9979.1531 | 26.2424 | 8578.397 | 12578.397
26.2534 | 7699.0721 | 26.2534 | 8966.4816 | 9966.4816 | 26.2534 | 8567.2422 | 12567.2422
26.2644 | 7689.3729 | 26.2644 | 8954.1343 | 9954.1343 | 26.2644 | 8556.3739 | 12556.3739
26.2754 | 7679.5736 | 26.2754 | 8942.0776 | 9942.0776 | 26.2754 | 8545.5844 | 12545.5844
26.2864 | 7669.546 | 26.2864 | 8929.8099 | 9929.8099 | 26.2864 | 8534.557 | 12534.557
26.2974 | 7657.1614 | 26.2974 | 8914.7154 | 9914.7154 | 26.2974 | 8521.0659 | 12521.0659
26.3084 | 7648.8475 | 26.3084 | 8904.8116 | 9904.8116 | 26.3084 | 8512.5695 | 12512.5695
26.3194 | 7638.6525 | 26.3194 | 8892.4461 | 9892.4461 | 26.3194 | 8502.0214 | 12502.0214
26.3304 | 7628.3382 | 26.3304 | 8879.6923 | 9879.6923 | 26.3304 | 8491.0874 | 12491.0874
26.3414 | 7618.437 | 26.3414 | 8867.0852 | 9867.0852 | 26.3414 | 8480.0045 | 12480.0045
26.3524 | 7608.5744 | 26.3524 | 8854.3195 | 9854.3195 | 26.3524 | 8468.9993 | 12468.9993
26.3634 | 7599.9175 | 26.3634 | 8842.729 | 9842.729 | 26.3634 | 8459.2942 | 12459.2942
26.3744 | 7589.3686 | 26.3744 | 8828.514 | 9828.514 | 26.3744 | 8447.1056 | 12447.1056
26.3854 | 7579.5307 | 26.3854 | 8815.2829 | 9815.2829 | 26.3854 | 8435.4281 | 12435.4281
26.3964 | 7575.0862 | 26.3964 | 8802.1594 | 9802.1594 | 26.3964 | 8423.6557 | 12423.6557
26.4074 | 7564.8592 | 26.4074 | 8788.8236 | 9788.8236 | 26.4074 | 8411.704 | 12411.704
26.4184 | 7554.5588 | 26.4184 | 8775.574 | 9775.574 | 26.4184 | 8399.8748 | 12399.8748
26.4294 | 7543.3104 | 26.4294 | 8762.1693 | 9762.1693 | 26.4294 | 8387.5007 | 12387.5007
26.4404 | 7532.8955 | 26.4404 | 8750.0664 | 9750.0664 | 26.4404 | 8376.0283 | 12376.0283
26.4514 | 7522.039 | 26.4514 | 8737.7124 | 9737.7124 | 26.4514 | 8364.0498 | 12364.0498
26.4624 | 7508.5252 | 26.4624 | 8725.2345 | 9725.2345 | 26.4624 | 8351.9181 | 12351.9181
26.4734 | 7497.5196 | 26.4734 | 8713.0161 | 9713.0161 | 26.4734 | 8339.8408 | 12339.8408
26.4844 | 7486.4667 | 26.4844 | 8700.8245 | 9700.8245 | 26.4844 | 8327.5264 | 12327.5264
26.4954 | 7475.3963 | 26.4954 | 8688.5975 | 9688.5975 | 26.4954 | 8315.3437 | 12315.3437
26.5064 | 7464.1481 | 26.5064 | 8675.4634 | 9675.4634 | 26.5064 | 8302.4406 | 12302.4406
26.5174 | 7453.2937 | 26.5174 | 8662.2139 | 9662.2139 | 26.5174 | 8289.6131 | 12289.6131
26.5284 | 7443.669 | 26.5284 | 8648.7535 | 9648.7535 | 26.5284 | 8276.6883 | 12276.6883
26.5394 | 7432.8213 | 26.5394 | 8635.3499 | 9635.3499 | 26.5394 | 8263.5901 | 12263.5901
26.5504 | 7421.9249 | 26.5504 | 8621.9439 | 9621.9439 | 26.5504 | 8250.7289 | 12250.7289
26.5614 | 7410.7707 | 26.5614 | 8608.6413 | 9608.6413 | 26.5614 | 8237.9794 | 12237.9794
26.5724 | 7388.2487 | 26.5724 | 8595.8675 | 9595.8675 | 26.5724 | 8225.743 | 12225.743
26.5834 | 7376.6387 | 26.5834 | 8583.2396 | 9583.2396 | 26.5834 | 8213.5853 | 12213.5853
26.5944 | 7364.9941 | 26.5944 | 8570.6385 | 9570.6385 | 26.5944 | 8201.7744 | 12201.7744
26.6054 | 7354.1732 | 26.6054 | 8557.9273 | 9557.9273 | 26.6054 | 8190.0278 | 12190.0278
26.6164 | 7343.4536 | 26.6164 | 8545.3764 | 9545.3764 | 26.6164 | 8177.9457 | 12177.9457
26.6274 | 7332.6762 | 26.6274 | 8532.8049 | 9532.8049 | 26.6274 | 8165.6452 | 12165.6452
26.6384 | 7327.2657 | 26.6384 | 8520.1391 | 9520.1391 | 26.6384 | 8153.2258 | 12153.2258
26.6494 | 7317.8093 | 26.6494 | 8507.5883 | 9507.5883 | 26.6494 | 8140.7231 | 12140.7231
26.6604 | 7307.9017 | 26.6604 | 8495.2061 | 9495.2061 | 26.6604 | 8128.182 | 12128.182
26.6714 | 7297.8956 | 26.6714 | 8482.9206 | 9482.9206 | 26.6714 | 8115.5471 | 12115.5471
26.6824 | 7287.77 | 26.6824 | 8470.5057 | 9470.5057 | 26.6824 | 8103.1799 | 12103.1799
26.6934 | 7277.4825 | 26.6934 | 8457.6227 | 9457.6227 | 26.6934 | 8090.9332 | 12090.9332
26.7044 | 7264.7816 | 26.7044 | 8444.7722 | 9444.7722 | 26.7044 | 8078.9379 | 12078.9379
26.7154 | 7253.6751 | 26.7154 | 8432.1141 | 9432.1141 | 26.7154 | 8067.1268 | 12067.1268
26.7264 | 7243.0657 | 26.7264 | 8419.6135 | 9419.6135 | 26.7264 | 8055.4723 | 12055.4723
26.7374 | 7232.797 | 26.7374 | 8407.1821 | 9407.1821 | 26.7374 | 8044.1465 | 12044.1465
26.7484 | 7228.3215 | 26.7484 | 8394.9986 | 9394.9986 | 26.7484 | 8033.0506 | 12033.0506
26.7594 | 7218.2468 | 26.7594 | 8383.2092 | 9383.2092 | 26.7594 | 8022.1881 | 12022.1881
26.7704 | 7208.7759 | 26.7704 | 8371.3612 | 9371.3612 | 26.7704 | 8011.0736 | 12011.0736
26.7814 | 7199.0455 | 26.7814 | 8359.4522 | 9359.4522 | 26.7814 | 7999.8598 | 11999.8598
26.7924 | 7189.0296 | 26.7924 | 8347.4955 | 9347.4955 | 26.7924 | 7988.8681 | 11988.8681
26.8034 | 7179.0239 | 26.8034 | 8335.4522 | 9335.4522 | 26.8034 | 7978.3148 | 11978.3148
26.8144 | 7166.5639 | 26.8144 | 8323.2512 | 9323.2512 | 26.8144 | 7968.1753 | 11968.1753
26.8254 | 7156.024 | 26.8254 | 8310.4648 | 9310.4648 | 26.8254 | 7958.1907 | 11958.1907
26.8364 | 7145.8105 | 26.8364 | 8297.5121 | 9297.5121 | 26.8364 | 7948.3749 | 11948.3749
26.8474 | 7135.7803 | 26.8474 | 8284.8162 | 9284.8162 | 26.8474 | 7938.8494 | 11938.8494
26.8584 | 7125.8014 | 26.8584 | 8272.6514 | 9272.6514 | 26.8584 | 7929.3901 | 11929.3901
26.8694 | 7115.9635 | 26.8694 | 8260.7481 | 9260.7481 | 26.8694 | 7919.7175 | 11919.7175
26.8804 | 7107.5428 | 26.8804 | 8249.0354 | 9249.0354 | 26.8804 | 7910.1083 | 11910.1083
26.8914 | 7098.6665 | 26.8914 | 8237.1998 | 9237.1998 | 26.8914 | 7900.2769 | 11900.2769
26.9024 | 7089.4524 | 26.9024 | 8225.2471 | 9225.2471 | 26.9024 | 7889.957 | 11889.957
26.9134 | 7080.3515 | 26.9134 | 8213.2093 | 9213.2093 | 26.9134 | 7879.4364 | 11879.4364
26.9244 | 7071.5674 | 26.9244 | 8200.833 | 9200.833 | 26.9244 | 7868.5351 | 11868.5351
26.9354 | 7062.8671 | 26.9354 | 8188.3561 | 9188.3561 | 26.9354 | 7857.8799 | 11857.8799
26.9464 | 7053.1614 | 26.9464 | 8175.8432 | 9175.8432 | 26.9464 | 7847.0929 | 11847.0929
26.9574 | 7043.4373 | 26.9574 | 8163.534 | 9163.534 | 26.9574 | 7836.3625 | 11836.3625
26.9684 | 7034.0714 | 26.9684 | 8151.157 | 9151.157 | 26.9684 | 7826.1058 | 11826.1058
26.9794 | 7024.8271 | 26.9794 | 8138.8625 | 9138.8625 | 26.9794 | 7816.1313 | 11816.1313
26.9904 | 7015.1814 | 26.9904 | 8126.5424 | 9126.5424 | 26.9904 | 7806.4029 | 11806.4029
27.0014 | 7005.0882 | 27.0014 | 8114.2137 | 9114.2137 | 27.0014 | 7796.8135 | 11796.8135
27.0124 | 6995.3775 | 27.0124 | 8101.7318 | 9101.7318 | 27.0124 | 7787.216 | 11787.216
27.0234 | 6985.4851 | 27.0234 | 8089.1601 | 9089.1601 | 27.0234 | 7777.6899 | 11777.6899
27.0344 | 6975.4498 | 27.0344 | 8076.563 | 9076.563 | 27.0344 | 7767.9021 | 11767.9021
27.0454 | 6965.2326 | 27.0454 | 8064.3425 | 9064.3425 | 27.0454 | 7758.2057 | 11758.2057
27.0564 | 6955.4341 | 27.0564 | 8052.118 | 9052.118 | 27.0564 | 7747.9573 | 11747.9573
27.0674 | 6945.8739 | 27.0674 | 8039.8024 | 9039.8024 | 27.0674 | 7737.5234 | 11737.5234
27.0784 | 6936.3439 | 27.0784 | 8027.5836 | 9027.5836 | 27.0784 | 7727.4244 | 11727.4244
27.0894 | 6926.6065 | 27.0894 | 8015.5238 | 9015.5238 | 27.0894 | 7717.5291 | 11717.5291
27.1004 | 6917.1426 | 27.1004 | 8003.321 | 9003.321 | 27.1004 | 7707.7811 | 11707.7811
27.1114 | 6907.867 | 27.1114 | 7990.6807 | 8990.6807 | 27.1114 | 7697.7645 | 11697.7645
27.1224 | 6898.9245 | 27.1224 | 7978.3045 | 8978.3045 | 27.1224 | 7688.1821 | 11688.1821
27.1334 | 6889.7164 | 27.1334 | 7965.816 | 8965.816 | 27.1334 | 7679.011 | 11679.011
27.1444 | 6880.5093 | 27.1444 | 7953.3115 | 8953.3115 | 27.1444 | 7669.6694 | 11669.6694
27.1554 | 6871.5483 | 27.1554 | 7940.9604 | 8940.9604 | 27.1554 | 7659.9696 | 11659.9696
27.1664 | 6862.4715 | 27.1664 | 7928.7308 | 8928.7308 | 27.1664 | 7649.8955 | 11649.8955
27.1774 | 6853.4818 | 27.1774 | 7917.171 | 8917.171 | 27.1774 | 7639.6554 | 11639.6554
27.1884 | 6844.5185 | 27.1884 | 7905.6997 | 8905.6997 | 27.1884 | 7629.1171 | 11629.1171
27.1994 | 6835.6142 | 27.1994 | 7894.3426 | 8894.3426 | 27.1994 | 7618.2334 | 11618.2334
27.2104 | 6826.7021 | 27.2104 | 7882.8874 | 8882.8874 | 27.2104 | 7607.296 | 11607.296
27.2214 | 6817.4052 | 27.2214 | 7871.3461 | 8871.3461 | 27.2214 | 7596.6085 | 11596.6085
27.2324 | 6807.7959 | 27.2324 | 7859.926 | 8859.926 | 27.2324 | 7585.8057 | 11585.8057
27.2434 | 6798.3953 | 27.2434 | 7848.6379 | 8848.6379 | 27.2434 | 7575.3865 | 11575.3865
27.2544 | 6789.2204 | 27.2544 | 7837.6004 | 8837.6004 | 27.2544 | 7565.4488 | 11565.4488
27.2654 | 6779.8238 | 27.2654 | 7826.4993 | 8826.4993 | 27.2654 | 7556.0088 | 11556.0088
27.2764 | 6770.3578 | 27.2764 | 7815.3579 | 8815.3579 | 27.2764 | 7547.1074 | 11547.1074
27.2874 | 6760.9009 | 27.2874 | 7804.2411 | 8804.2411 | 27.2874 | 7538.1453 | 11538.1453
27.2984 | 6751.7349 | 27.2984 | 7793.1366 | 8793.1366 | 27.2984 | 7529.4461 | 11529.4461
27.3094 | 6742.4219 | 27.3094 | 7781.9239 | 8781.9239 | 27.3094 | 7520.8468 | 11520.8468
27.3204 | 6732.9244 | 27.3204 | 7770.5009 | 8770.5009 | 27.3204 | 7511.965 | 11511.965
27.3314 | 6723.6027 | 27.3314 | 7759.1048 | 8759.1048 | 27.3314 | 7502.8109 | 11502.8109
27.3424 | 6714.2559 | 27.3424 | 7747.7822 | 8747.7822 | 27.3424 | 7493.742 | 11493.742
27.3534 | 6704.8966 | 27.3534 | 7736.5033 | 8736.5033 | 27.3534 | 7484.7464 | 11484.7464
27.3644 | 6695.5073 | 27.3644 | 7725.37 | 8725.37 | 27.3644 | 7475.5539 | 11475.5539
27.3754 | 6686.266 | 27.3754 | 7714.3176 | 8714.3176 | 27.3754 | 7466.5478 | 11466.5478
27.3864 | 6677.1541 | 27.3864 | 7703.5982 | 8703.5982 | 27.3864 | 7457.9561 | 11457.9561
27.3974 | 6668.3069 | 27.3974 | 7692.7871 | 8692.7871 | 27.3974 | 7449.4867 | 11449.4867
27.4084 | 6659.3992 | 27.4084 | 7682.2995 | 8682.2995 | 27.4084 | 7441.401 | 11441.401
27.4194 | 6650.2901 | 27.4194 | 7671.8756 | 8671.8756 | 27.4194 | 7433.3278 | 11433.3278
27.4304 | 6640.8896 | 27.4304 | 7661.2598 | 8661.2598 | 27.4304 | 7424.7918 | 11424.7918
27.4414 | 6631.6243 | 27.4414 | 7650.4837 | 8650.4837 | 27.4414 | 7415.6845 | 11415.6845
27.4524 | 6622.0378 | 27.4524 | 7639.7794 | 8639.7794 | 27.4524 | 7406.0994 | 11406.0994
27.4634 | 6612.2943 | 27.4634 | 7629.3697 | 8629.3697 | 27.4634 | 7396.2715 | 11396.2715
27.4744 | 6602.4542 | 27.4744 | 7618.8079 | 8618.8079 | 27.4744 | 7386.0171 | 11386.0171
27.4854 | 6592.8968 | 27.4854 | 7608.2465 | 8608.2465 | 27.4854 | 7375.4839 | 11375.4839
27.4964 | 6583.4554 | 27.4964 | 7597.8203 | 8597.8203 | 27.4964 | 7365.055 | 11365.055
27.5074 | 6573.6764 | 27.5074 | 7587.4461 | 8587.4461 | 27.5074 | 7354.7563 | 11354.7563
27.5184 | 6564.2422 | 27.5184 | 7577.0628 | 8577.0628 | 27.5184 | 7344.6939 | 11344.6939
27.5294 | 6554.769 | 27.5294 | 7566.3906 | 8566.3906 | 27.5294 | 7334.949 | 11334.949
27.5404 | 6545.3349 | 27.5404 | 7555.6548 | 8555.6548 | 27.5404 | 7325.613 | 11325.613
27.5514 | 6536.0888 | 27.5514 | 7544.7378 | 8544.7378 | 27.5514 | 7316.5888 | 11316.5888
27.5624 | 6526.966 | 27.5624 | 7533.6127 | 8533.6127 | 27.5624 | 7307.4867 | 11307.4867
27.5734 | 6518.0235 | 27.5734 | 7522.4726 | 8522.4726 | 27.5734 | 7298.1565 | 11298.1565
27.5844 | 6509.1546 | 27.5844 | 7511.3613 | 8511.3613 | 27.5844 | 7288.9285 | 11288.9285
27.5954 | 6500.1604 | 27.5954 | 7500.1985 | 8500.1985 | 27.5954 | 7279.365 | 11279.365
27.6064 | 6491.2479 | 27.6064 | 7488.751 | 8488.751 | 27.6064 | 7274.6156 | 11274.6156
27.6174 | 6482.4191 | 27.6174 | 7477.2327 | 8477.2327 | 27.6174 | 7263.9023 | 11263.9023
27.6284 | 6473.4549 | 27.6284 | 7465.7963 | 8465.7963 | 27.6284 | 7252.8119 | 11252.8119
27.6394 | 6464.6004 | 27.6394 | 7454.5399 | 8454.5399 | 27.6394 | 7241.636 | 11241.636
27.6504 | 6455.895 | 27.6504 | 7443.3286 | 8443.3286 | 27.6504 | 7230.1825 | 11230.1825
27.6614 | 6447.4676 | 27.6614 | 7432.2665 | 8432.2665 | 27.6614 | 7218.5441 | 11218.5441
27.6724 | 6439.0122 | 27.6724 | 7421.5443 | 8421.5443 | 27.6724 | 7205.4277 | 11205.4277
27.6834 | 6430.3841 | 27.6834 | 7410.7138 | 8410.7138 | 27.6834 | 7193.4203 | 11193.4203
27.6944 | 6421.9512 | 27.6944 | 7399.8581 | 8399.8581 | 27.6944 | 7181.974 | 11181.974
27.7054 | 6413.8804 | 27.7054 | 7388.7464 | 8388.7464 | 27.7054 | 7175.2943 | 11175.2943
27.7164 | 6405.7479 | 27.7164 | 7377.5492 | 8377.5492 | 27.7164 | 7168.9002 | 11168.9002
27.7274 | 6397.61 | 27.7274 | 7366.3433 | 8366.3433 | 27.7274 | 7156.9118 | 11156.9118
27.7384 | 6389.4801 | 27.7384 | 7354.8084 | 8354.8084 | 27.7384 | 7144.9552 | 11144.9552
27.7494 | 6381.254 | 27.7494 | 7343.2703 | 8343.2703 | 27.7494 | 7132.7264 | 11132.7264
27.7604 | 6372.8865 | 27.7604 | 7331.5192 | 8331.5192 | 27.7604 | 7119.8985 | 11119.8985
27.7714 | 6364.5348 | 27.7714 | 7319.8407 | 8319.8407 | 27.7714 | 7105.4939 | 11105.4939
27.7824 | 6356.4014 | 27.7824 | 7308.4647 | 8308.4647 | 27.7824 | 7079.7422 | 11079.7422
27.7934 | 6348.3559 | 27.7934 | 7297.4218 | 8297.4218 | 27.7934 | 7066.4374 | 11066.4374
27.8044 | 6340.6604 | 27.8044 | 7286.5392 | 8286.5392 | 27.8044 | 7054.2998 | 11054.2998
27.8154 | 6333.2429 | 27.8154 | 7275.6525 | 8275.6525 | 27.8154 | 7042.3074 | 11042.3074
27.8264 | 6326.0705 | 27.8264 | 7264.8463 | 8264.8463 | 27.8264 | 7030.6529 | 11030.6529
27.8374 | 6318.8368 | 27.8374 | 7254.1119 | 8254.1119 | 27.8374 | 7019.5348 | 11019.5348
27.8484 | 6311.7235 | 27.8484 | 7243.0504 | 8243.0504 | 27.8484 | 7012.0958 | 11012.0958
27.8594 | 6304.9793 | 27.8594 | 7231.784 | 8231.784 | 27.8594 | 7003.2475 | 11003.2475
27.8704 | 6297.8986 | 27.8704 | 7220.4274 | 8220.4274 | 27.8704 | 6991.4535 | 10991.4535
27.8814 | 6290.7746 | 27.8814 | 7209.0594 | 8209.0594 | 27.8814 | 6968.4462 | 10968.4462
27.8924 | 6283.5462 | 27.8924 | 7197.8657 | 8197.8657 | 27.8924 | 6945.2117 | 10945.2117
27.9034 | 6276.2145 | 27.9034 | 7186.7654 | 8186.7654 | 27.9034 | 6932.4273 | 10932.4273
27.9144 | 6268.8442 | 27.9144 | 7175.9031 | 8175.9031 | 27.9144 | 6918.7297 | 10918.7297
27.9254 | 6261.5485 | 27.9254 | 7165.3731 | 8165.3731 | 27.9254 | 6905.0424 | 10905.0424
27.9364 | 6254.237 | 27.9364 | 7154.8017 | 8154.8017 | 27.9364 | 6892.4071 | 10892.4071
27.9474 | 6246.9188 | 27.9474 | 7144.2825 | 8144.2825 | 27.9474 | 6883.8139 | 10883.8139
27.9584 | 6239.4482 | 27.9584 | 7134.2535 | 8134.2535 | 27.9584 | 6883.1111 | 10883.1111
27.9694 | 6232.189 | 27.9694 | 7124.5608 | 8124.5608 | 27.9694 | 6874.5055 | 10874.5055
27.9804 | 6225.1465 | 27.9804 | 7114.9774 | 8114.9774 | 27.9804 | 6864.2474 | 10864.2474
27.9914 | 6217.9832 | 27.9914 | 7105.0368 | 8105.0368 | 27.9914 | 6854.2393 | 10854.2393
28.0024 | 6210.7344 | 28.0024 | 7095.0281 | 8095.0281 | 28.0024 | 6844.0888 | 10844.0888
28.0134 | 6203.4579 | 28.0134 | 7084.9223 | 8084.9223 | 28.0134 | 6832.8793 | 10832.8793
28.0244 | 6196.334 | 28.0244 | 7074.6111 | 8074.6111 | 28.0244 | 6818.7704 | 10818.7704
28.0354 | 6189.1576 | 28.0354 | 7064.3987 | 8064.3987 | 28.0354 | 6805.0512 | 10805.0512
28.0464 | 6181.9326 | 28.0464 | 7054.1985 | 8054.1985 | 28.0464 | 6794.0103 | 10794.0103
28.0574 | 6174.6664 | 28.0574 | 7044.5235 | 8044.5235 | 28.0574 | 6789.2087 | 10789.2087
28.0684 | 6167.6471 | 28.0684 | 7034.9473 | 8034.9473 | 28.0684 | 6784.2814 | 10784.2814
28.0794 | 6160.6848 | 28.0794 | 7025.4048 | 8025.4048 | 28.0794 | 6774.2928 | 10774.2928
28.0904 | 6153.8333 | 28.0904 | 7016.0537 | 8016.0537 | 28.0904 | 6765.4175 | 10765.4175
28.1014 | 6147.1093 | 28.1014 | 7006.9147 | 8006.9147 | 28.1014 | 6757.1748 | 10757.1748
28.1124 | 6140.7085 | 28.1124 | 6997.7667 | 7997.7667 | 28.1124 | 6748.3133 | 10748.3133
28.1234 | 6134.4827 | 28.1234 | 6988.7061 | 7988.7061 | 28.1234 | 6737.2541 | 10737.2541
28.1344 | 6128.2572 | 28.1344 | 6979.4812 | 7979.4812 | 28.1344 | 6725.0049 | 10725.0049
28.1454 | 6121.8825 | 28.1454 | 6969.8898 | 7969.8898 | 28.1454 | 6714.1369 | 10714.1369
28.1564 | 6115.3873 | 28.1564 | 6959.8903 | 7959.8903 | 28.1564 | 6704.336 | 10704.336
28.1674 | 6108.9391 | 28.1674 | 6949.6406 | 7949.6406 | 28.1674 | 6694.3583 | 10694.3583
28.1784 | 6102.4048 | 28.1784 | 6939.276 | 7939.276 | 28.1784 | 6684.3845 | 10684.3845
28.1894 | 6095.8132 | 28.1894 | 6928.9771 | 7928.9771 | 28.1894 | 6675.1605 | 10675.1605
28.2004 | 6088.964 | 28.2004 | 6918.9623 | 7918.9623 | 28.2004 | 6666.828 | 10666.828
28.2114 | 6081.8129 | 28.2114 | 6909.2123 | 7909.2123 | 28.2114 | 6658.6517 | 10658.6517
28.2224 | 6074.6938 | 28.2224 | 6899.7701 | 7899.7701 | 28.2224 | 6650.3286 | 10650.3286
28.2334 | 6067.643 | 28.2334 | 6890.5323 | 7890.5323 | 28.2334 | 6642.2102 | 10642.2102
28.2444 | 6060.4328 | 28.2444 | 6881.3674 | 7881.3674 | 28.2444 | 6634.1485 | 10634.1485
28.2554 | 6053.3243 | 28.2554 | 6872.3835 | 7872.3835 | 28.2554 | 6625.6566 | 10625.6566
28.2664 | 6046.3966 | 28.2664 | 6863.302 | 7863.302 | 28.2664 | 6616.548 | 10616.548
28.2774 | 6039.625 | 28.2774 | 6853.8762 | 7853.8762 | 28.2774 | 6606.884 | 10606.884
28.2884 | 6033.1057 | 28.2884 | 6844.2797 | 7844.2797 | 28.2884 | 6597.1614 | 10597.1614
28.2994 | 6026.7664 | 28.2994 | 6834.6169 | 7834.6169 | 28.2994 | 6587.3434 | 10587.3434
28.3104 | 6020.5094 | 28.3104 | 6824.7465 | 7824.7465 | 28.3104 | 6577.232 | 10577.232
28.3214 | 6014.1606 | 28.3214 | 6814.7444 | 7814.7444 | 28.3214 | 6567.1704 | 10567.1704
28.3324 | 6006.3042 | 28.3324 | 6804.9662 | 7804.9662 | 28.3324 | 6557.2795 | 10557.2795
28.3434 | 5998.6328 | 28.3434 | 6795.5161 | 7795.5161 | 28.3434 | 6547.6752 | 10547.6752
28.3544 | 5990.9483 | 28.3544 | 6786.4057 | 7786.4057 | 28.3544 | 6538.1591 | 10538.1591
28.3654 | 5983.1768 | 28.3654 | 6777.6347 | 7777.6347 | 28.3654 | 6528.3416 | 10528.3416
28.3764 | 5975.5785 | 28.3764 | 6768.7704 | 7768.7704 | 28.3764 | 6518.3873 | 10518.3873
28.3874 | 5968.3324 | 28.3874 | 6759.8624 | 7759.8624 | 28.3874 | 6508.5818 | 10508.5818
28.3984 | 5961.5972 | 28.3984 | 6750.8527 | 7750.8527 | 28.3984 | 6498.6313 | 10498.6313
28.4094 | 5955.2699 | 28.4094 | 6741.4344 | 7741.4344 | 28.4094 | 6488.621 | 10488.621
28.4204 | 5948.8305 | 28.4204 | 6731.8503 | 7731.8503 | 28.4204 | 6478.6479 | 10478.6479
28.4314 | 5942.5185 | 28.4314 | 6722.4169 | 7722.4169 | 28.4314 | 6469.2827 | 10469.2827
28.4424 | 5936.286 | 28.4424 | 6712.9768 | 7712.9768 | 28.4424 | 6460.329 | 10460.329
28.4534 | 5930.0515 | 28.4534 | 6703.2962 | 7703.2962 | 28.4534 | 6451.5185 | 10451.5185
28.4644 | 5923.5854 | 28.4644 | 6693.8926 | 7693.8926 | 28.4644 | 6442.553 | 10442.553
28.4754 | 5916.9834 | 28.4754 | 6684.4367 | 7684.4367 | 28.4754 | 6433.7193 | 10433.7193
28.4864 | 5910.5166 | 28.4864 | 6675.077 | 7675.077 | 28.4864 | 6424.7757 | 10424.7757
28.4974 | 5904.1885 | 28.4974 | 6665.9482 | 7665.9482 | 28.4974 | 6415.7069 | 10415.7069
28.5084 | 5897.7985 | 28.5084 | 6657.0594 | 7657.0594 | 28.5084 | 6406.2877 | 10406.2877
28.5194 | 5891.3596 | 28.5194 | 6648.6219 | 7648.6219 | 28.5194 | 6396.7723 | 10396.7723
28.5304 | 5884.9577 | 28.5304 | 6640.4603 | 7640.4603 | 28.5304 | 6387.4363 | 10387.4363
28.5414 | 5878.8919 | 28.5414 | 6632.3052 | 7632.3052 | 28.5414 | 6378.136 | 10378.136
28.5524 | 5873.2571 | 28.5524 | 6624.2987 | 7624.2987 | 28.5524 | 6368.8873 | 10368.8873
28.5634 | 5868.0058 | 28.5634 | 6616.0246 | 7616.0246 | 28.5634 | 6359.5278 | 10359.5278
28.5744 | 5863.118 | 28.5744 | 6607.6753 | 7607.6753 | 28.5744 | 6349.946 | 10349.946
28.5854 | 5858.4545 | 28.5854 | 6599.3508 | 7599.3508 | 28.5854 | 6340.2471 | 10340.2471
28.5964 | 5854.2109 | 28.5964 | 6590.7225 | 7590.7225 | 28.5964 | 6330.5564 | 10330.5564
28.6074 | 5849.9963 | 28.6074 | 6581.7357 | 7581.7357 | 28.6074 | 6321.1808 | 10321.1808
28.6184 | 5845.7375 | 28.6184 | 6572.846 | 7572.846 | 28.6184 | 6311.9469 | 10311.9469
28.6294 | 5841.4661 | 28.6294 | 6564.0289 | 7564.0289 | 28.6294 | 6302.8901 | 10302.8901
28.6404 | 5837.101 | 28.6404 | 6555.4158 | 7555.4158 | 28.6404 | 6294.1218 | 10294.1218
28.6514 | 5832.5945 | 28.6514 | 6546.7169 | 7546.7169 | 28.6514 | 6285.4566 | 10285.4566
28.6624 | 5828.1258 | 28.6624 | 6537.7981 | 7537.7981 | 28.6624 | 6277.2078 | 10277.2078
28.6734 | 5823.7179 | 28.6734 | 6528.9228 | 7528.9228 | 28.6734 | 6269.033 | 10269.033
28.6844 | 5822.3007 | 28.6844 | 6519.6364 | 7519.6364 | 28.6844 | 6260.5755 | 10260.5755
28.6954 | 5820.8483 | 28.6954 | 6510.2312 | 7510.2312 | 28.6954 | 6252.2838 | 10252.2838
28.7064 | 5819.4292 | 28.7064 | 6500.5997 | 7500.5997 | 28.7064 | 6244.1091 | 10244.1091
28.7174 | 5819.4115 | 28.7174 | 6490.6628 | 7490.6628 | 28.7174 | 6236.0469 | 10236.0469
28.7284 | 5819.3376 | 28.7284 | 6480.9152 | 7480.9152 | 28.7284 | 6228.1339 | 10228.1339
28.7394 | 5819.3666 | 28.7394 | 6471.2028 | 7471.2028 | 28.7394 | 6220.0176 | 10220.0176
28.7504 | 5818.9627 | 28.7504 | 6461.6529 | 7461.6529 | 28.7504 | 6211.9384 | 10211.9384
28.7614 | 5817.8443 | 28.7614 | 6452.2724 | 7452.2724 | 28.7614 | 6203.6071 | 10203.6071
28.7724 | 5816.9339 | 28.7724 | 6443.1106 | 7443.1106 | 28.7724 | 6195.3542 | 10195.3542
28.7834 | 5815.8246 | 28.7834 | 6433.7771 | 7433.7771 | 28.7834 | 6186.6113 | 10186.6113
28.7944 | 5814.4122 | 28.7944 | 6424.5512 | 7424.5512 | 28.7944 | 6177.6176 | 10177.6176
28.8054 | 5813.117 | 28.8054 | 6415.6151 | 7415.6151 | 28.8054 | 6168.4937 | 10168.4937
28.8164 | 5812.0106 | 28.8164 | 6406.5597 | 7406.5597 | 28.8164 | 6159.7706 | 10159.7706
28.8274 | 5811.2751 | 28.8274 | 6397.5028 | 7397.5028 | 28.8274 | 6150.9501 | 10150.9501
28.8384 | 5810.7949 | 28.8384 | 6388.2665 | 7388.2665 | 28.8384 | 6142.2566 | 10142.2566
28.8494 | 5810.4132 | 28.8494 | 6378.9235 | 7378.9235 | 28.8494 | 6133.7028 | 10133.7028
28.8604 | 5810.3007 | 28.8604 | 6369.8331 | 7369.8331 | 28.8604 | 6125.5617 | 10125.5617
28.8714 | 5810.3902 | 28.8714 | 6360.5422 | 7360.5422 | 28.8714 | 6117.4006 | 10117.4006
28.8824 | 5810.4434 | 28.8824 | 6351.0175 | 7351.0175 | 28.8824 | 6109.2039 | 10109.2039
28.8934 | 5810.2659 | 28.8934 | 6341.4756 | 7341.4756 | 28.8934 | 6101.0563 | 10101.0563
28.9044 | 5809.8898 | 28.9044 | 6331.7054 | 7331.7054 | 28.9044 | 6092.9447 | 10092.9447
28.9154 | 5809.4713 | 28.9154 | 6322.0746 | 7322.0746 | 28.9154 | 6084.9261 | 10084.9261
28.9264 | 5808.8798 | 28.9264 | 6312.2484 | 7312.2484 | 28.9264 | 6076.6897 | 10076.6897
28.9374 | 5808.0904 | 28.9374 | 6302.2658 | 7302.2658 | 28.9374 | 6068.3971 | 10068.3971
28.9484 | 5807.2207 | 28.9484 | 6292.5903 | 7292.5903 | 28.9484 | 6060.3388 | 10060.3388
28.9594 | 5806.3585 | 28.9594 | 6283.2143 | 7283.2143 | 28.9594 | 6052.2071 | 10052.2071
28.9704 | 5805.5358 | 28.9704 | 6273.7667 | 7273.7667 | 28.9704 | 6043.9712 | 10043.9712
28.9814 | 5804.6797 | 28.9814 | 6264.4336 | 7264.4336 | 28.9814 | 6035.7696 | 10035.7696
28.9924 | 5803.8647 | 28.9924 | 6255.1003 | 7255.1003 | 28.9924 | 6027.6142 | 10027.6142
29.0034 | 5803.0916 | 29.0034 | 6246.0443 | 7246.0443 | 29.0034 | 6019.6268 | 10019.6268
29.0144 | 5802.181 | 29.0144 | 6237.1708 | 7237.1708 | 29.0144 | 6011.5558 | 10011.5558
29.0254 | 5801.112 | 29.0254 | 6228.1529 | 7228.1529 | 29.0254 | 6003.4035 | 10003.4035
29.0364 | 5798.4053 | 29.0364 | 6219.4678 | 7219.4678 | 29.0364 | 5995.6717 | 9995.6717
29.0474 | 5795.4731 | 29.0474 | 6210.9661 | 7210.9661 | 29.0474 | 5987.9478 | 9987.9478
29.0584 | 5792.3289 | 29.0584 | 6202.5209 | 7202.5209 | 29.0584 | 5980.2049 | 9980.2049
29.0694 | 5786.2816 | 29.0694 | 6194.1843 | 7194.1843 | 29.0694 | 5972.5766 | 9972.5766
29.0804 | 5784.8197 | 29.0804 | 6185.962 | 7185.962 | 29.0804 | 5964.7387 | 9964.7387
29.0914 | 5782.9827 | 29.0914 | 6178.0009 | 7178.0009 | 29.0914 | 5956.9961 | 9956.9961
29.1024 | 5780.993 | 29.1024 | 6170.2127 | 7170.2127 | 29.1024 | 5949.3464 | 9949.3464
29.1134 | 5779.2025 | 29.1134 | 6162.481 | 7162.481 | 29.1134 | 5941.8744 | 9941.8744
29.1244 | 5777.3008 | 29.1244 | 6154.76 | 7154.76 | 29.1244 | 5934.3456 | 9934.3456
29.1354 | 5775.5959 | 29.1354 | 6147.0428 | 7147.0428 | 29.1354 | 5926.9818 | 9926.9818
29.1464 | 5773.7924 | 29.1464 | 6139.1972 | 7139.1972 | 29.1464 | 5919.721 | 9919.721
29.1574 | 5769.8904 | 29.1574 | 6131.0537 | 7131.0537 | 29.1574 | 5912.6103 | 9912.6103
29.1684 | 5765.8387 | 29.1684 | 6122.74 | 7122.74 | 29.1684 | 5916.4458 | 9916.4458
29.1794 | 5761.257 | 29.1794 | 6126.815 | 7126.815 | 29.1794 | 5908.9849 | 9908.9849
29.1904 | 5755.8169 | 29.1904 | 6118.743 | 7118.743 | 29.1904 | 5901.5498 | 9901.5498
29.2014 | 5749.8611 | 29.2014 | 6110.6792 | 7110.6792 | 29.2014 | 5894.1057 | 9894.1057
29.2124 | 5743.2893 | 29.2124 | 6102.4401 | 7102.4401 | 29.2124 | 5886.4375 | 9886.4375
29.2234 | 5736.2215 | 29.2234 | 6094.1252 | 7094.1252 | 29.2234 | 5878.6664 | 9878.6664
29.2344 | 5729.3532 | 29.2344 | 6085.869 | 7085.869 | 29.2344 | 5870.8341 | 9870.8341
29.2454 | 5721.7629 | 29.2454 | 6077.6613 | 7077.6613 | 29.2454 | 5862.9728 | 9862.9728
29.2564 | 5712.8721 | 29.2564 | 6069.6622 | 7069.6622 | 29.2564 | 5855.1066 | 9855.1066
29.2674 | 5703.6996 | 29.2674 | 6061.7954 | 7061.7954 | 29.2674 | 5847.3073 | 9847.3073
29.2784 | 5693.812 | 29.2784 | 6054.1633 | 7054.1633 | 29.2784 | 5839.7649 | 9839.7649
29.2894 | 5683.252 | 29.2894 | 6046.4474 | 7046.4474 | 29.2894 | 5832.3408 | 9832.3408
29.3004 | 5671.0342 | 29.3004 | 6038.6578 | 7038.6578 | 29.3004 | 5824.9548 | 9824.9548
29.3114 | 5648.9234 | 29.3114 | 6030.9345 | 7030.9345 | 29.3114 | 5817.5478 | 9817.5478
29.3224 | 5626.3276 | 29.3224 | 6023.3413 | 7023.3413 | 29.3224 | 5810.2894 | 9810.2894
29.3334 | 5603.452 | 29.3334 | 6015.8601 | 7015.8601 | 29.3334 | 5803.0074 | 9803.0074
29.3444 | 5560.5765 | 29.3444 | 6008.4916 | 7008.4916 | 29.3444 | 5795.5744 | 9795.5744
29.3554 | 5511.9787 | 29.3554 | 6001.2033 | 7001.2033 | 29.3554 | 5788.2764 | 9788.2764
29.3664 | 5464.5443 | 29.3664 | 5994.0816 | 6994.0816 | 29.3664 | 5780.9218 | 9780.9218
29.3774 | 5418.7827 | 29.3774 | 5987.1598 | 6987.1598 | 29.3774 | 5773.5384 | 9773.5384
29.3884 | 5377.708 | 29.3884 | 5980.0858 | 6980.0858 | 29.3884 | 5765.9527 | 9765.9527
29.3994 | 5354.2232 | 29.3994 | 5972.9497 | 6972.9497 | 29.3994 | 5758.2392 | 9758.2392
29.4104 | 5333.2851 | 29.4104 | 5965.8396 | 6965.8396 | 29.4104 | 5750.4875 | 9750.4875
29.4214 | 5393.5965 | 29.4214 | 5958.8881 | 6958.8881 | 29.4214 | 5742.7703 | 9742.7703
29.4324 | 5381.677 | 29.4324 | 5951.8527 | 6951.8527 | 29.4324 | 5735.2943 | 9735.2943
29.4434 | 5370.162 | 29.4434 | 5944.6721 | 6944.6721 | 29.4434 | 5727.9805 | 9727.9805
29.4544 | 5358.4192 | 29.4544 | 5937.4446 | 6937.4446 | 29.4544 | 5720.6275 | 9720.6275
29.4654 | 5346.7835 | 29.4654 | 5930.1368 | 6930.1368 | 29.4654 | 5713.2349 | 9713.2349
29.4764 | 5335.4526 | 29.4764 | 5922.7742 | 6922.7742 | 29.4764 | 5705.8068 | 9705.8068
29.4874 | 5319.0151 | 29.4874 | 5915.4887 | 6915.4887 | 29.4874 | 5698.4028 | 9698.4028
29.4984 | 5302.7555 | 29.4984 | 5908.2932 | 6908.2932 | 29.4984 | 5691.1051 | 9691.1051
29.5094 | 5286.9485 | 29.5094 | 5901.214 | 6901.214 | 29.5094 | 5683.8176 | 9683.8176
29.5204 | 5272.8983 | 29.5204 | 5894.126 | 6894.126 | 29.5204 | 5676.7212 | 9676.7212
29.5314 | 5265.7284 | 29.5314 | 5887.1955 | 6887.1955 | 29.5314 | 5669.6028 | 9669.6028
29.5424 | 5258.8776 | 29.5424 | 5880.4182 | 6880.4182 | 29.5424 | 5662.5822 | 9662.5822
29.5534 | 5252.4424 | 29.5534 | 5873.8053 | 6873.8053 | 29.5534 | 5655.6919 | 9655.6919
29.5644 | 5246.0637 | 29.5644 | 5867.3844 | 6867.3844 | 29.5644 | 5649.114 | 9649.114
29.5754 | 5239.8724 | 29.5754 | 5861.1386 | 6861.1386 | 29.5754 | 5642.8695 | 9642.8695
29.5864 | 5233.8563 | 29.5864 | 5854.9402 | 6854.9402 | 29.5864 | 5636.8249 | 9636.8249
29.5974 | 5227.912 | 29.5974 | 5848.766 | 6848.766 | 29.5974 | 5630.8034 | 9630.8034
29.6084 | 5222.1001 | 29.6084 | 5842.3617 | 6842.3617 | 29.6084 | 5624.8775 | 9624.8775
29.6194 | 5216.6061 | 29.6194 | 5836.0108 | 6836.0108 | 29.6194 | 5618.8631 | 9618.8631
29.6304 | 5211.3719 | 29.6304 | 5829.5594 | 6829.5594 | 29.6304 | 5612.7634 | 9612.7634
29.6414 | 5206.4194 | 29.6414 | 5823.3808 | 6823.3808 | 29.6414 | 5606.6493 | 9606.6493
29.6524 | 5201.5557 | 29.6524 | 5817.318 | 6817.318 | 29.6524 | 5600.4388 | 9600.4388
29.6634 | 5196.897 | 29.6634 | 5811.2683 | 6811.2683 | 29.6634 | 5594.3785 | 9594.3785
29.6744 | 5192.5663 | 29.6744 | 5805.1971 | 6805.1971 | 29.6744 | 5588.1956 | 9588.1956
29.6854 | 5188.3645 | 29.6854 | 5799.0405 | 6799.0405 | 29.6854 | 5582.0227 | 9582.0227
29.6964 | 5183.7546 | 29.6964 | 5792.8528 | 6792.8528 | 29.6964 | 5576.1555 | 9576.1555
29.7074 | 5176.0183 | 29.7074 | 5786.573 | 6786.573 | 29.7074 | 5569.2315 | 9569.2315
29.7184 | 5168.4194 | 29.7184 | 5780.2473 | 6780.2473 | 29.7184 | 5562.4439 | 9562.4439
29.7294 | 5160.8349 | 29.7294 | 5773.8513 | 6773.8513 | 29.7294 | 5555.8983 | 9555.8983
29.7404 | 5153.1909 | 29.7404 | 5767.5989 | 6767.5989 | 29.7404 | 5549.6345 | 9549.6345
29.7514 | 5145.7745 | 29.7514 | 5761.4249 | 6761.4249 | 29.7514 | 5543.6621 | 9543.6621
29.7624 | 5138.454 | 29.7624 | 5755.2826 | 6755.2826 | 29.7624 | 5537.7729 | 9537.7729
29.7734 | 5131.2848 | 29.7734 | 5748.9559 | 6748.9559 | 29.7734 | 5531.8334 | 9531.8334
29.7844 | 5124.4105 | 29.7844 | 5742.7868 | 6742.7868 | 29.7844 | 5525.7477 | 9525.7477
29.7954 | 5117.8839 | 29.7954 | 5736.7649 | 6736.7649 | 29.7954 | 5519.6231 | 9519.6231
29.8064 | 5111.6761 | 29.8064 | 5730.7956 | 6730.7956 | 29.8064 | 5513.5325 | 9513.5325
29.8174 | 5105.6642 | 29.8174 | 5724.8892 | 6724.8892 | 29.8174 | 5507.496 | 9507.496
29.8284 | 5100.0001 | 29.8284 | 5718.9916 | 6718.9916 | 29.8284 | 5501.5401 | 9501.5401
29.8394 | 5094.3252 | 29.8394 | 5713.1839 | 6713.1839 | 29.8394 | 5495.7004 | 9495.7004
29.8504 | 5088.9145 | 29.8504 | 5707.4818 | 6707.4818 | 29.8504 | 5489.9419 | 9489.9419
29.8614 | 5083.5511 | 29.8614 | 5701.8361 | 6701.8361 | 29.8614 | 5484.3424 | 9484.3424
29.8724 | 5077.8883 | 29.8724 | 5696.4123 | 6696.4123 | 29.8724 | 5478.7201 | 9478.7201
29.8834 | 5072.0574 | 29.8834 | 5690.8292 | 6690.8292 | 29.8834 | 5473.2841 | 9473.2841
29.8944 | 5066.187 | 29.8944 | 5685.1433 | 6685.1433 | 29.8944 | 5467.8562 | 9467.8562
29.9054 | 5060.2596 | 29.9054 | 5679.3963 | 6679.3963 | 29.9054 | 5462.3641 | 9462.3641
29.9164 | 5054.4805 | 29.9164 | 5673.5211 | 6673.5211 | 29.9164 | 5456.767 | 9456.767
29.9274 | 5048.7656 | 29.9274 | 5667.5362 | 6667.5362 | 29.9274 | 5451.1388 | 9451.1388
29.9384 | 5043.0842 | 29.9384 | 5661.4978 | 6661.4978 | 29.9384 | 5445.4646 | 9445.4646
29.9494 | 5037.3298 | 29.9494 | 5655.466 | 6655.466 | 29.9494 | 5439.9261 | 9439.9261
29.9604 | 5031.555 | 29.9604 | 5649.656 | 6649.656 | 29.9604 | 5434.4158 | 9434.4158
29.9714 | 5025.6885 | 29.9714 | 5643.7808 | 6643.7808 | 29.9714 | 5429.0916 | 9429.0916
29.9824 | 5019.6779 | 29.9824 | 5637.8673 | 6637.8673 | 29.9824 | 5423.9919 | 9423.9919
29.9934 | 5013.6003 | 29.9934 | 5631.7518 | 6631.7518 | 29.9934 | 5419.0567 | 9419.0567
30.0044 | 5007.6156 | 30.0044 | 5625.3691 | 6625.3691 | 30.0044 | 5414.3186 | 9414.3186
30.0154 | 5001.7047 | 30.0154 | 5618.8439 | 6618.8439 | 30.0154 | 5409.6393 | 9409.6393
30.0264 | 4995.7817 | 30.0264 | 5612.4001 | 6612.4001 | 30.0264 | 5405.1986 | 9405.1986
30.0374 | 4989.9117 | 30.0374 | 5606.1038 | 6606.1038 | 30.0374 | 5400.9284 | 9400.9284
30.0484 | 4984.1753 | 30.0484 | 5599.7776 | 6599.7776 | 30.0484 | 5396.6517 | 9396.6517
30.0594 | 4978.5168 | 30.0594 | 5593.5202 | 6593.5202 | 30.0594 | 5394.2503 | 9394.2503
30.0704 | 4972.7634 | 30.0704 | 5587.1839 | 6587.1839 | 30.0704 | 5391.8879 | 9391.8879
30.0814 | 4967.0885 | 30.0814 | 5580.8001 | 6580.8001 | 30.0814 | 5390.3108 | 9390.3108
30.0924 | 4961.5521 | 30.0924 | 5574.4224 | 6574.4224 | 30.0924 | 5388.6713 | 9388.6713
30.1034 | 4955.9578 | 30.1034 | 5568.0854 | 6568.0854 | 30.1034 | 5386.9891 | 9386.9891
30.1144 | 4950.4538 | 30.1144 | 5561.7467 | 6561.7467 | 30.1144 | 5385.3278 | 9385.3278
30.1254 | 4944.8848 | 30.1254 | 5555.5382 | 6555.5382 | 30.1254 | 5383.8111 | 9383.8111
30.1364 | 4939.1155 | 30.1364 | 5549.1641 | 6549.1641 | 30.1364 | 5382.4326 | 9382.4326
30.1474 | 4933.2791 | 30.1474 | 5542.7934 | 6542.7934 | 30.1474 | 5381.1354 | 9381.1354
30.1584 | 4927.4074 | 30.1584 | 5536.4393 | 6536.4393 | 30.1584 | 5379.9282 | 9379.9282
30.1694 | 4921.4919 | 30.1694 | 5530.0486 | 6530.0486 | 30.1694 | 5378.8022 | 9378.8022
30.1804 | 4915.3626 | 30.1804 | 5523.6978 | 6523.6978 | 30.1804 | 5377.7368 | 9377.7368
30.1914 | 4909.195 | 30.1914 | 5517.2467 | 6517.2467 | 30.1914 | 5376.6622 | 9376.6622
30.2024 | 4902.9516 | 30.2024 | 5510.6785 | 6510.6785 | 30.2024 | 5375.5902 | 9375.5902
30.2134 | 4896.8496 | 30.2134 | 5504.0612 | 6504.0612 | 30.2134 | 5374.5304 | 9374.5304
30.2244 | 4890.9808 | 30.2244 | 5497.2483 | 6497.2483 | 30.2244 | 5373.4647 | 9373.4647
30.2354 | 4885.2824 | 30.2354 | 5490.5527 | 6490.5527 | 30.2354 | 5372.477 | 9372.477
30.2464 | 4879.7755 | 30.2464 | 5483.8564 | 6483.8564 | 30.2464 | 5371.4904 | 9371.4904
30.2574 | 4874.41 | 30.2574 | 5477.0209 | 6477.0209 | 30.2574 | 5370.5933 | 9370.5933
30.2684 | 4869.2372 | 30.2684 | 5470.279 | 6470.279 | 30.2684 | 5369.795 | 9369.795
30.2794 | 4864.0438 | 30.2794 | 5463.6799 | 6463.6799 | 30.2794 | 5369.0321 | 9369.0321
30.2904 | 4858.9437 | 30.2904 | 5457.2566 | 6457.2566 | 30.2904 | 5368.2851 | 9368.2851
30.3014 | 4853.8971 | 30.3014 | 5450.7664 | 6450.7664 | 30.3014 | 5367.5538 | 9367.5538
30.3124 | 4849.0056 | 30.3124 | 5444.2845 | 6444.2845 | 30.3124 | 5366.803 | 9366.803
30.3234 | 4844.257 | 30.3234 | 5437.9246 | 6437.9246 | 30.3234 | 5365.925 | 9365.925
30.3344 | 4839.8228 | 30.3344 | 5431.7274 | 6431.7274 | 30.3344 | 5364.9509 | 9364.9509
30.3454 | 4835.6566 | 30.3454 | 5425.619 | 6425.619 | 30.3454 | 5363.8572 | 9363.8572
30.3564 | 4831.6062 | 30.3564 | 5419.9598 | 6419.9598 | 30.3564 | 5362.5756 | 9362.5756
30.3674 | 4827.4114 | 30.3674 | 5414.524 | 6414.524 | 30.3674 | 5361.1788 | 9361.1788
30.3784 | 4823.2765 | 30.3784 | 5408.9457 | 6408.9457 | 30.3784 | 5359.679 | 9359.679
30.3894 | 4819.1207 | 30.3894 | 5403.2677 | 6403.2677 | 30.3894 | 5358.1309 | 9358.1309
30.4004 | 4815.0154 | 30.4004 | 5397.6755 | 6397.6755 | 30.4004 | 5356.5979 | 9356.5979
30.4114 | 4810.9374 | 30.4114 | 5392.0778 | 6392.0778 | 30.4114 | 5354.228 | 9354.228
30.4224 | 4807.0264 | 30.4224 | 5386.5154 | 6386.5154 | 30.4224 | 5351.8063 | 9351.8063
30.4334 | 4803.1346 | 30.4334 | 5380.9528 | 6380.9528 | 30.4334 | 5347.6158 | 9347.6158
30.4444 | 4799.1674 | 30.4444 | 5375.3885 | 6375.3885 | 30.4444 | 5343.3054 | 9343.3054
30.4554 | 4795.2125 | 30.4554 | 5369.778 | 6369.778 | 30.4554 | 5338.894 | 9338.894
30.4664 | 4791.0969 | 30.4664 | 5364.1793 | 6364.1793 | 30.4664 | 5334.4645 | 9334.4645
30.4774 | 4786.9213 | 30.4774 | 5358.4828 | 6358.4828 | 30.4774 | 5329.9134 | 9329.9134
30.4884 | 4782.7677 | 30.4884 | 5352.9296 | 6352.9296 | 30.4884 | 5325.2898 | 9325.2898
30.4994 | 4778.5396 | 30.4994 | 5347.1957 | 6347.1957 | 30.4994 | 5320.5426 | 9320.5426
30.5104 | 4774.3014 | 30.5104 | 5341.4161 | 6341.4161 | 30.5104 | 5315.6497 | 9315.6497
30.5214 | 4770.1619 | 30.5214 | 5335.7941 | 6335.7941 | 30.5214 | 5310.5084 | 9310.5084
30.5324 | 4766.1067 | 30.5324 | 5330.2701 | 6330.2701 | 30.5324 | 5305.2778 | 9305.2778
30.5434 | 4762.0638 | 30.5434 | 5324.8517 | 6324.8517 | 30.5434 | 5300.0028 | 9300.0028
30.5544 | 4758.0574 | 30.5544 | 5319.4832 | 6319.4832 | 30.5544 | 5294.5082 | 9294.5082
30.5654 | 4753.8781 | 30.5654 | 5314.1342 | 6314.1342 | 30.5654 | 5288.802 | 9288.802
30.5764 | 4749.5544 | 30.5764 | 5308.97 | 6308.97 | 30.5764 | 5283.1407 | 9283.1407
30.5874 | 4745.1494 | 30.5874 | 5303.7006 | 6303.7006 | 30.5874 | 5277.1262 | 9277.1262
30.5984 | 4740.5943 | 30.5984 | 5298.542 | 6298.542 | 30.5984 | 5271.0414 | 9271.0414
30.6094 | 4736.0686 | 30.6094 | 5293.6119 | 6293.6119 | 30.6094 | 5264.8556 | 9264.8556
30.6204 | 4731.2383 | 30.6204 | 5288.6619 | 6288.6619 | 30.6204 | 5258.6074 | 9258.6074
30.6314 | 4726.4931 | 30.6314 | 5283.6208 | 6283.6208 | 30.6314 | 5252.1195 | 9252.1195
30.6424 | 4721.6789 | 30.6424 | 5278.4192 | 6278.4192 | 30.6424 | 5245.4244 | 9245.4244
30.6534 | 4716.9582 | 30.6534 | 5273.3774 | 6273.3774 | 30.6534 | 5238.5656 | 9238.5656
30.6644 | 4712.2043 | 30.6644 | 5268.2621 | 6268.2621 | 30.6644 | 5231.7587 | 9231.7587
30.6754 | 4707.4473 | 30.6754 | 5263.0414 | 6263.0414 | 30.6754 | 5224.9935 | 9224.9935
30.6864 | 4702.5091 | 30.6864 | 5257.8319 | 6257.8319 | 30.6864 | 5218.075 | 9218.075
30.6974 | 4697.3067 | 30.6974 | 5252.778 | 6252.778 | 30.6974 | 5211.1253 | 9211.1253
30.7084 | 4692.0202 | 30.7084 | 5247.5391 | 6247.5391 | 30.7084 | 5204.2622 | 9204.2622
30.7194 | 4686.9848 | 30.7194 | 5242.1598 | 6242.1598 | 30.7194 | 5196.5472 | 9196.5472
30.7304 | 4681.8456 | 30.7304 | 5236.9221 | 6236.9221 | 30.7304 | 5188.7974 | 9188.7974
30.7414 | 4676.7247 | 30.7414 | 5231.7294 | 6231.7294 | 30.7414 | 5180.9908 | 9180.9908
30.7524 | 4671.5349 | 30.7524 | 5226.5376 | 6226.5376 | 30.7524 | 5173.0013 | 9173.0013
30.7634 | 4666.422 | 30.7634 | 5221.3361 | 6221.3361 | 30.7634 | 5164.9186 | 9164.9186
30.7744 | 4661.2759 | 30.7744 | 5216.2113 | 6216.2113 | 30.7744 | 5156.7685 | 9156.7685
30.7854 | 4656.1822 | 30.7854 | 5211.2125 | 6211.2125 | 30.7854 | 5149.5701 | 9149.5701
30.7964 | 4651.1147 | 30.7964 | 5206.2286 | 6206.2286 | 30.7964 | 5142.5278 | 9142.5278
30.8074 | 4646.0844 | 30.8074 | 5201.1531 | 6201.1531 | 30.8074 | 5135.5412 | 9135.5412
30.8184 | 4641.2137 | 30.8184 | 5196.0756 | 6196.0756 | 30.8184 | 5128.6011 | 9128.6011
30.8294 | 4636.5152 | 30.8294 | 5191.0819 | 6191.0819 | 30.8294 | 5121.713 | 9121.713
30.8404 | 4632.0039 | 30.8404 | 5186.0222 | 6186.0222 | 30.8404 | 5114.8248 | 9114.8248
30.8514 | 4627.5557 | 30.8514 | 5181.138 | 6181.138 | 30.8514 | 5108.0383 | 9108.0383
30.8624 | 4623.0429 | 30.8624 | 5176.2754 | 6176.2754 | 30.8624 | 5101.4695 | 9101.4695
30.8734 | 4618.355 | 30.8734 | 5171.3592 | 6171.3592 | 30.8734 | 5095.1704 | 9095.1704
30.8844 | 4613.6607 | 30.8844 | 5166.336 | 6166.336 | 30.8844 | 5088.964 | 9088.964
30.8954 | 4609.1658 | 30.8954 | 5161.2937 | 6161.2937 | 30.8954 | 5082.7814 | 9082.7814
30.9064 | 4604.7499 | 30.9064 | 5156.1888 | 6156.1888 | 30.9064 | 5076.7855 | 9076.7855
30.9174 | 4600.5911 | 30.9174 | 5150.9975 | 6150.9975 | 30.9174 | 5071.0359 | 9071.0359
30.9284 | 4596.6384 | 30.9284 | 5145.6727 | 6145.6727 | 30.9284 | 5065.4055 | 9065.4055
30.9394 | 4592.6928 | 30.9394 | 5140.448 | 6140.448 | 30.9394 | 5060.0774 | 9060.0774
30.9504 | 4588.775 | 30.9504 | 5135.1805 | 6135.1805 | 30.9504 | 5054.9112 | 9054.9112
30.9614 | 4584.7718 | 30.9614 | 5129.9027 | 6129.9027 | 30.9614 | 5049.8767 | 9049.8767
30.9724 | 4580.9701 | 30.9724 | 5124.6687 | 6124.6687 | 30.9724 | 5044.8696 | 9044.8696
30.9834 | 4577.261 | 30.9834 | 5119.4453 | 6119.4453 | 30.9834 | 5040.0308 | 9040.0308
30.9944 | 4573.6303 | 30.9944 | 5114.2709 | 6114.2709 | 30.9944 | 5035.5179 | 9035.5179
31.0054 | 4569.9705 | 31.0054 | 5108.914 | 6108.914 | 31.0054 | 5031.2043 | 9031.2043
31.0164 | 4566.2082 | 31.0164 | 5103.6445 | 6103.6445 | 31.0164 | 5026.8549 | 9026.8549
31.0274 | 4562.4086 | 31.0274 | 5098.3985 | 6098.3985 | 31.0274 | 5022.5717 | 9022.5717
31.0384 | 4558.7538 | 31.0384 | 5093.0146 | 6093.0146 | 31.0384 | 5018.5077 | 9018.5077
31.0494 | 4555.1954 | 31.0494 | 5087.441 | 6087.441 | 31.0494 | 5014.5135 | 9014.5135
31.0604 | 4551.5536 | 31.0604 | 5081.8571 | 6081.8571 | 31.0604 | 5010.5915 | 9010.5915
31.0714 | 4547.7822 | 31.0714 | 5075.4888 | 6075.4888 | 31.0714 | 5008.4165 | 9008.4165
31.0824 | 4544.1 | 31.0824 | 5069.0628 | 6069.0628 | 31.0824 | 5006.2937 | 9006.2937
31.0934 | 4540.4882 | 31.0934 | 5062.6493 | 6062.6493 | 31.0934 | 5004.2503 | 9004.2503
31.1044 | 4536.9565 | 31.1044 | 5056.2555 | 6056.2555 | 31.1044 | 5002.3053 | 9002.3053
31.1154 | 4533.4448 | 31.1154 | 5049.8956 | 6049.8956 | 31.1154 | 5000.4822 | 9000.4822
31.1264 | 4529.9861 | 31.1264 | 5043.5554 | 6043.5554 | 31.1264 | 4998.7668 | 8998.7668
31.1374 | 4526.5743 | 31.1374 | 5037.196 | 6037.196 | 31.1374 | 4997.048 | 8997.048
31.1484 | 4523.2721 | 31.1484 | 5030.8943 | 6030.8943 | 31.1484 | 4995.3214 | 8995.3214
31.1594 | 4519.9394 | 31.1594 | 5024.7305 | 6024.7305 | 31.1594 | 4993.6422 | 8993.6422
31.1704 | 4516.6564 | 31.1704 | 5018.5999 | 6018.5999 | 31.1704 | 4991.9341 | 8991.9341
31.1814 | 4513.2411 | 31.1814 | 5012.5386 | 6012.5386 | 31.1814 | 4991.0708 | 8991.0708
31.1924 | 4509.7297 | 31.1924 | 5006.5447 | 6006.5447 | 31.1924 | 4989.3923 | 8989.3923
31.2034 | 4506.1845 | 31.2034 | 5000.6088 | 6000.6088 | 31.2034 | 4988.5283 | 8988.5283
31.2144 | 4502.6188 | 31.2144 | 4994.7316 | 5994.7316 | 31.2144 | 4987.5798 | 8987.5798
31.2254 | 4499.1809 | 31.2254 | 4988.879 | 5988.879 | 31.2254 | 4986.6125 | 8986.6125
31.2364 | 4495.8073 | 31.2364 | 4983.1108 | 5983.1108 | 31.2364 | 4985.6837 | 8985.6837
31.2474 | 4492.3664 | 31.2474 | 4977.3768 | 5977.3768 | 31.2474 | 4984.8712 | 8984.8712
31.2584 | 4488.8603 | 31.2584 | 4971.835 | 5971.835 | 31.2584 | 4984.0606 | 8984.0606
31.2694 | 4485.0605 | 31.2694 | 4966.4893 | 5966.4893 | 31.2694 | 4983.2087 | 8983.2087
31.2804 | 4481.0769 | 31.2804 | 4962.1099 | 5962.1099 | 31.2804 | 4982.2575 | 8982.2575
31.2914 | 4477.1999 | 31.2914 | 4957.8221 | 5957.8221 | 31.2914 | 4981.2938 | 8981.2938
31.3024 | 4473.3883 | 31.3024 | 4952.6678 | 5952.6678 | 31.3024 | 4980.3026 | 8980.3026
31.3134 | 4468.8226 | 31.3134 | 4947.4845 | 5947.4845 | 31.3134 | 4979.311 | 8979.311
31.3244 | 4464.2265 | 31.3244 | 4942.3255 | 5942.3255 | 31.3244 | 4978.4105 | 8978.4105
31.3354 | 4459.5333 | 31.3354 | 4937.2649 | 5937.2649 | 31.3354 | 4977.5696 | 8977.5696
31.3464 | 4454.8089 | 31.3464 | 4932.3162 | 5932.3162 | 31.3464 | 4976.6442 | 8976.6442
31.3574 | 4450.077 | 31.3574 | 4927.6187 | 5927.6187 | 31.3574 | 4975.629 | 8975.629
31.3684 | 4445.4444 | 31.3684 | 4922.8787 | 5922.8787 | 31.3684 | 4974.6448 | 8974.6448
31.3794 | 4440.8233 | 31.3794 | 4918.2011 | 5918.2011 | 31.3794 | 4973.679 | 8973.679
31.3904 | 4436.1307 | 31.3904 | 4913.6947 | 5913.6947 | 31.3904 | 4972.5983 | 8972.5983
31.4014 | 4431.4956 | 31.4014 | 4909.3239 | 5909.3239 | 31.4014 | 4971.5023 | 8971.5023
31.4124 | 4427.0099 | 31.4124 | 4905.0788 | 5905.0788 | 31.4124 | 4970.3871 | 8970.3871
31.4234 | 4422.5646 | 31.4234 | 4903.4355 | 5903.4355 | 31.4234 | 4968.499 | 8968.499
31.4344 | 4418.2217 | 31.4344 | 4901.9198 | 5901.9198 | 31.4344 | 4966.6514 | 8966.6514
31.4454 | 4413.8867 | 31.4454 | 4900.4121 | 5900.4121 | 31.4454 | 4964.7957 | 8964.7957
31.4564 | 4409.5885 | 31.4564 | 4898.859 | 5898.859 | 31.4564 | 4962.9169 | 8962.9169
31.4674 | 4405.2427 | 31.4674 | 4897.3951 | 5897.3951 | 31.4674 | 4961.0147 | 8961.0147
31.4784 | 4400.851 | 31.4784 | 4895.978 | 5895.978 | 31.4784 | 4959.1633 | 8959.1633
31.4894 | 4396.3651 | 31.4894 | 4894.5957 | 5894.5957 | 31.4894 | 4957.2301 | 8957.2301
31.5004 | 4391.7999 | 31.5004 | 4893.1493 | 5893.1493 | 31.5004 | 4955.3249 | 8955.3249
31.5114 | 4387.3416 | 31.5114 | 4891.747 | 5891.747 | 31.5114 | 4953.3557 | 8953.3557
31.5224 | 4382.7732 | 31.5224 | 4890.3448 | 5890.3448 | 31.5224 | 4951.406 | 8951.406
31.5334 | 4378.3543 | 31.5334 | 4888.9311 | 5888.9311 | 31.5334 | 4947.6639 | 8947.6639
31.5444 | 4373.8896 | 31.5444 | 4887.5052 | 5887.5052 | 31.5444 | 4945.6275 | 8945.6275
31.5554 | 4369.4716 | 31.5554 | 4885.2518 | 5885.2518 | 31.5554 | 4941.8951 | 8941.8951
31.5664 | 4365.2529 | 31.5664 | 4883.0037 | 5883.0037 | 31.5664 | 4938.0883 | 8938.0883
31.5774 | 4361.0899 | 31.5774 | 4880.7393 | 5880.7393 | 31.5774 | 4934.1671 | 8934.1671
31.5884 | 4356.933 | 31.5884 | 4878.4759 | 5878.4759 | 31.5884 | 4930.1353 | 8930.1353
31.5994 | 4352.7253 | 31.5994 | 4876.2395 | 5876.2395 | 31.5994 | 4925.9062 | 8925.9062
31.6104 | 4348.5813 | 31.6104 | 4873.9792 | 5873.9792 | 31.6104 | 4921.6021 | 8921.6021
31.6214 | 4344.6951 | 31.6214 | 4871.7099 | 5871.7099 | 31.6214 | 4917.1798 | 8917.1798
31.6324 | 4341.0007 | 31.6324 | 4867.8114 | 5867.8114 | 31.6324 | 4912.7158 | 8912.7158
31.6434 | 4337.3112 | 31.6434 | 4863.8892 | 5863.8892 | 31.6434 | 4907.3604 | 8907.3604
31.6544 | 4333.6321 | 31.6544 | 4861.7556 | 5861.7556 | 31.6544 | 4902.7566 | 8902.7566
31.6654 | 4331.5796 | 31.6654 | 4859.6963 | 5859.6963 | 31.6654 | 4897.2624 | 8897.2624
31.6764 | 4329.5806 | 31.6764 | 4857.6433 | 5857.6433 | 31.6764 | 4891.6196 | 8891.6196
31.6874 | 4327.6153 | 31.6874 | 4855.5999 | 5855.5999 | 31.6874 | 4885.9747 | 8885.9747
31.6984 | 4325.67 | 31.6984 | 4853.5426 | 5853.5426 | 31.6984 | 4880.315 | 8880.315
31.7094 | 4323.7913 | 31.7094 | 4851.4996 | 5851.4996 | 31.7094 | 4874.6841 | 8874.6841
31.7204 | 4321.9614 | 31.7204 | 4849.5545 | 5849.5545 | 31.7204 | 4869.0199 | 8869.0199
31.7314 | 4320.1527 | 31.7314 | 4847.6469 | 5847.6469 | 31.7314 | 4863.3139 | 8863.3139
31.7424 | 4318.3422 | 31.7424 | 4845.747 | 5845.747 | 31.7424 | 4857.6661 | 8857.6661
31.7534 | 4316.5642 | 31.7534 | 4843.8366 | 5843.8366 | 31.7534 | 4852.0114 | 8852.0114
31.7644 | 4314.7796 | 31.7644 | 4841.8994 | 5841.8994 | 31.7644 | 4846.287 | 8846.287
31.7754 | 4313.064 | 31.7754 | 4837.4583 | 5837.4583 | 31.7754 | 4840.4502 | 8840.4502
31.7864 | 4311.3408 | 31.7864 | 4832.9429 | 5832.9429 | 31.7864 | 4834.6332 | 8834.6332
31.7974 | 4309.6181 | 31.7974 | 4828.4831 | 5828.4831 | 31.7974 | 4828.8374 | 8828.8374
31.8084 | 4307.9296 | 31.8084 | 4824.1094 | 5824.1094 | 31.8084 | 4823.1817 | 8823.1817
31.8194 | 4306.2872 | 31.8194 | 4819.7338 | 5819.7338 | 31.8194 | 4817.5793 | 8817.5793
31.8304 | 4304.6907 | 31.8304 | 4815.3916 | 5815.3916 | 31.8304 | 4811.9559 | 8811.9559
31.8414 | 4303.1819 | 31.8414 | 4811.1143 | 5811.1143 | 31.8414 | 4806.3701 | 8806.3701
31.8524 | 4301.7719 | 31.8524 | 4807.0064 | 5807.0064 | 31.8524 | 4800.7241 | 8800.7241
31.8634 | 4300.3846 | 31.8634 | 4802.9625 | 5802.9625 | 31.8634 | 4795.1724 | 8795.1724
31.8744 | 4299.1077 | 31.8744 | 4799.0398 | 5799.0398 | 31.8744 | 4789.7314 | 8789.7314
31.8854 | 4297.8512 | 31.8854 | 4795.1231 | 5795.1231 | 31.8854 | 4785.3974 | 8785.3974
31.8964 | 4296.71 | 31.8964 | 4791.3211 | 5791.3211 | 31.8964 | 4780.2752 | 8780.2752
31.9074 | 4295.6364 | 31.9074 | 4789.2215 | 5789.2215 | 31.9074 | 4776.0467 | 8776.0467
31.9184 | 4294.5767 | 31.9184 | 4787.1871 | 5787.1871 | 31.9184 | 4771.9968 | 8771.9968
31.9294 | 4293.5379 | 31.9294 | 4785.2344 | 5785.2344 | 31.9294 | 4768.1041 | 8768.1041
31.9404 | 4292.5415 | 31.9404 | 4783.3494 | 5783.3494 | 31.9404 | 4764.4279 | 8764.4279
31.9514 | 4291.6175 | 31.9514 | 4781.5051 | 5781.5051 | 31.9514 | 4760.9636 | 8760.9636
31.9624 | 4290.737 | 31.9624 | 4779.6361 | 5779.6361 | 31.9624 | 4757.6386 | 8757.6386
31.9734 | 4289.886 | 31.9734 | 4777.7814 | 5777.7814 | 31.9734 | 4754.5234 | 8754.5234
31.9844 | 4289.0488 | 31.9844 | 4776.7774 | 5776.7774 | 31.9844 | 4751.5571 | 8751.5571
31.9954 | 4288.2061 | 31.9954 | 4775.8294 | 5775.8294 | 31.9954 | 4750.2937 | 8750.2937
32.0064 | 4287.4116 | 32.0064 | 4774.1186 | 5774.1186 | 32.0064 | 4747.4601 | 8747.4601
32.0174 | 4285.9134 | 32.0174 | 4772.4774 | 5772.4774 | 32.0174 | 4746.3466 | 8746.3466
32.0284 | 4284.4621 | 32.0284 | 4770.9246 | 5770.9246 | 32.0284 | 4745.3854 | 8745.3854
32.0394 | 4283.073 | 32.0394 | 4769.453 | 5769.453 | 32.0394 | 4744.4774 | 8744.4774
32.0504 | 4281.7105 | 32.0504 | 4768.03 | 5768.03 | 32.0504 | 4743.6703 | 8743.6703
32.0614 | 4280.38 | 32.0614 | 4766.6355 | 5766.6355 | 32.0614 | 4742.9978 | 8742.9978
32.0724 | 4279.1155 | 32.0724 | 4765.3314 | 5765.3314 | 32.0724 | 4742.4633 | 8742.4633
32.0834 | 4277.9418 | 32.0834 | 4764.1077 | 5764.1077 | 32.0834 | 4742.0201 | 8742.0201
32.0944 | 4276.8651 | 32.0944 | 4762.9078 | 5762.9078 | 32.0944 | 4741.6637 | 8741.6637
32.1054 | 4275.8448 | 32.1054 | 4761.7771 | 5761.7771 | 32.1054 | 4741.4121 | 8741.4121
32.1164 | 4274.9065 | 32.1164 | 4760.7222 | 5760.7222 | 32.1164 | 4741.29 | 8741.29
32.1274 | 4274.041 | 32.1274 | 4760.5786 | 5760.5786 | 32.1274 | 4741.3478 | 8741.3478
32.1384 | 4273.2397 | 32.1384 | 4760.5359 | 5760.5359 | 32.1384 | 4741.4839 | 8741.4839
32.1494 | 4272.5189 | 32.1494 | 4760.5993 | 5760.5993 | 32.1494 | 4741.7117 | 8741.7117
32.1604 | 4271.8413 | 32.1604 | 4760.8029 | 5760.8029 | 32.1604 | 4741.9848 | 8741.9848
32.1714 | 4271.2261 | 32.1714 | 4761.1274 | 5761.1274 | 32.1714 | 4742.3235 | 8742.3235
32.1824 | 4270.7113 | 32.1824 | 4761.487 | 5761.487 | 32.1824 | 4742.7634 | 8742.7634
32.1934 | 4270.2824 | 32.1934 | 4761.924 | 5761.924 | 32.1934 | 4743.3351 | 8743.3351
32.2044 | 4269.9442 | 32.2044 | 4762.4005 | 5762.4005 | 32.2044 | 4744.0014 | 8744.0014
32.2154 | 4269.6699 | 32.2154 | 4762.9139 | 5762.9139 | 32.2154 | 4744.7174 | 8744.7174
32.2264 | 4269.4787 | 32.2264 | 4763.4731 | 5763.4731 | 32.2264 | 4745.4465 | 8745.4465
32.2374 | 4269.3063 | 32.2374 | 4764.1632 | 5764.1632 | 32.2374 | 4746.1876 | 8746.1876
32.2484 | 4269.2072 | 32.2484 | 4764.9122 | 5764.9122 | 32.2484 | 4747.0008 | 8747.0008
32.2594 | 4269.2113 | 32.2594 | 4764.8929 | 5764.8929 | 32.2594 | 4747.9173 | 8747.9173
32.2704 | 4269.2679 | 32.2704 | 4764.9929 | 5764.9929 | 32.2704 | 4748.8208 | 8748.8208
32.2814 | 4269.4018 | 32.2814 | 4765.2137 | 5765.2137 | 32.2814 | 4749.7293 | 8749.7293
32.2924 | 4269.5791 | 32.2924 | 4765.5552 | 5765.5552 | 32.2924 | 4750.6237 | 8750.6237
32.3034 | 4269.8784 | 32.3034 | 4765.9779 | 5765.9779 | 32.3034 | 4751.5713 | 8751.5713
32.3144 | 4270.2346 | 32.3144 | 4766.488 | 5766.488 | 32.3144 | 4752.5867 | 8752.5867
32.3254 | 4270.6281 | 32.3254 | 4767.0548 | 5767.0548 | 32.3254 | 4753.6363 | 8753.6363
32.3364 | 4271.072 | 32.3364 | 4767.6445 | 5767.6445 | 32.3364 | 4754.7289 | 8754.7289
32.3474 | 4271.6283 | 32.3474 | 4767.4395 | 5767.4395 | 32.3474 | 4755.0788 | 8755.0788
32.3584 | 4272.2743 | 32.3584 | 4767.274 | 5767.274 | 32.3584 | 4756.3602 | 8756.3602
32.3694 | 4272.9601 | 32.3694 | 4767.1585 | 5767.1585 | 32.3694 | 4756.8889 | 8756.8889
32.3804 | 4273.6774 | 32.3804 | 4767.183 | 5767.183 | 32.3804 | 4757.4793 | 8757.4793
32.3914 | 4274.4436 | 32.3914 | 4767.3022 | 5767.3022 | 32.3914 | 4758.1196 | 8758.1196
32.4024 | 4275.2901 | 32.4024 | 4767.4419 | 5767.4419 | 32.4024 | 4758.7887 | 8758.7887
32.4134 | 4276.1953 | 32.4134 | 4767.544 | 5767.544 | 32.4134 | 4759.4461 | 8759.4461
32.4244 | 4277.1513 | 32.4244 | 4767.6996 | 5767.6996 | 32.4244 | 4760.1815 | 8760.1815
32.4354 | 4278.1941 | 32.4354 | 4767.9529 | 5767.9529 | 32.4354 | 4760.9774 | 8760.9774
32.4464 | 4279.3334 | 32.4464 | 4768.2523 | 5768.2523 | 32.4464 | 4761.8181 | 8761.8181
32.4574 | 4280.517 | 32.4574 | 4768.6452 | 5768.6452 | 32.4574 | 4762.7295 | 8762.7295
32.4684 | 4281.7747 | 32.4684 | 4769.1487 | 5769.1487 | 32.4684 | 4763.72 | 8763.72
32.4794 | 4283.061 | 32.4794 | 4769.6834 | 5769.6834 | 32.4794 | 4764.7573 | 8764.7573
32.4904 | 4284.3879 | 32.4904 | 4770.2603 | 5770.2603 | 32.4904 | 4765.8258 | 8765.8258
32.5014 | 4285.8037 | 32.5014 | 4770.8523 | 5770.8523 | 32.5014 | 4766.9249 | 8766.9249
32.5124 | 4287.2709 | 32.5124 | 4771.5293 | 5771.5293 | 32.5124 | 4768.0414 | 8768.0414
32.5234 | 4288.7863 | 32.5234 | 4772.2308 | 5772.2308 | 32.5234 | 4769.1447 | 8769.1447
32.5344 | 4290.3685 | 32.5344 | 4772.9633 | 5772.9633 | 32.5344 | 4770.2704 | 8770.2704
32.5454 | 4292.0102 | 32.5454 | 4773.7325 | 5773.7325 | 32.5454 | 4771.4541 | 8771.4541
32.5564 | 4293.6673 | 32.5564 | 4774.5402 | 5774.5402 | 32.5564 | 4772.7364 | 8772.7364
32.5674 | 4295.3757 | 32.5674 | 4775.4724 | 5775.4724 | 32.5674 | 4774.0582 | 8774.0582
32.5784 | 4297.0944 | 32.5784 | 4776.4792 | 5776.4792 | 32.5784 | 4775.4502 | 8775.4502
32.5894 | 4298.8577 | 32.5894 | 4777.5504 | 5777.5504 | 32.5894 | 4776.8647 | 8776.8647
32.6004 | 4300.6454 | 32.6004 | 4778.6103 | 5778.6103 | 32.6004 | 4778.3119 | 8778.3119
32.6114 | 4302.4378 | 32.6114 | 4779.6706 | 5779.6706 | 32.6114 | 4779.7917 | 8779.7917
32.6224 | 4304.2575 | 32.6224 | 4780.8175 | 5780.8175 | 32.6224 | 4781.3144 | 8781.3144
32.6334 | 4306.0951 | 32.6334 | 4782.0753 | 5782.0753 | 32.6334 | 4782.9023 | 8782.9023
32.6444 | 4307.964 | 32.6444 | 4783.4346 | 5783.4346 | 32.6444 | 4784.4869 | 8784.4869
32.6554 | 4309.8731 | 32.6554 | 4784.8616 | 5784.8616 | 32.6554 | 4786.0888 | 8786.0888
32.6664 | 4311.818 | 32.6664 | 4786.4093 | 5786.4093 | 32.6664 | 4787.7194 | 8787.7194
32.6774 | 4313.7676 | 32.6774 | 4788.072 | 5788.072 | 32.6774 | 4789.329 | 8789.329
32.6884 | 4315.7156 | 32.6884 | 4789.8118 | 5789.8118 | 32.6884 | 4790.924 | 8790.924
32.6994 | 4317.6943 | 32.6994 | 4793.2882 | 5793.2882 | 32.6994 | 4792.525 | 8792.525
32.7104 | 4319.6818 | 32.7104 | 4796.8087 | 5796.8087 | 32.7104 | 4794.1621 | 8794.1621
32.7214 | 4321.655 | 32.7214 | 4801.211 | 5801.211 | 32.7214 | 4795.8374 | 8795.8374
32.7324 | 4323.6618 | 32.7324 | 4805.5531 | 5805.5531 | 32.7324 | 4797.492 | 8797.492
32.7434 | 4325.7098 | 32.7434 | 4809.9014 | 5809.9014 | 32.7434 | 4799.1404 | 8799.1404
32.7544 | 4327.8315 | 32.7544 | 4814.4286 | 5814.4286 | 32.7544 | 4800.7465 | 8800.7465
32.7654 | 4329.9761 | 32.7654 | 4819.0856 | 5819.0856 | 32.7654 | 4802.3094 | 8802.3094
32.7764 | 4332.1102 | 32.7764 | 4823.6992 | 5823.6992 | 32.7764 | 4803.8471 | 8803.8471
32.7874 | 4334.2604 | 32.7874 | 4828.2658 | 5828.2658 | 32.7874 | 4805.3571 | 8805.3571
32.7984 | 4336.3941 | 32.7984 | 4832.9096 | 5832.9096 | 32.7984 | 4806.8569 | 8806.8569
32.8094 | 4338.5297 | 32.8094 | 4837.5698 | 5837.5698 | 32.8094 | 4808.357 | 8808.357
32.8204 | 4340.6362 | 32.8204 | 4842.144 | 5842.144 | 32.8204 | 4809.8314 | 8809.8314
32.8314 | 4342.7236 | 32.8314 | 4846.8245 | 5846.8245 | 32.8314 | 4811.2586 | 8811.2586
32.8424 | 4344.7532 | 32.8424 | 4851.6549 | 5851.6549 | 32.8424 | 4812.6724 | 8812.6724
32.8534 | 4346.732 | 32.8534 | 4872.1326 | 5872.1326 | 32.8534 | 4814.0436 | 8814.0436
32.8644 | 4348.7088 | 32.8644 | 4876.8712 | 5876.8712 | 32.8644 | 4815.3863 | 8815.3863
32.8754 | 4350.6919 | 32.8754 | 4881.8138 | 5881.8138 | 32.8754 | 4816.6981 | 8816.6981
32.8864 | 4352.6479 | 32.8864 | 4886.9794 | 5886.9794 | 32.8864 | 4817.9439 | 8817.9439
32.8974 | 4354.5695 | 32.8974 | 4892.1845 | 5892.1845 | 32.8974 | 4819.1318 | 8819.1318
32.9084 | 4365.1377 | 32.9084 | 4897.3923 | 5897.3923 | 32.9084 | 4827.7278 | 8827.7278
32.9194 | 4366.9509 | 32.9194 | 4902.3546 | 5902.3546 | 32.9194 | 4828.7146 | 8828.7146
32.9304 | 4368.8179 | 32.9304 | 4907.1793 | 5907.1793 | 32.9304 | 4829.6326 | 8829.6326
32.9414 | 4370.7083 | 32.9414 | 4911.8011 | 5911.8011 | 32.9414 | 4830.5195 | 8830.5195
32.9524 | 4372.5516 | 32.9524 | 4916.3271 | 5916.3271 | 32.9524 | 4831.3458 | 8831.3458
32.9634 | 4374.3166 | 32.9634 | 4920.7767 | 5920.7767 | 32.9634 | 4832.1011 | 8832.1011
32.9744 | 4376.0668 | 32.9744 | 4924.9579 | 5924.9579 | 32.9744 | 4832.8999 | 8832.8999
32.9854 | 4377.8095 | 32.9854 | 4928.8395 | 5928.8395 | 32.9854 | 4833.7065 | 8833.7065
32.9964 | 4379.5579 | 32.9964 | 4932.4626 | 5932.4626 | 32.9964 | 4834.5048 | 8834.5048
33.0074 | 4381.1882 | 33.0074 | 4935.9501 | 5935.9501 | 33.0074 | 4835.243 | 8835.243
33.0184 | 4382.755 | 33.0184 | 4939.4138 | 5939.4138 | 33.0184 | 4835.9403 | 8835.9403
33.0294 | 4384.2963 | 33.0294 | 4942.7714 | 5942.7714 | 33.0294 | 4836.6152 | 8836.6152
33.0404 | 4385.7917 | 33.0404 | 4946.1731 | 5946.1731 | 33.0404 | 4837.2741 | 8837.2741
33.0514 | 4387.2312 | 33.0514 | 4948.3641 | 5948.3641 | 33.0514 | 4837.9311 | 8837.9311
33.0624 | 4388.64 | 33.0624 | 4950.6526 | 5950.6526 | 33.0624 | 4838.4544 | 8838.4544
33.0734 | 4389.9974 | 33.0734 | 4950.4766 | 5950.4766 | 33.0734 | 4838.935 | 8838.935
33.0844 | 4391.3311 | 33.0844 | 4950.3115 | 5950.3115 | 33.0844 | 4839.4004 | 8839.4004
33.0954 | 4392.7185 | 33.0954 | 4950.0587 | 5950.0587 | 33.0954 | 4839.7966 | 8839.7966
33.1064 | 4394.0768 | 33.1064 | 4949.5571 | 5949.5571 | 33.1064 | 4840.2044 | 8840.2044
33.1174 | 4395.3809 | 33.1174 | 4948.9436 | 5948.9436 | 33.1174 | 4840.6295 | 8840.6295
33.1284 | 4396.633 | 33.1284 | 4948.4487 | 5948.4487 | 33.1284 | 4840.9739 | 8840.9739
33.1394 | 4397.7989 | 33.1394 | 4948.2593 | 5948.2593 | 33.1394 | 4841.2797 | 8841.2797
33.1504 | 4398.887 | 33.1504 | 4948.2798 | 5948.2798 | 33.1504 | 4841.5953 | 8841.5953
33.1614 | 4399.9199 | 33.1614 | 4948.9802 | 5948.9802 | 33.1614 | 4841.8677 | 8841.8677
33.1724 | 4400.8584 | 33.1724 | 4949.5984 | 5949.5984 | 33.1724 | 4842.0467 | 8842.0467
33.1834 | 4401.6861 | 33.1834 | 4950.0431 | 5950.0431 | 33.1834 | 4842.136 | 8842.136
33.1944 | 4402.457 | 33.1944 | 4950.3263 | 5950.3263 | 33.1944 | 4842.1253 | 8842.1253
33.2054 | 4403.1283 | 33.2054 | 4950.3241 | 5950.3241 | 33.2054 | 4842.081 | 8842.081
33.2164 | 4403.7514 | 33.2164 | 4950.1358 | 5950.1358 | 33.2164 | 4841.9825 | 8841.9825
33.2274 | 4404.3915 | 33.2274 | 4949.7805 | 5949.7805 | 33.2274 | 4841.9466 | 8841.9466
33.2384 | 4404.9818 | 33.2384 | 4949.1284 | 5949.1284 | 33.2384 | 4841.8924 | 8841.8924
33.2494 | 4405.5193 | 33.2494 | 4948.2104 | 5948.2104 | 33.2494 | 4841.8539 | 8841.8539
33.2604 | 4406.0384 | 33.2604 | 4947.1417 | 5947.1417 | 33.2604 | 4841.6818 | 8841.6818
33.2714 | 4406.4828 | 33.2714 | 4946.0871 | 5946.0871 | 33.2714 | 4841.5417 | 8841.5417
33.2824 | 4406.8905 | 33.2824 | 4944.9853 | 5944.9853 | 33.2824 | 4841.3067 | 8841.3067
33.2934 | 4407.2548 | 33.2934 | 4943.9068 | 5943.9068 | 33.2934 | 4840.9886 | 8840.9886
33.3044 | 4407.5386 | 33.3044 | 4942.8795 | 5942.8795 | 33.3044 | 4840.6919 | 8840.6919
33.3154 | 4407.7647 | 33.3154 | 4941.8857 | 5941.8857 | 33.3154 | 4840.3561 | 8840.3561
33.3264 | 4407.8658 | 33.3264 | 4940.9134 | 5940.9134 | 33.3264 | 4839.94 | 8839.94
33.3374 | 4407.9017 | 33.3374 | 4939.912 | 5939.912 | 33.3374 | 4839.3693 | 8839.3693
33.3484 | 4407.8655 | 33.3484 | 4938.8686 | 5938.8686 | 33.3484 | 4838.7824 | 8838.7824
33.3594 | 4407.7419 | 33.3594 | 4937.8395 | 5937.8395 | 33.3594 | 4838.121 | 8838.121
33.3704 | 4407.5918 | 33.3704 | 4936.7001 | 5936.7001 | 33.3704 | 4837.4327 | 8837.4327
33.3814 | 4407.3891 | 33.3814 | 4935.4955 | 5935.4955 | 33.3814 | 4836.7797 | 8836.7797
33.3924 | 4407.1558 | 33.3924 | 4934.0783 | 5934.0783 | 33.3924 | 4836.0878 | 8836.0878
33.4034 | 4406.8574 | 33.4034 | 4932.4452 | 5932.4452 | 33.4034 | 4835.4322 | 8835.4322
33.4144 | 4406.518 | 33.4144 | 4930.6625 | 5930.6625 | 33.4144 | 4834.7511 | 8834.7511
33.4254 | 4406.1439 | 33.4254 | 4929.9931 | 5929.9931 | 33.4254 | 4834.0386 | 8834.0386
33.4364 | 4405.6746 | 33.4364 | 4929.2721 | 5929.2721 | 33.4364 | 4833.3139 | 8833.3139
33.4474 | 4405.0804 | 33.4474 | 4928.4496 | 5928.4496 | 33.4474 | 4832.585 | 8832.585
33.4584 | 4404.3162 | 33.4584 | 4927.5635 | 5927.5635 | 33.4584 | 4831.8541 | 8831.8541
33.4694 | 4403.4834 | 33.4694 | 4926.6344 | 5926.6344 | 33.4694 | 4831.067 | 8831.067
33.4804 | 4402.61 | 33.4804 | 4926.9762 | 5926.9762 | 33.4804 | 4830.2114 | 8830.2114
33.4914 | 4401.5538 | 33.4914 | 4927.3815 | 5927.3815 | 33.4914 | 4829.3616 | 8829.3616
33.5024 | 4400.4124 | 33.5024 | 4927.712 | 5927.712 | 33.5024 | 4828.4958 | 8828.4958
33.5134 | 4400.3415 | 33.5134 | 4927.6068 | 5927.6068 | 33.5134 | 4827.5767 | 8827.5767
33.5244 | 4400.3371 | 33.5244 | 4927.5254 | 5927.5254 | 33.5244 | 4826.6694 | 8826.6694
33.5354 | 4400.3827 | 33.5354 | 4927.3484 | 5927.3484 | 33.5354 | 4825.7292 | 8825.7292
33.5464 | 4400.5822 | 33.5464 | 4927.0858 | 5927.0858 | 33.5464 | 4824.689 | 8824.689
33.5574 | 4400.8642 | 33.5574 | 4926.6368 | 5926.6368 | 33.5574 | 4823.6482 | 8823.6482
33.5684 | 4401.1711 | 33.5684 | 4925.5958 | 5925.5958 | 33.5684 | 4822.6379 | 8822.6379
33.5794 | 4401.4728 | 33.5794 | 4924.4129 | 5924.4129 | 33.5794 | 4821.6605 | 8821.6605
33.5904 | 4401.583 | 33.5904 | 4923.1517 | 5923.1517 | 33.5904 | 4820.7068 | 8820.7068
33.6014 | 4401.2729 | 33.6014 | 4921.9521 | 5921.9521 | 33.6014 | 4819.7448 | 8819.7448
33.6124 | 4400.8903 | 33.6124 | 4920.6656 | 5920.6656 | 33.6124 | 4818.7751 | 8818.7751
33.6234 | 4400.2756 | 33.6234 | 4919.3011 | 5919.3011 | 33.6234 | 4817.8475 | 8817.8475
33.6344 | 4399.43 | 33.6344 | 4917.7636 | 5917.7636 | 33.6344 | 4816.9196 | 8816.9196
33.6454 | 4398.5278 | 33.6454 | 4916.154 | 5916.154 | 33.6454 | 4815.8939 | 8815.8939
33.6564 | 4397.6049 | 33.6564 | 4914.7287 | 5914.7287 | 33.6564 | 4814.8164 | 8814.8164
33.6674 | 4396.7023 | 33.6674 | 4913.3844 | 5913.3844 | 33.6674 | 4813.6839 | 8813.6839
33.6784 | 4395.826 | 33.6784 | 4912.0417 | 5912.0417 | 33.6784 | 4812.4741 | 8812.4741
33.6894 | 4394.9633 | 33.6894 | 4910.5723 | 5910.5723 | 33.6894 | 4811.1995 | 8811.1995
33.7004 | 4394.053 | 33.7004 | 4909.1888 | 5909.1888 | 33.7004 | 4809.8666 | 8809.8666
33.7114 | 4393.1898 | 33.7114 | 4907.8475 | 5907.8475 | 33.7114 | 4808.4642 | 8808.4642
33.7224 | 4392.426 | 33.7224 | 4906.5447 | 5906.5447 | 33.7224 | 4807.0034 | 8807.0034
33.7334 | 4391.5577 | 33.7334 | 4905.1303 | 5905.1303 | 33.7334 | 4806.7097 | 8806.7097
33.7444 | 4390.6044 | 33.7444 | 4903.4266 | 5903.4266 | 33.7444 | 4806.4672 | 8806.4672
33.7554 | 4389.4883 | 33.7554 | 4901.5466 | 5901.5466 | 33.7554 | 4806.3027 | 8806.3027
33.7664 | 4388.2348 | 33.7664 | 4899.5539 | 5899.5539 | 33.7664 | 4806.1777 | 8806.1777
33.7774 | 4386.8719 | 33.7774 | 4897.5617 | 5897.5617 | 33.7774 | 4806.1176 | 8806.1176
33.7884 | 4385.4066 | 33.7884 | 4895.4609 | 5895.4609 | 33.7884 | 4806.0373 | 8806.0373
33.7994 | 4383.7634 | 33.7994 | 4893.2153 | 5893.2153 | 33.7994 | 4806.0424 | 8806.0424
33.8104 | 4381.9263 | 33.8104 | 4890.9294 | 5890.9294 | 33.8104 | 4806.0214 | 8806.0214
33.8214 | 4379.9976 | 33.8214 | 4888.6978 | 5888.6978 | 33.8214 | 4805.5104 | 8805.5104
33.8324 | 4378.027 | 33.8324 | 4884.0276 | 5884.0276 | 33.8324 | 4804.8701 | 8804.8701
33.8434 | 4375.9844 | 33.8434 | 4879.2147 | 5879.2147 | 33.8434 | 4804.1602 | 8804.1602
33.8544 | 4373.9446 | 33.8544 | 4874.1649 | 5874.1649 | 33.8544 | 4803.4365 | 8803.4365
33.8654 | 4369.4721 | 33.8654 | 4868.8568 | 5868.8568 | 33.8654 | 4802.6292 | 8802.6292
33.8764 | 4364.7156 | 33.8764 | 4863.4393 | 5863.4393 | 33.8764 | 4801.8474 | 8801.8474
33.8874 | 4359.8002 | 33.8874 | 4857.9651 | 5857.9651 | 33.8874 | 4801.0727 | 8801.0727
33.8984 | 4354.7176 | 33.8984 | 4852.505 | 5852.505 | 33.8984 | 4800.3656 | 8800.3656
33.9094 | 4349.4908 | 33.9094 | 4847.0813 | 5847.0813 | 33.9094 | 4799.8495 | 8799.8495
33.9204 | 4343.9316 | 33.9204 | 4842.7182 | 5842.7182 | 33.9204 | 4799.3448 | 8799.3448
33.9314 | 4338.1068 | 33.9314 | 4838.4633 | 5838.4633 | 33.9314 | 4798.771 | 8798.771
33.9424 | 4332.276 | 33.9424 | 4834.1981 | 5834.1981 | 33.9424 | 4798.063 | 8798.063
33.9534 | 4327.2238 | 33.9534 | 4829.8633 | 5829.8633 | 33.9534 | 4797.1643 | 8797.1643
33.9644 | 4322.226 | 33.9644 | 4825.6459 | 5825.6459 | 33.9644 | 4796.2941 | 8796.2941
33.9754 | 4317.3456 | 33.9754 | 4821.3821 | 5821.3821 | 33.9754 | 4795.2702 | 8795.2702
33.9864 | 4312.5837 | 33.9864 | 4817.2681 | 5817.2681 | 33.9864 | 4794.1271 | 8794.1271
33.9974 | 4307.6916 | 33.9974 | 4813.1265 | 5813.1265 | 33.9974 | 4792.8131 | 8792.8131
34.0084 | 4302.876 | 34.0084 | 4808.3012 | 5808.3012 | 34.0084 | 4791.3116 | 8791.3116
34.0194 | 4298.0492 | 34.0194 | 4803.0109 | 5803.0109 | 34.0194 | 4789.6547 | 8789.6547
34.0304 | 4293.2594 | 34.0304 | 4797.5897 | 5797.5897 | 34.0304 | 4787.9894 | 8787.9894
34.0414 | 4288.2038 | 34.0414 | 4792.4862 | 5792.4862 | 34.0414 | 4786.3796 | 8786.3796
34.0524 | 4283.1383 | 34.0524 | 4787.1711 | 5787.1711 | 34.0524 | 4784.6264 | 8784.6264
34.0634 | 4277.9569 | 34.0634 | 4781.7419 | 5781.7419 | 34.0634 | 4782.8642 | 8782.8642
34.0744 | 4272.3909 | 34.0744 | 4775.9231 | 5775.9231 | 34.0744 | 4781.0914 | 8781.0914
34.0854 | 4266.8852 | 34.0854 | 4770.1236 | 5770.1236 | 34.0854 | 4776.7742 | 8776.7742
34.0964 | 4261.3001 | 34.0964 | 4764.9461 | 5764.9461 | 34.0964 | 4772.2293 | 8772.2293
34.1074 | 4255.8164 | 34.1074 | 4760.0855 | 5760.0855 | 34.1074 | 4767.3445 | 8767.3445
34.1184 | 4250.2184 | 34.1184 | 4755.118 | 5755.118 | 34.1184 | 4762.3076 | 8762.3076
34.1294 | 4244.7665 | 34.1294 | 4749.7978 | 5749.7978 | 34.1294 | 4756.8223 | 8756.8223
34.1404 | 4239.4654 | 34.1404 | 4744.4587 | 5744.4587 | 34.1404 | 4751.0851 | 8751.0851
34.1514 | 4234.2492 | 34.1514 | 4739.1545 | 5739.1545 | 34.1514 | 4744.9789 | 8744.9789
34.1624 | 4229.4001 | 34.1624 | 4733.9891 | 5733.9891 | 34.1624 | 4738.6034 | 8738.6034
34.1734 | 4224.6293 | 34.1734 | 4728.4651 | 5728.4651 | 34.1734 | 4733.1384 | 8733.1384
34.1844 | 4219.862 | 34.1844 | 4723.8065 | 5723.8065 | 34.1844 | 4727.6847 | 8727.6847
34.1954 | 4215.2958 | 34.1954 | 4719.1212 | 5719.1212 | 34.1954 | 4722.0228 | 8722.0228
34.2064 | 4210.7195 | 34.2064 | 4714.7019 | 5714.7019 | 34.2064 | 4716.0996 | 8716.0996
34.2174 | 4207.392 | 34.2174 | 4710.6838 | 5710.6838 | 34.2174 | 4710.1874 | 8710.1874
34.2284 | 4204.1342 | 34.2284 | 4706.6803 | 5706.6803 | 34.2284 | 4704.0616 | 8704.0616
34.2394 | 4200.9347 | 34.2394 | 4702.749 | 5702.749 | 34.2394 | 4697.9162 | 8697.9162
34.2504 | 4197.6445 | 34.2504 | 4698.5864 | 5698.5864 | 34.2504 | 4691.7418 | 8691.7418
34.2614 | 4194.2279 | 34.2614 | 4694.5668 | 5694.5668 | 34.2614 | 4684.8735 | 8684.8735
34.2724 | 4190.9195 | 34.2724 | 4690.03 | 5690.03 | 34.2724 | 4677.7904 | 8677.7904
34.2834 | 4187.7148 | 34.2834 | 4685.1599 | 5685.1599 | 34.2834 | 4670.5093 | 8670.5093
34.2944 | 4184.5824 | 34.2944 | 4680.0974 | 5680.0974 | 34.2944 | 4663.318 | 8663.318
34.3054 | 4185.9205 | 34.3054 | 4674.8531 | 5674.8531 | 34.3054 | 4656.1439 | 8656.1439
34.3164 | 4182.318 | 34.3164 | 4669.3167 | 5669.3167 | 34.3164 | 4648.6471 | 8648.6471
34.3274 | 4178.723 | 34.3274 | 4663.8773 | 5663.8773 | 34.3274 | 4640.9581 | 8640.9581
34.3384 | 4175.0886 | 34.3384 | 4658.4452 | 5658.4452 | 34.3384 | 4633.3469 | 8633.3469
34.3494 | 4171.4635 | 34.3494 | 4653.0789 | 5653.0789 | 34.3494 | 4626.0712 | 8626.0712
34.3604 | 4167.7526 | 34.3604 | 4648.0228 | 5648.0228 | 34.3604 | 4618.7238 | 8618.7238
34.3714 | 4164.0274 | 34.3714 | 4652.9947 | 5652.9947 | 34.3714 | 4611.4806 | 8611.4806
34.3824 | 4160.2383 | 34.3824 | 4648.2297 | 5648.2297 | 34.3824 | 4604.076 | 8604.076
34.3934 | 4156.3821 | 34.3934 | 4643.3112 | 5643.3112 | 34.3934 | 4596.7741 | 8596.7741
34.4044 | 4152.4031 | 34.4044 | 4638.4663 | 5638.4663 | 34.4044 | 4605.1512 | 8605.1512
34.4154 | 4148.4829 | 34.4154 | 4633.6358 | 5633.6358 | 34.4154 | 4597.9512 | 8597.9512
34.4264 | 4144.6913 | 34.4264 | 4628.993 | 5628.993 | 34.4264 | 4590.6362 | 8590.6362
34.4374 | 4140.8684 | 34.4374 | 4624.3213 | 5624.3213 | 34.4374 | 4584.1646 | 8584.1646
34.4484 | 4137.0763 | 34.4484 | 4619.4249 | 5619.4249 | 34.4484 | 4577.7818 | 8577.7818
34.4594 | 4133.166 | 34.4594 | 4614.4807 | 5614.4807 | 34.4594 | 4571.4574 | 8571.4574
34.4704 | 4129.3344 | 34.4704 | 4609.6582 | 5609.6582 | 34.4704 | 4565.0283 | 8565.0283
34.4814 | 4125.4699 | 34.4814 | 4604.9676 | 5604.9676 | 34.4814 | 4558.0113 | 8558.0113
34.4924 | 4121.433 | 34.4924 | 4600.3477 | 5600.3477 | 34.4924 | 4551.2413 | 8551.2413
34.5034 | 4117.3531 | 34.5034 | 4595.7082 | 5595.7082 | 34.5034 | 4544.6514 | 8544.6514
34.5144 | 4113.1432 | 34.5144 | 4591.0674 | 5591.0674 | 34.5144 | 4538.1701 | 8538.1701
34.5254 | 4108.9166 | 34.5254 | 4586.6031 | 5586.6031 | 34.5254 | 4531.7847 | 8531.7847
34.5364 | 4104.6618 | 34.5364 | 4582.1715 | 5582.1715 | 34.5364 | 4525.5134 | 8525.5134
34.5474 | 4100.3283 | 34.5474 | 4577.6754 | 5577.6754 | 34.5474 | 4519.4393 | 8519.4393
34.5584 | 4096.0211 | 34.5584 | 4573.0738 | 5573.0738 | 34.5584 | 4513.5145 | 8513.5145
34.5694 | 4091.6669 | 34.5694 | 4568.3111 | 5568.3111 | 34.5694 | 4507.7511 | 8507.7511
34.5804 | 4087.297 | 34.5804 | 4563.5245 | 5563.5245 | 34.5804 | 4502.1011 | 8502.1011
34.5914 | 4082.9828 | 34.5914 | 4557.9609 | 5557.9609 | 34.5914 | 4496.5216 | 8496.5216
34.6024 | 4078.6498 | 34.6024 | 4552.4561 | 5552.4561 | 34.6024 | 4491.0414 | 8491.0414
34.6134 | 4074.392 | 34.6134 | 4546.934 | 5546.934 | 34.6134 | 4485.7168 | 8485.7168
34.6244 | 4070.1564 | 34.6244 | 4541.5093 | 5541.5093 | 34.6244 | 4480.4765 | 8480.4765
34.6354 | 4065.8826 | 34.6354 | 4536.3049 | 5536.3049 | 34.6354 | 4475.4022 | 8475.4022
34.6464 | 4061.5551 | 34.6464 | 4531.2184 | 5531.2184 | 34.6464 | 4470.3054 | 8470.3054
34.6574 | 4057.2371 | 34.6574 | 4526.2572 | 5526.2572 | 34.6574 | 4465.3072 | 8465.3072
34.6684 | 4052.1529 | 34.6684 | 4521.4721 | 5521.4721 | 34.6684 | 4460.6448 | 8460.6448
34.6794 | 4047.0716 | 34.6794 | 4516.6891 | 5516.6891 | 34.6794 | 4456.2466 | 8456.2466
34.6904 | 4041.9941 | 34.6904 | 4511.8538 | 5511.8538 | 34.6904 | 4451.902 | 8451.902
34.7014 | 4036.9854 | 34.7014 | 4506.9098 | 5506.9098 | 34.7014 | 4447.6191 | 8447.6191
34.7124 | 4032.0643 | 34.7124 | 4502.074 | 5502.074 | 34.7124 | 4443.5185 | 8443.5185
34.7234 | 4027.1431 | 34.7234 | 4497.2874 | 5497.2874 | 34.7234 | 4439.5491 | 8439.5491
34.7344 | 4022.2205 | 34.7344 | 4492.5711 | 5492.5711 | 34.7344 | 4435.769 | 8435.769
34.7454 | 4017.3438 | 34.7454 | 4487.7923 | 5487.7923 | 34.7454 | 4431.9343 | 8431.9343
34.7564 | 4012.5605 | 34.7564 | 4482.9567 | 5482.9567 | 34.7564 | 4428.0797 | 8428.0797
34.7674 | 4007.7742 | 34.7674 | 4478.0946 | 5478.0946 | 34.7674 | 4424.3636 | 8424.3636
34.7784 | 4002.9493 | 34.7784 | 4473.2266 | 5473.2266 | 34.7784 | 4420.7829 | 8420.7829
34.7894 | 3998.2024 | 34.7894 | 4468.5051 | 5468.5051 | 34.7894 | 4417.3002 | 8417.3002
34.8004 | 3993.4919 | 34.8004 | 4463.9036 | 5463.9036 | 34.8004 | 4413.8888 | 8413.8888
34.8114 | 3988.9264 | 34.8114 | 4459.3353 | 5459.3353 | 34.8114 | 4410.5578 | 8410.5578
34.8224 | 3984.3875 | 34.8224 | 4454.775 | 5454.775 | 34.8224 | 4407.507 | 8407.507
34.8334 | 3979.9407 | 34.8334 | 4450.2527 | 5450.2527 | 34.8334 | 4406.0579 | 8406.0579
34.8444 | 3975.6985 | 34.8444 | 4445.7263 | 5445.7263 | 34.8444 | 4404.5725 | 8404.5725
34.8554 | 3971.6057 | 34.8554 | 4441.3627 | 5441.3627 | 34.8554 | 4403.1523 | 8403.1523
34.8664 | 3967.6169 | 34.8664 | 4437.0836 | 5437.0836 | 34.8664 | 4401.8037 | 8401.8037
34.8774 | 3963.6133 | 34.8774 | 4432.8365 | 5432.8365 | 34.8774 | 4400.521 | 8400.521
34.8884 | 3959.6517 | 34.8884 | 4428.668 | 5428.668 | 34.8884 | 4399.2509 | 8399.2509
34.8994 | 3955.769 | 34.8994 | 4424.6167 | 5424.6167 | 34.8994 | 4398.0127 | 8398.0127
34.9104 | 3951.9697 | 34.9104 | 4420.6216 | 5420.6216 | 34.9104 | 4396.8235 | 8396.8235
34.9214 | 3948.2085 | 34.9214 | 4416.7615 | 5416.7615 | 34.9214 | 4395.6101 | 8395.6101
34.9324 | 3944.5352 | 34.9324 | 4413.0403 | 5413.0403 | 34.9324 | 4394.5096 | 8394.5096
34.9434 | 3940.8155 | 34.9434 | 4410.9586 | 5410.9586 | 34.9434 | 4393.482 | 8393.482
34.9544 | 3937.0654 | 34.9544 | 4408.9279 | 5408.9279 | 34.9544 | 4392.4938 | 8392.4938
34.9654 | 3933.3616 | 34.9654 | 4406.9584 | 5406.9584 | 34.9654 | 4391.554 | 8391.554
34.9764 | 3929.8059 | 34.9764 | 4404.9704 | 5404.9704 | 34.9764 | 4390.7413 | 8390.7413
34.9874 | 3926.3251 | 34.9874 | 4403.029 | 5403.029 | 34.9874 | 4389.9739 | 8389.9739
34.9984 | 3923.0097 | 34.9984 | 4401.1108 | 5401.1108 | 34.9984 | 4389.3191 | 8389.3191
35.0094 | 3919.7459 | 35.0094 | 4399.1986 | 5399.1986 | 35.0094 | 4388.6879 | 8388.6879
35.0204 | 3918.1621 | 35.0204 | 4397.3178 | 5397.3178 | 35.0204 | 4388.0453 | 8388.0453
35.0314 | 3916.5957 | 35.0314 | 4395.4118 | 5395.4118 | 35.0314 | 4387.347 | 8387.347
35.0424 | 3915.0745 | 35.0424 | 4393.607 | 5393.607 | 35.0424 | 4386.6796 | 8386.6796
35.0534 | 3913.6215 | 35.0534 | 4391.895 | 5391.895 | 35.0534 | 4386.0926 | 8386.0926
35.0644 | 3912.2519 | 35.0644 | 4390.1555 | 5390.1555 | 35.0644 | 4385.5601 | 8385.5601
35.0754 | 3910.9557 | 35.0754 | 4388.4399 | 5388.4399 | 35.0754 | 4385.1095 | 8385.1095
35.0864 | 3909.7314 | 35.0864 | 4386.7326 | 5386.7326 | 35.0864 | 4384.6502 | 8384.6502
35.0974 | 3908.5341 | 35.0974 | 4385.1171 | 5385.1171 | 35.0974 | 4384.3147 | 8384.3147
35.1084 | 3907.3862 | 35.1084 | 4383.5532 | 5383.5532 | 35.1084 | 4384.0927 | 8384.0927
35.1194 | 3906.2506 | 35.1194 | 4382.073 | 5382.073 | 35.1194 | 4383.8846 | 8383.8846
35.1304 | 3905.1899 | 35.1304 | 4380.6021 | 5380.6021 | 35.1304 | 4383.7869 | 8383.7869
35.1414 | 3904.1407 | 35.1414 | 4379.0626 | 5379.0626 | 35.1414 | 4383.7285 | 8383.7285
35.1524 | 3903.1258 | 35.1524 | 4377.5792 | 5377.5792 | 35.1524 | 4383.7126 | 8383.7126
35.1634 | 3902.1417 | 35.1634 | 4376.1469 | 5376.1469 | 35.1634 | 4383.804 | 8383.804
35.1744 | 3901.1623 | 35.1744 | 4374.7379 | 5374.7379 | 35.1744 | 4383.9029 | 8383.9029
35.1854 | 3900.1429 | 35.1854 | 4373.3134 | 5373.3134 | 35.1854 | 4383.2939 | 8383.2939
35.1964 | 3899.1253 | 35.1964 | 4371.9056 | 5371.9056 | 35.1964 | 4382.6753 | 8382.6753
35.2074 | 3898.096 | 35.2074 | 4370.4586 | 5370.4586 | 35.2074 | 4382.067 | 8382.067
35.2184 | 3897.0978 | 35.2184 | 4368.9608 | 5368.9608 | 35.2184 | 4381.5213 | 8381.5213
35.2294 | 3896.1812 | 35.2294 | 4367.4481 | 5367.4481 | 35.2294 | 4381.0634 | 8381.0634
35.2404 | 3895.3606 | 35.2404 | 4365.9257 | 5365.9257 | 35.2404 | 4380.6374 | 8380.6374
35.2514 | 3894.5857 | 35.2514 | 4364.395 | 5364.395 | 35.2514 | 4380.2606 | 8380.2606
35.2624 | 3893.8178 | 35.2624 | 4362.9096 | 5362.9096 | 35.2624 | 4379.9347 | 8379.9347
35.2734 | 3893.1224 | 35.2734 | 4361.4391 | 5361.4391 | 35.2734 | 4379.6318 | 8379.6318
35.2844 | 3892.4881 | 35.2844 | 4359.9355 | 5359.9355 | 35.2844 | 4379.3545 | 8379.3545
35.2954 | 3891.9094 | 35.2954 | 4357.6608 | 5357.6608 | 35.2954 | 4379.1265 | 8379.1265
35.3064 | 3891.4542 | 35.3064 | 4355.4301 | 5355.4301 | 35.3064 | 4378.9188 | 8378.9188
35.3174 | 3891.0222 | 35.3174 | 4353.2296 | 5353.2296 | 35.3174 | 4378.7424 | 8378.7424
35.3284 | 3890.5769 | 35.3284 | 4351.0545 | 5351.0545 | 35.3284 | 4378.5967 | 8378.5967
35.3394 | 3890.1523 | 35.3394 | 4348.826 | 5348.826 | 35.3394 | 4378.4768 | 8378.4768
35.3504 | 3889.6877 | 35.3504 | 4346.5873 | 5346.5873 | 35.3504 | 4378.4482 | 8378.4482
35.3614 | 3889.2362 | 35.3614 | 4344.3566 | 5344.3566 | 35.3614 | 4378.4571 | 8378.4571
35.3724 | 3888.0132 | 35.3724 | 4342.119 | 5342.119 | 35.3724 | 4378.4681 | 8378.4681
35.3834 | 3886.8316 | 35.3834 | 4339.8961 | 5339.8961 | 35.3834 | 4378.5028 | 8378.5028
35.3944 | 3885.6944 | 35.3944 | 4337.7332 | 5337.7332 | 35.3944 | 4378.5777 | 8378.5777
35.4054 | 3884.5538 | 35.4054 | 4335.5977 | 5335.5977 | 35.4054 | 4378.6857 | 8378.6857
35.4164 | 3883.419 | 35.4164 | 4333.4671 | 5333.4671 | 35.4164 | 4378.8375 | 8378.8375
35.4274 | 3882.3178 | 35.4274 | 4331.3666 | 5331.3666 | 35.4274 | 4378.986 | 8378.986
35.4384 | 3881.2127 | 35.4384 | 4329.308 | 5329.308 | 35.4384 | 4379.1521 | 8379.1521
35.4494 | 3880.1064 | 35.4494 | 4327.3141 | 5327.3141 | 35.4494 | 4379.3511 | 8379.3511
35.4604 | 3879.0133 | 35.4604 | 4325.3632 | 5325.3632 | 35.4604 | 4379.577 | 8379.577
35.4714 | 3877.9213 | 35.4714 | 4323.46 | 5323.46 | 35.4714 | 4379.8255 | 8379.8255
35.4824 | 3876.8399 | 35.4824 | 4321.5664 | 5321.5664 | 35.4824 | 4380.1026 | 8380.1026
35.4934 | 3875.7594 | 35.4934 | 4319.6649 | 5319.6649 | 35.4934 | 4380.4219 | 8380.4219
35.5044 | 3874.672 | 35.5044 | 4317.7539 | 5317.7539 | 35.5044 | 4380.7741 | 8380.7741
35.5154 | 3873.5969 | 35.5154 | 4315.8584 | 5315.8584 | 35.5154 | 4381.1343 | 8381.1343
35.5264 | 3872.5632 | 35.5264 | 4313.9782 | 5313.9782 | 35.5264 | 4381.4537 | 8381.4537
35.5374 | 3871.5543 | 35.5374 | 4312.1008 | 5312.1008 | 35.5374 | 4381.7794 | 8381.7794
35.5484 | 3870.5418 | 35.5484 | 4310.23 | 5310.23 | 35.5484 | 4382.1427 | 8382.1427
35.5594 | 3869.5434 | 35.5594 | 4308.3461 | 5308.3461 | 35.5594 | 4382.5087 | 8382.5087
35.5704 | 3868.5547 | 35.5704 | 4306.4965 | 5306.4965 | 35.5704 | 4382.8416 | 8382.8416
35.5814 | 3867.5932 | 35.5814 | 4304.6873 | 5304.6873 | 35.5814 | 4383.1629 | 8383.1629
35.5924 | 3866.6245 | 35.5924 | 4302.8818 | 5302.8818 | 35.5924 | 4383.5224 | 8383.5224
35.6034 | 3865.6417 | 35.6034 | 4301.0822 | 5301.0822 | 35.6034 | 4383.8759 | 8383.8759
35.6144 | 3864.6527 | 35.6144 | 4299.3055 | 5299.3055 | 35.6144 | 4384.2017 | 8384.2017
35.6254 | 3863.644 | 35.6254 | 4297.58 | 5297.58 | 35.6254 | 4384.5235 | 8384.5235
35.6364 | 3862.6018 | 35.6364 | 4295.8933 | 5295.8933 | 35.6364 | 4384.8113 | 8384.8113
35.6474 | 3861.587 | 35.6474 | 4294.2299 | 5294.2299 | 35.6474 | 4385.0882 | 8385.0882
35.6584 | 3860.5935 | 35.6584 | 4292.5932 | 5292.5932 | 35.6584 | 4385.3268 | 8385.3268
35.6694 | 3859.6131 | 35.6694 | 4290.9755 | 5290.9755 | 35.6694 | 4385.5222 | 8385.5222
35.6804 | 3858.6171 | 35.6804 | 4289.4116 | 5289.4116 | 35.6804 | 4385.6476 | 8385.6476
35.6914 | 3857.639 | 35.6914 | 4287.8377 | 5287.8377 | 35.6914 | 4385.7233 | 8385.7233
35.7024 | 3856.6407 | 35.7024 | 4286.2695 | 5286.2695 | 35.7024 | 4385.739 | 8385.739
35.7134 | 3855.6818 | 35.7134 | 4284.7076 | 5284.7076 | 35.7134 | 4385.7179 | 8385.7179
35.7244 | 3854.7267 | 35.7244 | 4283.1464 | 5283.1464 | 35.7244 | 4385.6422 | 8385.6422
35.7354 | 3853.808 | 35.7354 | 4281.6146 | 5281.6146 | 35.7354 | 4385.532 | 8385.532
35.7464 | 3852.9017 | 35.7464 | 4280.096 | 5280.096 | 35.7464 | 4386.1653 | 8386.1653
35.7574 | 3851.9906 | 35.7574 | 4278.5608 | 5278.5608 | 35.7574 | 4386.8692 | 8386.8692
35.7684 | 3851.0431 | 35.7684 | 4277.0184 | 5277.0184 | 35.7684 | 4387.6125 | 8387.6125
35.7794 | 3850.0677 | 35.7794 | 4275.4664 | 5275.4664 | 35.7794 | 4393.4069 | 8393.4069
35.7904 | 3849.0534 | 35.7904 | 4273.9325 | 5273.9325 | 35.7904 | 4394.6109 | 8394.6109
35.8014 | 3848.0351 | 35.8014 | 4272.4105 | 5272.4105 | 35.8014 | 4395.7856 | 8395.7856
35.8124 | 3847.0024 | 35.8124 | 4270.9265 | 5270.9265 | 35.8124 | 4396.9244 | 8396.9244
35.8234 | 3845.9726 | 35.8234 | 4269.4236 | 5269.4236 | 35.8234 | 4398.0731 | 8398.0731
35.8344 | 3844.9509 | 35.8344 | 4267.9766 | 5267.9766 | 35.8344 | 4398.818 | 8398.818
35.8454 | 3843.9647 | 35.8454 | 4266.6065 | 5266.6065 | 35.8454 | 4399.3172 | 8399.3172
35.8564 | 3842.9976 | 35.8564 | 4265.2426 | 5265.2426 | 35.8564 | 4399.8481 | 8399.8481
35.8674 | 3842.0056 | 35.8674 | 4263.8801 | 5263.8801 | 35.8674 | 4400.2354 | 8400.2354
35.8784 | 3841.0134 | 35.8784 | 4262.507 | 5262.507 | 35.8784 | 4400.5243 | 8400.5243
35.8894 | 3840.0493 | 35.8894 | 4261.1754 | 5261.1754 | 35.8894 | 4400.6741 | 8400.6741
35.9004 | 3839.0355 | 35.9004 | 4259.9073 | 5259.9073 | 35.9004 | 4400.7465 | 8400.7465
35.9114 | 3837.9862 | 35.9114 | 4258.6885 | 5258.6885 | 35.9114 | 4400.7068 | 8400.7068
35.9224 | 3836.9493 | 35.9224 | 4257.5151 | 5257.5151 | 35.9224 | 4400.6546 | 8400.6546
35.9334 | 3835.8324 | 35.9334 | 4256.3798 | 5256.3798 | 35.9334 | 4400.6018 | 8400.6018
35.9444 | 3834.6565 | 35.9444 | 4255.284 | 5255.284 | 35.9444 | 4400.5897 | 8400.5897
35.9554 | 3833.4558 | 35.9554 | 4254.1783 | 5254.1783 | 35.9554 | 4400.5253 | 8400.5253
35.9664 | 3832.2718 | 35.9664 | 4253.0611 | 5253.0611 | 35.9664 | 4400.3616 | 8400.3616
35.9774 | 3831.0628 | 35.9774 | 4251.9202 | 5251.9202 | 35.9774 | 4400.1877 | 8400.1877
35.9884 | 3829.806 | 35.9884 | 4250.8001 | 5250.8001 | 35.9884 | 4399.8974 | 8399.8974
35.9994 | 3828.5514 | 35.9994 | 4249.6459 | 5249.6459 | 35.9994 | 4399.4281 | 8399.4281
36.0104 | 3827.2657 | 36.0104 | 4248.4969 | 5248.4969 | 36.0104 | 4398.8544 | 8398.8544
36.0214 | 3826.001 | 36.0214 | 4247.4064 | 5247.4064 | 36.0214 | 4398.1094 | 8398.1094
36.0324 | 3824.7116 | 36.0324 | 4246.3162 | 5246.3162 | 36.0324 | 4397.2382 | 8397.2382
36.0434 | 3823.3982 | 36.0434 | 4245.2834 | 5245.2834 | 36.0434 | 4396.2469 | 8396.2469
36.0544 | 3822.1143 | 36.0544 | 4244.3023 | 5244.3023 | 36.0544 | 4395.0323 | 8395.0323
36.0654 | 3820.8335 | 36.0654 | 4243.3209 | 5243.3209 | 36.0654 | 4393.5976 | 8393.5976
36.0764 | 3819.5761 | 36.0764 | 4242.3759 | 5242.3759 | 36.0764 | 4392.0225 | 8392.0225
36.0874 | 3818.3257 | 36.0874 | 4241.4408 | 5241.4408 | 36.0874 | 4390.395 | 8390.395
36.0984 | 3817.0557 | 36.0984 | 4240.5017 | 5240.5017 | 36.0984 | 4386.1966 | 8386.1966
36.1094 | 3815.7741 | 36.1094 | 4239.5328 | 5239.5328 | 36.1094 | 4381.4808 | 8381.4808
36.1204 | 3814.4822 | 36.1204 | 4238.5654 | 5238.5654 | 36.1204 | 4376.317 | 8376.317
36.1314 | 3813.1781 | 36.1314 | 4237.5866 | 5237.5866 | 36.1314 | 4370.7746 | 8370.7746
36.1424 | 3811.9034 | 36.1424 | 4236.6167 | 5236.6167 | 36.1424 | 4364.8776 | 8364.8776
36.1534 | 3810.6705 | 36.1534 | 4235.6695 | 5235.6695 | 36.1534 | 4358.7109 | 8358.7109
36.1644 | 3809.4246 | 36.1644 | 4234.7401 | 5234.7401 | 36.1644 | 4352.2839 | 8352.2839
36.1754 | 3808.1923 | 36.1754 | 4233.7992 | 5233.7992 | 36.1754 | 4345.4432 | 8345.4432
36.1864 | 3806.9722 | 36.1864 | 4232.8703 | 5232.8703 | 36.1864 | 4338.9362 | 8338.9362
36.1974 | 3805.7149 | 36.1974 | 4231.9706 | 5231.9706 | 36.1974 | 4332.8368 | 8332.8368
36.2084 | 3804.4683 | 36.2084 | 4231.1241 | 5231.1241 | 36.2084 | 4326.419 | 8326.419
36.2194 | 3803.2038 | 36.2194 | 4230.2901 | 5230.2901 | 36.2194 | 4319.9336 | 8319.9336
36.2304 | 3801.9259 | 36.2304 | 4229.4932 | 5229.4932 | 36.2304 | 4313.4182 | 8313.4182
36.2414 | 3800.6314 | 36.2414 | 4228.7295 | 5228.7295 | 36.2414 | 4306.8029 | 8306.8029
36.2524 | 3799.3021 | 36.2524 | 4228.0018 | 5228.0018 | 36.2524 | 4300.1221 | 8300.1221
36.2634 | 3797.9667 | 36.2634 | 4227.301 | 5227.301 | 36.2634 | 4293.3322 | 8293.3322
36.2744 | 3796.6351 | 36.2744 | 4226.6211 | 5226.6211 | 36.2744 | 4286.4037 | 8286.4037
36.2854 | 3795.2891 | 36.2854 | 4225.9341 | 5225.9341 | 36.2854 | 4293.9862 | 8293.9862
36.2964 | 3793.9665 | 36.2964 | 4225.2303 | 5225.2303 | 36.2964 | 4286.7855 | 8286.7855
36.3074 | 3792.6786 | 36.3074 | 4224.5178 | 5224.5178 | 36.3074 | 4279.4929 | 8279.4929
36.3184 | 3791.3685 | 36.3184 | 4223.8216 | 5223.8216 | 36.3184 | 4272.0559 | 8272.0559
36.3294 | 3790.0992 | 36.3294 | 4223.1171 | 5223.1171 | 36.3294 | 4264.4993 | 8264.4993
36.3404 | 3788.8732 | 36.3404 | 4222.3721 | 5222.3721 | 36.3404 | 4256.8375 | 8256.8375
36.3514 | 3787.6284 | 36.3514 | 4221.5948 | 5221.5948 | 36.3514 | 4248.3443 | 8248.3443
36.3624 | 3786.3616 | 36.3624 | 4220.7728 | 5220.7728 | 36.3624 | 4239.8422 | 8239.8422
36.3734 | 3785.0915 | 36.3734 | 4219.9363 | 5219.9363 | 36.3734 | 4231.398 | 8231.398
36.3844 | 3783.8431 | 36.3844 | 4219.0968 | 5219.0968 | 36.3844 | 4222.8849 | 8222.8849
36.3954 | 3782.5848 | 36.3954 | 4218.2587 | 5218.2587 | 36.3954 | 4214.3557 | 8214.3557
36.4064 | 3781.3352 | 36.4064 | 4217.4292 | 5217.4292 | 36.4064 | 4205.9149 | 8205.9149
36.4174 | 3780.0617 | 36.4174 | 4216.6222 | 5216.6222 | 36.4174 | 4197.5344 | 8197.5344
36.4284 | 3778.7522 | 36.4284 | 4215.8202 | 5215.8202 | 36.4284 | 4189.2071 | 8189.2071
36.4394 | 3777.3979 | 36.4394 | 4215.0041 | 5215.0041 | 36.4394 | 4180.8435 | 8180.8435
36.4504 | 3776.0264 | 36.4504 | 4214.1585 | 5214.1585 | 36.4504 | 4173.3154 | 8173.3154
36.4614 | 3774.6409 | 36.4614 | 4213.3335 | 5213.3335 | 36.4614 | 4165.9905 | 8165.9905
36.4724 | 3773.2515 | 36.4724 | 4212.5499 | 5212.5499 | 36.4724 | 4158.8418 | 8158.8418
36.4834 | 3771.8693 | 36.4834 | 4211.8119 | 5211.8119 | 36.4834 | 4151.876 | 8151.876
36.4944 | 3770.5128 | 36.4944 | 4211.1015 | 5211.1015 | 36.4944 | 4145.0834 | 8145.0834
36.5054 | 3769.1713 | 36.5054 | 4210.404 | 5210.404 | 36.5054 | 4138.422 | 8138.422
36.5164 | 3767.8581 | 36.5164 | 4209.6891 | 5209.6891 | 36.5164 | 4131.8832 | 8131.8832
36.5274 | 3766.5752 | 36.5274 | 4208.9673 | 5208.9673 | 36.5274 | 4125.5723 | 8125.5723
36.5384 | 3765.2888 | 36.5384 | 4208.2044 | 5208.2044 | 36.5384 | 4119.4771 | 8119.4771
36.5494 | 3763.9564 | 36.5494 | 4207.3893 | 5207.3893 | 36.5494 | 4113.415 | 8113.415
36.5604 | 3762.5883 | 36.5604 | 4206.5517 | 5206.5517 | 36.5604 | 4107.5632 | 8107.5632
36.5714 | 3761.2354 | 36.5714 | 4205.7088 | 5205.7088 | 36.5714 | 4101.892 | 8101.892
36.5824 | 3759.8811 | 36.5824 | 4204.9079 | 5204.9079 | 36.5824 | 4096.3223 | 8096.3223
36.5934 | 3758.5246 | 36.5934 | 4204.1183 | 5204.1183 | 36.5934 | 4090.9885 | 8090.9885
36.6044 | 3757.2219 | 36.6044 | 4203.2969 | 5203.2969 | 36.6044 | 4085.8659 | 8085.8659
36.6154 | 3755.9481 | 36.6154 | 4202.4577 | 5202.4577 | 36.6154 | 4081.009 | 8081.009
36.6264 | 3754.6582 | 36.6264 | 4201.6119 | 5201.6119 | 36.6264 | 4076.2922 | 8076.2922
36.6374 | 3753.4311 | 36.6374 | 4200.7399 | 5200.7399 | 36.6374 | 4071.6707 | 8071.6707
36.6484 | 3752.2492 | 36.6484 | 4199.8604 | 5199.8604 | 36.6484 | 4067.2108 | 8067.2108
36.6594 | 3751.0769 | 36.6594 | 4199.024 | 5199.024 | 36.6594 | 4062.8105 | 8062.8105
36.6704 | 3749.8932 | 36.6704 | 4198.2332 | 5198.2332 | 36.6704 | 4058.6408 | 8058.6408
36.6814 | 3748.7241 | 36.6814 | 4197.4886 | 5197.4886 | 36.6814 | 4054.6739 | 8054.6739
36.6924 | 3747.5624 | 36.6924 | 4196.7468 | 5196.7468 | 36.6924 | 4050.9797 | 8050.9797
36.7034 | 3746.4195 | 36.7034 | 4196.0418 | 5196.0418 | 36.7034 | 4049.0115 | 8049.0115
36.7144 | 3745.2961 | 36.7144 | 4195.3314 | 5195.3314 | 36.7144 | 4047.1305 | 8047.1305
36.7254 | 3744.1399 | 36.7254 | 4194.573 | 5194.573 | 36.7254 | 4045.2476 | 8045.2476
36.7364 | 3742.9969 | 36.7364 | 4193.8051 | 5193.8051 | 36.7364 | 4043.4402 | 8043.4402
36.7474 | 3741.8918 | 36.7474 | 4193.0129 | 5193.0129 | 36.7474 | 4041.7321 | 8041.7321
36.7584 | 3740.78 | 36.7584 | 4192.172 | 5192.172 | 36.7584 | 4040.0583 | 8040.0583
36.7694 | 3739.6727 | 36.7694 | 4191.3447 | 5191.3447 | 36.7694 | 4038.4504 | 8038.4504
36.7804 | 3738.5957 | 36.7804 | 4190.491 | 5190.491 | 36.7804 | 4036.8687 | 8036.8687
36.7914 | 3737.517 | 36.7914 | 4189.6698 | 5189.6698 | 36.7914 | 4035.3906 | 8035.3906
36.8024 | 3736.4543 | 36.8024 | 4188.8508 | 5188.8508 | 36.8024 | 4034.0073 | 8034.0073
36.8134 | 3735.4189 | 36.8134 | 4188.105 | 5188.105 | 36.8134 | 4032.6513 | 8032.6513
36.8244 | 3734.4033 | 36.8244 | 4187.3933 | 5187.3933 | 36.8244 | 4031.3437 | 8031.3437
36.8354 | 3733.4041 | 36.8354 | 4186.6908 | 5186.6908 | 36.8354 | 4030.0607 | 8030.0607
36.8464 | 3732.447 | 36.8464 | 4185.9737 | 5185.9737 | 36.8464 | 4028.7644 | 8028.7644
36.8574 | 3731.4903 | 36.8574 | 4185.2287 | 5185.2287 | 36.8574 | 4027.5334 | 8027.5334
36.8684 | 3730.5856 | 36.8684 | 4184.46 | 5184.46 | 36.8684 | 4026.3763 | 8026.3763
36.8794 | 3729.7002 | 36.8794 | 4183.7156 | 5183.7156 | 36.8794 | 4025.2723 | 8025.2723
36.8904 | 3728.816 | 36.8904 | 4182.9909 | 5182.9909 | 36.8904 | 4024.1659 | 8024.1659
36.9014 | 3727.9953 | 36.9014 | 4182.2533 | 5182.2533 | 36.9014 | 4023.1045 | 8023.1045
36.9124 | 3727.1763 | 36.9124 | 4181.4674 | 5181.4674 | 36.9124 | 4022.0479 | 8022.0479
36.9234 | 3726.3598 | 36.9234 | 4180.6962 | 5180.6962 | 36.9234 | 4020.9767 | 8020.9767
36.9344 | 3725.559 | 36.9344 | 4179.9071 | 5179.9071 | 36.9344 | 4019.9135 | 8019.9135
36.9454 | 3724.797 | 36.9454 | 4179.0775 | 5179.0775 | 36.9454 | 4018.7864 | 8018.7864
36.9564 | 3724.0833 | 36.9564 | 4178.226 | 5178.226 | 36.9564 | 4017.6282 | 8017.6282
36.9674 | 3723.3717 | 36.9674 | 4177.3436 | 5177.3436 | 36.9674 | 4016.4268 | 8016.4268
36.9784 | 3722.649 | 36.9784 | 4176.462 | 5176.462 | 36.9784 | 4015.2522 | 8015.2522
36.9894 | 3721.9341 | 36.9894 | 4175.5812 | 5175.5812 | 36.9894 | 4014.1013 | 8014.1013
37.0004 | 3721.2309 | 37.0004 | 4174.7438 | 5174.7438 | 37.0004 | 4012.9669 | 8012.9669
37.0114 | 3720.5016 | 37.0114 | 4173.9263 | 5173.9263 | 37.0114 | 4011.8981 | 8011.8981
37.0224 | 3719.8398 | 37.0224 | 4173.0969 | 5173.0969 | 37.0224 | 4010.8493 | 8010.8493
37.0334 | 3719.171 | 37.0334 | 4172.2549 | 5172.2549 | 37.0334 | 4009.7823 | 8009.7823
37.0444 | 3718.4956 | 37.0444 | 4171.4468 | 5171.4468 | 37.0444 | 4008.6821 | 8008.6821
37.0554 | 3717.8628 | 37.0554 | 4170.6808 | 5170.6808 | 37.0554 | 4006.8459 | 8006.8459
37.0664 | 3717.289 | 37.0664 | 4169.995 | 5169.995 | 37.0664 | 4005.0561 | 8005.0561
37.0774 | 3716.7278 | 37.0774 | 4169.3503 | 5169.3503 | 37.0774 | 4003.3403 | 8003.3403
37.0884 | 3716.1487 | 37.0884 | 4168.6993 | 5168.6993 | 37.0884 | 4001.6933 | 8001.6933
37.0994 | 3715.6151 | 37.0994 | 4168.0492 | 5168.0492 | 37.0994 | 4000.0769 | 8000.0769
37.1104 | 3715.0788 | 37.1104 | 4167.4017 | 5167.4017 | 37.1104 | 3998.5007 | 7998.5007
37.1214 | 3714.5613 | 37.1214 | 4166.7398 | 5166.7398 | 37.1214 | 3996.9947 | 7996.9947
37.1324 | 3714.0797 | 37.1324 | 4166.0772 | 5166.0772 | 37.1324 | 3995.5374 | 7995.5374
37.1434 | 3713.6452 | 37.1434 | 4165.4705 | 5165.4705 | 37.1434 | 3994.1492 | 7994.1492
37.1544 | 3713.2194 | 37.1544 | 4164.9203 | 5164.9203 | 37.1544 | 3992.8453 | 7992.8453
37.1654 | 3712.8063 | 37.1654 | 4164.3429 | 5164.3429 | 37.1654 | 3991.5985 | 7991.5985
37.1764 | 3712.4618 | 37.1764 | 4163.7378 | 5163.7378 | 37.1764 | 3990.3923 | 7990.3923
37.1874 | 3712.153 | 37.1874 | 4163.1059 | 5163.1059 | 37.1874 | 3989.2156 | 7989.2156
37.1984 | 3711.8562 | 37.1984 | 4162.4443 | 5162.4443 | 37.1984 | 3988.0974 | 7988.0974
37.2094 | 3711.5604 | 37.2094 | 4161.7703 | 5161.7703 | 37.2094 | 3987.0023 | 7987.0023
37.2204 | 3711.2566 | 37.2204 | 4161.1058 | 5161.1058 | 37.2204 | 3985.9273 | 7985.9273
37.2314 | 3710.9462 | 37.2314 | 4160.4802 | 5160.4802 | 37.2314 | 3984.8764 | 7984.8764
37.2424 | 3710.6559 | 37.2424 | 4159.8806 | 5159.8806 | 37.2424 | 3983.8456 | 7983.8456
37.2534 | 3710.4481 | 37.2534 | 4159.31 | 5159.31 | 37.2534 | 3982.8833 | 7982.8833
37.2644 | 3710.2926 | 37.2644 | 4158.7644 | 5158.7644 | 37.2644 | 3981.9829 | 7981.9829
37.2754 | 3710.143 | 37.2754 | 4158.2352 | 5158.2352 | 37.2754 | 3981.1142 | 7981.1142
37.2864 | 3710.0268 | 37.2864 | 4157.6726 | 5157.6726 | 37.2864 | 3980.2898 | 7980.2898
37.2974 | 3709.9319 | 37.2974 | 4157.0868 | 5157.0868 | 37.2974 | 3979.4584 | 7979.4584
37.3084 | 3709.8537 | 37.3084 | 4156.5322 | 5156.5322 | 37.3084 | 3978.6285 | 7978.6285
37.3194 | 3709.7906 | 37.3194 | 4155.999 | 5155.999 | 37.3194 | 3977.8201 | 7977.8201
37.3304 | 3709.7414 | 37.3304 | 4155.4895 | 5155.4895 | 37.3304 | 3977.0532 | 7977.0532
37.3414 | 3709.6811 | 37.3414 | 4155.031 | 5155.031 | 37.3414 | 3976.3324 | 7976.3324
37.3524 | 3709.6064 | 37.3524 | 4154.6026 | 5154.6026 | 37.3524 | 3975.6622 | 7975.6622
37.3634 | 3709.5469 | 37.3634 | 4154.1652 | 5154.1652 | 37.3634 | 3975.0348 | 7975.0348
37.3744 | 3709.519 | 37.3744 | 4153.6907 | 5153.6907 | 37.3744 | 3974.426 | 7974.426
37.3854 | 3709.4896 | 37.3854 | 4153.1746 | 5153.1746 | 37.3854 | 3973.8324 | 7973.8324
37.3964 | 3709.4992 | 37.3964 | 4152.6363 | 5152.6363 | 37.3964 | 3973.2053 | 7973.2053
37.4074 | 3709.5138 | 37.4074 | 4152.1029 | 5152.1029 | 37.4074 | 3972.5416 | 7972.5416
37.4184 | 3709.5016 | 37.4184 | 4151.5676 | 5151.5676 | 37.4184 | 3971.8669 | 7971.8669
37.4294 | 3709.5014 | 37.4294 | 4151.0512 | 5151.0512 | 37.4294 | 3971.2359 | 7971.2359
37.4404 | 3709.505 | 37.4404 | 4150.5405 | 5150.5405 | 37.4404 | 3970.6373 | 7970.6373
37.4514 | 3709.4717 | 37.4514 | 4150.0607 | 5150.0607 | 37.4514 | 3970.0593 | 7970.0593
37.4624 | 3709.4338 | 37.4624 | 4149.6462 | 5149.6462 | 37.4624 | 3969.5163 | 7969.5163
37.4734 | 3709.4001 | 37.4734 | 4149.2234 | 5149.2234 | 37.4734 | 3968.9956 | 7968.9956
37.4844 | 3709.3412 | 37.4844 | 4148.7935 | 5148.7935 | 37.4844 | 3968.499 | 7968.499
37.4954 | 3709.2922 | 37.4954 | 4148.3294 | 5148.3294 | 37.4954 | 3967.9794 | 7967.9794
37.5064 | 3709.2539 | 37.5064 | 4147.8481 | 5147.8481 | 37.5064 | 3967.4373 | 7967.4373
37.5174 | 3709.2152 | 37.5174 | 4147.3404 | 5147.3404 | 37.5174 | 3966.9139 | 7966.9139
37.5284 | 3709.1846 | 37.5284 | 4146.8327 | 5146.8327 | 37.5284 | 3966.4271 | 7966.4271
37.5394 | 3709.1627 | 37.5394 | 4146.3521 | 5146.3521 | 37.5394 | 3965.9788 | 7965.9788
37.5504 | 3709.1242 | 37.5504 | 4145.9002 | 5145.9002 | 37.5504 | 3965.575 | 7965.575
37.5614 | 3709.0842 | 37.5614 | 4145.4653 | 5145.4653 | 37.5614 | 3965.1933 | 7965.1933
37.5724 | 3709.0127 | 37.5724 | 4145.056 | 5145.056 | 37.5724 | 3964.8267 | 7964.8267
37.5834 | 3708.946 | 37.5834 | 4144.6333 | 5144.6333 | 37.5834 | 3964.4618 | 7964.4618
37.5944 | 3708.9001 | 37.5944 | 4144.2068 | 5144.2068 | 37.5944 | 3964.0742 | 7964.0742
37.6054 | 3708.8411 | 37.6054 | 4143.7957 | 5143.7957 | 37.6054 | 3963.7277 | 7963.7277
37.6164 | 3708.8065 | 37.6164 | 4143.4325 | 5143.4325 | 37.6164 | 3963.4318 | 7963.4318
37.6274 | 3708.8122 | 37.6274 | 4143.0748 | 5143.0748 | 37.6274 | 3963.1477 | 7963.1477
37.6384 | 3708.8193 | 37.6384 | 4142.7054 | 5142.7054 | 37.6384 | 3962.905 | 7962.905
37.6494 | 3708.8092 | 37.6494 | 4142.3937 | 5142.3937 | 37.6494 | 3962.7222 | 7962.7222
37.6604 | 3708.8184 | 37.6604 | 4142.1147 | 5142.1147 | 37.6604 | 3962.5662 | 7962.5662
37.6714 | 3708.8629 | 37.6714 | 4141.8869 | 5141.8869 | 37.6714 | 3962.4665 | 7962.4665
37.6824 | 3708.9476 | 37.6824 | 4141.6344 | 5141.6344 | 37.6824 | 3962.3738 | 7962.3738
37.6934 | 3709.0541 | 37.6934 | 4141.4023 | 5141.4023 | 37.6934 | 3962.3291 | 7962.3291
37.7044 | 3709.1614 | 37.7044 | 4141.157 | 5141.157 | 37.7044 | 3962.3415 | 7962.3415
37.7154 | 3709.2849 | 37.7154 | 4140.9259 | 5140.9259 | 37.7154 | 3962.3513 | 7962.3513
37.7264 | 3709.356 | 37.7264 | 4140.6928 | 5140.6928 | 37.7264 | 3962.3815 | 7962.3815
37.7374 | 3709.4221 | 37.7374 | 4140.4613 | 5140.4613 | 37.7374 | 3962.4206 | 7962.4206
37.7484 | 3709.4988 | 37.7484 | 4140.2415 | 5140.2415 | 37.7484 | 3962.5128 | 7962.5128
37.7594 | 3709.5736 | 37.7594 | 4140.0244 | 5140.0244 | 37.7594 | 3962.6203 | 7962.6203
37.7704 | 3709.6393 | 37.7704 | 4139.7489 | 5139.7489 | 37.7704 | 3962.747 | 7962.747
37.7814 | 3709.7155 | 37.7814 | 4139.438 | 5139.438 | 37.7814 | 3962.8444 | 7962.8444
37.7924 | 3709.8106 | 37.7924 | 4139.101 | 5139.101 | 37.7924 | 3962.9787 | 7962.9787
37.8034 | 3709.8765 | 37.8034 | 4138.7995 | 5138.7995 | 37.8034 | 3963.1212 | 7963.1212
37.8144 | 3709.968 | 37.8144 | 4138.5136 | 5138.5136 | 37.8144 | 3963.295 | 7963.295
37.8254 | 3710.0931 | 37.8254 | 4138.2214 | 5138.2214 | 37.8254 | 3963.454 | 7963.454
37.8364 | 3710.2141 | 37.8364 | 4137.9674 | 5137.9674 | 37.8364 | 3963.6484 | 7963.6484
37.8474 | 3710.3363 | 37.8474 | 4137.7091 | 5137.7091 | 37.8474 | 3963.8513 | 7963.8513
37.8584 | 3710.4849 | 37.8584 | 4137.4209 | 5137.4209 | 37.8584 | 3964.0381 | 7964.0381
37.8694 | 3710.6645 | 37.8694 | 4137.1733 | 5137.1733 | 37.8694 | 3964.2255 | 7964.2255
37.8804 | 3710.7884 | 37.8804 | 4136.9519 | 5136.9519 | 37.8804 | 3964.407 | 7964.407
37.8914 | 3710.9158 | 37.8914 | 4136.749 | 5136.749 | 37.8914 | 3964.5976 | 7964.5976
37.9024 | 3711.0514 | 37.9024 | 4136.5959 | 5136.5959 | 37.9024 | 3964.7892 | 7964.7892
37.9134 | 3711.2165 | 37.9134 | 4136.4543 | 5136.4543 | 37.9134 | 3965.0234 | 7965.0234
37.9244 | 3711.3888 | 37.9244 | 4136.3065 | 5136.3065 | 37.9244 | 3965.2446 | 7965.2446
37.9354 | 3711.559 | 37.9354 | 4136.1455 | 5136.1455 | 37.9354 | 3965.4223 | 7965.4223
37.9464 | 3711.7439 | 37.9464 | 4135.9715 | 5135.9715 | 37.9464 | 3965.5628 | 7965.5628
37.9574 | 3711.8656 | 37.9574 | 4135.8102 | 5135.8102 | 37.9574 | 3965.6959 | 7965.6959
37.9684 | 3711.9713 | 37.9684 | 4135.6499 | 5135.6499 | 37.9684 | 3965.8358 | 7965.8358
37.9794 | 3712.1103 | 37.9794 | 4135.501 | 5135.501 | 37.9794 | 3966.0032 | 7966.0032
37.9904 | 3712.247 | 37.9904 | 4135.4159 | 5135.4159 | 37.9904 | 3966.1386 | 7966.1386
38.0014 | 3712.3982 | 38.0014 | 4135.3559 | 5135.3559 | 38.0014 | 3966.3295 | 7966.3295
38.0124 | 3712.5142 | 38.0124 | 4135.2925 | 5135.2925 | 38.0124 | 3966.5281 | 7966.5281
38.0234 | 3712.6102 | 38.0234 | 4135.2258 | 5135.2258 | 38.0234 | 3966.7234 | 7966.7234
38.0344 | 3712.6984 | 38.0344 | 4135.1587 | 5135.1587 | 38.0344 | 3966.9136 | 7966.9136
38.0454 | 3712.8365 | 38.0454 | 4135.0603 | 5135.0603 | 38.0454 | 3967.0943 | 7967.0943
38.0564 | 3712.9863 | 38.0564 | 4134.9409 | 5134.9409 | 38.0564 | 3967.2788 | 7967.2788
38.0674 | 3713.12 | 38.0674 | 4134.8078 | 5134.8078 | 38.0674 | 3967.4441 | 7967.4441
38.0784 | 3713.2307 | 38.0784 | 4134.7111 | 5134.7111 | 38.0784 | 3967.6091 | 7967.6091
38.0894 | 3713.3497 | 38.0894 | 4134.6936 | 5134.6936 | 38.0894 | 3967.8023 | 7967.8023
38.1004 | 3713.4542 | 38.1004 | 4134.6921 | 5134.6921 | 38.1004 | 3968.0047 | 7968.0047
38.1114 | 3713.5309 | 38.1114 | 4134.6842 | 5134.6842 | 38.1114 | 3968.2 | 7968.2
38.1224 | 3713.6349 | 38.1224 | 4134.7141 | 5134.7141 | 38.1224 | 3968.4137 | 7968.4137
38.1334 | 3713.7735 | 38.1334 | 4134.7499 | 5134.7499 | 38.1334 | 3968.6104 | 7968.6104
38.1444 | 3713.9357 | 38.1444 | 4134.8211 | 5134.8211 | 38.1444 | 3968.768 | 7968.768
38.1554 | 3714.1375 | 38.1554 | 4134.8863 | 5134.8863 | 38.1554 | 3968.8976 | 7968.8976
38.1664 | 3714.3842 | 38.1664 | 4134.9401 | 5134.9401 | 38.1664 | 3969.0123 | 7969.0123
38.1774 | 3714.657 | 38.1774 | 4135.0261 | 5135.0261 | 38.1774 | 3969.0979 | 7969.0979
38.1884 | 3714.9562 | 38.1884 | 4135.171 | 5135.171 | 38.1884 | 3969.186 | 7969.186
38.1994 | 3715.2811 | 38.1994 | 4135.352 | 5135.352 | 38.1994 | 3969.2856 | 7969.2856
38.2104 | 3715.6299 | 38.2104 | 4135.5727 | 5135.5727 | 38.2104 | 3969.399 | 7969.399
38.2214 | 3716.0031 | 38.2214 | 4135.798 | 5135.798 | 38.2214 | 3969.499 | 7969.499
38.2324 | 3716.4009 | 38.2324 | 4135.9945 | 5135.9945 | 38.2324 | 3969.5343 | 7969.5343
38.2434 | 3716.8326 | 38.2434 | 4136.1521 | 5136.1521 | 38.2434 | 3969.5274 | 7969.5274
38.2544 | 3717.2711 | 38.2544 | 4136.3003 | 5136.3003 | 38.2544 | 3969.5054 | 7969.5054
38.2654 | 3717.7432 | 38.2654 | 4136.4638 | 5136.4638 | 38.2654 | 3969.4563 | 7969.4563
38.2764 | 3718.2797 | 38.2764 | 4136.6125 | 5136.6125 | 38.2764 | 3969.3846 | 7969.3846
38.2874 | 3718.8341 | 38.2874 | 4136.7529 | 5136.7529 | 38.2874 | 3969.3091 | 7969.3091
38.2984 | 3719.3763 | 38.2984 | 4136.8981 | 5136.8981 | 38.2984 | 3969.2749 | 7969.2749
38.3094 | 3719.9325 | 38.3094 | 4137.0421 | 5137.0421 | 38.3094 | 3969.2255 | 7969.2255
38.3204 | 3720.4794 | 38.3204 | 4137.1655 | 5137.1655 | 38.3204 | 3969.1414 | 7969.1414
38.3314 | 3720.9905 | 38.3314 | 4137.2921 | 5137.2921 | 38.3314 | 3969.0644 | 7969.0644
38.3424 | 3721.5079 | 38.3424 | 4137.4369 | 5137.4369 | 38.3424 | 3968.97 | 7968.97
38.3534 | 3722.0501 | 38.3534 | 4137.5614 | 5137.5614 | 38.3534 | 3968.8528 | 7968.8528
38.3644 | 3722.5868 | 38.3644 | 4137.6673 | 5137.6673 | 38.3644 | 3968.7184 | 7968.7184
38.3754 | 3723.1211 | 38.3754 | 4137.7598 | 5137.7598 | 38.3754 | 3968.5258 | 7968.5258
38.3864 | 3723.6676 | 38.3864 | 4137.8727 | 5137.8727 | 38.3864 | 3968.3167 | 7968.3167
38.3974 | 3724.2499 | 38.3974 | 4137.9646 | 5137.9646 | 38.3974 | 3968.0755 | 7968.0755
38.4084 | 3724.8427 | 38.4084 | 4138.0503 | 5138.0503 | 38.4084 | 3967.8131 | 7967.8131
38.4194 | 3725.4431 | 38.4194 | 4138.1336 | 5138.1336 | 38.4194 | 3967.5524 | 7967.5524
38.4304 | 3726.0896 | 38.4304 | 4138.2375 | 5138.2375 | 38.4304 | 3967.2749 | 7967.2749
38.4414 | 3726.7621 | 38.4414 | 4138.3423 | 5138.3423 | 38.4414 | 3967.005 | 7967.005
38.4524 | 3727.4518 | 38.4524 | 4138.4149 | 5138.4149 | 38.4524 | 3966.661 | 7966.661
38.4634 | 3728.1523 | 38.4634 | 4138.4774 | 5138.4774 | 38.4634 | 3966.2937 | 7966.2937
38.4744 | 3728.862 | 38.4744 | 4138.5818 | 5138.5818 | 38.4744 | 3965.8973 | 7965.8973
38.4854 | 3729.5918 | 38.4854 | 4138.7072 | 5138.7072 | 38.4854 | 3965.5119 | 7965.5119
38.4964 | 3730.3415 | 38.4964 | 4138.8836 | 5138.8836 | 38.4964 | 3965.0828 | 7965.0828
38.5074 | 3731.106 | 38.5074 | 4139.0301 | 5139.0301 | 38.5074 | 3964.6366 | 7964.6366
38.5184 | 3731.8799 | 38.5184 | 4139.1633 | 5139.1633 | 38.5184 | 3964.1391 | 7964.1391
38.5294 | 3732.6342 | 38.5294 | 4139.3118 | 5139.3118 | 38.5294 | 3963.6158 | 7963.6158
38.5404 | 3733.3967 | 38.5404 | 4139.4213 | 5139.4213 | 38.5404 | 3963.0549 | 7963.0549
38.5514 | 3734.1394 | 38.5514 | 4139.5071 | 5139.5071 | 38.5514 | 3962.4713 | 7962.4713
38.5624 | 3734.8848 | 38.5624 | 4139.6211 | 5139.6211 | 38.5624 | 3961.8732 | 7961.8732
38.5734 | 3735.6043 | 38.5734 | 4139.7431 | 5139.7431 | 38.5734 | 3961.2665 | 7961.2665
38.5844 | 3736.3531 | 38.5844 | 4139.8689 | 5139.8689 | 38.5844 | 3960.6621 | 7960.6621
38.5954 | 3737.0836 | 38.5954 | 4139.9959 | 5139.9959 | 38.5954 | 3960.0587 | 7960.0587
38.6064 | 3737.8366 | 38.6064 | 4140.0814 | 5140.0814 | 38.6064 | 3959.4184 | 7959.4184
38.6174 | 3738.5748 | 38.6174 | 4140.1752 | 5140.1752 | 38.6174 | 3958.6976 | 7958.6976
38.6284 | 3739.3146 | 38.6284 | 4140.3046 | 5140.3046 | 38.6284 | 3957.9913 | 7957.9913
38.6394 | 3740.0661 | 38.6394 | 4140.4624 | 5140.4624 | 38.6394 | 3957.3311 | 7957.3311
38.6504 | 3740.7814 | 38.6504 | 4140.657 | 5140.657 | 38.6504 | 3956.7424 | 7956.7424
38.6614 | 3741.5302 | 38.6614 | 4140.8371 | 5140.8371 | 38.6614 | 3956.1645 | 7956.1645
38.6724 | 3742.2862 | 38.6724 | 4141.0163 | 5141.0163 | 38.6724 | 3955.5607 | 7955.5607
38.6834 | 3743.0006 | 38.6834 | 4141.182 | 5141.182 | 38.6834 | 3954.9338 | 7954.9338
38.6944 | 3743.71 | 38.6944 | 4141.2964 | 5141.2964 | 38.6944 | 3954.3365 | 7954.3365
38.7054 | 3744.3856 | 38.7054 | 4141.4119 | 5141.4119 | 38.7054 | 3953.6882 | 7953.6882
38.7164 | 3745.0931 | 38.7164 | 4141.5049 | 5141.5049 | 38.7164 | 3953.061 | 7953.061
38.7274 | 3745.8283 | 38.7274 | 4141.5888 | 5141.5888 | 38.7274 | 3952.4348 | 7952.4348
38.7384 | 3746.5882 | 38.7384 | 4141.6568 | 5141.6568 | 38.7384 | 3951.775 | 7951.775
38.7494 | 3747.3029 | 38.7494 | 4141.7252 | 5141.7252 | 38.7494 | 3951.115 | 7951.115
38.7604 | 3747.9944 | 38.7604 | 4141.7734 | 5141.7734 | 38.7604 | 3950.4182 | 7950.4182
38.7714 | 3748.7087 | 38.7714 | 4141.8442 | 5141.8442 | 38.7714 | 3949.7221 | 7949.7221
38.7824 | 3749.4464 | 38.7824 | 4141.8904 | 5141.8904 | 38.7824 | 3949.0151 | 7949.0151
38.7934 | 3750.1905 | 38.7934 | 4141.8586 | 5141.8586 | 38.7934 | 3948.2707 | 7948.2707
38.8044 | 3750.9493 | 38.8044 | 4141.8796 | 5141.8796 | 38.8044 | 3947.5452 | 7947.5452
38.8154 | 3751.7364 | 38.8154 | 4141.9367 | 5141.9367 | 38.8154 | 3946.8547 | 7946.8547
38.8264 | 3752.5361 | 38.8264 | 4141.9597 | 5141.9597 | 38.8264 | 3946.1454 | 7946.1454
38.8374 | 3753.3254 | 38.8374 | 4141.9767 | 5141.9767 | 38.8374 | 3945.4492 | 7945.4492
38.8484 | 3754.1052 | 38.8484 | 4141.9892 | 5141.9892 | 38.8484 | 3944.7769 | 7944.7769
38.8594 | 3754.8834 | 38.8594 | 4142.0032 | 5142.0032 | 38.8594 | 3944.1421 | 7944.1421
38.8704 | 3755.6308 | 38.8704 | 4142.0029 | 5142.0029 | 38.8704 | 3943.4775 | 7943.4775
38.8814 | 3756.3472 | 38.8814 | 4141.99 | 5141.99 | 38.8814 | 3942.8391 | 7942.8391
38.8924 | 3757.0405 | 38.8924 | 4141.9322 | 5141.9322 | 38.8924 | 3942.2283 | 7942.2283
38.9034 | 3757.6644 | 38.9034 | 4141.8391 | 5141.8391 | 38.9034 | 3941.6289 | 7941.6289
38.9144 | 3758.2365 | 38.9144 | 4141.7205 | 5141.7205 | 38.9144 | 3941.0504 | 7941.0504
38.9254 | 3758.7901 | 38.9254 | 4141.5924 | 5141.5924 | 38.9254 | 3940.492 | 7940.492
38.9364 | 3759.3228 | 38.9364 | 4141.5016 | 5141.5016 | 38.9364 | 3939.9652 | 7939.9652
38.9474 | 3759.8232 | 38.9474 | 4141.4582 | 5141.4582 | 38.9474 | 3939.4746 | 7939.4746
38.9584 | 3760.3135 | 38.9584 | 4141.4102 | 5141.4102 | 38.9584 | 3938.992 | 7938.992
38.9694 | 3760.7773 | 38.9694 | 4141.3373 | 5141.3373 | 38.9694 | 3938.5559 | 7938.5559
38.9804 | 3761.168 | 38.9804 | 4141.2911 | 5141.2911 | 38.9804 | 3938.1696 | 7938.1696
38.9914 | 3761.5214 | 38.9914 | 4141.2648 | 5141.2648 | 38.9914 | 3937.7908 | 7937.7908
39.0024 | 3761.8767 | 39.0024 | 4141.2297 | 5141.2297 | 39.0024 | 3937.3985 | 7937.3985
39.0134 | 3762.2182 | 39.0134 | 4141.1787 | 5141.1787 | 39.0134 | 3937.0085 | 7937.0085
39.0244 | 3762.5532 | 39.0244 | 4141.1499 | 5141.1499 | 39.0244 | 3936.6211 | 7936.6211
39.0354 | 3762.9268 | 39.0354 | 4141.0973 | 5141.0973 | 39.0354 | 3936.234 | 7936.234
39.0464 | 3763.3084 | 39.0464 | 4141.0332 | 5141.0332 | 39.0464 | 3935.8652 | 7935.8652
39.0574 | 3763.6485 | 39.0574 | 4140.9767 | 5140.9767 | 39.0574 | 3935.5089 | 7935.5089
39.0684 | 3763.9707 | 39.0684 | 4140.9255 | 5140.9255 | 39.0684 | 3935.1481 | 7935.1481
39.0794 | 3764.2537 | 39.0794 | 4140.8858 | 5140.8858 | 39.0794 | 3934.829 | 7934.829
39.0904 | 3764.4768 | 39.0904 | 4140.854 | 5140.854 | 39.0904 | 3934.5437 | 7934.5437
39.1014 | 3764.6406 | 39.1014 | 4140.8241 | 5140.8241 | 39.1014 | 3934.2837 | 7934.2837
39.1124 | 3764.7818 | 39.1124 | 4140.817 | 5140.817 | 39.1124 | 3934.0267 | 7934.0267
39.1234 | 3764.9142 | 39.1234 | 4140.8257 | 5140.8257 | 39.1234 | 3933.7654 | 7933.7654
39.1344 | 3765.0285 | 39.1344 | 4140.8475 | 5140.8475 | 39.1344 | 3933.5122 | 7933.5122
39.1454 | 3765.1249 | 39.1454 | 4140.8973 | 5140.8973 | 39.1454 | 3933.2554 | 7933.2554
39.1564 | 3765.1729 | 39.1564 | 4140.9761 | 5140.9761 | 39.1564 | 3933.0556 | 7933.0556
39.1674 | 3765.1687 | 39.1674 | 4141.0537 | 5141.0537 | 39.1674 | 3932.8939 | 7932.8939
39.1784 | 3765.1101 | 39.1784 | 4141.1062 | 5141.1062 | 39.1784 | 3932.7633 | 7932.7633
39.1894 | 3765.0076 | 39.1894 | 4141.1636 | 5141.1636 | 39.1894 | 3932.6271 | 7932.6271
39.2004 | 3764.8603 | 39.2004 | 4141.2138 | 5141.2138 | 39.2004 | 3932.5236 | 7932.5236
39.2114 | 3764.6721 | 39.2114 | 4141.2918 | 5141.2918 | 39.2114 | 3932.4498 | 7932.4498
39.2224 | 3764.4705 | 39.2224 | 4141.3933 | 5141.3933 | 39.2224 | 3932.4104 | 7932.4104
39.2334 | 3764.2623 | 39.2334 | 4141.496 | 5141.496 | 39.2334 | 3932.4085 | 7932.4085
39.2444 | 3764.0531 | 39.2444 | 4141.6273 | 5141.6273 | 39.2444 | 3932.4193 | 7932.4193
39.2554 | 3763.8695 | 39.2554 | 4141.7506 | 5141.7506 | 39.2554 | 3932.4599 | 7932.4599
39.2664 | 3763.6825 | 39.2664 | 4141.8391 | 5141.8391 | 39.2664 | 3932.5391 | 7932.5391
39.2774 | 3763.4971 | 39.2774 | 4141.9323 | 5141.9323 | 39.2774 | 3932.6256 | 7932.6256
39.2884 | 3763.3015 | 39.2884 | 4142.0428 | 5142.0428 | 39.2884 | 3932.7378 | 7932.7378
39.2994 | 3763.1119 | 39.2994 | 4142.1524 | 5142.1524 | 39.2994 | 3932.8504 | 7932.8504
39.3104 | 3762.8724 | 39.3104 | 4142.2736 | 5142.2736 | 39.3104 | 3933.012 | 7933.012
39.3214 | 3762.6219 | 39.3214 | 4142.3787 | 5142.3787 | 39.3214 | 3933.2613 | 7933.2613
39.3324 | 3762.3863 | 39.3324 | 4142.4495 | 5142.4495 | 39.3324 | 3933.5267 | 7933.5267
39.3434 | 3762.1664 | 39.3434 | 4142.4827 | 5142.4827 | 39.3434 | 3933.7786 | 7933.7786
39.3544 | 3761.9746 | 39.3544 | 4142.4777 | 5142.4777 | 39.3544 | 3934.0092 | 7934.0092
39.3654 | 3761.7995 | 39.3654 | 4142.4854 | 5142.4854 | 39.3654 | 3934.2422 | 7934.2422
39.3764 | 3761.6315 | 39.3764 | 4142.5256 | 5142.5256 | 39.3764 | 3934.5004 | 7934.5004
39.3874 | 3761.4975 | 39.3874 | 4142.5864 | 5142.5864 | 39.3874 | 3934.7677 | 7934.7677
39.3984 | 3761.3792 | 39.3984 | 4142.6484 | 5142.6484 | 39.3984 | 3935.0591 | 7935.0591
39.4094 | 3761.3001 | 39.4094 | 4142.7202 | 5142.7202 | 39.4094 | 3935.3689 | 7935.3689
39.4204 | 3761.2239 | 39.4204 | 4142.8288 | 5142.8288 | 39.4204 | 3935.673 | 7935.673
39.4314 | 3761.1703 | 39.4314 | 4142.9555 | 5142.9555 | 39.4314 | 3935.9886 | 7935.9886
39.4424 | 3761.1284 | 39.4424 | 4143.0865 | 5143.0865 | 39.4424 | 3936.3576 | 7936.3576
39.4534 | 3761.1022 | 39.4534 | 4143.2201 | 5143.2201 | 39.4534 | 3936.752 | 7936.752
39.4644 | 3761.1191 | 39.4644 | 4143.3809 | 5143.3809 | 39.4644 | 3937.1919 | 7937.1919
39.4754 | 3761.1558 | 39.4754 | 4143.53 | 5143.53 | 39.4754 | 3937.6866 | 7937.6866
39.4864 | 3761.1892 | 39.4864 | 4143.6952 | 5143.6952 | 39.4864 | 3938.1967 | 7938.1967
39.4974 | 3761.2149 | 39.4974 | 4143.8895 | 5143.8895 | 39.4974 | 3938.7265 | 7938.7265
39.5084 | 3761.2303 | 39.5084 | 4144.0607 | 5144.0607 | 39.5084 | 3939.2557 | 7939.2557
39.5194 | 3761.2597 | 39.5194 | 4144.225 | 5144.225 | 39.5194 | 3939.7848 | 7939.7848
39.5304 | 3761.2887 | 39.5304 | 4144.4424 | 5144.4424 | 39.5304 | 3940.3648 | 7940.3648
39.5414 | 3761.3108 | 39.5414 | 4144.7174 | 5144.7174 | 39.5414 | 3940.9738 | 7940.9738
39.5524 | 3761.3534 | 39.5524 | 4145.008 | 5145.008 | 39.5524 | 3941.6282 | 7941.6282
39.5634 | 3761.4125 | 39.5634 | 4145.3134 | 5145.3134 | 39.5634 | 3942.2781 | 7942.2781
39.5744 | 3761.4567 | 39.5744 | 4145.6134 | 5145.6134 | 39.5744 | 3943.0104 | 7943.0104
39.5854 | 3761.515 | 39.5854 | 4145.9198 | 5145.9198 | 39.5854 | 3943.7628 | 7943.7628
39.5964 | 3761.5807 | 39.5964 | 4146.2726 | 5146.2726 | 39.5964 | 3944.503 | 7944.503
39.6074 | 3761.7209 | 39.6074 | 4146.7096 | 5146.7096 | 39.6074 | 3945.2537 | 7945.2537
39.6184 | 3761.9303 | 39.6184 | 4147.1748 | 5147.1748 | 39.6184 | 3946.001 | 7946.001
39.6294 | 3762.1642 | 39.6294 | 4147.6589 | 5147.6589 | 39.6294 | 3946.7451 | 7946.7451
39.6404 | 3762.407 | 39.6404 | 4148.1337 | 5148.1337 | 39.6404 | 3947.5289 | 7947.5289
39.6514 | 3762.6445 | 39.6514 | 4148.6102 | 5148.6102 | 39.6514 | 3948.32 | 7948.32
39.6624 | 3762.8804 | 39.6624 | 4149.125 | 5149.125 | 39.6624 | 3949.1392 | 7949.1392
39.6734 | 3763.121 | 39.6734 | 4149.6988 | 5149.6988 | 39.6734 | 3949.9335 | 7949.9335
39.6844 | 3763.3785 | 39.6844 | 4150.3095 | 5150.3095 | 39.6844 | 3950.6842 | 7950.6842
39.6954 | 3763.6601 | 39.6954 | 4150.9517 | 5150.9517 | 39.6954 | 3951.4726 | 7951.4726
39.7064 | 3763.9627 | 39.7064 | 4151.611 | 5151.611 | 39.7064 | 3952.2831 | 7952.2831
39.7174 | 3764.3134 | 39.7174 | 4152.3092 | 5152.3092 | 39.7174 | 3953.13 | 7953.13
39.7284 | 3764.7017 | 39.7284 | 4153.0145 | 5153.0145 | 39.7284 | 3954.0391 | 7954.0391
39.7394 | 3765.0632 | 39.7394 | 4153.7761 | 5153.7761 | 39.7394 | 3954.9958 | 7954.9958
39.7504 | 3765.4497 | 39.7504 | 4154.6076 | 5154.6076 | 39.7504 | 3955.9954 | 7955.9954
39.7614 | 3765.9 | 39.7614 | 4155.4587 | 5155.4587 | 39.7614 | 3957.0301 | 7957.0301
39.7724 | 3766.3824 | 39.7724 | 4156.3428 | 5156.3428 | 39.7724 | 3958.1254 | 7958.1254
39.7834 | 3766.9287 | 39.7834 | 4157.2484 | 5157.2484 | 39.7834 | 3959.2461 | 7959.2461
39.7944 | 3767.5364 | 39.7944 | 4158.1944 | 5158.1944 | 39.7944 | 3960.3832 | 7960.3832
39.8054 | 3768.2228 | 39.8054 | 4159.195 | 5159.195 | 39.8054 | 3961.5287 | 7961.5287
39.8164 | 3768.9726 | 39.8164 | 4160.1937 | 5160.1937 | 39.8164 | 3962.694 | 7962.694
39.8274 | 3769.7651 | 39.8274 | 4161.1785 | 5161.1785 | 39.8274 | 3963.9053 | 7963.9053
39.8384 | 3770.5552 | 39.8384 | 4162.1575 | 5162.1575 | 39.8384 | 3965.142 | 7965.142
39.8494 | 3771.368 | 39.8494 | 4163.1519 | 5163.1519 | 39.8494 | 3966.3971 | 7966.3971
39.8604 | 3772.2322 | 39.8604 | 4164.1907 | 5164.1907 | 39.8604 | 3967.6573 | 7967.6573
39.8714 | 3773.1605 | 39.8714 | 4165.2628 | 5165.2628 | 39.8714 | 3968.9141 | 7968.9141
39.8824 | 3774.1768 | 39.8824 | 4166.3774 | 5166.3774 | 39.8824 | 3970.1674 | 7970.1674
39.8934 | 3775.2519 | 39.8934 | 4167.5053 | 5167.5053 | 39.8934 | 3971.4694 | 7971.4694
39.9044 | 3776.3691 | 39.9044 | 4168.6685 | 5168.6685 | 39.9044 | 3972.7861 | 7972.7861
39.9154 | 3777.5592 | 39.9154 | 4169.8638 | 5169.8638 | 39.9154 | 3974.1313 | 7974.1313
39.9264 | 3778.7956 | 39.9264 | 4171.0823 | 5171.0823 | 39.9264 | 3975.5024 | 7975.5024
39.9374 | 3780.0665 | 39.9374 | 4172.349 | 5172.349 | 39.9374 | 3976.884 | 7976.884
39.9484 | 3781.3775 | 39.9484 | 4173.6508 | 5173.6508 | 39.9484 | 3978.2954 | 7978.2954
39.9594 | 3782.7087 | 39.9594 | 4175.009 | 5175.009 | 39.9594 | 3979.7139 | 7979.7139
39.9704 | 3784.0485 | 39.9704 | 4176.41 | 5176.41 | 39.9704 | 3981.136 | 7981.136
39.9814 | 3785.4371 | 39.9814 | 4177.7969 | 5177.7969 | 39.9814 | 3982.5811 | 7982.5811
39.9924 | 3786.8603 | 39.9924 | 4179.1701 | 5179.1701 | 39.9924 | 3984.0406 | 7984.0406
40.0034 | 3788.3459 | 40.0034 | 4180.5776 | 5180.5776 | 40.0034 | 3985.5481 | 7985.5481
40.0144 | 3789.907 | 40.0144 | 4182.0297 | 5182.0297 | 40.0144 | 3987.0839 | 7987.0839
40.0254 | 3791.5242 | 40.0254 | 4183.5445 | 5183.5445 | 40.0254 | 3988.6416 | 7988.6416
40.0364 | 3793.1565 | 40.0364 | 4185.1349 | 5185.1349 | 40.0364 | 3990.2565 | 7990.2565
40.0474 | 3794.7938 | 40.0474 | 4186.8068 | 5186.8068 | 40.0474 | 3991.9291 | 7991.9291
40.0584 | 3796.4637 | 40.0584 | 4188.5512 | 5188.5512 | 40.0584 | 3993.6337 | 7993.6337
40.0694 | 3798.1287 | 40.0694 | 4190.3585 | 5190.3585 | 40.0694 | 3995.3606 | 7995.3606
40.0804 | 3799.7926 | 40.0804 | 4192.1902 | 5192.1902 | 40.0804 | 3997.106 | 7997.106
40.0914 | 3801.4565 | 40.0914 | 4194.0429 | 5194.0429 | 40.0914 | 3998.89 | 7998.89
40.1024 | 3803.1155 | 40.1024 | 4195.9668 | 5195.9668 | 40.1024 | 4000.6928 | 8000.6928
40.1134 | 3804.7879 | 40.1134 | 4197.9225 | 5197.9225 | 40.1134 | 4002.5325 | 8002.5325
40.1244 | 3806.4607 | 40.1244 | 4199.8936 | 5199.8936 | 40.1244 | 4004.397 | 8004.397
40.1354 | 3808.1245 | 40.1354 | 4201.8873 | 5201.8873 | 40.1354 | 4006.2914 | 8006.2914
40.1464 | 3809.8056 | 40.1464 | 4203.9361 | 5203.9361 | 40.1464 | 4008.1996 | 8008.1996
40.1574 | 3811.5096 | 40.1574 | 4206.0587 | 5206.0587 | 40.1574 | 4010.1391 | 8010.1391
40.1684 | 3813.2234 | 40.1684 | 4208.2384 | 5208.2384 | 40.1684 | 4012.0949 | 8012.0949
40.1794 | 3814.9276 | 40.1794 | 4210.4871 | 5210.4871 | 40.1794 | 4014.0321 | 8014.0321
40.1904 | 3816.6667 | 40.1904 | 4212.7925 | 5212.7925 | 40.1904 | 4015.9888 | 8015.9888
40.2014 | 3818.4611 | 40.2014 | 4215.1623 | 5215.1623 | 40.2014 | 4017.9859 | 8017.9859
40.2124 | 3820.2889 | 40.2124 | 4217.5466 | 5217.5466 | 40.2124 | 4020.0247 | 8020.0247
40.2234 | 3822.1232 | 40.2234 | 4219.9324 | 5219.9324 | 40.2234 | 4022.1019 | 8022.1019
40.2344 | 3823.9644 | 40.2344 | 4221.5549 | 5221.5549 | 40.2344 | 4024.1662 | 8024.1662
40.2454 | 3825.8454 | 40.2454 | 4223.1151 | 5223.1151 | 40.2454 | 4026.251 | 8026.251
40.2564 | 3827.7366 | 40.2564 | 4224.694 | 5224.694 | 40.2564 | 4027.5944 | 8027.5944
40.2674 | 3829.6313 | 40.2674 | 4227.068 | 5227.068 | 40.2674 | 4028.9682 | 8028.9682
40.2784 | 3831.6113 | 40.2784 | 4229.4835 | 5229.4835 | 40.2784 | 4030.3327 | 8030.3327
40.2894 | 3833.6425 | 40.2894 | 4231.9224 | 5231.9224 | 40.2894 | 4031.6899 | 8031.6899
40.3004 | 3835.7117 | 40.3004 | 4234.3591 | 5234.3591 | 40.3004 | 4033.0573 | 8033.0573
40.3114 | 3837.7822 | 40.3114 | 4236.7606 | 5236.7606 | 40.3114 | 4034.4539 | 8034.4539
40.3224 | 3839.8463 | 40.3224 | 4238.3707 | 5238.3707 | 40.3224 | 4036.6291 | 8036.6291
40.3334 | 3841.9131 | 40.3334 | 4239.9971 | 5239.9971 | 40.3334 | 4038.8501 | 8038.8501
40.3444 | 3844.0093 | 40.3444 | 4241.6497 | 5241.6497 | 40.3444 | 4040.3254 | 8040.3254
40.3554 | 3846.145 | 40.3554 | 4243.3171 | 5243.3171 | 40.3554 | 4041.8478 | 8041.8478
40.3664 | 3848.3119 | 40.3664 | 4244.9882 | 5244.9882 | 40.3664 | 4044.1597 | 8044.1597
40.3774 | 3850.5021 | 40.3774 | 4246.6263 | 5246.6263 | 40.3774 | 4046.5368 | 8046.5368
40.3884 | 3852.7656 | 40.3884 | 4248.2581 | 5248.2581 | 40.3884 | 4048.9833 | 8048.9833
40.3994 | 3855.0769 | 40.3994 | 4249.9161 | 5249.9161 | 40.3994 | 4051.4176 | 8051.4176
40.4104 | 3857.4193 | 40.4104 | 4251.6259 | 5251.6259 | 40.4104 | 4053.8865 | 8053.8865
40.4214 | 3859.7114 | 40.4214 | 4253.4386 | 5253.4386 | 40.4214 | 4056.3352 | 8056.3352
40.4324 | 3862.0192 | 40.4324 | 4256.0551 | 5256.0551 | 40.4324 | 4058.7665 | 8058.7665
40.4434 | 3864.4078 | 40.4434 | 4258.689 | 5258.689 | 40.4434 | 4061.1996 | 8061.1996
40.4544 | 3866.7906 | 40.4544 | 4261.312 | 5261.312 | 40.4544 | 4063.5973 | 8063.5973
40.4654 | 3869.169 | 40.4654 | 4263.954 | 5263.954 | 40.4654 | 4065.9739 | 8065.9739
40.4764 | 3871.5486 | 40.4764 | 4266.5955 | 5266.5955 | 40.4764 | 4068.348 | 8068.348
40.4874 | 3873.9146 | 40.4874 | 4269.2176 | 5269.2176 | 40.4874 | 4070.7108 | 8070.7108
40.4984 | 3876.3177 | 40.4984 | 4271.8121 | 5271.8121 | 40.4984 | 4085.0354 | 8085.0354
40.5094 | 3890.0565 | 40.5094 | 4274.4004 | 5274.4004 | 40.5094 | 4087.0048 | 8087.0048
40.5204 | 3892.3912 | 40.5204 | 4290.9612 | 5290.9612 | 40.5204 | 4089.0557 | 8089.0557
40.5314 | 3894.6803 | 40.5314 | 4293.7449 | 5293.7449 | 40.5314 | 4091.268 | 8091.268
40.5424 | 3896.9886 | 40.5424 | 4296.2424 | 5296.2424 | 40.5424 | 4092.4005 | 8092.4005
40.5534 | 3899.265 | 40.5534 | 4298.862 | 5298.862 | 40.5534 | 4094.6072 | 8094.6072
40.5644 | 3901.5686 | 40.5644 | 4301.4631 | 5301.4631 | 40.5644 | 4096.9089 | 8096.9089
40.5754 | 3903.9211 | 40.5754 | 4304.0334 | 5304.0334 | 40.5754 | 4099.446 | 8099.446
40.5864 | 3906.2585 | 40.5864 | 4308.8556 | 5308.8556 | 40.5864 | 4102.1861 | 8102.1861
40.5974 | 3908.6015 | 40.5974 | 4313.872 | 5313.872 | 40.5974 | 4104.9472 | 8104.9472
40.6084 | 3910.9486 | 40.6084 | 4318.7815 | 5318.7815 | 40.6084 | 4110.0386 | 8110.0386
40.6194 | 3913.3399 | 40.6194 | 4321.4087 | 5321.4087 | 40.6194 | 4115.1474 | 8115.1474
40.6304 | 3915.7235 | 40.6304 | 4324.1198 | 5324.1198 | 40.6304 | 4120.1936 | 8120.1936
40.6414 | 3918.0969 | 40.6414 | 4326.9747 | 5326.9747 | 40.6414 | 4125.4782 | 8125.4782
40.6524 | 3920.4967 | 40.6524 | 4329.8895 | 5329.8895 | 40.6524 | 4130.8979 | 8130.8979
40.6634 | 3922.8732 | 40.6634 | 4332.7414 | 5332.7414 | 40.6634 | 4135.9094 | 8135.9094
40.6744 | 3925.2682 | 40.6744 | 4338.0978 | 5338.0978 | 40.6744 | 4138.534 | 8138.534
40.6854 | 3927.6278 | 40.6854 | 4343.1247 | 5343.1247 | 40.6854 | 4141.0885 | 8141.0885
40.6964 | 3929.9973 | 40.6964 | 4347.6071 | 5347.6071 | 40.6964 | 4145.8656 | 8145.8656
40.7074 | 3932.3239 | 40.7074 | 4351.9922 | 5351.9922 | 40.7074 | 4150.1199 | 8150.1199
40.7184 | 3934.6111 | 40.7184 | 4356.8644 | 5356.8644 | 40.7184 | 4151.3876 | 8151.3876
40.7294 | 3936.8223 | 40.7294 | 4362.3745 | 5362.3745 | 40.7294 | 4152.6127 | 8152.6127
40.7404 | 3939.059 | 40.7404 | 4367.7519 | 5367.7519 | 40.7404 | 4153.7304 | 8153.7304
40.7514 | 3941.2935 | 40.7514 | 4373.031 | 5373.031 | 40.7514 | 4154.7565 | 8154.7565
40.7624 | 3943.5308 | 40.7624 | 4378.2511 | 5378.2511 | 40.7624 | 4155.8724 | 8155.8724
40.7734 | 3945.7918 | 40.7734 | 4382.8184 | 5382.8184 | 40.7734 | 4157.6247 | 8157.6247
40.7844 | 3948.1114 | 40.7844 | 4384.3831 | 5384.3831 | 40.7844 | 4160.099 | 8160.099
40.7954 | 3950.4801 | 40.7954 | 4386.1526 | 5386.1526 | 40.7954 | 4162.1489 | 8162.1489
40.8064 | 3952.8846 | 40.8064 | 4388.063 | 5388.063 | 40.8064 | 4163.6535 | 8163.6535
40.8174 | 3955.3031 | 40.8174 | 4389.8902 | 5389.8902 | 40.8174 | 4165.9313 | 8165.9313
40.8284 | 3957.7644 | 40.8284 | 4391.4357 | 5391.4357 | 40.8284 | 4169.1324 | 8169.1324
40.8394 | 3960.267 | 40.8394 | 4392.8251 | 5392.8251 | 40.8394 | 4172.3563 | 8172.3563
40.8504 | 3962.748 | 40.8504 | 4394.2572 | 5394.2572 | 40.8504 | 4175.6365 | 8175.6365
40.8614 | 3965.2276 | 40.8614 | 4395.6808 | 5395.6808 | 40.8614 | 4178.9331 | 8178.9331
40.8724 | 3967.7113 | 40.8724 | 4397.212 | 5397.212 | 40.8724 | 4182.0977 | 8182.0977
40.8834 | 3970.2018 | 40.8834 | 4398.302 | 5398.302 | 40.8834 | 4184.948 | 8184.948
40.8944 | 3972.6293 | 40.8944 | 4400.2188 | 5400.2188 | 40.8944 | 4189.9189 | 8189.9189
40.9054 | 3974.9947 | 40.9054 | 4402.0532 | 5402.0532 | 40.9054 | 4192.8458 | 8192.8458
40.9164 | 3977.3377 | 40.9164 | 4405.0478 | 5405.0478 | 40.9164 | 4195.7539 | 8195.7539
40.9274 | 3979.691 | 40.9274 | 4408.1518 | 5408.1518 | 40.9274 | 4198.2109 | 8198.2109
40.9384 | 3982.0505 | 40.9384 | 4410.2208 | 5410.2208 | 40.9384 | 4200.4043 | 8200.4043
40.9494 | 3984.3939 | 40.9494 | 4412.3003 | 5412.3003 | 40.9494 | 4202.539 | 8202.539
40.9604 | 3986.7131 | 40.9604 | 4414.4395 | 5414.4395 | 40.9604 | 4203.4368 | 8203.4368
40.9714 | 3989.0047 | 40.9714 | 4417.6928 | 5417.6928 | 40.9714 | 4204.276 | 8204.276
40.9824 | 3991.21 | 40.9824 | 4420.9965 | 5420.9965 | 40.9824 | 4205.2159 | 8205.2159
40.9934 | 3993.3974 | 40.9934 | 4424.2966 | 5424.2966 | 40.9934 | 4205.8676 | 8205.8676
41.0044 | 3995.6257 | 41.0044 | 4427.3646 | 5427.3646 | 41.0044 | 4206.1758 | 8206.1758
41.0154 | 3997.8869 | 41.0154 | 4430.2553 | 5430.2553 | 41.0154 | 4207.2545 | 8207.2545
41.0264 | 4000.1218 | 41.0264 | 4431.5109 | 5431.5109 | 41.0264 | 4209.6326 | 8209.6326
41.0374 | 4002.332 | 41.0374 | 4432.9048 | 5432.9048 | 41.0374 | 4212.206 | 8212.206
41.0484 | 4004.5177 | 41.0484 | 4434.5898 | 5434.5898 | 41.0484 | 4213.768 | 8213.768
41.0594 | 4006.7427 | 41.0594 | 4436.3548 | 5436.3548 | 41.0594 | 4215.4944 | 8215.4944
41.0704 | 4009.0498 | 41.0704 | 4437.9974 | 5437.9974 | 41.0704 | 4217.5113 | 8217.5113
41.0814 | 4011.3686 | 41.0814 | 4439.2561 | 5439.2561 | 41.0814 | 4219.4279 | 8219.4279
41.0924 | 4013.6357 | 41.0924 | 4440.4495 | 5440.4495 | 41.0924 | 4221.3082 | 8221.3082
41.1034 | 4015.8669 | 41.1034 | 4441.6295 | 5441.6295 | 41.1034 | 4223.4249 | 8223.4249
41.1144 | 4018.0296 | 41.1144 | 4442.8399 | 5442.8399 | 41.1144 | 4226.6872 | 8226.6872
41.1254 | 4020.2575 | 41.1254 | 4444.3249 | 5444.3249 | 41.1254 | 4229.5427 | 8229.5427
41.1364 | 4022.4777 | 41.1364 | 4447.4379 | 5447.4379 | 41.1364 | 4231.9285 | 8231.9285
41.1474 | 4024.6363 | 41.1474 | 4450.4109 | 5450.4109 | 41.1474 | 4234.3844 | 8234.3844
41.1584 | 4026.8052 | 41.1584 | 4453.2147 | 5453.2147 | 41.1584 | 4237.2138 | 8237.2138
41.1694 | 4028.9506 | 41.1694 | 4455.9719 | 5455.9719 | 41.1694 | 4240.0028 | 8240.0028
41.1804 | 4031.0448 | 41.1804 | 4458.7989 | 5458.7989 | 41.1804 | 4242.7097 | 8242.7097
41.1914 | 4033.1255 | 41.1914 | 4461.7825 | 5461.7825 | 41.1914 | 4245.5026 | 8245.5026
41.2024 | 4035.1192 | 41.2024 | 4464.8177 | 5464.8177 | 41.2024 | 4248.2908 | 8248.2908
41.2134 | 4037.0963 | 41.2134 | 4467.8181 | 5467.8181 | 41.2134 | 4250.8447 | 8250.8447
41.2244 | 4039.0639 | 41.2244 | 4470.6925 | 5470.6925 | 41.2244 | 4253.0221 | 8253.0221
41.2354 | 4041.062 | 41.2354 | 4475.6172 | 5475.6172 | 41.2354 | 4255.3725 | 8255.3725
41.2464 | 4043.0674 | 41.2464 | 4479.9893 | 5479.9893 | 41.2464 | 4256.7421 | 8256.7421
41.2574 | 4045.1269 | 41.2574 | 4484.2281 | 5484.2281 | 41.2574 | 4259.1504 | 8259.1504
41.2684 | 4047.1676 | 41.2684 | 4486.1713 | 5486.1713 | 41.2684 | 4261.4355 | 8261.4355
41.2794 | 4049.1698 | 41.2794 | 4488.1195 | 5488.1195 | 41.2794 | 4263.7769 | 8263.7769
41.2904 | 4051.1823 | 41.2904 | 4489.9671 | 5489.9671 | 41.2904 | 4266.0744 | 8266.0744
41.3014 | 4053.1786 | 41.3014 | 4491.6539 | 5491.6539 | 41.3014 | 4268.3219 | 8268.3219
41.3124 | 4055.2658 | 41.3124 | 4493.3402 | 5493.3402 | 41.3124 | 4270.5646 | 8270.5646
41.3234 | 4057.3054 | 41.3234 | 4495.016 | 5495.016 | 41.3234 | 4272.9015 | 8272.9015
41.3344 | 4059.3553 | 41.3344 | 4496.4896 | 5496.4896 | 41.3344 | 4275.3669 | 8275.3669
41.3454 | 4061.4281 | 41.3454 | 4497.2779 | 5497.2779 | 41.3454 | 4277.9022 | 8277.9022
41.3564 | 4063.3929 | 41.3564 | 4498.244 | 5498.244 | 41.3564 | 4280.6399 | 8280.6399
41.3674 | 4065.3683 | 41.3674 | 4499.5897 | 5499.5897 | 41.3674 | 4283.0909 | 8283.0909
41.3784 | 4067.353 | 41.3784 | 4501.7324 | 5501.7324 | 41.3784 | 4285.5864 | 8285.5864
41.3894 | 4069.3452 | 41.3894 | 4503.7882 | 5503.7882 | 41.3894 | 4288.0326 | 8288.0326
41.4004 | 4071.3054 | 41.4004 | 4505.8635 | 5505.8635 | 41.4004 | 4290.4744 | 8290.4744
41.4114 | 4073.2256 | 41.4114 | 4507.9558 | 5507.9558 | 41.4114 | 4292.9259 | 8292.9259
41.4224 | 4075.1182 | 41.4224 | 4510.0001 | 5510.0001 | 41.4224 | 4297.7755 | 8297.7755
41.4334 | 4077.0787 | 41.4334 | 4512.0869 | 5512.0869 | 41.4334 | 4302.6675 | 8302.6675
41.4444 | 4079.0175 | 41.4444 | 4514.3526 | 5514.3526 | 41.4444 | 4307.6139 | 8307.6139
41.4554 | 4080.9801 | 41.4554 | 4516.757 | 5516.757 | 41.4554 | 4312.3135 | 8312.3135
41.4664 | 4082.9117 | 41.4664 | 4519.0613 | 5519.0613 | 41.4664 | 4314.5352 | 8314.5352
41.4774 | 4084.8322 | 41.4774 | 4521.1138 | 5521.1138 | 41.4774 | 4316.8088 | 8316.8088
41.4884 | 4086.7285 | 41.4884 | 4522.8648 | 5522.8648 | 41.4884 | 4319.0649 | 8319.0649
41.4994 | 4088.5484 | 41.4994 | 4524.5945 | 5524.5945 | 41.4994 | 4321.3154 | 8321.3154
41.5104 | 4090.3889 | 41.5104 | 4526.2616 | 5526.2616 | 41.5104 | 4323.5171 | 8323.5171
41.5214 | 4092.2343 | 41.5214 | 4527.8968 | 5527.8968 | 41.5214 | 4325.4011 | 8325.4011
41.5324 | 4094.0906 | 41.5324 | 4529.5241 | 5529.5241 | 41.5324 | 4326.288 | 8326.288
41.5434 | 4095.9136 | 41.5434 | 4531.0846 | 5531.0846 | 41.5434 | 4327.1163 | 8327.1163
41.5544 | 4097.706 | 41.5544 | 4532.4816 | 5532.4816 | 41.5544 | 4327.9009 | 8327.9009
41.5654 | 4099.4862 | 41.5654 | 4533.7944 | 5533.7944 | 41.5654 | 4328.9651 | 8328.9651
41.5764 | 4101.3257 | 41.5764 | 4535.1051 | 5535.1051 | 41.5764 | 4330.9432 | 8330.9432
41.5874 | 4103.1535 | 41.5874 | 4535.2359 | 5535.2359 | 41.5874 | 4332.919 | 8332.919
41.5984 | 4105.0095 | 41.5984 | 4535.3582 | 5535.3582 | 41.5984 | 4334.8845 | 8334.8845
41.6094 | 4106.8896 | 41.6094 | 4535.4993 | 5535.4993 | 41.6094 | 4336.8285 | 8336.8285
41.6204 | 4108.7093 | 41.6204 | 4536.8393 | 5536.8393 | 41.6204 | 4338.8251 | 8338.8251
41.6314 | 4110.4653 | 41.6314 | 4538.1517 | 5538.1517 | 41.6314 | 4341.0763 | 8341.0763
41.6424 | 4112.2019 | 41.6424 | 4539.452 | 5539.452 | 41.6424 | 4343.7363 | 8343.7363
41.6534 | 4113.8712 | 41.6534 | 4540.7532 | 5540.7532 | 41.6534 | 4346.4077 | 8346.4077
41.6644 | 4115.5686 | 41.6644 | 4542.1541 | 5542.1541 | 41.6644 | 4349.1296 | 8349.1296
41.6754 | 4117.29 | 41.6754 | 4543.5916 | 5543.5916 | 41.6754 | 4351.7299 | 8351.7299
41.6864 | 4119.0415 | 41.6864 | 4545.088 | 5545.088 | 41.6864 | 4353.9117 | 8353.9117
41.6974 | 4120.7613 | 41.6974 | 4547.0417 | 5547.0417 | 41.6974 | 4356.0581 | 8356.0581
41.7084 | 4122.4168 | 41.7084 | 4548.9529 | 5548.9529 | 41.7084 | 4358.1843 | 8358.1843
41.7194 | 4124.0478 | 41.7194 | 4550.7509 | 5550.7509 | 41.7194 | 4360.2322 | 8360.2322
41.7304 | 4125.7481 | 41.7304 | 4552.0465 | 5552.0465 | 41.7304 | 4362.1942 | 8362.1942
41.7414 | 4127.5076 | 41.7414 | 4553.3075 | 5553.3075 | 41.7414 | 4363.9566 | 8363.9566
41.7524 | 4129.2744 | 41.7524 | 4554.5501 | 5554.5501 | 41.7524 | 4365.4727 | 8365.4727
41.7634 | 4130.9791 | 41.7634 | 4555.7324 | 5555.7324 | 41.7634 | 4366.9875 | 8366.9875
41.7744 | 4132.5077 | 41.7744 | 4556.7845 | 5556.7845 | 41.7744 | 4367.3479 | 8367.3479
41.7854 | 4134.0043 | 41.7854 | 4557.7774 | 5557.7774 | 41.7854 | 4367.7771 | 8367.7771
41.7964 | 4135.5233 | 41.7964 | 4558.7114 | 5558.7114 | 41.7964 | 4368.3486 | 8368.3486
41.8074 | 4137.0111 | 41.8074 | 4559.4688 | 5559.4688 | 41.8074 | 4368.9471 | 8368.9471
41.8184 | 4138.5192 | 41.8184 | 4560.2581 | 5560.2581 | 41.8184 | 4370.6844 | 8370.6844
41.8294 | 4139.9891 | 41.8294 | 4561.1457 | 5561.1457 | 41.8294 | 4372.4135 | 8372.4135
41.8404 | 4141.362 | 41.8404 | 4562.2327 | 5562.2327 | 41.8404 | 4374.1634 | 8374.1634
41.8514 | 4142.6952 | 41.8514 | 4563.3172 | 5563.3172 | 41.8514 | 4375.9812 | 8375.9812
41.8624 | 4143.9923 | 41.8624 | 4564.4636 | 5564.4636 | 41.8624 | 4377.8294 | 8377.8294
41.8734 | 4145.2802 | 41.8734 | 4565.6594 | 5565.6594 | 41.8734 | 4379.668 | 8379.668
41.8844 | 4146.6742 | 41.8844 | 4566.9307 | 5566.9307 | 41.8844 | 4381.9309 | 8381.9309
41.8954 | 4148.1213 | 41.8954 | 4568.2258 | 5568.2258 | 41.8954 | 4384.0519 | 8384.0519
41.9064 | 4149.6267 | 41.9064 | 4569.5082 | 5569.5082 | 41.9064 | 4386.0855 | 8386.0855
41.9174 | 4151.1797 | 41.9174 | 4570.8826 | 5570.8826 | 41.9174 | 4388.0071 | 8388.0071
41.9284 | 4152.7519 | 41.9284 | 4572.2275 | 5572.2275 | 41.9284 | 4389.4258 | 8389.4258
41.9394 | 4154.3367 | 41.9394 | 4573.4649 | 5573.4649 | 41.9394 | 4390.8421 | 8390.8421
41.9504 | 4155.9436 | 41.9504 | 4574.6323 | 5574.6323 | 41.9504 | 4392.1611 | 8392.1611
41.9614 | 4157.5494 | 41.9614 | 4575.796 | 5575.796 | 41.9614 | 4393.3823 | 8393.3823
41.9724 | 4159.1985 | 41.9724 | 4576.8735 | 5576.8735 | 41.9724 | 4394.5323 | 8394.5323
41.9834 | 4160.8576 | 41.9834 | 4577.8348 | 5577.8348 | 41.9834 | 4395.5806 | 8395.5806
41.9944 | 4162.4826 | 41.9944 | 4578.7364 | 5578.7364 | 41.9944 | 4396.4088 | 8396.4088
42.0054 | 4164.128 | 42.0054 | 4579.6154 | 5579.6154 | 42.0054 | 4397.2999 | 8397.2999
42.0164 | 4165.707 | 42.0164 | 4580.4802 | 5580.4802 | 42.0164 | 4398.2018 | 8398.2018
42.0274 | 4167.2522 | 42.0274 | 4581.3132 | 5581.3132 | 42.0274 | 4399.1861 | 8399.1861
42.0384 | 4168.7424 | 42.0384 | 4582.123 | 5582.123 | 42.0384 | 4400.3392 | 8400.3392
42.0494 | 4170.1556 | 42.0494 | 4582.9451 | 5582.9451 | 42.0494 | 4401.4697 | 8401.4697
42.0604 | 4171.5674 | 42.0604 | 4583.7543 | 5583.7543 | 42.0604 | 4402.6096 | 8402.6096
42.0714 | 4172.9664 | 42.0714 | 4584.5016 | 5584.5016 | 42.0714 | 4403.7317 | 8403.7317
42.0824 | 4174.307 | 42.0824 | 4585.2523 | 5585.2523 | 42.0824 | 4404.8426 | 8404.8426
42.0934 | 4175.6604 | 42.0934 | 4586.0452 | 5586.0452 | 42.0934 | 4405.9363 | 8405.9363
42.1044 | 4177.0427 | 42.1044 | 4586.8016 | 5586.8016 | 42.1044 | 4407.0334 | 8407.0334
42.1154 | 4178.4403 | 42.1154 | 4587.589 | 5587.589 | 42.1154 | 4408.0531 | 8408.0531
42.1264 | 4179.8533 | 42.1264 | 4588.3329 | 5588.3329 | 42.1264 | 4408.95 | 8408.95
42.1374 | 4181.2663 | 42.1374 | 4589.0353 | 5589.0353 | 42.1374 | 4409.7655 | 8409.7655
42.1484 | 4182.6833 | 42.1484 | 4589.7168 | 5589.7168 | 42.1484 | 4410.4246 | 8410.4246
42.1594 | 4184.099 | 42.1594 | 4590.3945 | 5590.3945 | 42.1594 | 4411.1193 | 8411.1193
42.1704 | 4185.5536 | 42.1704 | 4591.0212 | 5591.0212 | 42.1704 | 4411.8197 | 8411.8197
42.1814 | 4187.0162 | 42.1814 | 4591.5946 | 5591.5946 | 42.1814 | 4412.5242 | 8412.5242
42.1924 | 4188.4378 | 42.1924 | 4592.1021 | 5592.1021 | 42.1924 | 4413.1755 | 8413.1755
42.2034 | 4189.9096 | 42.2034 | 4592.6278 | 5592.6278 | 42.2034 | 4413.807 | 8413.807
42.2144 | 4191.3225 | 42.2144 | 4593.1988 | 5593.1988 | 42.2144 | 4414.3933 | 8414.3933
42.2254 | 4192.7043 | 42.2254 | 4593.7543 | 5593.7543 | 42.2254 | 4414.9824 | 8414.9824
42.2364 | 4194.0629 | 42.2364 | 4594.3235 | 5594.3235 | 42.2364 | 4415.6156 | 8415.6156
42.2474 | 4195.3842 | 42.2474 | 4594.8957 | 5594.8957 | 42.2474 | 4416.2644 | 8416.2644
42.2584 | 4196.7449 | 42.2584 | 4595.5204 | 5595.5204 | 42.2584 | 4416.9849 | 8416.9849
42.2694 | 4198.098 | 42.2694 | 4596.1437 | 5596.1437 | 42.2694 | 4417.685 | 8417.685
42.2804 | 4199.3072 | 42.2804 | 4596.8386 | 5596.8386 | 42.2804 | 4418.4009 | 8418.4009
42.2914 | 4200.5108 | 42.2914 | 4597.5833 | 5597.5833 | 42.2914 | 4418.9884 | 8418.9884
42.3024 | 4201.7444 | 42.3024 | 4598.4382 | 5598.4382 | 42.3024 | 4419.548 | 8419.548
42.3134 | 4202.9594 | 42.3134 | 4599.3315 | 5599.3315 | 42.3134 | 4420.1332 | 8420.1332
42.3244 | 4204.254 | 42.3244 | 4600.1309 | 5600.1309 | 42.3244 | 4420.7072 | 8420.7072
42.3354 | 4205.5789 | 42.3354 | 4600.9111 | 5600.9111 | 42.3354 | 4421.198 | 8421.198
42.3464 | 4202.6155 | 42.3464 | 4596.9958 | 5596.9958 | 42.3464 | 4417.0488 | 8417.0488
42.3574 | 4206.6658 | 42.3574 | 4600.5688 | 5600.5688 | 42.3574 | 4420.1426 | 8420.1426
42.3684 | 4209.8242 | 42.3684 | 4603.1114 | 5603.1114 | 42.3684 | 4422.1535 | 8422.1535
42.3794 | 4211.282 | 42.3794 | 4603.7171 | 5603.7171 | 42.3794 | 4422.2521 | 8422.2521
42.3904 | 4212.7366 | 42.3904 | 4604.2595 | 5604.2595 | 42.3904 | 4422.3099 | 8422.3099
42.4014 | 4214.2242 | 42.4014 | 4604.7556 | 5604.7556 | 42.4014 | 4422.4156 | 8422.4156
42.4124 | 4215.7383 | 42.4124 | 4605.1715 | 5605.1715 | 42.4124 | 4422.5182 | 8422.5182
42.4234 | 4217.2194 | 42.4234 | 4605.5483 | 5605.5483 | 42.4234 | 4422.58 | 8422.58
42.4344 | 4218.6451 | 42.4344 | 4605.9557 | 5605.9557 | 42.4344 | 4422.5418 | 8422.5418
42.4454 | 4219.9986 | 42.4454 | 4606.3674 | 5606.3674 | 42.4454 | 4422.5423 | 8422.5423
42.4564 | 4223.4186 | 42.4564 | 4608.9995 | 5608.9995 | 42.4564 | 4424.8395 | 8424.8395
42.4674 | 4223.5192 | 42.4674 | 4607.9988 | 5607.9988 | 42.4674 | 4423.6788 | 8423.6788
42.4784 | 4224.0759 | 42.4784 | 4607.3776 | 5607.3776 | 42.4784 | 4422.9232 | 8422.9232
42.4894 | 4225.4487 | 42.4894 | 4607.6417 | 5607.6417 | 42.4894 | 4423.0447 | 8423.0447
42.5004 | 4226.8007 | 42.5004 | 4607.9593 | 5607.9593 | 42.5004 | 4423.1166 | 8423.1166
42.5114 | 4228.1662 | 42.5114 | 4608.3273 | 5608.3273 | 42.5114 | 4423.1308 | 8423.1308
42.5224 | 4229.5476 | 42.5224 | 4608.7479 | 5608.7479 | 42.5224 | 4423.0907 | 8423.0907
42.5334 | 4230.9536 | 42.5334 | 4609.1652 | 5609.1652 | 42.5334 | 4423.0147 | 8423.0147
42.5444 | 4232.4617 | 42.5444 | 4609.5625 | 5609.5625 | 42.5444 | 4422.9516 | 8422.9516
42.5554 | 4233.9997 | 42.5554 | 4609.9079 | 5609.9079 | 42.5554 | 4422.8753 | 8422.8753
42.5664 | 4234.5393 | 42.5664 | 4609.1148 | 5609.1148 | 42.5664 | 4421.7686 | 8421.7686
42.5774 | 4236.6096 | 42.5774 | 4609.9235 | 5609.9235 | 42.5774 | 4422.2398 | 8422.2398
42.5884 | 4238.5149 | 42.5884 | 4610.6618 | 5610.6618 | 42.5884 | 4422.6432 | 8422.6432
42.5994 | 4239.9254 | 42.5994 | 4610.954 | 5610.954 | 42.5994 | 4422.6883 | 8422.6883
42.6104 | 4241.2412 | 42.6104 | 4611.1824 | 5611.1824 | 42.6104 | 4422.6943 | 8422.6943
42.6214 | 4242.5408 | 42.6214 | 4611.3648 | 5611.3648 | 42.6214 | 4422.7073 | 8422.7073
42.6324 | 4243.8193 | 42.6324 | 4611.4988 | 5611.4988 | 42.6324 | 4422.7319 | 8422.7319
42.6434 | 4245.054 | 42.6434 | 4611.6345 | 5611.6345 | 42.6434 | 4422.7474 | 8422.7474
42.6544 | 4246.2269 | 42.6544 | 4611.7537 | 5611.7537 | 42.6544 | 4422.8382 | 8422.8382
42.6654 | 4247.3413 | 42.6654 | 4611.8853 | 5611.8853 | 42.6654 | 4422.9702 | 8422.9702
42.6764 | 4248.8344 | 42.6764 | 4612.5563 | 5612.5563 | 42.6764 | 4423.6043 | 8423.6043
42.6874 | 4249.6238 | 42.6874 | 4612.5632 | 5612.5632 | 42.6874 | 4423.5835 | 8423.5835
42.6984 | 4250.3518 | 42.6984 | 4612.5235 | 5612.5235 | 42.6984 | 4423.5283 | 8423.5283
42.7094 | 4251.1919 | 42.7094 | 4612.6644 | 5612.6644 | 42.7094 | 4423.6035 | 8423.6035
42.7204 | 4252.0392 | 42.7204 | 4612.8027 | 5612.8027 | 42.7204 | 4423.6928 | 8423.6928
42.7314 | 4252.8781 | 42.7314 | 4612.9027 | 5612.9027 | 42.7314 | 4423.7046 | 8423.7046
42.7424 | 4253.7068 | 42.7424 | 4612.9732 | 5612.9732 | 42.7424 | 4423.6548 | 8423.6548
42.7534 | 4254.5535 | 42.7534 | 4613.0449 | 5613.0449 | 42.7534 | 4423.5993 | 8423.5993
42.7644 | 4255.4402 | 42.7644 | 4613.1449 | 5613.1449 | 42.7644 | 4423.5079 | 8423.5079
42.7754 | 4256.3203 | 42.7754 | 4613.2472 | 5613.2472 | 42.7754 | 4423.3335 | 8423.3335
42.7864 | 4256.9983 | 42.7864 | 4613.0958 | 5613.0958 | 42.7864 | 4422.928 | 8422.928
42.7974 | 4257.883 | 42.7974 | 4613.1631 | 5613.1631 | 42.7974 | 4422.7957 | 8422.7957
42.8084 | 4258.768 | 42.8084 | 4613.2932 | 5613.2932 | 42.8084 | 4422.7552 | 8422.7552
42.8194 | 4259.5321 | 42.8194 | 4613.3311 | 5613.3311 | 42.8194 | 4422.6821 | 8422.6821
42.8304 | 4260.2142 | 42.8304 | 4613.3965 | 5613.3965 | 42.8304 | 4422.612 | 8422.612
42.8414 | 4260.8562 | 42.8414 | 4613.4962 | 5613.4962 | 42.8414 | 4422.5413 | 8422.5413
42.8524 | 4261.4636 | 42.8524 | 4613.5806 | 5613.5806 | 42.8524 | 4422.4916 | 8422.4916
42.8634 | 4262.0517 | 42.8634 | 4613.6692 | 5613.6692 | 42.8634 | 4422.4547 | 8422.4547
42.8744 | 4262.6003 | 42.8744 | 4613.7583 | 5613.7583 | 42.8744 | 4422.4459 | 8422.4459
42.8854 | 4263.0807 | 42.8854 | 4613.8514 | 5613.8514 | 42.8854 | 4422.4614 | 8422.4614
42.8964 | 4263.6625 | 42.8964 | 4614.0682 | 5614.0682 | 42.8964 | 4422.6065 | 8422.6065
42.9074 | 4264.1243 | 42.9074 | 4614.151 | 5614.151 | 42.9074 | 4422.6303 | 8422.6303
42.9184 | 4264.5518 | 42.9184 | 4614.1674 | 5614.1674 | 42.9184 | 4422.6344 | 8422.6344
42.9294 | 4265.0024 | 42.9294 | 4614.1867 | 5614.1867 | 42.9294 | 4422.6672 | 8422.6672
42.9404 | 4265.4128 | 42.9404 | 4614.1756 | 5614.1756 | 42.9404 | 4422.7332 | 8422.7332
42.9514 | 4265.8024 | 42.9514 | 4614.1201 | 5614.1201 | 42.9514 | 4422.8479 | 8422.8479
42.9624 | 4266.1249 | 42.9624 | 4614.0575 | 5614.0575 | 42.9624 | 4422.9356 | 8422.9356
42.9734 | 4266.4248 | 42.9734 | 4613.9693 | 5613.9693 | 42.9734 | 4422.9921 | 8422.9921
42.9844 | 4266.7483 | 42.9844 | 4613.8406 | 5613.8406 | 42.9844 | 4422.9801 | 8422.9801
42.9954 | 4267.0343 | 42.9954 | 4613.7244 | 5613.7244 | 42.9954 | 4423.0256 | 8423.0256
43.0064 | 4267.2083 | 43.0064 | 4613.499 | 5613.499 | 43.0064 | 4423.0447 | 8423.0447
43.0174 | 4267.3732 | 43.0174 | 4613.2251 | 5613.2251 | 43.0174 | 4423.0093 | 8423.0093
43.0284 | 4267.5276 | 43.0284 | 4613.0222 | 5613.0222 | 43.0284 | 4422.9677 | 8422.9677
43.0394 | 4267.7032 | 43.0394 | 4612.8372 | 5612.8372 | 43.0394 | 4422.9107 | 8422.9107
43.0504 | 4267.8433 | 43.0504 | 4612.6381 | 5612.6381 | 43.0504 | 4422.8406 | 8422.8406
43.0614 | 4267.8802 | 43.0614 | 4612.5005 | 5612.5005 | 43.0614 | 4422.7036 | 8422.7036
43.0724 | 4267.9031 | 43.0724 | 4612.2934 | 5612.2934 | 43.0724 | 4422.6913 | 8422.6913
43.0834 | 4267.8683 | 43.0834 | 4612.1185 | 5612.1185 | 43.0834 | 4422.7616 | 8422.7616
43.0944 | 4267.831 | 43.0944 | 4611.9724 | 5611.9724 | 43.0944 | 4422.8756 | 8422.8756
43.1054 | 4267.7011 | 43.1054 | 4611.8494 | 5611.8494 | 43.1054 | 4422.9816 | 8422.9816
43.1164 | 4267.493 | 43.1164 | 4611.7488 | 5611.7488 | 43.1164 | 4423.044 | 8423.044
43.1274 | 4267.2907 | 43.1274 | 4611.6272 | 5611.6272 | 43.1274 | 4423.1343 | 8423.1343
43.1384 | 4266.9842 | 43.1384 | 4611.4254 | 5611.4254 | 43.1384 | 4423.2995 | 8423.2995
43.1494 | 4266.6946 | 43.1494 | 4611.1211 | 5611.1211 | 43.1494 | 4423.4454 | 8423.4454
43.1604 | 4266.3797 | 43.1604 | 4610.8348 | 5610.8348 | 43.1604 | 4423.5493 | 8423.5493
43.1714 | 4266.0905 | 43.1714 | 4610.522 | 5610.522 | 43.1714 | 4423.6273 | 8423.6273
43.1824 | 4265.755 | 43.1824 | 4610.232 | 5610.232 | 43.1824 | 4423.6997 | 8423.6997
43.1934 | 4265.4503 | 43.1934 | 4610.0113 | 5610.0113 | 43.1934 | 4423.7005 | 8423.7005
43.2044 | 4265.1521 | 43.2044 | 4609.7349 | 5609.7349 | 43.2044 | 4423.7051 | 8423.7051
43.2154 | 4264.823 | 43.2154 | 4609.3577 | 5609.3577 | 43.2154 | 4423.7132 | 8423.7132
43.2264 | 4264.4375 | 43.2264 | 4608.9104 | 5608.9104 | 43.2264 | 4423.7838 | 8423.7838
43.2374 | 4263.9786 | 43.2374 | 4608.4383 | 5608.4383 | 43.2374 | 4423.8402 | 8423.8402
43.2484 | 4263.4667 | 43.2484 | 4607.9665 | 5607.9665 | 43.2484 | 4423.8559 | 8423.8559
43.2594 | 4262.9355 | 43.2594 | 4607.5713 | 5607.5713 | 43.2594 | 4423.8258 | 8423.8258
43.2704 | 4262.4383 | 43.2704 | 4607.2003 | 5607.2003 | 43.2704 | 4423.6899 | 8423.6899
43.2814 | 4261.8761 | 43.2814 | 4606.818 | 5606.818 | 43.2814 | 4423.5397 | 8423.5397
43.2924 | 4261.2565 | 43.2924 | 4606.3221 | 5606.3221 | 43.2924 | 4423.3429 | 8423.3429
43.3034 | 4260.6618 | 43.3034 | 4605.7795 | 5605.7795 | 43.3034 | 4423.0916 | 8423.0916
43.3144 | 4260.1022 | 43.3144 | 4605.2201 | 5605.2201 | 43.3144 | 4422.841 | 8422.841
43.3254 | 4259.4643 | 43.3254 | 4604.6857 | 5604.6857 | 43.3254 | 4422.5941 | 8422.5941
43.3364 | 4258.7806 | 43.3364 | 4604.155 | 5604.155 | 43.3364 | 4422.2721 | 8422.2721
43.3474 | 4258.0617 | 43.3474 | 4603.6303 | 5603.6303 | 43.3474 | 4421.9251 | 8421.9251
43.3584 | 4257.3359 | 43.3584 | 4603.1272 | 5603.1272 | 43.3584 | 4421.4608 | 8421.4608
43.3694 | 4256.6222 | 43.3694 | 4602.5916 | 5602.5916 | 43.3694 | 4420.985 | 8420.985
43.3804 | 4255.935 | 43.3804 | 4602.0389 | 5602.0389 | 43.3804 | 4420.4676 | 8420.4676
43.3914 | 4255.2178 | 43.3914 | 4601.4743 | 5601.4743 | 43.3914 | 4419.9037 | 8419.9037
43.4024 | 4254.4924 | 43.4024 | 4600.9229 | 5600.9229 | 43.4024 | 4419.3968 | 8419.3968
43.4134 | 4253.7994 | 43.4134 | 4600.4158 | 5600.4158 | 43.4134 | 4418.9078 | 8418.9078
43.4244 | 4253.0628 | 43.4244 | 4599.943 | 5599.943 | 43.4244 | 4418.4188 | 8418.4188
43.4354 | 4252.3487 | 43.4354 | 4599.5066 | 5599.5066 | 43.4354 | 4417.959 | 8417.959
43.4464 | 4251.6569 | 43.4464 | 4599.1284 | 5599.1284 | 43.4464 | 4417.5746 | 8417.5746
43.4574 | 4251.0105 | 43.4574 | 4598.7372 | 5598.7372 | 43.4574 | 4417.1228 | 8417.1228
43.4684 | 4250.3609 | 43.4684 | 4598.2858 | 5598.2858 | 43.4684 | 4416.6605 | 8416.6605
43.4794 | 4249.6816 | 43.4794 | 4597.8094 | 5597.8094 | 43.4794 | 4416.2271 | 8416.2271
43.4904 | 4248.9851 | 43.4904 | 4597.317 | 5597.317 | 43.4904 | 4415.8067 | 8415.8067
43.5014 | 4248.2988 | 43.5014 | 4596.8766 | 5596.8766 | 43.5014 | 4415.4177 | 8415.4177
43.5124 | 4247.6463 | 43.5124 | 4596.425 | 5596.425 | 43.5124 | 4414.9903 | 8414.9903
43.5234 | 4247.0269 | 43.5234 | 4595.9015 | 5595.9015 | 43.5234 | 4414.496 | 8414.496
43.5344 | 4246.451 | 43.5344 | 4595.3017 | 5595.3017 | 43.5344 | 4414.0114 | 8414.0114
43.5454 | 4245.824 | 43.5454 | 4594.6547 | 5594.6547 | 43.5454 | 4413.5091 | 8413.5091
43.5564 | 4245.1673 | 43.5564 | 4593.9758 | 5593.9758 | 43.5564 | 4412.9793 | 8412.9793
43.5674 | 4244.4649 | 43.5674 | 4593.2687 | 5593.2687 | 43.5674 | 4412.3856 | 8412.3856
43.5784 | 4243.6918 | 43.5784 | 4592.5303 | 5592.5303 | 43.5784 | 4411.7772 | 8411.7772
43.5894 | 4242.9124 | 43.5894 | 4591.8233 | 5591.8233 | 43.5894 | 4411.1092 | 8411.1092
43.6004 | 4242.1049 | 43.6004 | 4591.1285 | 5591.1285 | 43.6004 | 4410.3753 | 8410.3753
43.6114 | 4241.2524 | 43.6114 | 4590.4125 | 5590.4125 | 43.6114 | 4409.6103 | 8409.6103
43.6224 | 4240.3552 | 43.6224 | 4589.6469 | 5589.6469 | 43.6224 | 4408.8112 | 8408.8112
43.6334 | 4239.4344 | 43.6334 | 4588.8624 | 5588.8624 | 43.6334 | 4408.0268 | 8408.0268
43.6444 | 4238.5236 | 43.6444 | 4588.0899 | 5588.0899 | 43.6444 | 4407.1971 | 8407.1971
43.6554 | 4237.6283 | 43.6554 | 4587.3133 | 5587.3133 | 43.6554 | 4406.274 | 8406.274
43.6664 | 4236.7686 | 43.6664 | 4586.4761 | 5586.4761 | 43.6664 | 4405.3135 | 8405.3135
43.6774 | 4235.893 | 43.6774 | 4585.6353 | 5585.6353 | 43.6774 | 4404.3465 | 8404.3465
43.6884 | 4235.0351 | 43.6884 | 4584.7546 | 5584.7546 | 43.6884 | 4403.3897 | 8403.3897
43.6994 | 4234.2003 | 43.6994 | 4583.829 | 5583.829 | 43.6994 | 4402.3926 | 8402.3926
43.7104 | 4233.338 | 43.7104 | 4582.876 | 5582.876 | 43.7104 | 4401.3709 | 8401.3709
43.7214 | 4232.4355 | 43.7214 | 4581.9416 | 5581.9416 | 43.7214 | 4400.3961 | 8400.3961
43.7324 | 4231.4938 | 43.7324 | 4580.9354 | 5580.9354 | 43.7324 | 4399.4256 | 8399.4256
43.7434 | 4230.4513 | 43.7434 | 4579.8532 | 5579.8532 | 43.7434 | 4398.464 | 8398.464
43.7544 | 4229.3511 | 43.7544 | 4578.6863 | 5578.6863 | 43.7544 | 4397.5555 | 8397.5555
43.7654 | 4228.1796 | 43.7654 | 4577.418 | 5577.418 | 43.7654 | 4396.6496 | 8396.6496
43.7764 | 4226.9537 | 43.7764 | 4576.1519 | 5576.1519 | 43.7764 | 4395.6497 | 8395.6497
43.7874 | 4225.7489 | 43.7874 | 4574.8361 | 5574.8361 | 43.7874 | 4394.5703 | 8394.5703
43.7984 | 4224.511 | 43.7984 | 4573.4748 | 5573.4748 | 43.7984 | 4393.4497 | 8393.4497
43.8094 | 4223.3202 | 43.8094 | 4572.0433 | 5572.0433 | 43.8094 | 4392.2709 | 8392.2709
43.8204 | 4222.1868 | 43.8204 | 4570.6436 | 5570.6436 | 43.8204 | 4391.0993 | 8391.0993
43.8314 | 4221.0521 | 43.8314 | 4569.2778 | 5569.2778 | 43.8314 | 4389.8808 | 8389.8808
43.8424 | 4219.9819 | 43.8424 | 4567.9244 | 5567.9244 | 43.8424 | 4388.6273 | 8388.6273
43.8534 | 4218.8716 | 43.8534 | 4566.6425 | 5566.6425 | 43.8534 | 4387.3144 | 8387.3144
43.8644 | 4217.8109 | 43.8644 | 4565.3565 | 5565.3565 | 43.8644 | 4385.9549 | 8385.9549
43.8754 | 4216.7295 | 43.8754 | 4564.1052 | 5564.1052 | 43.8754 | 4384.5695 | 8384.5695
43.8864 | 4215.5988 | 43.8864 | 4562.8631 | 5562.8631 | 43.8864 | 4383.1408 | 8383.1408
43.8974 | 4214.3883 | 43.8974 | 4561.559 | 5561.559 | 43.8974 | 4381.7377 | 8381.7377
43.9084 | 4213.0874 | 43.9084 | 4560.2807 | 5560.2807 | 43.9084 | 4380.3384 | 8380.3384
43.9194 | 4211.7961 | 43.9194 | 4559.0296 | 5559.0296 | 43.9194 | 4378.9166 | 8378.9166
43.9304 | 4210.5237 | 43.9304 | 4557.778 | 5557.778 | 43.9304 | 4377.4307 | 8377.4307
43.9414 | 4209.2532 | 43.9414 | 4556.516 | 5556.516 | 43.9414 | 4375.9505 | 8375.9505
43.9524 | 4207.9295 | 43.9524 | 4555.2013 | 5555.2013 | 43.9524 | 4374.5109 | 8374.5109
43.9634 | 4206.5428 | 43.9634 | 4553.8325 | 5553.8325 | 43.9634 | 4373.1063 | 8373.1063
43.9744 | 4205.06 | 43.9744 | 4552.3918 | 5552.3918 | 43.9744 | 4371.7772 | 8371.7772
43.9854 | 4203.5468 | 43.9854 | 4550.9461 | 5550.9461 | 43.9854 | 4370.4465 | 8370.4465
43.9964 | 4202.1459 | 43.9964 | 4549.5177 | 5549.5177 | 43.9964 | 4369.1298 | 8369.1298
44.0074 | 4200.7819 | 44.0074 | 4548.0464 | 5548.0464 | 44.0074 | 4367.8192 | 8367.8192
44.0184 | 4199.3835 | 44.0184 | 4546.5469 | 5546.5469 | 44.0184 | 4366.4875 | 8366.4875
44.0294 | 4197.9953 | 44.0294 | 4544.9496 | 5544.9496 | 44.0294 | 4365.1254 | 8365.1254
44.0404 | 4196.6007 | 44.0404 | 4543.3716 | 5543.3716 | 44.0404 | 4363.7916 | 8363.7916
44.0514 | 4195.1854 | 44.0514 | 4541.7176 | 5541.7176 | 44.0514 | 4362.4295 | 8362.4295
44.0624 | 4193.7256 | 44.0624 | 4539.9215 | 5539.9215 | 44.0624 | 4361.1114 | 8361.1114
44.0734 | 4192.2201 | 44.0734 | 4538.1066 | 5538.1066 | 44.0734 | 4359.7286 | 8359.7286
44.0844 | 4190.6253 | 44.0844 | 4536.2468 | 5536.2468 | 44.0844 | 4358.2921 | 8358.2921
44.0954 | 4189.0481 | 44.0954 | 4534.3468 | 5534.3468 | 44.0954 | 4356.8684 | 8356.8684
44.1064 | 4187.4505 | 44.1064 | 4532.449 | 5532.449 | 44.1064 | 4355.3155 | 8355.3155
44.1174 | 4185.77 | 44.1174 | 4530.5191 | 5530.5191 | 44.1174 | 4353.7117 | 8353.7117
44.1284 | 4184.0891 | 44.1284 | 4528.551 | 5528.551 | 44.1284 | 4352.0941 | 8352.0941
44.1394 | 4182.3416 | 44.1394 | 4526.5287 | 5526.5287 | 44.1394 | 4350.4589 | 8350.4589
44.1504 | 4180.5688 | 44.1504 | 4524.3726 | 5524.3726 | 44.1504 | 4348.7861 | 8348.7861
44.1614 | 4178.7027 | 44.1614 | 4522.1643 | 5522.1643 | 44.1614 | 4347.1746 | 8347.1746
44.1724 | 4176.8139 | 44.1724 | 4519.991 | 5519.991 | 44.1724 | 4345.5761 | 8345.5761
44.1834 | 4174.8685 | 44.1834 | 4517.8136 | 5517.8136 | 44.1834 | 4343.947 | 8343.947
44.1944 | 4172.9215 | 44.1944 | 4515.6875 | 5515.6875 | 44.1944 | 4342.2568 | 8342.2568
44.2054 | 4170.9524 | 44.2054 | 4513.4967 | 5513.4967 | 44.2054 | 4340.5325 | 8340.5325
44.2164 | 4168.9125 | 44.2164 | 4511.2733 | 5511.2733 | 44.2164 | 4338.8135 | 8338.8135
44.2274 | 4166.8025 | 44.2274 | 4508.9826 | 5508.9826 | 44.2274 | 4337.1176 | 8337.1176
44.2384 | 4164.6569 | 44.2384 | 4506.6898 | 5506.6898 | 44.2384 | 4335.3332 | 8335.3332
44.2494 | 4162.5359 | 44.2494 | 4504.3507 | 5504.3507 | 44.2494 | 4333.5265 | 8333.5265
44.2604 | 4160.3903 | 44.2604 | 4502.0321 | 5502.0321 | 44.2604 | 4331.6798 | 8331.6798
44.2714 | 4158.2214 | 44.2714 | 4499.7268 | 5499.7268 | 44.2714 | 4329.8322 | 8329.8322
44.2824 | 4156.0863 | 44.2824 | 4497.4399 | 5497.4399 | 44.2824 | 4327.9037 | 8327.9037
44.2934 | 4153.9847 | 44.2934 | 4495.1289 | 5495.1289 | 44.2934 | 4325.9823 | 8325.9823
44.3044 | 4151.8692 | 44.3044 | 4492.7653 | 5492.7653 | 44.3044 | 4324.052 | 8324.052
44.3154 | 4149.751 | 44.3154 | 4490.3621 | 5490.3621 | 44.3154 | 4322.1037 | 8322.1037
44.3264 | 4147.6528 | 44.3264 | 4487.957 | 5487.957 | 44.3264 | 4320.0957 | 8320.0957
44.3374 | 4145.5312 | 44.3374 | 4485.5481 | 5485.5481 | 44.3374 | 4318.0349 | 8318.0349
44.3484 | 4143.3904 | 44.3484 | 4483.1121 | 5483.1121 | 44.3484 | 4315.9293 | 8315.9293
44.3594 | 4142.3879 | 44.3594 | 4480.695 | 5480.695 | 44.3594 | 4313.8766 | 8313.8766
44.3704 | 4141.3241 | 44.3704 | 4478.2873 | 5478.2873 | 44.3704 | 4311.861 | 8311.861
44.3814 | 4140.2145 | 44.3814 | 4475.8346 | 5475.8346 | 44.3814 | 4309.8884 | 8309.8884
44.3924 | 4139.0893 | 44.3924 | 4473.3549 | 5473.3549 | 44.3924 | 4307.9038 | 8307.9038
44.4034 | 4136.8099 | 44.4034 | 4470.8157 | 5470.8157 | 44.4034 | 4305.9204 | 8305.9204
44.4144 | 4134.5197 | 44.4144 | 4468.283 | 5468.283 | 44.4144 | 4303.9421 | 8303.9421
44.4254 | 4132.2653 | 44.4254 | 4465.7548 | 5465.7548 | 44.4254 | 4303.1218 | 8303.1218
44.4364 | 4130.004 | 44.4364 | 4463.2625 | 5463.2625 | 44.4364 | 4301.1331 | 8301.1331
44.4474 | 4127.7485 | 44.4474 | 4460.8337 | 5460.8337 | 44.4474 | 4299.0957 | 8299.0957
44.4584 | 4125.5725 | 44.4584 | 4458.497 | 5458.497 | 44.4584 | 4297.0015 | 8297.0015
44.4694 | 4123.2234 | 44.4694 | 4456.203 | 5456.203 | 44.4694 | 4294.8671 | 8294.8671
44.4804 | 4120.5572 | 44.4804 | 4453.926 | 5453.926 | 44.4804 | 4293.8532 | 8293.8532
44.4914 | 4117.8481 | 44.4914 | 4451.6535 | 5451.6535 | 44.4914 | 4292.8546 | 8292.8546
44.5024 | 4115.0932 | 44.5024 | 4449.4143 | 5449.4143 | 44.5024 | 4291.8423 | 8291.8423
44.5134 | 4112.5271 | 44.5134 | 4447.1948 | 5447.1948 | 44.5134 | 4290.9068 | 8290.9068
44.5244 | 4110.2124 | 44.5244 | 4444.9169 | 5444.9169 | 44.5244 | 4289.9706 | 8289.9706
44.5354 | 4107.857 | 44.5354 | 4442.5581 | 5442.5581 | 44.5354 | 4288.7295 | 8288.7295
44.5464 | 4105.4461 | 44.5464 | 4440.171 | 5440.171 | 44.5464 | 4286.1662 | 8286.1662
44.5574 | 4103.0352 | 44.5574 | 4437.7371 | 5437.7371 | 44.5574 | 4283.9501 | 8283.9501
44.5684 | 4100.5433 | 44.5684 | 4435.2654 | 5435.2654 | 44.5684 | 4281.7318 | 8281.7318
44.5794 | 4098.0407 | 44.5794 | 4432.7223 | 5432.7223 | 44.5794 | 4279.4663 | 8279.4663
44.5904 | 4095.7089 | 44.5904 | 4430.1146 | 5430.1146 | 44.5904 | 4276.9165 | 8276.9165
44.6014 | 4093.5395 | 44.6014 | 4427.4679 | 5427.4679 | 44.6014 | 4274.021 | 8274.021
44.6124 | 4091.4446 | 44.6124 | 4424.7796 | 5424.7796 | 44.6124 | 4271.1093 | 8271.1093
44.6234 | 4089.2533 | 44.6234 | 4422.059 | 5422.059 | 44.6234 | 4268.1648 | 8268.1648
44.6344 | 4086.8801 | 44.6344 | 4419.2993 | 5419.2993 | 44.6344 | 4265.2185 | 8265.2185
44.6454 | 4084.4322 | 44.6454 | 4416.5042 | 5416.5042 | 44.6454 | 4263.4667 | 8263.4667
44.6564 | 4082.0398 | 44.6564 | 4413.7612 | 5413.7612 | 44.6564 | 4260.8634 | 8260.8634
44.6674 | 4079.692 | 44.6674 | 4411.0124 | 5411.0124 | 44.6674 | 4258.5491 | 8258.5491
44.6784 | 4077.3847 | 44.6784 | 4408.2857 | 5408.2857 | 44.6784 | 4256.1003 | 8256.1003
44.6894 | 4075.1063 | 44.6894 | 4405.5034 | 5405.5034 | 44.6894 | 4253.5948 | 8253.5948
44.7004 | 4072.6724 | 44.7004 | 4402.7357 | 5402.7357 | 44.7004 | 4251.1122 | 8251.1122
44.7114 | 4067.7244 | 44.7114 | 4399.9744 | 5399.9744 | 44.7114 | 4248.7592 | 8248.7592
44.7224 | 4062.7535 | 44.7224 | 4397.227 | 5397.227 | 44.7224 | 4246.4626 | 8246.4626
44.7334 | 4057.8636 | 44.7334 | 4394.5096 | 5394.5096 | 44.7334 | 4244.1254 | 8244.1254
44.7444 | 4053.0381 | 44.7444 | 4391.7802 | 5391.7802 | 44.7444 | 4241.7563 | 8241.7563
44.7554 | 4050.6178 | 44.7554 | 4389.097 | 5389.097 | 44.7554 | 4239.2011 | 8239.2011
44.7664 | 4048.2434 | 44.7664 | 4386.487 | 5386.487 | 44.7664 | 4236.3865 | 8236.3865
44.7774 | 4045.8728 | 44.7774 | 4383.8418 | 5383.8418 | 44.7774 | 4231.4218 | 8231.4218
44.7884 | 4043.566 | 44.7884 | 4381.2021 | 5381.2021 | 44.7884 | 4228.7906 | 8228.7906
44.7994 | 4041.2825 | 44.7994 | 4378.5452 | 5378.5452 | 44.7994 | 4226.2013 | 8226.2013
44.8104 | 4039.0338 | 44.8104 | 4377.0351 | 5377.0351 | 44.8104 | 4223.6811 | 8223.6811
44.8214 | 4037.2841 | 44.8214 | 4375.5166 | 5375.5166 | 44.8214 | 4221.1254 | 8221.1254
44.8324 | 4036.3306 | 44.8324 | 4373.9906 | 5373.9906 | 44.8324 | 4216.1164 | 8216.1164
44.8434 | 4035.3895 | 44.8434 | 4372.4107 | 5372.4107 | 44.8434 | 4211.02 | 8211.02
44.8544 | 4034.4074 | 44.8544 | 4370.9423 | 5370.9423 | 44.8544 | 4205.9448 | 8205.9448
44.8654 | 4033.047 | 44.8654 | 4369.4617 | 5369.4617 | 44.8654 | 4200.7812 | 8200.7812
44.8764 | 4030.8482 | 44.8764 | 4367.9777 | 5367.9777 | 44.8764 | 4195.6166 | 8195.6166
44.8874 | 4028.6897 | 44.8874 | 4366.4818 | 5366.4818 | 44.8874 | 4190.9365 | 8190.9365
44.8984 | 4026.5081 | 44.8984 | 4364.8457 | 5364.8457 | 44.8984 | 4189.0183 | 8189.0183
44.9094 | 4024.3303 | 44.9094 | 4363.2423 | 5363.2423 | 44.9094 | 4186.2792 | 8186.2792
44.9204 | 4022.142 | 44.9204 | 4361.4666 | 5361.4666 | 44.9204 | 4183.4943 | 8183.4943
44.9314 | 4019.911 | 44.9314 | 4359.4306 | 5359.4306 | 44.9314 | 4180.7006 | 8180.7006
44.9424 | 4017.4073 | 44.9424 | 4357.3994 | 5357.3994 | 44.9424 | 4178.3756 | 8178.3756
44.9534 | 4014.6276 | 44.9534 | 4355.4949 | 5355.4949 | 44.9534 | 4176.9095 | 8176.9095
44.9644 | 4011.8853 | 44.9644 | 4353.5572 | 5353.5572 | 44.9644 | 4175.446 | 8175.446
44.9754 | 4009.2353 | 44.9754 | 4351.6007 | 5351.6007 | 44.9754 | 4173.9854 | 8173.9854
44.9864 | 4006.8218 | 44.9864 | 4349.6015 | 5349.6015 | 44.9864 | 4172.5401 | 8172.5401
44.9974 | 4004.6532 | 44.9974 | 4347.4918 | 5347.4918 | 44.9974 | 4168.7484 | 8168.7484
45.0084 | 4002.5082 | 45.0084 | 4345.3711 | 5345.3711 | 45.0084 | 4166.6889 | 8166.6889
45.0194 | 4000.3655 | 45.0194 | 4343.3193 | 5343.3193 | 45.0194 | 4163.7965 | 8163.7965
45.0304 | 3998.2315 | 45.0304 | 4341.2913 | 5341.2913 | 45.0304 | 4161.2281 | 8161.2281
45.0414 | 3996.1478 | 45.0414 | 4339.3931 | 5339.3931 | 45.0414 | 4158.5899 | 8158.5899
45.0524 | 3994.1007 | 45.0524 | 4337.6284 | 5337.6284 | 45.0524 | 4155.8871 | 8155.8871
45.0634 | 3993.393 | 45.0634 | 4335.7502 | 5335.7502 | 45.0634 | 4152.8761 | 8152.8761
45.0744 | 3992.7767 | 45.0744 | 4333.794 | 5333.794 | 45.0744 | 4149.5335 | 8149.5335
45.0854 | 3992.1279 | 45.0854 | 4331.8527 | 5331.8527 | 45.0854 | 4146.1445 | 8146.1445
45.0964 | 3991.3745 | 45.0964 | 4329.9644 | 5329.9644 | 45.0964 | 4142.7751 | 8142.7751
45.1074 | 3989.3024 | 45.1074 | 4328.087 | 5328.087 | 45.1074 | 4139.7372 | 8139.7372
45.1184 | 3987.1416 | 45.1184 | 4325.0579 | 5325.0579 | 45.1184 | 4137.2867 | 8137.2867
45.1294 | 3984.9594 | 45.1294 | 4322.0047 | 5322.0047 | 45.1294 | 4135.4687 | 8135.4687
45.1404 | 3982.7502 | 45.1404 | 4318.9211 | 5318.9211 | 45.1404 | 4132.7115 | 8132.7115
45.1514 | 3980.5154 | 45.1514 | 4315.7548 | 5315.7548 | 45.1514 | 4131.0119 | 8131.0119
45.1624 | 3978.2245 | 45.1624 | 4310.0005 | 5310.0005 | 45.1624 | 4129.4048 | 8129.4048
45.1734 | 3975.6948 | 45.1734 | 4304.077 | 5304.077 | 45.1734 | 4127.9291 | 8127.9291
45.1844 | 3972.6502 | 45.1844 | 4298.1382 | 5298.1382 | 45.1844 | 4127.7371 | 8127.7371
45.1954 | 3969.6118 | 45.1954 | 4292.2528 | 5292.2528 | 45.1954 | 4126.4605 | 8126.4605
45.2064 | 3966.6232 | 45.2064 | 4286.1494 | 5286.1494 | 45.2064 | 4125.1409 | 8125.1409
45.2174 | 3963.8357 | 45.2174 | 4280.0422 | 5280.0422 | 45.2174 | 4123.7635 | 8123.7635
45.2284 | 3961.626 | 45.2284 | 4274.0892 | 5274.0892 | 45.2284 | 4122.205 | 8122.205
45.2394 | 3959.4584 | 45.2394 | 4268.6332 | 5268.6332 | 45.2394 | 4120.3492 | 8120.3492
45.2504 | 3957.3328 | 45.2504 | 4263.3897 | 5263.3897 | 45.2504 | 4117.185 | 8117.185
45.2614 | 3955.2138 | 45.2614 | 4258.1607 | 5258.1607 | 45.2614 | 4114.2446 | 8114.2446
45.2724 | 3953.1387 | 45.2724 | 4253.1893 | 5253.1893 | 45.2724 | 4110.9064 | 8110.9064
45.2834 | 3951.1227 | 45.2834 | 4249.2025 | 5249.2025 | 45.2834 | 4107.5944 | 8107.5944
45.2944 | 3949.193 | 45.2944 | 4245.2669 | 5245.2669 | 45.2944 | 4104.149 | 8104.149
45.3054 | 3947.3955 | 45.3054 | 4241.2287 | 5241.2287 | 45.3054 | 4100.3298 | 8100.3298
45.3164 | 3946.6853 | 45.3164 | 4237.2176 | 5237.2176 | 45.3164 | 4096.9144 | 8096.9144
45.3274 | 3946.0209 | 45.3274 | 4233.1964 | 5233.1964 | 45.3274 | 4094.6437 | 8094.6437
45.3384 | 3945.2161 | 45.3384 | 4229.223 | 5229.223 | 45.3384 | 4091.2819 | 8091.2819
45.3494 | 3944.1525 | 45.3494 | 4225.2785 | 5225.2785 | 45.3494 | 4090.231 | 8090.231
45.3604 | 3943.0403 | 45.3604 | 4221.0761 | 5221.0761 | 45.3604 | 4088.3066 | 8088.3066
45.3714 | 3941.8569 | 45.3714 | 4216.7068 | 5216.7068 | 45.3714 | 4085.7282 | 8085.7282
45.3824 | 3940.6687 | 45.3824 | 4212.3105 | 5212.3105 | 45.3824 | 4083.0771 | 8083.0771
45.3934 | 3939.4556 | 45.3934 | 4207.7719 | 5207.7719 | 45.3934 | 4080.6354 | 8080.6354
45.4044 | 3938.1822 | 45.4044 | 4202.7957 | 5202.7957 | 45.4044 | 4078.2081 | 8078.2081
45.4154 | 3936.8874 | 45.4154 | 4197.8867 | 5197.8867 | 45.4154 | 4075.8415 | 8075.8415
45.4264 | 3935.4498 | 45.4264 | 4193.1757 | 5193.1757 | 45.4264 | 4073.6 | 8073.6
45.4374 | 3933.4491 | 45.4374 | 4188.4838 | 5188.4838 | 45.4374 | 4071.1177 | 8071.1177
45.4484 | 3930.3028 | 45.4484 | 4183.7108 | 5183.7108 | 45.4484 | 4069.3844 | 8069.3844
45.4594 | 3927.1555 | 45.4594 | 4179.0282 | 5179.0282 | 45.4594 | 4066.7176 | 8066.7176
45.4704 | 3924.0644 | 45.4704 | 4177.8313 | 5177.8313 | 45.4704 | 4064.3171 | 8064.3171
45.4814 | 3922.0711 | 45.4814 | 4176.7612 | 5176.7612 | 45.4814 | 4061.2373 | 8061.2373
45.4924 | 3918.9483 | 45.4924 | 4175.7509 | 5175.7509 | 45.4924 | 4058.3826 | 8058.3826
45.5034 | 3915.7956 | 45.5034 | 4174.8622 | 5174.8622 | 45.5034 | 4053.2305 | 8053.2305
45.5144 | 3913.7314 | 45.5144 | 4175.3581 | 5175.3581 | 45.5144 | 4047.7971 | 8047.7971
45.5254 | 3911.7006 | 45.5254 | 4176.0932 | 5176.0932 | 45.5254 | 4042.3622 | 8042.3622
45.5364 | 3908.5653 | 45.5364 | 4176.8045 | 5176.8045 | 45.5364 | 4037.0711 | 8037.0711
45.5474 | 3905.5664 | 45.5474 | 4177.4299 | 5177.4299 | 45.5474 | 4034.1212 | 8034.1212
45.5584 | 3902.8858 | 45.5584 | 4178.102 | 5178.102 | 45.5584 | 4031.2434 | 8031.2434
45.5694 | 3900.638 | 45.5694 | 4177.652 | 5177.652 | 45.5694 | 4028.1391 | 8028.1391
45.5804 | 3898.4266 | 45.5804 | 4176.8491 | 5176.8491 | 45.5804 | 4025.4756 | 8025.4756
45.5914 | 3896.1051 | 45.5914 | 4175.6477 | 5175.6477 | 45.5914 | 4022.7517 | 8022.7517
45.6024 | 3893.4071 | 45.6024 | 4173.1149 | 5173.1149 | 45.6024 | 4020.2322 | 8020.2322
45.6134 | 3891.1738 | 45.6134 | 4170.5001 | 5170.5001 | 45.6134 | 4017.821 | 8017.821
45.6244 | 3888.8736 | 45.6244 | 4167.7543 | 5167.7543 | 45.6244 | 4016.3996 | 8016.3996
45.6354 | 3887.1421 | 45.6354 | 4164.3038 | 5164.3038 | 45.6354 | 4015.0847 | 8015.0847
45.6464 | 3885.4275 | 45.6464 | 4160.7481 | 5160.7481 | 45.6464 | 4013.6984 | 8013.6984
45.6574 | 3884.136 | 45.6574 | 4157.1604 | 5157.1604 | 45.6574 | 4012.0298 | 8012.0298
45.6684 | 3880.5153 | 45.6684 | 4153.567 | 5153.567 | 45.6684 | 4009.3831 | 8009.3831
45.6794 | 3875.4552 | 45.6794 | 4151.258 | 5151.258 | 45.6794 | 4004.4671 | 8004.4671
45.6904 | 3870.2299 | 45.6904 | 4149.4806 | 5149.4806 | 45.6904 | 4001.8954 | 8001.8954
45.7014 | 3864.8712 | 45.7014 | 4147.8222 | 5147.8222 | 45.7014 | 3996.9 | 7996.9
45.7124 | 3859.4804 | 45.7124 | 4146.4653 | 5146.4653 | 45.7124 | 3991.8556 | 7991.8556
45.7234 | 3854.2509 | 45.7234 | 4145.6935 | 5145.6935 | 45.7234 | 3988.9547 | 7988.9547
45.7344 | 3848.7518 | 45.7344 | 4144.8773 | 5144.8773 | 45.7344 | 3985.9116 | 7985.9116
45.7454 | 3843.2081 | 45.7454 | 4144.1662 | 5144.1662 | 45.7454 | 3982.5127 | 7982.5127
45.7564 | 3837.62 | 45.7564 | 4143.7181 | 5143.7181 | 45.7564 | 3979.1019 | 7979.1019
45.7674 | 3831.9401 | 45.7674 | 4143.3216 | 5143.3216 | 45.7674 | 3975.701 | 7975.701
45.7784 | 3827.2169 | 45.7784 | 4142.8484 | 5142.8484 | 45.7784 | 3972.4479 | 7972.4479
45.7894 | 3823.8255 | 45.7894 | 4142.4122 | 5142.4122 | 45.7894 | 3969.688 | 7969.688
45.8004 | 3823.2672 | 45.8004 | 4141.457 | 5141.457 | 45.8004 | 3965.5809 | 7965.5809
45.8114 | 3822.8088 | 45.8114 | 4140.0985 | 5140.0985 | 45.8114 | 3962.7275 | 7962.7275
45.8224 | 3822.4017 | 45.8224 | 4135.1576 | 5135.1576 | 45.8224 | 3958.7034 | 7958.7034
45.8334 | 3818.6615 | 45.8334 | 4130.1178 | 5130.1178 | 45.8334 | 3956.8543 | 7956.8543
45.8444 | 3817.0752 | 45.8444 | 4124.8061 | 5124.8061 | 45.8444 | 3955.22 | 7955.22
45.8554 | 3816.7396 | 45.8554 | 4119.3905 | 5119.3905 | 45.8554 | 3954.834 | 7954.834
45.8664 | 3814.1625 | 45.8664 | 4113.906 | 5113.906 | 45.8664 | 3954.7483 | 7954.7483
45.8774 | 3810.4569 | 45.8774 | 4108.2836 | 5108.2836 | 45.8774 | 3954.5988 | 7954.5988
45.8884 | 3810.1055 | 45.8884 | 4102.6916 | 5102.6916 | 45.8884 | 3954.3496 | 7954.3496
45.8994 | 3809.2817 | 45.8994 | 4097.2974 | 5097.2974 | 45.8994 | 3952.9246 | 7952.9246
45.9104 | 3807.8155 | 45.9104 | 4092.1559 | 5092.1559 | 45.9104 | 3951.3855 | 7951.3855
45.9214 | 3805.0494 | 45.9214 | 4089.6425 | 5089.6425 | 45.9214 | 3950.5318 | 7950.5318
45.9324 | 3802.1761 | 45.9324 | 4087.3919 | 5087.3919 | 45.9324 | 3949.0828 | 7949.0828
45.9434 | 3799.3838 | 45.9434 | 4084.4927 | 5084.4927 | 45.9434 | 3948.0511 | 7948.0511
45.9544 | 3798.0694 | 45.9544 | 4083.8205 | 5083.8205 | 45.9544 | 3945.9897 | 7945.9897
45.9654 | 3795.7426 | 45.9654 | 4083.2592 | 5083.2592 | 45.9654 | 3943.7742 | 7943.7742
45.9764 | 3792.7979 | 45.9764 | 4082.8227 | 5082.8227 | 45.9764 | 3940.9241 | 7940.9241
45.9874 | 3788.7525 | 45.9874 | 4082.3943 | 5082.3943 | 45.9874 | 3937.9097 | 7937.9097
45.9984 | 3785.1777 | 45.9984 | 4081.9719 | 5081.9719 | 45.9984 | 3934.8893 | 7934.8893
46.0094 | 3779.9556 | 46.0094 | 4081.5562 | 5081.5562 | 46.0094 | 3931.9218 | 7931.9218
46.0204 | 3775.9806 | 46.0204 | 4080.9642 | 5080.9642 | 46.0204 | 3928.4637 | 7928.4637
46.0314 | 3774.6836 | 46.0314 | 4077.8287 | 5077.8287 | 46.0314 | 3926.1582 | 7926.1582
46.0424 | 3773.9805 | 46.0424 | 4073.3021 | 5073.3021 | 46.0424 | 3923.5041 | 7923.5041
46.0534 | 3773.461 | 46.0534 | 4068.6028 | 5068.6028 | 46.0534 | 3922.2971 | 7922.2971
46.0644 | 3772.9117 | 46.0644 | 4064.154 | 5064.154 | 46.0644 | 3920.8955 | 7920.8955
46.0754 | 3771.6738 | 46.0754 | 4058.6311 | 5058.6311 | 46.0754 | 3918.8826 | 7918.8826
46.0864 | 3770.9566 | 46.0864 | 4053.0786 | 5053.0786 | 46.0864 | 3915.8902 | 7915.8902
46.0974 | 3770.5641 | 46.0974 | 4047.3429 | 5047.3429 | 46.0974 | 3913.1703 | 7913.1703
46.1084 | 3770.5374 | 46.1084 | 4041.5891 | 5041.5891 | 46.1084 | 3910.525 | 7910.525
46.1194 | 3769.1881 | 46.1194 | 4035.7092 | 5035.7092 | 46.1194 | 3907.8764 | 7907.8764
46.1304 | 3766.4121 | 46.1304 | 4029.5961 | 5029.5961 | 46.1304 | 3905.1892 | 7905.1892
46.1414 | 3762.7739 | 46.1414 | 4023.1955 | 5023.1955 | 46.1414 | 3902.7217 | 7902.7217
46.1524 | 3754.9617 | 46.1524 | 4015.8951 | 5015.8951 | 46.1524 | 3898.9201 | 7898.9201
46.1634 | 3746.9197 | 46.1634 | 4009.2763 | 5009.2763 | 46.1634 | 3894.1705 | 7894.1705
46.1744 | 3744.5201 | 46.1744 | 4009.9434 | 5009.9434 | 46.1744 | 3895.6483 | 7895.6483
46.1854 | 3741.7711 | 46.1854 | 4006.5027 | 5006.5027 | 46.1854 | 3892.2208 | 7892.2208
46.1964 | 3738.3115 | 46.1964 | 4003.6785 | 5003.6785 | 46.1964 | 3886.7672 | 7886.7672
46.2074 | 3732.3633 | 46.2074 | 4000.9602 | 5000.9602 | 46.2074 | 3881.7147 | 7881.7147
46.2184 | 3727.3501 | 46.2184 | 3998.3011 | 4998.3011 | 46.2184 | 3876.5306 | 7876.5306
46.2294 | 3724.3586 | 46.2294 | 3995.6335 | 4995.6335 | 46.2294 | 3871.2729 | 7871.2729
46.2404 | 3718.731 | 46.2404 | 3992.7904 | 4992.7904 | 46.2404 | 3866.0054 | 7866.0054
46.2514 | 3713.6519 | 46.2514 | 3988.7658 | 4988.7658 | 46.2514 | 3860.6908 | 7860.6908
46.2624 | 3708.8068 | 46.2624 | 3984.701 | 4984.701 | 46.2624 | 3855.1384 | 7855.1384
46.2734 | 3705.8983 | 46.2734 | 3979.754 | 4979.754 | 46.2734 | 3850.0769 | 7850.0769
46.2844 | 3703.0428 | 46.2844 | 3974.5653 | 4974.5653 | 46.2844 | 3845.532 | 7845.532
46.2954 | 3697.4143 | 46.2954 | 3967.0476 | 4967.0476 | 46.2954 | 3838.0527 | 7838.0527
46.3064 | 3691.8324 | 46.3064 | 3960.365 | 4960.365 | 46.3064 | 3832.8593 | 7832.8593
46.3174 | 3686.5579 | 46.3174 | 3953.5069 | 4953.5069 | 46.3174 | 3828.7593 | 7828.7593
46.3284 | 3682.5988 | 46.3284 | 3946.4533 | 4946.4533 | 46.3284 | 3824.6257 | 7824.6257
46.3394 | 3679.4076 | 46.3394 | 3939.4196 | 4939.4196 | 46.3394 | 3820.6157 | 7820.6157
46.3504 | 3675.3175 | 46.3504 | 3932.4461 | 4932.4461 | 46.3504 | 3816.7633 | 7816.7633
46.3614 | 3672.594 | 46.3614 | 3926.7536 | 4926.7536 | 46.3614 | 3813.0395 | 7813.0395
46.3724 | 3669.8877 | 46.3724 | 3921.7237 | 4921.7237 | 46.3724 | 3811.5399 | 7811.5399
46.3834 | 3665.912 | 46.3834 | 3918.0465 | 4918.0465 | 46.3834 | 3810.1674 | 7810.1674
46.3944 | 3661.063 | 46.3944 | 3913.5905 | 4913.5905 | 46.3944 | 3806.3319 | 7806.3319
46.4054 | 3656.1644 | 46.4054 | 3909.2728 | 4909.2728 | 46.4054 | 3802.0407 | 7802.0407
46.4164 | 3652.6819 | 46.4164 | 3905.9779 | 4905.9779 | 46.4164 | 3799.1337 | 7799.1337
46.4274 | 3649.2173 | 46.4274 | 3902.4869 | 4902.4869 | 46.4274 | 3795.4144 | 7795.4144
46.4384 | 3645.5841 | 46.4384 | 3899.1591 | 4899.1591 | 46.4384 | 3793.3725 | 7793.3725
46.4494 | 3641.3357 | 46.4494 | 3895.9819 | 4895.9819 | 46.4494 | 3791.3188 | 7791.3188
46.4604 | 3636.7708 | 46.4604 | 3892.9449 | 4892.9449 | 46.4604 | 3789.1963 | 7789.1963
46.4714 | 3634.8677 | 46.4714 | 3890.0834 | 4890.0834 | 46.4714 | 3787.0418 | 7787.0418
46.4824 | 3633.5324 | 46.4824 | 3886.8783 | 4886.8783 | 46.4824 | 3784.8643 | 7784.8643
46.4934 | 3632.2886 | 46.4934 | 3883.6423 | 4883.6423 | 46.4934 | 3781.7453 | 7781.7453
46.5044 | 3631.6554 | 46.5044 | 3879.9197 | 4879.9197 | 46.5044 | 3778.5351 | 7778.5351
46.5154 | 3631.4393 | 46.5154 | 3877.6275 | 4877.6275 | 46.5154 | 3776.4757 | 7776.4757
46.5264 | 3631.2472 | 46.5264 | 3874.2913 | 4874.2913 | 46.5264 | 3774.7293 | 7774.7293
46.5374 | 3629.3359 | 46.5374 | 3870.3829 | 4870.3829 | 46.5374 | 3772.4247 | 7772.4247
46.5484 | 3627.3768 | 46.5484 | 3866.3517 | 4866.3517 | 46.5484 | 3771.6151 | 7771.6151
46.5594 | 3626.5966 | 46.5594 | 3862.1566 | 4862.1566 | 46.5594 | 3770.114 | 7770.114
46.5704 | 3626.1545 | 46.5704 | 3857.9223 | 4857.9223 | 46.5704 | 3769.6083 | 7769.6083
46.5814 | 3624.7924 | 46.5814 | 3853.7279 | 4853.7279 | 46.5814 | 3769.1776 | 7769.1776
46.5924 | 3623.344 | 46.5924 | 3849.7252 | 4849.7252 | 46.5924 | 3768.7638 | 7768.7638
46.6034 | 3621.6223 | 46.6034 | 3849.2194 | 4849.2194 | 46.6034 | 3767.2356 | 7767.2356
46.6144 | 3619.9569 | 46.6144 | 3848.772 | 4848.772 | 46.6144 | 3766.1367 | 7766.1367
46.6254 | 3618.1046 | 46.6254 | 3848.6552 | 4848.6552 | 46.6254 | 3765.1572 | 7765.1572
46.6364 | 3616.1168 | 46.6364 | 3847.9239 | 4847.9239 | 46.6364 | 3763.6483 | 7763.6483
46.6474 | 3614.1761 | 46.6474 | 3847.571 | 4847.571 | 46.6474 | 3761.9636 | 7761.9636
46.6584 | 3613.0066 | 46.6584 | 3847.478 | 4847.478 | 46.6584 | 3760.5414 | 7760.5414
46.6694 | 3611.9394 | 46.6694 | 3847.3971 | 4847.3971 | 46.6694 | 3758.4642 | 7758.4642
46.6804 | 3610.3545 | 46.6804 | 3846.3899 | 4846.3899 | 46.6804 | 3756.532 | 7756.532
46.6914 | 3608.5658 | 46.6914 | 3845.4262 | 4845.4262 | 46.6914 | 3754.0891 | 7754.0891
46.7024 | 3607.1453 | 46.7024 | 3844.4657 | 4844.4657 | 46.7024 | 3751.4696 | 7751.4696
46.7134 | 3605.7875 | 46.7134 | 3841.1361 | 4841.1361 | 46.7134 | 3748.8193 | 7748.8193
46.7244 | 3604.4841 | 46.7244 | 3836.384 | 4836.384 | 46.7244 | 3745.5032 | 7745.5032
46.7354 | 3603.2043 | 46.7354 | 3831.2121 | 4831.2121 | 46.7354 | 3742.0828 | 7742.0828
46.7464 | 3601.9541 | 46.7464 | 3828.3304 | 4828.3304 | 46.7464 | 3739.6746 | 7739.6746
46.7574 | 3600.767 | 46.7574 | 3825.7628 | 4825.7628 | 46.7574 | 3737.6243 | 7737.6243
46.7684 | 3599.482 | 46.7684 | 3823.1676 | 4823.1676 | 46.7684 | 3735.6703 | 7735.6703
46.7794 | 3597.8701 | 46.7794 | 3820.3479 | 4820.3479 | 46.7794 | 3733.4506 | 7733.4506
46.7904 | 3596.1646 | 46.7904 | 3817.4623 | 4817.4623 | 46.7904 | 3730.3533 | 7730.3533
46.8014 | 3594.7068 | 46.8014 | 3814.9941 | 4814.9941 | 46.8014 | 3727.3096 | 7727.3096
46.8124 | 3593.3392 | 46.8124 | 3812.4945 | 4812.4945 | 46.8124 | 3724.5036 | 7724.5036
46.8234 | 3590.6763 | 46.8234 | 3809.9234 | 4809.9234 | 46.8234 | 3721.8914 | 7721.8914
46.8344 | 3587.9728 | 46.8344 | 3808.3089 | 4808.3089 | 46.8344 | 3719.3324 | 7719.3324
46.8454 | 3585.199 | 46.8454 | 3807.4443 | 4807.4443 | 46.8454 | 3717.0844 | 7717.0844
46.8564 | 3582.3885 | 46.8564 | 3806.842 | 4806.842 | 46.8564 | 3716.0146 | 7716.0146
46.8674 | 3579.5189 | 46.8674 | 3803.1521 | 4803.1521 | 46.8674 | 3714.5514 | 7714.5514
46.8784 | 3576.5597 | 46.8784 | 3801.3253 | 4801.3253 | 46.8784 | 3712.8229 | 7712.8229
46.8894 | 3574.6689 | 46.8894 | 3799.477 | 4799.477 | 46.8894 | 3711.0025 | 7711.0025
46.9004 | 3572.8671 | 46.9004 | 3797.813 | 4797.813 | 46.9004 | 3708.1294 | 7708.1294
46.9114 | 3571.2303 | 46.9114 | 3796.2292 | 4796.2292 | 46.9114 | 3705.6674 | 7705.6674
46.9224 | 3569.4942 | 46.9224 | 3794.4578 | 4794.4578 | 46.9224 | 3701.0741 | 7701.0741
46.9334 | 3567.7192 | 46.9334 | 3793.7431 | 4793.7431 | 46.9334 | 3696.3881 | 7696.3881
46.9444 | 3566.5282 | 46.9444 | 3793.0158 | 4793.0158 | 46.9444 | 3691.6327 | 7691.6327
46.9554 | 3565.4551 | 46.9554 | 3787.4708 | 4787.4708 | 46.9554 | 3689.0814 | 7689.0814
46.9664 | 3564.4499 | 46.9664 | 3781.4205 | 4781.4205 | 46.9664 | 3687.4594 | 7687.4594
46.9774 | 3563.4651 | 46.9774 | 3776.2456 | 4776.2456 | 46.9774 | 3685.3781 | 7685.3781
46.9884 | 3562.5811 | 46.9884 | 3772.2278 | 4772.2278 | 46.9884 | 3683.3398 | 7683.3398
46.9994 | 3561.7699 | 46.9994 | 3767.7383 | 4767.7383 | 46.9994 | 3681.4776 | 7681.4776
47.0104 | 3560.5383 | 47.0104 | 3762.1058 | 4762.1058 | 47.0104 | 3679.7041 | 7679.7041
47.0214 | 3559.1595 | 47.0214 | 3756.5591 | 4756.5591 | 47.0214 | 3677.2133 | 7677.2133
47.0324 | 3557.5797 | 47.0324 | 3754.2715 | 4754.2715 | 47.0324 | 3674.6647 | 7674.6647
47.0434 | 3555.9498 | 47.0434 | 3752.1398 | 4752.1398 | 47.0434 | 3672.8564 | 7672.8564
47.0544 | 3554.397 | 47.0544 | 3749.724 | 4749.724 | 47.0544 | 3672.3802 | 7672.3802
47.0654 | 3552.6547 | 47.0654 | 3748.3429 | 4748.3429 | 47.0654 | 3671.91 | 7671.91
47.0764 | 3550.7255 | 47.0764 | 3748.7606 | 4748.7606 | 47.0764 | 3670.5608 | 7670.5608
47.0874 | 3548.7528 | 47.0874 | 3750.0124 | 4750.0124 | 47.0874 | 3667.545 | 7667.545
47.0984 | 3546.7908 | 47.0984 | 3749.8911 | 4749.8911 | 47.0984 | 3665.6987 | 7665.6987
47.1094 | 3544.7402 | 47.1094 | 3749.2073 | 4749.2073 | 47.1094 | 3663.945 | 7663.945
47.1204 | 3542.5745 | 47.1204 | 3748.6109 | 4748.6109 | 47.1204 | 3662.091 | 7662.091
47.1314 | 3540.5928 | 47.1314 | 3748.5164 | 4748.5164 | 47.1314 | 3660.1079 | 7660.1079
47.1424 | 3538.7226 | 47.1424 | 3748.4385 | 4748.4385 | 47.1424 | 3657.2858 | 7657.2858
47.1534 | 3537.0013 | 47.1534 | 3747.1353 | 4747.1353 | 47.1534 | 3655.6348 | 7655.6348
47.1644 | 3535.3429 | 47.1644 | 3745.2291 | 4745.2291 | 47.1644 | 3653.7495 | 7653.7495
47.1754 | 3533.711 | 47.1754 | 3743.3427 | 4743.3427 | 47.1754 | 3651.2546 | 7651.2546
47.1864 | 3532.1505 | 47.1864 | 3741.1102 | 4741.1102 | 47.1864 | 3648.5297 | 7648.5297
47.1974 | 3530.5188 | 47.1974 | 3738.0726 | 4738.0726 | 47.1974 | 3646.1088 | 7646.1088
47.2084 | 3528.8265 | 47.2084 | 3734.5239 | 4734.5239 | 47.2084 | 3642.1865 | 7642.1865
47.2194 | 3527.0583 | 47.2194 | 3732.4268 | 4732.4268 | 47.2194 | 3637.8981 | 7637.8981
47.2304 | 3525.2358 | 47.2304 | 3729.6081 | 4729.6081 | 47.2304 | 3633.381 | 7633.381
47.2414 | 3521.2623 | 47.2414 | 3726.8714 | 4726.8714 | 47.2414 | 3628.8589 | 7628.8589
47.2524 | 3517.1156 | 47.2524 | 3723.9138 | 4723.9138 | 47.2524 | 3626.6619 | 7626.6619
47.2634 | 3512.7518 | 47.2634 | 3720.8556 | 4720.8556 | 47.2634 | 3624.8315 | 7624.8315
47.2744 | 3508.2312 | 47.2744 | 3718.2235 | 4718.2235 | 47.2744 | 3623.8692 | 7623.8692
47.2854 | 3503.7708 | 47.2854 | 3713.7222 | 4713.7222 | 47.2854 | 3622.8188 | 7622.8188
47.2964 | 3499.0346 | 47.2964 | 3709.2535 | 4709.2535 | 47.2964 | 3622.0044 | 7622.0044
47.3074 | 3494.2146 | 47.3074 | 3708.1964 | 4708.1964 | 47.3074 | 3620.3053 | 7620.3053
47.3184 | 3489.3791 | 47.3184 | 3707.5014 | 4707.5014 | 47.3184 | 3616.3731 | 7616.3731
47.3294 | 3484.5479 | 47.3294 | 3704.7852 | 4704.7852 | 47.3294 | 3612.8941 | 7612.8941
47.3404 | 3479.6487 | 47.3404 | 3701.6689 | 4701.6689 | 47.3404 | 3609.8013 | 7609.8013
47.3514 | 3474.4776 | 47.3514 | 3698.6108 | 4698.6108 | 47.3514 | 3606.7409 | 7606.7409
47.3624 | 3470.1059 | 47.3624 | 3697.9212 | 4697.9212 | 47.3624 | 3603.5937 | 7603.5937
47.3734 | 3466.21 | 47.3734 | 3697.2576 | 4697.2576 | 47.3734 | 3602.0034 | 7602.0034
47.3844 | 3462.6345 | 47.3844 | 3693.3003 | 4693.3003 | 47.3844 | 3599.9623 | 7599.9623
47.3954 | 3459.184 | 47.3954 | 3689.037 | 4689.037 | 47.3954 | 3597.5732 | 7597.5732
47.4064 | 3455.6361 | 47.4064 | 3685.0233 | 4685.0233 | 47.4064 | 3592.9678 | 7592.9678
47.4174 | 3452.1051 | 47.4174 | 3681.1661 | 4681.1661 | 47.4174 | 3588.2187 | 7588.2187
47.4284 | 3448.6466 | 47.4284 | 3676.0539 | 4676.0539 | 47.4284 | 3583.7177 | 7583.7177
47.4394 | 3445.0405 | 47.4394 | 3670.1881 | 4670.1881 | 47.4394 | 3582.2559 | 7582.2559
47.4504 | 3441.4942 | 47.4504 | 3664.8657 | 4664.8657 | 47.4504 | 3578.7812 | 7578.7812
47.4614 | 3437.9635 | 47.4614 | 3660.0596 | 4660.0596 | 47.4614 | 3575.0147 | 7575.0147
47.4724 | 3434.6012 | 47.4724 | 3655.1689 | 4655.1689 | 47.4724 | 3571.1144 | 7571.1144
47.4834 | 3430.9802 | 47.4834 | 3649.394 | 4649.394 | 47.4834 | 3567.4808 | 7567.4808
47.4944 | 3427.0506 | 47.4944 | 3643.3936 | 4643.3936 | 47.4944 | 3565.5282 | 7565.5282
47.5054 | 3422.6628 | 47.5054 | 3638.3853 | 4638.3853 | 47.5054 | 3561.1342 | 7561.1342
47.5164 | 3418.1263 | 47.5164 | 3634.253 | 4634.253 | 47.5164 | 3556.7323 | 7556.7323
47.5274 | 3412.4717 | 47.5274 | 3630.1172 | 4630.1172 | 47.5274 | 3552.9013 | 7552.9013
47.5384 | 3406.7972 | 47.5384 | 3625.8181 | 4625.8181 | 47.5384 | 3549.4542 | 7549.4542
47.5494 | 3401.3196 | 47.5494 | 3621.7451 | 4621.7451 | 47.5494 | 3545.8924 | 7545.8924
47.5604 | 3395.9385 | 47.5604 | 3617.9916 | 4617.9916 | 47.5604 | 3542.4861 | 7542.4861
47.5714 | 3390.6493 | 47.5714 | 3614.282 | 4614.282 | 47.5714 | 3539.3469 | 7539.3469
47.5824 | 3385.4409 | 47.5824 | 3610.1918 | 4610.1918 | 47.5824 | 3536.7321 | 7536.7321
47.5934 | 3381.3302 | 47.5934 | 3605.9264 | 4605.9264 | 47.5934 | 3534.2499 | 7534.2499
47.6044 | 3377.3829 | 47.6044 | 3601.975 | 4601.975 | 47.6044 | 3530.4509 | 7530.4509
47.6154 | 3373.5996 | 47.6154 | 3598.3569 | 4598.3569 | 47.6154 | 3525.8141 | 7525.8141
47.6264 | 3370.1532 | 47.6264 | 3606.2125 | 4606.2125 | 47.6264 | 3521.2852 | 7521.2852
47.6374 | 3366.6196 | 47.6374 | 3602.5977 | 4602.5977 | 47.6374 | 3517.1865 | 7517.1865
47.6484 | 3363.6264 | 47.6484 | 3598.9085 | 4598.9085 | 47.6484 | 3512.9781 | 7512.9781
47.6594 | 3360.9436 | 47.6594 | 3594.5069 | 4594.5069 | 47.6594 | 3508.5435 | 7508.5435
47.6704 | 3358.24 | 47.6704 | 3590.1318 | 4590.1318 | 47.6704 | 3505.2279 | 7505.2279
47.6814 | 3355.582 | 47.6814 | 3586.6403 | 4586.6403 | 47.6814 | 3501.8458 | 7501.8458
47.6924 | 3352.9369 | 47.6924 | 3583.0443 | 4583.0443 | 47.6924 | 3498.1881 | 7498.1881
47.7034 | 3350.5212 | 47.7034 | 3579.4852 | 4579.4852 | 47.7034 | 3494.2985 | 7494.2985
47.7144 | 3347.7612 | 47.7144 | 3574.9561 | 4574.9561 | 47.7144 | 3490.2602 | 7490.2602
47.7254 | 3344.6455 | 47.7254 | 3570.3734 | 4570.3734 | 47.7254 | 3485.3046 | 7485.3046
47.7364 | 3341.3157 | 47.7364 | 3566.5825 | 4566.5825 | 47.7364 | 3480.6867 | 7480.6867
47.7474 | 3337.789 | 47.7474 | 3562.8721 | 4562.8721 | 47.7474 | 3476.3191 | 7476.3191
47.7584 | 3334.2086 | 47.7584 | 3559.3955 | 4559.3955 | 47.7584 | 3472.8058 | 7472.8058
47.7694 | 3330.4795 | 47.7694 | 3556.0515 | 4556.0515 | 47.7694 | 3469.255 | 7469.255
47.7804 | 3326.5931 | 47.7804 | 3552.7802 | 4552.7802 | 47.7804 | 3465.7557 | 7465.7557
47.7914 | 3322.7923 | 47.7914 | 3549.5736 | 4549.5736 | 47.7914 | 3460.758 | 7460.758
47.8024 | 3318.8577 | 47.8024 | 3546.2729 | 4546.2729 | 47.8024 | 3456.7181 | 7456.7181
47.8134 | 3314.9583 | 47.8134 | 3542.9226 | 4542.9226 | 47.8134 | 3452.712 | 7452.712
47.8244 | 3310.9554 | 47.8244 | 3539.5896 | 4539.5896 | 47.8244 | 3448.9209 | 7448.9209
47.8354 | 3317.6745 | 47.8354 | 3536.2365 | 4536.2365 | 47.8354 | 3444.9426 | 7444.9426
47.8464 | 3314.1783 | 47.8464 | 3532.0113 | 4532.0113 | 47.8464 | 3440.1437 | 7440.1437
47.8574 | 3310.7812 | 47.8574 | 3527.8097 | 4527.8097 | 47.8574 | 3448.5864 | 7448.5864
47.8684 | 3307.4076 | 47.8684 | 3524.3058 | 4524.3058 | 47.8684 | 3444.831 | 7444.831
47.8794 | 3305.4695 | 47.8794 | 3520.8661 | 4520.8661 | 47.8794 | 3441.2297 | 7441.2297
47.8904 | 3303.5459 | 47.8904 | 3517.4603 | 4517.4603 | 47.8904 | 3437.6939 | 7437.6939
47.9014 | 3301.5982 | 47.9014 | 3514.2234 | 4514.2234 | 47.9014 | 3434.0843 | 7434.0843
47.9124 | 3299.6448 | 47.9124 | 3511.0672 | 4511.0672 | 47.9124 | 3430.3198 | 7430.3198
47.9234 | 3298.3948 | 47.9234 | 3507.8167 | 4507.8167 | 47.9234 | 3426.4463 | 7426.4463
47.9344 | 3297.1423 | 47.9344 | 3503.8681 | 4503.8681 | 47.9344 | 3422.5544 | 7422.5544
47.9454 | 3295.9259 | 47.9454 | 3499.9393 | 4499.9393 | 47.9454 | 3418.6226 | 7418.6226
47.9564 | 3294.7898 | 47.9564 | 3495.9732 | 4495.9732 | 47.9564 | 3414.748 | 7414.748
47.9674 | 3293.7429 | 47.9674 | 3491.9366 | 4491.9366 | 47.9674 | 3411.0613 | 7411.0613
47.9784 | 3292.7549 | 47.9784 | 3487.8579 | 4487.8579 | 47.9784 | 3407.5908 | 7407.5908
47.9894 | 3291.8449 | 47.9894 | 3483.8551 | 4483.8551 | 47.9894 | 3404.1364 | 7404.1364
48.0004 | 3290.944 | 48.0004 | 3480.0102 | 4480.0102 | 48.0004 | 3400.5987 | 7400.5987
48.0114 | 3289.9982 | 48.0114 | 3476.2211 | 4476.2211 | 48.0114 | 3396.9564 | 7396.9564
48.0224 | 3289.0472 | 48.0224 | 3472.4359 | 4472.4359 | 48.0224 | 3393.3365 | 7393.3365
48.0334 | 3288.0501 | 48.0334 | 3468.5835 | 4468.5835 | 48.0334 | 3389.8004 | 7389.8004
48.0444 | 3287.1014 | 48.0444 | 3464.8696 | 4464.8696 | 48.0444 | 3386.3056 | 7386.3056
48.0554 | 3286.2163 | 48.0554 | 3461.1696 | 4461.1696 | 48.0554 | 3382.8185 | 7382.8185
48.0664 | 3285.3628 | 48.0664 | 3458.301 | 4458.301 | 48.0664 | 3379.4098 | 7379.4098
48.0774 | 3284.4619 | 48.0774 | 3454.7059 | 4454.7059 | 48.0774 | 3375.9516 | 7375.9516
48.0884 | 3283.4976 | 48.0884 | 3451.0748 | 4451.0748 | 48.0884 | 3371.8678 | 7371.8678
48.0994 | 3282.5316 | 48.0994 | 3447.4569 | 4447.4569 | 48.0994 | 3367.7354 | 7367.7354
48.1104 | 3281.6147 | 48.1104 | 3443.7452 | 4443.7452 | 48.1104 | 3363.6122 | 7363.6122
48.1214 | 3279.1409 | 48.1214 | 3439.938 | 4439.938 | 48.1214 | 3360.1902 | 7360.1902
48.1324 | 3277.968 | 48.1324 | 3436.0951 | 4436.0951 | 48.1324 | 3356.8231 | 7356.8231
48.1434 | 3276.8673 | 48.1434 | 3432.1808 | 4432.1808 | 48.1434 | 3353.5823 | 7353.5823
48.1544 | 3275.8161 | 48.1544 | 3428.3424 | 4428.3424 | 48.1544 | 3350.3522 | 7350.3522
48.1654 | 3274.7352 | 48.1654 | 3424.5168 | 4424.5168 | 48.1654 | 3347.2229 | 7347.2229
48.1764 | 3273.748 | 48.1764 | 3420.7867 | 4420.7867 | 48.1764 | 3344.1997 | 7344.1997
48.1874 | 3272.8698 | 48.1874 | 3417.9177 | 4417.9177 | 48.1874 | 3341.3017 | 7341.3017
48.1984 | 3271.9592 | 48.1984 | 3416.6177 | 4416.6177 | 48.1984 | 3338.3516 | 7338.3516
48.2094 | 3271.0731 | 48.2094 | 3415.2873 | 4415.2873 | 48.2094 | 3335.3151 | 7335.3151
48.2204 | 3270.1692 | 48.2204 | 3412.4963 | 4412.4963 | 48.2204 | 3331.5199 | 7331.5199
48.2314 | 3268.1467 | 48.2314 | 3409.563 | 4409.563 | 48.2314 | 3327.6546 | 7327.6546
48.2424 | 3266.0507 | 48.2424 | 3405.8938 | 4405.8938 | 48.2424 | 3323.7982 | 7323.7982
48.2534 | 3263.7962 | 48.2534 | 3402.8509 | 4402.8509 | 48.2534 | 3320.0593 | 7320.0593
48.2644 | 3261.4229 | 48.2644 | 3399.8464 | 4399.8464 | 48.2644 | 3316.4251 | 7316.4251
48.2754 | 3256.7911 | 48.2754 | 3397.0118 | 4397.0118 | 48.2754 | 3312.8118 | 7312.8118
48.2864 | 3256.5903 | 48.2864 | 3395.6558 | 4395.6558 | 48.2864 | 3309.2577 | 7309.2577
48.2974 | 3253.0819 | 48.2974 | 3394.3222 | 4394.3222 | 48.2974 | 3305.7386 | 7305.7386
48.3084 | 3249.4659 | 48.3084 | 3393.0395 | 4393.0395 | 48.3084 | 3302.2446 | 7302.2446
48.3194 | 3245.75 | 48.3194 | 3391.8427 | 4391.8427 | 48.3194 | 3298.7238 | 7298.7238
48.3304 | 3241.782 | 48.3304 | 3390.7406 | 4390.7406 | 48.3304 | 3295.1869 | 7295.1869
48.3414 | 3237.7866 | 48.3414 | 3389.5642 | 4389.5642 | 48.3414 | 3291.6922 | 7291.6922
48.3524 | 3233.7712 | 48.3524 | 3388.3244 | 4388.3244 | 48.3524 | 3288.1842 | 7288.1842
48.3634 | 3229.7729 | 48.3634 | 3387.1049 | 4387.1049 | 48.3634 | 3284.7051 | 7284.7051
48.3744 | 3225.7346 | 48.3744 | 3385.8418 | 4385.8418 | 48.3744 | 3281.1246 | 7281.1246
48.3854 | 3221.7247 | 48.3854 | 3384.6037 | 4384.6037 | 48.3854 | 3277.4577 | 7277.4577
48.3964 | 3217.6225 | 48.3964 | 3383.311 | 4383.311 | 48.3964 | 3273.8702 | 7273.8702
48.4074 | 3213.3129 | 48.4074 | 3381.9988 | 4381.9988 | 48.4074 | 3270.3683 | 7270.3683
48.4184 | 3208.8409 | 48.4184 | 3379.2645 | 4379.2645 | 48.4184 | 3266.8416 | 7266.8416
48.4294 | 3204.4181 | 48.4294 | 3377.9722 | 4377.9722 | 48.4294 | 3263.4958 | 7263.4958
48.4404 | 3200.0536 | 48.4404 | 3376.673 | 4376.673 | 48.4404 | 3261.5413 | 7261.5413
48.4514 | 3195.676 | 48.4514 | 3375.3351 | 4375.3351 | 48.4514 | 3259.6186 | 7259.6186
48.4624 | 3190.5292 | 48.4624 | 3374.0125 | 4374.0125 | 48.4624 | 3257.7157 | 7257.7157
48.4734 | 3185.3952 | 48.4734 | 3372.7543 | 4372.7543 | 48.4734 | 3254.4606 | 7254.4606
48.4844 | 3180.2342 | 48.4844 | 3370.7976 | 4370.7976 | 48.4844 | 3251.2268 | 7251.2268
48.4954 | 3175.1884 | 48.4954 | 3368.8832 | 4368.8832 | 48.4954 | 3247.9509 | 7247.9509
48.5064 | 3170.2023 | 48.5064 | 3366.9791 | 4366.9791 | 48.5064 | 3244.6309 | 7244.6309
48.5174 | 3165.2894 | 48.5174 | 3365.0991 | 4365.0991 | 48.5174 | 3241.3273 | 7241.3273
48.5284 | 3160.4597 | 48.5284 | 3363.1549 | 4363.1549 | 48.5284 | 3237.9116 | 7237.9116
48.5394 | 3155.6084 | 48.5394 | 3359.7512 | 4359.7512 | 48.5394 | 3234.4806 | 7234.4806
48.5504 | 3150.7889 | 48.5504 | 3355.522 | 4355.522 | 48.5504 | 3231.1166 | 7231.1166
48.5614 | 3146.0018 | 48.5614 | 3351.3689 | 4351.3689 | 48.5614 | 3227.8659 | 7227.8659
48.5724 | 3141.9199 | 48.5724 | 3347.934 | 4347.934 | 48.5724 | 3226.0104 | 7226.0104
48.5834 | 3137.9002 | 48.5834 | 3344.6111 | 4344.6111 | 48.5834 | 3224.1876 | 7224.1876
48.5944 | 3133.8432 | 48.5944 | 3342.6987 | 4342.6987 | 48.5944 | 3222.346 | 7222.346
48.6054 | 3129.8306 | 48.6054 | 3339.3515 | 4339.3515 | 48.6054 | 3220.5015 | 7220.5015
48.6164 | 3125.8743 | 48.6164 | 3335.9672 | 4335.9672 | 48.6164 | 3218.6713 | 7218.6713
48.6274 | 3122.7103 | 48.6274 | 3332.4521 | 4332.4521 | 48.6274 | 3216.8893 | 7216.8893
48.6384 | 3119.6002 | 48.6384 | 3328.244 | 4328.244 | 48.6384 | 3215.1007 | 7215.1007
48.6494 | 3116.5093 | 48.6494 | 3324.1075 | 4324.1075 | 48.6494 | 3213.295 | 7213.295
48.6604 | 3113.4589 | 48.6604 | 3319.9719 | 4319.9719 | 48.6604 | 3211.4894 | 7211.4894
48.6714 | 3110.4289 | 48.6714 | 3315.8126 | 4315.8126 | 48.6714 | 3209.67 | 7209.67
48.6824 | 3107.5918 | 48.6824 | 3311.5758 | 4311.5758 | 48.6824 | 3207.8216 | 7207.8216
48.6934 | 3104.7654 | 48.6934 | 3307.3949 | 4307.3949 | 48.6934 | 3205.9841 | 7205.9841
48.7044 | 3101.2208 | 48.7044 | 3303.2267 | 4303.2267 | 48.7044 | 3204.2123 | 7204.2123
48.7154 | 3097.6714 | 48.7154 | 3298.9606 | 4298.9606 | 48.7154 | 3202.5 | 7202.5
48.7264 | 3094.0939 | 48.7264 | 3294.8085 | 4294.8085 | 48.7264 | 3200.8552 | 7200.8552
48.7374 | 3090.4108 | 48.7374 | 3290.6698 | 4290.6698 | 48.7374 | 3199.2162 | 7199.2162
48.7484 | 3086.7133 | 48.7484 | 3286.5699 | 4286.5699 | 48.7484 | 3197.5363 | 7197.5363
48.7594 | 3083.109 | 48.7594 | 3282.489 | 4282.489 | 48.7594 | 3195.8254 | 7195.8254
48.7704 | 3079.7098 | 48.7704 | 3279.1125 | 4279.1125 | 48.7704 | 3194.134 | 7194.134
48.7814 | 3076.4062 | 48.7814 | 3275.0958 | 4275.0958 | 48.7814 | 3192.441 | 7192.441
48.7924 | 3073.1582 | 48.7924 | 3271.087 | 4271.087 | 48.7924 | 3190.0963 | 7190.0963
48.8034 | 3069.9283 | 48.8034 | 3267.0571 | 4267.0571 | 48.8034 | 3187.7859 | 7187.7859
48.8144 | 3068.066 | 48.8144 | 3262.986 | 4262.986 | 48.8144 | 3185.5079 | 7185.5079
48.8254 | 3066.2258 | 48.8254 | 3258.9542 | 4258.9542 | 48.8254 | 3183.938 | 7183.938
48.8364 | 3064.4166 | 48.8364 | 3256.3641 | 4256.3641 | 48.8364 | 3182.3575 | 7182.3575
48.8474 | 3062.6163 | 48.8474 | 3253.7984 | 4253.7984 | 48.8474 | 3180.7758 | 7180.7758
48.8584 | 3060.8143 | 48.8584 | 3251.261 | 4251.261 | 48.8584 | 3179.2163 | 7179.2163
48.8694 | 3059.0279 | 48.8694 | 3248.7349 | 4248.7349 | 48.8694 | 3177.6016 | 7177.6016
48.8804 | 3057.2251 | 48.8804 | 3246.2065 | 4246.2065 | 48.8804 | 3175.9858 | 7175.9858
48.8914 | 3055.4208 | 48.8914 | 3244.3631 | 4244.3631 | 48.8914 | 3174.3645 | 7174.3645
48.9024 | 3053.6179 | 48.9024 | 3242.5804 | 4242.5804 | 48.9024 | 3172.7559 | 7172.7559
48.9134 | 3051.8611 | 48.9134 | 3240.8011 | 4240.8011 | 48.9134 | 3171.1606 | 7171.1606
48.9244 | 3048.8014 | 48.9244 | 3239.046 | 4239.046 | 48.9244 | 3168.8971 | 7168.8971
48.9354 | 3045.6719 | 48.9354 | 3237.3227 | 4237.3227 | 48.9354 | 3166.6404 | 7166.6404
48.9464 | 3042.6141 | 48.9464 | 3234.9297 | 4234.9297 | 48.9464 | 3164.3859 | 7164.3859
48.9574 | 3039.5414 | 48.9574 | 3233.2488 | 4233.2488 | 48.9574 | 3162.1288 | 7162.1288
48.9684 | 3036.4628 | 48.9684 | 3231.5801 | 4231.5801 | 48.9684 | 3159.909 | 7159.909
48.9794 | 3033.3847 | 48.9794 | 3229.9192 | 4229.9192 | 48.9794 | 3157.7031 | 7157.7031
48.9904 | 3030.3198 | 48.9904 | 3228.2363 | 4228.2363 | 48.9904 | 3155.4977 | 7155.4977
49.0014 | 3027.1741 | 49.0014 | 3226.5491 | 4226.5491 | 49.0014 | 3153.3097 | 7153.3097
49.0124 | 3024.0093 | 49.0124 | 3224.8564 | 4224.8564 | 49.0124 | 3151.1314 | 7151.1314
49.0234 | 3020.8393 | 49.0234 | 3223.1556 | 4223.1556 | 49.0234 | 3148.9602 | 7148.9602
49.0344 | 3017.6398 | 49.0344 | 3221.4744 | 4221.4744 | 49.0344 | 3146.7919 | 7146.7919
49.0454 | 3014.4641 | 49.0454 | 3219.7986 | 4219.7986 | 49.0454 | 3144.6295 | 7144.6295
49.0564 | 3012.7316 | 49.0564 | 3218.1358 | 4218.1358 | 49.0564 | 3142.5104 | 7142.5104
49.0674 | 3011.0178 | 49.0674 | 3216.52 | 4216.52 | 49.0674 | 3140.4009 | 7140.4009
49.0784 | 3009.3518 | 49.0784 | 3214.8755 | 4214.8755 | 49.0784 | 3138.338 | 7138.338
49.0894 | 3007.7308 | 49.0894 | 3213.2584 | 4213.2584 | 49.0894 | 3136.3422 | 7136.3422
49.1004 | 3006.1579 | 49.1004 | 3211.6556 | 4211.6556 | 49.1004 | 3134.3647 | 7134.3647
49.1114 | 3004.6057 | 49.1114 | 3210.0808 | 4210.0808 | 49.1114 | 3132.3916 | 7132.3916
49.1224 | 3002.9748 | 49.1224 | 3208.5431 | 4208.5431 | 49.1224 | 3130.4356 | 7130.4356
49.1334 | 3001.2944 | 49.1334 | 3206.977 | 4206.977 | 49.1334 | 3128.4529 | 7128.4529
49.1444 | 2999.5903 | 49.1444 | 3205.4377 | 4205.4377 | 49.1444 | 3126.465 | 7126.465
49.1554 | 2997.9213 | 49.1554 | 3203.9269 | 4203.9269 | 49.1554 | 3124.4558 | 7124.4558
49.1664 | 2995.6506 | 49.1664 | 3202.4338 | 4202.4338 | 49.1664 | 3122.4501 | 7122.4501
49.1774 | 2993.4126 | 49.1774 | 3200.8855 | 4200.8855 | 49.1774 | 3120.4632 | 7120.4632
49.1884 | 2991.2184 | 49.1884 | 3198.6283 | 4198.6283 | 49.1884 | 3118.4756 | 7118.4756
49.1994 | 2989.0372 | 49.1994 | 3196.3658 | 4196.3658 | 49.1994 | 3116.4919 | 7116.4919
49.2104 | 2986.8661 | 49.2104 | 3194.1136 | 4194.1136 | 49.2104 | 3114.5468 | 7114.5468
49.2214 | 2984.691 | 49.2214 | 3191.8468 | 4191.8468 | 49.2214 | 3112.6245 | 7112.6245
49.2324 | 2982.4787 | 49.2324 | 3189.628 | 4189.628 | 49.2324 | 3110.7349 | 7110.7349
49.2434 | 2980.286 | 49.2434 | 3187.4209 | 4187.4209 | 49.2434 | 3108.8334 | 7108.8334
49.2544 | 2978.1316 | 49.2544 | 3185.2495 | 4185.2495 | 49.2544 | 3106.9256 | 7106.9256
49.2654 | 2975.9862 | 49.2654 | 3183.0907 | 4183.0907 | 49.2654 | 3104.9791 | 7104.9791
49.2764 | 2974.4997 | 49.2764 | 3180.9367 | 4180.9367 | 49.2764 | 3103.0133 | 7103.0133
49.2874 | 2973.043 | 49.2874 | 3178.782 | 4178.782 | 49.2874 | 3101.0495 | 7101.0495
49.2984 | 2971.5708 | 49.2984 | 3176.6706 | 4176.6706 | 49.2984 | 3099.1368 | 7099.1368
49.3094 | 2970.1093 | 49.3094 | 3174.6114 | 4174.6114 | 49.3094 | 3097.2192 | 7097.2192
49.3204 | 2968.6303 | 49.3204 | 3172.563 | 4172.563 | 49.3204 | 3095.295 | 7095.295
49.3314 | 2967.171 | 49.3314 | 3170.5481 | 4170.5481 | 49.3314 | 3093.3793 | 7093.3793
49.3424 | 2965.6947 | 49.3424 | 3168.5503 | 4168.5503 | 49.3424 | 3091.4627 | 7091.4627
49.3534 | 2964.3044 | 49.3534 | 3166.5441 | 4166.5441 | 49.3534 | 3089.5607 | 7089.5607
49.3644 | 2962.9195 | 49.3644 | 3164.5496 | 4164.5496 | 49.3644 | 3087.6445 | 7087.6445
49.3754 | 2961.5824 | 49.3754 | 3162.5928 | 4162.5928 | 49.3754 | 3085.7473 | 7085.7473
49.3864 | 2960.245 | 49.3864 | 3160.6741 | 4160.6741 | 49.3864 | 3083.8792 | 7083.8792
49.3974 | 2958.9275 | 49.3974 | 3158.7693 | 4158.7693 | 49.3974 | 3081.9739 | 7081.9739
49.4084 | 2956.9026 | 49.4084 | 3156.8675 | 4156.8675 | 49.4084 | 3080.0267 | 7080.0267
49.4194 | 2954.8929 | 49.4194 | 3155.0217 | 4155.0217 | 49.4194 | 3078.0635 | 7078.0635
49.4304 | 2952.9077 | 49.4304 | 3153.1645 | 4153.1645 | 49.4304 | 3076.0872 | 7076.0872
49.4414 | 2950.9786 | 49.4414 | 3151.2964 | 4151.2964 | 49.4414 | 3074.1325 | 7074.1325
49.4524 | 2949.0743 | 49.4524 | 3149.4237 | 4149.4237 | 49.4524 | 3072.1902 | 7072.1902
49.4634 | 2947.1755 | 49.4634 | 3147.5239 | 4147.5239 | 49.4634 | 3070.2628 | 7070.2628
49.4744 | 2945.266 | 49.4744 | 3145.6593 | 4145.6593 | 49.4744 | 3068.3054 | 7068.3054
49.4854 | 2943.3359 | 49.4854 | 3143.7716 | 4143.7716 | 49.4854 | 3066.3116 | 7066.3116
49.4964 | 2941.4102 | 49.4964 | 3141.8953 | 4141.8953 | 49.4964 | 3064.3406 | 7064.3406
49.5074 | 2939.5196 | 49.5074 | 3140.0781 | 4140.0781 | 49.5074 | 3062.3563 | 7062.3563
49.5184 | 2937.6272 | 49.5184 | 3138.2865 | 4138.2865 | 49.5184 | 3060.3797 | 7060.3797
49.5294 | 2935.7493 | 49.5294 | 3136.4844 | 4136.4844 | 49.5294 | 3058.3885 | 7058.3885
49.5404 | 2933.893 | 49.5404 | 3134.6923 | 4134.6923 | 49.5404 | 3056.3981 | 7056.3981
49.5514 | 2932.0036 | 49.5514 | 3132.9162 | 4132.9162 | 49.5514 | 3054.4698 | 7054.4698
49.5624 | 2930.1252 | 49.5624 | 3131.1171 | 4131.1171 | 49.5624 | 3052.5659 | 7052.5659
49.5734 | 2928.2382 | 49.5734 | 3129.3534 | 4129.3534 | 49.5734 | 3050.7014 | 7050.7014
49.5844 | 2926.35 | 49.5844 | 3127.6095 | 4127.6095 | 49.5844 | 3048.8529 | 7048.8529
49.5954 | 2924.4759 | 49.5954 | 3125.8727 | 4125.8727 | 49.5954 | 3047.0279 | 7047.0279
49.6064 | 2922.6272 | 49.6064 | 3124.1491 | 4124.1491 | 49.6064 | 3045.1872 | 7045.1872
49.6174 | 2920.7401 | 49.6174 | 3122.417 | 4122.417 | 49.6174 | 3043.3588 | 7043.3588
49.6284 | 2918.8435 | 49.6284 | 3120.6821 | 4120.6821 | 49.6284 | 3041.5477 | 7041.5477
49.6394 | 2916.9878 | 49.6394 | 3118.9047 | 4118.9047 | 49.6394 | 3039.7512 | 7039.7512
49.6504 | 2915.1366 | 49.6504 | 3117.1446 | 4117.1446 | 49.6504 | 3037.9611 | 7037.9611
49.6614 | 2913.3058 | 49.6614 | 3115.4194 | 4115.4194 | 49.6614 | 3036.1749 | 7036.1749
49.6724 | 2911.4802 | 49.6724 | 3113.7117 | 4113.7117 | 49.6724 | 3034.3826 | 7034.3826
49.6834 | 2909.6261 | 49.6834 | 3112.0241 | 4112.0241 | 49.6834 | 3032.6103 | 7032.6103
49.6944 | 2907.7443 | 49.6944 | 3110.3563 | 4110.3563 | 49.6944 | 3030.8171 | 7030.8171
49.7054 | 2905.892 | 49.7054 | 3108.6809 | 4108.6809 | 49.7054 | 3029.0395 | 7029.0395
49.7164 | 2904.0636 | 49.7164 | 3107.0209 | 4107.0209 | 49.7164 | 3027.2615 | 7027.2615
49.7274 | 2902.2636 | 49.7274 | 3105.3383 | 4105.3383 | 49.7274 | 3025.4869 | 7025.4869
49.7384 | 2900.5104 | 49.7384 | 3103.6331 | 4103.6331 | 49.7384 | 3023.7204 | 7023.7204
49.7494 | 2898.7792 | 49.7494 | 3101.9022 | 4101.9022 | 49.7494 | 3021.9443 | 7021.9443
49.7604 | 2897.0609 | 49.7604 | 3100.1363 | 4100.1363 | 49.7604 | 3020.1676 | 7020.1676
49.7714 | 2895.3591 | 49.7714 | 3098.3458 | 4098.3458 | 49.7714 | 3018.3914 | 7018.3914
49.7824 | 2893.6598 | 49.7824 | 3096.5476 | 4096.5476 | 49.7824 | 3016.6139 | 7016.6139
49.7934 | 2891.9941 | 49.7934 | 3094.7307 | 4094.7307 | 49.7934 | 3014.8185 | 7014.8185
49.8044 | 2890.3273 | 49.8044 | 3092.9111 | 4092.9111 | 49.8044 | 3013.0174 | 7013.0174
49.8154 | 2888.6871 | 49.8154 | 3091.0653 | 4091.0653 | 49.8154 | 3011.2109 | 7011.2109
49.8264 | 2887.0909 | 49.8264 | 3089.2017 | 4089.2017 | 49.8264 | 3009.3922 | 7009.3922
49.8374 | 2885.5147 | 49.8374 | 3087.372 | 4087.372 | 49.8374 | 3007.5553 | 7007.5553
49.8484 | 2883.9536 | 49.8484 | 3085.5502 | 4085.5502 | 49.8484 | 3005.7126 | 7005.7126
49.8594 | 2882.3952 | 49.8594 | 3083.735 | 4083.735 | 49.8594 | 3003.8892 | 7003.8892
49.8704 | 2880.8496 | 49.8704 | 3081.9421 | 4081.9421 | 49.8704 | 3002.0784 | 7002.0784
49.8814 | 2879.3155 | 49.8814 | 3080.1749 | 4080.1749 | 49.8814 | 3000.2695 | 7000.2695
49.8924 | 2877.774 | 49.8924 | 3078.4134 | 4078.4134 | 49.8924 | 2998.4716 | 6998.4716
49.9034 | 2876.195 | 49.9034 | 3076.6727 | 4076.6727 | 49.9034 | 2996.6883 | 6996.6883
49.9144 | 2874.6001 | 49.9144 | 3074.9508 | 4074.9508 | 49.9144 | 2994.8623 | 6994.8623
49.9254 | 2873.0132 | 49.9254 | 3073.2582 | 4073.2582 | 49.9254 | 2993.0053 | 6993.0053
49.9364 | 2871.4686 | 49.9364 | 3071.568 | 4071.568 | 49.9364 | 2991.1337 | 6991.1337
49.9474 | 2869.936 | 49.9474 | 3069.9132 | 4069.9132 | 49.9474 | 2989.2974 | 6989.2974
49.9584 | 2868.3848 | 49.9584 | 3068.2396 | 4068.2396 | 49.9584 | 2987.4804 | 6987.4804
49.9694 | 2866.8355 | 49.9694 | 3066.5377 | 4066.5377 | 49.9694 | 2985.6977 | 6985.6977
49.9804 | 2865.3041 | 49.9804 | 3064.8547 | 4064.8547 | 49.9804 | 2983.9403 | 6983.9403
49.9914 | 2863.805 | 49.9914 | 3063.1788 | 4063.1788 | 49.9914 | 2982.183 | 6982.183
50.0024 | 2862.3446 | 50.0024 | 3061.4633 | 4061.4633 | 50.0024 | 2980.3959 | 6980.3959
50.0134 | 2860.8936 | 50.0134 | 3059.7229 | 4059.7229 | 50.0134 | 2978.6141 | 6978.6141
50.0244 | 2859.4598 | 50.0244 | 3057.9697 | 4057.9697 | 50.0244 | 2976.8342 | 6976.8342
50.0354 | 2858.033 | 50.0354 | 3056.2245 | 4056.2245 | 50.0354 | 2975.0512 | 6975.0512
50.0464 | 2856.6246 | 50.0464 | 3054.4909 | 4054.4909 | 50.0464 | 2973.2669 | 6973.2669
50.0574 | 2855.1729 | 50.0574 | 3052.7639 | 4052.7639 | 50.0574 | 2971.4889 | 6971.4889
50.0684 | 2853.7489 | 50.0684 | 3051.0284 | 4051.0284 | 50.0684 | 2969.7324 | 6969.7324
50.0794 | 2852.3353 | 50.0794 | 3049.2803 | 4049.2803 | 50.0794 | 2967.9985 | 6967.9985
50.0904 | 2850.9386 | 50.0904 | 3047.4945 | 4047.4945 | 50.0904 | 2966.2772 | 6966.2772
50.1014 | 2849.5309 | 50.1014 | 3045.691 | 4045.691 | 50.1014 | 2964.6146 | 6964.6146
50.1124 | 2848.1439 | 50.1124 | 3043.879 | 4043.879 | 50.1124 | 2963.0055 | 6963.0055
50.1234 | 2846.7494 | 50.1234 | 3042.0251 | 4042.0251 | 50.1234 | 2961.4305 | 6961.4305
50.1344 | 2845.3381 | 50.1344 | 3040.1785 | 4040.1785 | 50.1344 | 2959.8485 | 6959.8485
50.1454 | 2843.89 | 50.1454 | 3038.3461 | 4038.3461 | 50.1454 | 2958.2558 | 6958.2558
50.1564 | 2842.4402 | 50.1564 | 3036.5336 | 4036.5336 | 50.1564 | 2956.6667 | 6956.6667
50.1674 | 2841.0018 | 50.1674 | 3034.7691 | 4034.7691 | 50.1674 | 2955.0832 | 6955.0832
50.1784 | 2839.5683 | 50.1784 | 3032.9805 | 4032.9805 | 50.1784 | 2953.5428 | 6953.5428
50.1894 | 2838.1299 | 50.1894 | 3031.1974 | 4031.1974 | 50.1894 | 2952.0179 | 6952.0179
50.2004 | 2836.6716 | 50.2004 | 3029.4134 | 4029.4134 | 50.2004 | 2950.4754 | 6950.4754
50.2114 | 2835.2026 | 50.2114 | 3027.5694 | 4027.5694 | 50.2114 | 2948.951 | 6948.951
50.2224 | 2833.722 | 50.2224 | 3025.7159 | 4025.7159 | 50.2224 | 2947.4041 | 6947.4041
50.2334 | 2832.2512 | 50.2334 | 3023.882 | 4023.882 | 50.2334 | 2945.8601 | 6945.8601
50.2444 | 2830.7749 | 50.2444 | 3022.0398 | 4022.0398 | 50.2444 | 2944.3417 | 6944.3417
50.2554 | 2829.3055 | 50.2554 | 3020.1547 | 4020.1547 | 50.2554 | 2942.7575 | 6942.7575
50.2664 | 2827.8234 | 50.2664 | 3018.2828 | 4018.2828 | 50.2664 | 2941.1456 | 6941.1456
50.2774 | 2826.3289 | 50.2774 | 3016.3742 | 4016.3742 | 50.2774 | 2939.5149 | 6939.5149
50.2884 | 2824.8455 | 50.2884 | 3014.4298 | 4014.4298 | 50.2884 | 2937.9088 | 6937.9088
50.2994 | 2823.3531 | 50.2994 | 3012.5148 | 4012.5148 | 50.2994 | 2936.294 | 6936.294
50.3104 | 2821.8599 | 50.3104 | 3010.575 | 4010.575 | 50.3104 | 2934.7044 | 6934.7044
50.3214 | 2820.3909 | 50.3214 | 3008.6485 | 4008.6485 | 50.3214 | 2933.0937 | 6933.0937
50.3324 | 2818.9241 | 50.3324 | 3006.739 | 4006.739 | 50.3324 | 2931.4658 | 6931.4658
50.3434 | 2817.414 | 50.3434 | 3004.8767 | 4004.8767 | 50.3434 | 2929.8404 | 6929.8404
50.3544 | 2815.9002 | 50.3544 | 3003.0036 | 4003.0036 | 50.3544 | 2928.2164 | 6928.2164
50.3654 | 2814.3808 | 50.3654 | 3001.0677 | 4001.0677 | 50.3654 | 2926.599 | 6926.599
50.3764 | 2812.8863 | 50.3764 | 2999.1344 | 3999.1344 | 50.3764 | 2924.9806 | 6924.9806
50.3874 | 2811.459 | 50.3874 | 2997.1978 | 3997.1978 | 50.3874 | 2923.3199 | 6923.3199
50.3984 | 2810.0759 | 50.3984 | 2995.2429 | 3995.2429 | 50.3984 | 2921.6672 | 6921.6672
50.4094 | 2808.6785 | 50.4094 | 2993.2945 | 3993.2945 | 50.4094 | 2919.992 | 6919.992
50.4204 | 2807.2687 | 50.4204 | 2991.345 | 3991.345 | 50.4204 | 2918.3189 | 6918.3189
50.4314 | 2805.8525 | 50.4314 | 2989.4323 | 3989.4323 | 50.4314 | 2916.6452 | 6916.6452
50.4424 | 2804.4078 | 50.4424 | 2987.5417 | 3987.5417 | 50.4424 | 2914.9503 | 6914.9503
50.4534 | 2802.9533 | 50.4534 | 2985.6915 | 3985.6915 | 50.4534 | 2913.2431 | 6913.2431
50.4644 | 2801.4729 | 50.4644 | 2983.874 | 3983.874 | 50.4644 | 2911.5362 | 6911.5362
50.4754 | 2799.9737 | 50.4754 | 2982.0568 | 3982.0568 | 50.4754 | 2909.8316 | 6909.8316
50.4864 | 2798.4664 | 50.4864 | 2980.2625 | 3980.2625 | 50.4864 | 2908.0973 | 6908.0973
50.4974 | 2796.938 | 50.4974 | 2978.4736 | 3978.4736 | 50.4974 | 2906.3621 | 6906.3621
50.5084 | 2795.4213 | 50.5084 | 2976.6511 | 3976.6511 | 50.5084 | 2904.6358 | 6904.6358
50.5194 | 2793.8858 | 50.5194 | 2974.8221 | 3974.8221 | 50.5194 | 2902.9174 | 6902.9174
50.5304 | 2792.3154 | 50.5304 | 2973.0212 | 3973.0212 | 50.5304 | 2901.2305 | 6901.2305
50.5414 | 2790.7046 | 50.5414 | 2971.201 | 3971.201 | 50.5414 | 2899.5768 | 6899.5768
50.5524 | 2789.0856 | 50.5524 | 2969.3903 | 3969.3903 | 50.5524 | 2897.9326 | 6897.9326
50.5634 | 2787.4589 | 50.5634 | 2967.5897 | 3967.5897 | 50.5634 | 2896.2865 | 6896.2865
50.5744 | 2785.8093 | 50.5744 | 2965.7869 | 3965.7869 | 50.5744 | 2894.6199 | 6894.6199
50.5854 | 2784.1281 | 50.5854 | 2964.0047 | 3964.0047 | 50.5854 | 2892.9287 | 6892.9287
50.5964 | 2782.4251 | 50.5964 | 2962.2488 | 3962.2488 | 50.5964 | 2891.2485 | 6891.2485
50.6074 | 2780.7375 | 50.6074 | 2960.4716 | 3960.4716 | 50.6074 | 2889.5717 | 6889.5717
50.6184 | 2779.0594 | 50.6184 | 2958.6668 | 3958.6668 | 50.6184 | 2887.9349 | 6887.9349
50.6294 | 2777.3872 | 50.6294 | 2956.8683 | 3956.8683 | 50.6294 | 2886.3421 | 6886.3421
50.6404 | 2775.6993 | 50.6404 | 2955.0532 | 3955.0532 | 50.6404 | 2884.7687 | 6884.7687
50.6514 | 2774.0235 | 50.6514 | 2953.2052 | 3953.2052 | 50.6514 | 2883.1836 | 6883.1836
50.6624 | 2772.3559 | 50.6624 | 2951.3523 | 3951.3523 | 50.6624 | 2881.6198 | 6881.6198
50.6734 | 2770.6901 | 50.6734 | 2949.5187 | 3949.5187 | 50.6734 | 2880.0577 | 6880.0577
50.6844 | 2769.0238 | 50.6844 | 2947.6669 | 3947.6669 | 50.6844 | 2878.4872 | 6878.4872
50.6954 | 2767.3406 | 50.6954 | 2945.8163 | 3945.8163 | 50.6954 | 2876.9166 | 6876.9166
50.7064 | 2765.6277 | 50.7064 | 2943.9922 | 3943.9922 | 50.7064 | 2875.3541 | 6875.3541
50.7174 | 2763.8811 | 50.7174 | 2942.1876 | 3942.1876 | 50.7174 | 2873.7913 | 6873.7913
50.7284 | 2762.1158 | 50.7284 | 2940.407 | 3940.407 | 50.7284 | 2872.2323 | 6872.2323
50.7394 | 2760.3214 | 50.7394 | 2938.6264 | 3938.6264 | 50.7394 | 2870.6618 | 6870.6618
50.7504 | 2758.5179 | 50.7504 | 2936.8171 | 3936.8171 | 50.7504 | 2869.1149 | 6869.1149
50.7614 | 2756.7262 | 50.7614 | 2935.0052 | 3935.0052 | 50.7614 | 2867.5817 | 6867.5817
50.7724 | 2754.9222 | 50.7724 | 2933.1998 | 3933.1998 | 50.7724 | 2866.0531 | 6866.0531
50.7834 | 2753.0881 | 50.7834 | 2931.3695 | 3931.3695 | 50.7834 | 2864.5171 | 6864.5171
50.7944 | 2751.2015 | 50.7944 | 2929.5619 | 3929.5619 | 50.7944 | 2862.977 | 6862.977
50.8054 | 2749.2974 | 50.8054 | 2927.778 | 3927.778 | 50.8054 | 2861.4058 | 6861.4058
50.8164 | 2747.395 | 50.8164 | 2926.0273 | 3926.0273 | 50.8164 | 2859.8113 | 6859.8113
50.8274 | 2745.4982 | 50.8274 | 2924.2806 | 3924.2806 | 50.8274 | 2858.2001 | 6858.2001
50.8384 | 2743.6135 | 50.8384 | 2922.5095 | 3922.5095 | 50.8384 | 2856.6132 | 6856.6132
50.8494 | 2741.7481 | 50.8494 | 2920.7181 | 3920.7181 | 50.8494 | 2855.0432 | 6855.0432
50.8604 | 2739.8949 | 50.8604 | 2918.9129 | 3918.9129 | 50.8604 | 2853.4851 | 6853.4851
50.8714 | 2738.0533 | 50.8714 | 2917.075 | 3917.075 | 50.8714 | 2851.905 | 6851.905
50.8824 | 2736.2183 | 50.8824 | 2915.2194 | 3915.2194 | 50.8824 | 2850.2983 | 6850.2983
50.8934 | 2734.4088 | 50.8934 | 2913.3683 | 3913.3683 | 50.8934 | 2848.6915 | 6848.6915
50.9044 | 2732.6248 | 50.9044 | 2911.5249 | 3911.5249 | 50.9044 | 2847.0701 | 6847.0701
50.9154 | 2730.8377 | 50.9154 | 2909.7273 | 3909.7273 | 50.9154 | 2845.4409 | 6845.4409
50.9264 | 2729.0739 | 50.9264 | 2907.9542 | 3907.9542 | 50.9264 | 2843.8337 | 6843.8337
50.9374 | 2727.2932 | 50.9374 | 2906.1636 | 3906.1636 | 50.9374 | 2842.2262 | 6842.2262
50.9484 | 2725.4873 | 50.9484 | 2904.3794 | 3904.3794 | 50.9484 | 2840.6034 | 6840.6034
50.9594 | 2723.6785 | 50.9594 | 2902.6438 | 3902.6438 | 50.9594 | 2839.0037 | 6839.0037
50.9704 | 2721.8713 | 50.9704 | 2900.9152 | 3900.9152 | 50.9704 | 2837.4082 | 6837.4082
50.9814 | 2720.0848 | 50.9814 | 2899.2076 | 3899.2076 | 50.9814 | 2835.8335 | 6835.8335
50.9924 | 2718.3033 | 50.9924 | 2897.5483 | 3897.5483 | 50.9924 | 2834.233 | 6834.233
51.0034 | 2716.5383 | 51.0034 | 2895.8502 | 3895.8502 | 51.0034 | 2832.636 | 6832.636
51.0144 | 2714.7607 | 51.0144 | 2894.1647 | 3894.1647 | 51.0144 | 2831.0332 | 6831.0332
51.0254 | 2712.9832 | 51.0254 | 2892.4697 | 3892.4697 | 51.0254 | 2829.4216 | 6829.4216
51.0364 | 2711.2065 | 51.0364 | 2890.7624 | 3890.7624 | 51.0364 | 2827.8545 | 6827.8545
51.0474 | 2709.4775 | 51.0474 | 2889.0319 | 3889.0319 | 51.0474 | 2826.2718 | 6826.2718
51.0584 | 2707.7692 | 51.0584 | 2887.2815 | 3887.2815 | 51.0584 | 2824.6749 | 6824.6749
51.0694 | 2706.0733 | 51.0694 | 2885.5822 | 3885.5822 | 51.0694 | 2823.0894 | 6823.0894
51.0804 | 2704.3411 | 51.0804 | 2883.8657 | 3883.8657 | 51.0804 | 2821.5092 | 6821.5092
51.0914 | 2702.5634 | 51.0914 | 2882.1467 | 3882.1467 | 51.0914 | 2819.9856 | 6819.9856
51.1024 | 2700.7768 | 51.1024 | 2880.4254 | 3880.4254 | 51.1024 | 2818.4922 | 6818.4922
51.1134 | 2698.9961 | 51.1134 | 2878.6804 | 3878.6804 | 51.1134 | 2817.0117 | 6817.0117
51.1244 | 2697.2298 | 51.1244 | 2876.9319 | 3876.9319 | 51.1244 | 2815.5534 | 6815.5534
51.1354 | 2695.4691 | 51.1354 | 2875.1858 | 3875.1858 | 51.1354 | 2814.1015 | 6814.1015
51.1464 | 2693.7182 | 51.1464 | 2873.4438 | 3873.4438 | 51.1464 | 2812.6802 | 6812.6802
51.1574 | 2691.9532 | 51.1574 | 2871.6873 | 3871.6873 | 51.1574 | 2811.3067 | 6811.3067
51.1684 | 2690.1765 | 51.1684 | 2869.9312 | 3869.9312 | 51.1684 | 2809.9282 | 6809.9282
51.1794 | 2688.4012 | 51.1794 | 2868.2024 | 3868.2024 | 51.1794 | 2808.57 | 6808.57
51.1904 | 2686.6377 | 51.1904 | 2866.4706 | 3866.4706 | 51.1904 | 2807.2478 | 6807.2478
51.2014 | 2684.8866 | 51.2014 | 2864.7312 | 3864.7312 | 51.2014 | 2805.9386 | 6805.9386
51.2124 | 2683.1347 | 51.2124 | 2863.0116 | 3863.0116 | 51.2124 | 2804.6206 | 6804.6206
51.2234 | 2681.3613 | 51.2234 | 2861.3131 | 3861.3131 | 51.2234 | 2803.3078 | 6803.3078
51.2344 | 2679.6036 | 51.2344 | 2859.5801 | 3859.5801 | 51.2344 | 2801.9732 | 6801.9732
51.2454 | 2677.899 | 51.2454 | 2857.8725 | 3857.8725 | 51.2454 | 2800.6128 | 6800.6128
51.2564 | 2676.1926 | 51.2564 | 2856.131 | 3856.131 | 51.2564 | 2799.2526 | 6799.2526
51.2674 | 2674.4794 | 51.2674 | 2854.3601 | 3854.3601 | 51.2674 | 2797.9042 | 6797.9042
51.2784 | 2672.7749 | 51.2784 | 2852.594 | 3852.594 | 51.2784 | 2796.57 | 6796.57
51.2894 | 2671.0817 | 51.2894 | 2850.799 | 3850.799 | 51.2894 | 2795.281 | 6795.281
51.3004 | 2669.3929 | 51.3004 | 2848.9707 | 3848.9707 | 51.3004 | 2793.9777 | 6793.9777
51.3114 | 2667.6951 | 51.3114 | 2847.1557 | 3847.1557 | 51.3114 | 2792.6829 | 6792.6829
51.3224 | 2666.0101 | 51.3224 | 2845.3316 | 3845.3316 | 51.3224 | 2791.3746 | 6791.3746
51.3334 | 2664.3175 | 51.3334 | 2843.46 | 3843.46 | 51.3334 | 2790.0452 | 6790.0452
51.3444 | 2662.6342 | 51.3444 | 2841.5968 | 3841.5968 | 51.3444 | 2788.7165 | 6788.7165
51.3554 | 2660.9269 | 51.3554 | 2839.7469 | 3839.7469 | 51.3554 | 2787.375 | 6787.375
51.3664 | 2659.2263 | 51.3664 | 2837.9302 | 3837.9302 | 51.3664 | 2785.9777 | 6785.9777
51.3774 | 2657.5267 | 51.3774 | 2836.108 | 3836.108 | 51.3774 | 2784.538 | 6784.538
51.3884 | 2655.8254 | 51.3884 | 2834.3125 | 3834.3125 | 51.3884 | 2783.0899 | 6783.0899
51.3994 | 2654.1139 | 51.3994 | 2832.5239 | 3832.5239 | 51.3994 | 2781.635 | 6781.635
51.4104 | 2652.4233 | 51.4104 | 2830.7402 | 3830.7402 | 51.4104 | 2780.1816 | 6780.1816
51.4214 | 2650.7606 | 51.4214 | 2828.9748 | 3828.9748 | 51.4214 | 2778.7345 | 6778.7345
51.4324 | 2649.1004 | 51.4324 | 2827.2104 | 3827.2104 | 51.4324 | 2777.2888 | 6777.2888
51.4434 | 2647.4652 | 51.4434 | 2825.4234 | 3825.4234 | 51.4434 | 2775.8549 | 6775.8549
51.4544 | 2645.8413 | 51.4544 | 2823.6423 | 3823.6423 | 51.4544 | 2774.4012 | 6774.4012
51.4654 | 2644.2291 | 51.4654 | 2821.8835 | 3821.8835 | 51.4654 | 2772.9378 | 6772.9378
51.4764 | 2642.61 | 51.4764 | 2820.1417 | 3820.1417 | 51.4764 | 2771.4846 | 6771.4846
51.4874 | 2641.0178 | 51.4874 | 2818.4301 | 3818.4301 | 51.4874 | 2770.0157 | 6770.0157
51.4984 | 2639.499 | 51.4984 | 2816.7 | 3816.7 | 51.4984 | 2768.5195 | 6768.5195
51.5094 | 2638.0365 | 51.5094 | 2814.9632 | 3814.9632 | 51.5094 | 2767.0183 | 6767.0183
51.5204 | 2636.5828 | 51.5204 | 2813.2017 | 3813.2017 | 51.5204 | 2765.5 | 6765.5
51.5314 | 2635.1371 | 51.5314 | 2811.4539 | 3811.4539 | 51.5314 | 2763.981 | 6763.981
51.5424 | 2633.6961 | 51.5424 | 2809.7383 | 3809.7383 | 51.5424 | 2762.4539 | 6762.4539
51.5534 | 2632.256 | 51.5534 | 2808.0216 | 3808.0216 | 51.5534 | 2760.9142 | 6760.9142
51.5644 | 2630.8158 | 51.5644 | 2806.3054 | 3806.3054 | 51.5644 | 2759.3691 | 6759.3691
51.5754 | 2629.3638 | 51.5754 | 2804.6124 | 3804.6124 | 51.5754 | 2757.848 | 6757.848
51.5864 | 2627.8957 | 51.5864 | 2802.9618 | 3802.9618 | 51.5864 | 2756.3407 | 6756.3407
51.5974 | 2626.4215 | 51.5974 | 2801.3272 | 3801.3272 | 51.5974 | 2754.8318 | 6754.8318
51.6084 | 2624.9382 | 51.6084 | 2799.7127 | 3799.7127 | 51.6084 | 2753.3525 | 6753.3525
51.6194 | 2623.4681 | 51.6194 | 2798.0907 | 3798.0907 | 51.6194 | 2751.8771 | 6751.8771
51.6304 | 2622.0001 | 51.6304 | 2796.4416 | 3796.4416 | 51.6304 | 2750.4019 | 6750.4019
51.6414 | 2620.543 | 51.6414 | 2794.7955 | 3794.7955 | 51.6414 | 2748.9379 | 6748.9379
51.6524 | 2619.1013 | 51.6524 | 2793.1551 | 3793.1551 | 51.6524 | 2747.4876 | 6747.4876
51.6634 | 2617.6675 | 51.6634 | 2791.5019 | 3791.5019 | 51.6634 | 2746.0548 | 6746.0548
51.6744 | 2616.2525 | 51.6744 | 2789.8518 | 3789.8518 | 51.6744 | 2744.6535 | 6744.6535
51.6854 | 2614.818 | 51.6854 | 2788.189 | 3788.189 | 51.6854 | 2743.2431 | 6743.2431
51.6964 | 2613.3582 | 51.6964 | 2786.498 | 3786.498 | 51.6964 | 2741.8417 | 6741.8417
51.7074 | 2611.8828 | 51.7074 | 2784.8219 | 3784.8219 | 51.7074 | 2740.4401 | 6740.4401
51.7184 | 2610.3992 | 51.7184 | 2783.1423 | 3783.1423 | 51.7184 | 2739.0414 | 6739.0414
51.7294 | 2608.9027 | 51.7294 | 2781.4581 | 3781.4581 | 51.7294 | 2737.6653 | 6737.6653
51.7404 | 2607.3997 | 51.7404 | 2779.7792 | 3779.7792 | 51.7404 | 2736.254 | 6736.254
51.7514 | 2605.8735 | 51.7514 | 2778.111 | 3778.111 | 51.7514 | 2734.8539 | 6734.8539
51.7624 | 2604.3262 | 51.7624 | 2776.4647 | 3776.4647 | 51.7624 | 2733.4826 | 6733.4826
51.7734 | 2602.7647 | 51.7734 | 2774.8092 | 3774.8092 | 51.7734 | 2732.1008 | 6732.1008
51.7844 | 2601.2256 | 51.7844 | 2773.1655 | 3773.1655 | 51.7844 | 2730.7059 | 6730.7059
51.7954 | 2599.6817 | 51.7954 | 2771.5223 | 3771.5223 | 51.7954 | 2729.2732 | 6729.2732
51.8064 | 2598.1208 | 51.8064 | 2769.897 | 3769.897 | 51.8064 | 2727.8132 | 6727.8132
51.8174 | 2596.5583 | 51.8174 | 2768.3059 | 3768.3059 | 51.8174 | 2726.3476 | 6726.3476
51.8284 | 2594.9919 | 51.8284 | 2766.717 | 3766.717 | 51.8284 | 2724.8642 | 6724.8642
51.8394 | 2593.4009 | 51.8394 | 2765.0947 | 3765.0947 | 51.8394 | 2723.3727 | 6723.3727
51.8504 | 2591.7934 | 51.8504 | 2763.4701 | 3763.4701 | 51.8504 | 2721.8571 | 6721.8571
51.8614 | 2590.2151 | 51.8614 | 2761.8339 | 3761.8339 | 51.8614 | 2720.3064 | 6720.3064
51.8724 | 2588.6822 | 51.8724 | 2760.188 | 3760.188 | 51.8724 | 2718.7686 | 6718.7686
51.8834 | 2587.1672 | 51.8834 | 2758.5576 | 3758.5576 | 51.8834 | 2717.2244 | 6717.2244
51.8944 | 2585.6606 | 51.8944 | 2756.9147 | 3756.9147 | 51.8944 | 2715.665 | 6715.665
51.9054 | 2584.1408 | 51.9054 | 2755.2851 | 3755.2851 | 51.9054 | 2714.0857 | 6714.0857
51.9164 | 2582.61 | 51.9164 | 2753.6929 | 3753.6929 | 51.9164 | 2712.5232 | 6712.5232
51.9274 | 2581.1153 | 51.9274 | 2752.1061 | 3752.1061 | 51.9274 | 2710.9825 | 6710.9825
51.9384 | 2579.6294 | 51.9384 | 2750.5461 | 3750.5461 | 51.9384 | 2709.454 | 6709.454
51.9494 | 2578.126 | 51.9494 | 2748.9599 | 3748.9599 | 51.9494 | 2707.9726 | 6707.9726
51.9604 | 2576.633 | 51.9604 | 2747.392 | 3747.392 | 51.9604 | 2706.5141 | 6706.5141
51.9714 | 2575.1602 | 51.9714 | 2745.8547 | 3745.8547 | 51.9714 | 2705.0603 | 6705.0603
51.9824 | 2573.6927 | 51.9824 | 2744.3141 | 3744.3141 | 51.9824 | 2703.6463 | 6703.6463
51.9934 | 2572.2287 | 51.9934 | 2742.7741 | 3742.7741 | 51.9934 | 2702.2114 | 6702.2114
52.0044 | 2570.7861 | 52.0044 | 2741.2492 | 3741.2492 | 52.0044 | 2700.7825 | 6700.7825
52.0154 | 2569.366 | 52.0154 | 2739.7192 | 3739.7192 | 52.0154 | 2699.3429 | 6699.3429
52.0264 | 2567.9183 | 52.0264 | 2738.2167 | 3738.2167 | 52.0264 | 2697.9235 | 6697.9235
52.0374 | 2566.4714 | 52.0374 | 2736.753 | 3736.753 | 52.0374 | 2696.5181 | 6696.5181
52.0484 | 2565.012 | 52.0484 | 2735.2767 | 3735.2767 | 52.0484 | 2695.0969 | 6695.0969
52.0594 | 2563.5713 | 52.0594 | 2733.7812 | 3733.7812 | 52.0594 | 2693.692 | 6693.692
52.0704 | 2562.1489 | 52.0704 | 2732.2448 | 3732.2448 | 52.0704 | 2692.3219 | 6692.3219
52.0814 | 2560.7449 | 52.0814 | 2730.7211 | 3730.7211 | 52.0814 | 2691.0111 | 6691.0111
52.0924 | 2559.3329 | 52.0924 | 2729.1613 | 3729.1613 | 52.0924 | 2689.7235 | 6689.7235
52.1034 | 2557.931 | 52.1034 | 2727.5581 | 3727.5581 | 52.1034 | 2688.4574 | 6688.4574
52.1144 | 2556.5079 | 52.1144 | 2725.9342 | 3725.9342 | 52.1144 | 2687.1913 | 6687.1913
52.1254 | 2555.1044 | 52.1254 | 2724.2785 | 3724.2785 | 52.1254 | 2685.938 | 6685.938
52.1364 | 2553.7206 | 52.1364 | 2722.6098 | 3722.6098 | 52.1364 | 2684.6872 | 6684.6872
52.1474 | 2552.3696 | 52.1474 | 2720.9629 | 3720.9629 | 52.1474 | 2683.427 | 6683.427
52.1584 | 2551.0231 | 52.1584 | 2719.3443 | 3719.3443 | 52.1584 | 2682.1809 | 6682.1809
52.1694 | 2549.6651 | 52.1694 | 2717.6897 | 3717.6897 | 52.1694 | 2680.945 | 6680.945
52.1804 | 2548.3169 | 52.1804 | 2716.0187 | 3716.0187 | 52.1804 | 2679.6885 | 6679.6885
52.1914 | 2546.9491 | 52.1914 | 2714.3513 | 3714.3513 | 52.1914 | 2678.4305 | 6678.4305
52.2024 | 2545.5383 | 52.2024 | 2712.7117 | 3712.7117 | 52.2024 | 2677.2165 | 6677.2165
52.2134 | 2544.0825 | 52.2134 | 2711.0544 | 3711.0544 | 52.2134 | 2676.0187 | 6676.0187
52.2244 | 2542.6169 | 52.2244 | 2709.4039 | 3709.4039 | 52.2244 | 2674.8459 | 6674.8459
52.2354 | 2541.1547 | 52.2354 | 2707.7683 | 3707.7683 | 52.2354 | 2673.6599 | 6673.6599
52.2464 | 2539.7228 | 52.2464 | 2706.1117 | 3706.1117 | 52.2464 | 2672.4575 | 6672.4575
52.2574 | 2538.2853 | 52.2574 | 2704.4802 | 3704.4802 | 52.2574 | 2671.2557 | 6671.2557
52.2684 | 2536.829 | 52.2684 | 2702.8544 | 3702.8544 | 52.2684 | 2670.0478 | 6670.0478
52.2794 | 2535.3627 | 52.2794 | 2701.2263 | 3701.2263 | 52.2794 | 2668.8269 | 6668.8269
52.2904 | 2533.9168 | 52.2904 | 2699.5727 | 3699.5727 | 52.2904 | 2667.62 | 6667.62
52.3014 | 2532.4499 | 52.3014 | 2697.8995 | 3697.8995 | 52.3014 | 2666.4459 | 6666.4459
52.3124 | 2531.0017 | 52.3124 | 2696.1769 | 3696.1769 | 52.3124 | 2665.2787 | 6665.2787
52.3234 | 2529.5513 | 52.3234 | 2694.4321 | 3694.4321 | 52.3234 | 2664.1072 | 6664.1072
52.3344 | 2528.0932 | 52.3344 | 2692.694 | 3692.694 | 52.3344 | 2662.9286 | 6662.9286
52.3454 | 2526.627 | 52.3454 | 2690.9726 | 3690.9726 | 52.3454 | 2661.7497 | 6661.7497
52.3564 | 2525.1973 | 52.3564 | 2689.2492 | 3689.2492 | 52.3564 | 2660.5459 | 6660.5459
52.3674 | 2523.7786 | 52.3674 | 2687.5316 | 3687.5316 | 52.3674 | 2659.3318 | 6659.3318
52.3784 | 2522.3368 | 52.3784 | 2685.815 | 3685.815 | 52.3784 | 2658.0947 | 6658.0947
52.3894 | 2520.9158 | 52.3894 | 2684.1142 | 3684.1142 | 52.3894 | 2656.8567 | 6656.8567
52.4004 | 2519.5274 | 52.4004 | 2682.426 | 3682.426 | 52.4004 | 2655.6163 | 6655.6163
52.4114 | 2518.1634 | 52.4114 | 2680.741 | 3680.741 | 52.4114 | 2654.3915 | 6654.3915
52.4224 | 2516.807 | 52.4224 | 2679.0578 | 3679.0578 | 52.4224 | 2653.1835 | 6653.1835
52.4334 | 2515.466 | 52.4334 | 2677.3948 | 3677.3948 | 52.4334 | 2651.9822 | 6651.9822
52.4444 | 2514.1529 | 52.4444 | 2675.7315 | 3675.7315 | 52.4444 | 2650.7971 | 6650.7971
52.4554 | 2512.8478 | 52.4554 | 2674.0705 | 3674.0705 | 52.4554 | 2649.6113 | 6649.6113
52.4664 | 2511.5411 | 52.4664 | 2672.4313 | 3672.4313 | 52.4664 | 2648.3972 | 6648.3972
52.4774 | 2510.2432 | 52.4774 | 2670.8042 | 3670.8042 | 52.4774 | 2647.1941 | 6647.1941
52.4884 | 2508.9585 | 52.4884 | 2669.189 | 3669.189 | 52.4884 | 2646.0184 | 6646.0184
52.4994 | 2507.6827 | 52.4994 | 2667.5972 | 3667.5972 | 52.4994 | 2644.8622 | 6644.8622
52.5104 | 2506.4314 | 52.5104 | 2666.008 | 3666.008 | 52.5104 | 2643.7288 | 6643.7288
52.5214 | 2505.1956 | 52.5214 | 2664.4079 | 3664.4079 | 52.5214 | 2642.6169 | 6642.6169
52.5324 | 2503.9792 | 52.5324 | 2662.8255 | 3662.8255 | 52.5324 | 2641.5036 | 6641.5036
52.5434 | 2502.7972 | 52.5434 | 2661.285 | 3661.285 | 52.5434 | 2640.3965 | 6640.3965
52.5544 | 2501.6484 | 52.5544 | 2659.749 | 3659.749 | 52.5544 | 2639.3198 | 6639.3198
52.5654 | 2500.4981 | 52.5654 | 2658.2301 | 3658.2301 | 52.5654 | 2638.27 | 6638.27
52.5764 | 2499.3382 | 52.5764 | 2656.7235 | 3656.7235 | 52.5764 | 2637.2042 | 6637.2042
52.5874 | 2498.1951 | 52.5874 | 2655.1884 | 3655.1884 | 52.5874 | 2636.1235 | 6636.1235
52.5984 | 2497.0572 | 52.5984 | 2653.6597 | 3653.6597 | 52.5984 | 2635.0562 | 6635.0562
52.6094 | 2495.9166 | 52.6094 | 2652.1306 | 3652.1306 | 52.6094 | 2634.0062 | 6634.0062
52.6204 | 2494.7844 | 52.6204 | 2650.5891 | 3650.5891 | 52.6204 | 2632.9413 | 6632.9413
52.6314 | 2493.6489 | 52.6314 | 2649.0521 | 3649.0521 | 52.6314 | 2631.8385 | 6631.8385
52.6424 | 2492.5096 | 52.6424 | 2647.5214 | 3647.5214 | 52.6424 | 2630.7314 | 6630.7314
52.6534 | 2491.3773 | 52.6534 | 2646.0063 | 3646.0063 | 52.6534 | 2629.5882 | 6629.5882
52.6644 | 2490.254 | 52.6644 | 2644.4853 | 3644.4853 | 52.6644 | 2628.4253 | 6628.4253
52.6754 | 2489.1187 | 52.6754 | 2642.9682 | 3642.9682 | 52.6754 | 2627.2465 | 6627.2465
52.6864 | 2487.9936 | 52.6864 | 2641.4663 | 3641.4663 | 52.6864 | 2626.0171 | 6626.0171
52.6974 | 2486.8707 | 52.6974 | 2639.9834 | 3639.9834 | 52.6974 | 2624.79 | 6624.79
52.7084 | 2485.7302 | 52.7084 | 2638.5157 | 3638.5157 | 52.7084 | 2623.5697 | 6623.5697
52.7194 | 2484.5898 | 52.7194 | 2637.08 | 3637.08 | 52.7194 | 2622.3465 | 6622.3465
52.7304 | 2483.4902 | 52.7304 | 2635.6494 | 3635.6494 | 52.7304 | 2621.1036 | 6621.1036
52.7414 | 2482.4114 | 52.7414 | 2634.2087 | 3634.2087 | 52.7414 | 2619.8422 | 6619.8422
52.7524 | 2481.3444 | 52.7524 | 2632.7781 | 3632.7781 | 52.7524 | 2618.6099 | 6618.6099
52.7634 | 2480.2722 | 52.7634 | 2631.3803 | 3631.3803 | 52.7634 | 2617.396 | 6617.396
52.7744 | 2479.1724 | 52.7744 | 2630.0247 | 3630.0247 | 52.7744 | 2616.21 | 6616.21
52.7854 | 2478.06 | 52.7854 | 2628.6814 | 3628.6814 | 52.7854 | 2615.0099 | 6615.0099
52.7964 | 2476.9613 | 52.7964 | 2627.3836 | 3627.3836 | 52.7964 | 2613.8155 | 6613.8155
52.8074 | 2475.8672 | 52.8074 | 2626.1437 | 3626.1437 | 52.8074 | 2612.6233 | 6612.6233
52.8184 | 2474.8045 | 52.8184 | 2624.9128 | 3624.9128 | 52.8184 | 2611.441 | 6611.441
52.8294 | 2473.7392 | 52.8294 | 2623.699 | 3623.699 | 52.8294 | 2610.253 | 6610.253
52.8404 | 2472.6708 | 52.8404 | 2622.519 | 3622.519 | 52.8404 | 2609.0737 | 6609.0737
52.8514 | 2471.5344 | 52.8514 | 2621.358 | 3621.358 | 52.8514 | 2607.916 | 6607.916
52.8624 | 2470.3985 | 52.8624 | 2620.1986 | 3620.1986 | 52.8624 | 2606.7433 | 6606.7433
52.8734 | 2469.2847 | 52.8734 | 2619.0866 | 3619.0866 | 52.8734 | 2605.5656 | 6605.5656
52.8844 | 2468.1783 | 52.8844 | 2617.9861 | 3617.9861 | 52.8844 | 2604.4097 | 6604.4097
52.8954 | 2467.0876 | 52.8954 | 2616.8753 | 3616.8753 | 52.8954 | 2603.2704 | 6603.2704
52.9064 | 2466.0134 | 52.9064 | 2615.7621 | 3615.7621 | 52.9064 | 2602.087 | 6602.087
52.9174 | 2464.9596 | 52.9174 | 2614.6745 | 3614.6745 | 52.9174 | 2600.9031 | 6600.9031
52.9284 | 2463.9136 | 52.9284 | 2613.5934 | 3613.5934 | 52.9284 | 2599.7272 | 6599.7272
52.9394 | 2462.853 | 52.9394 | 2612.5099 | 3612.5099 | 52.9394 | 2598.6051 | 6598.6051
52.9504 | 2461.7566 | 52.9504 | 2611.4609 | 3611.4609 | 52.9504 | 2597.5292 | 6597.5292
52.9614 | 2460.6925 | 52.9614 | 2610.4216 | 3610.4216 | 52.9614 | 2596.4863 | 6596.4863
52.9724 | 2459.6496 | 52.9724 | 2609.3937 | 3609.3937 | 52.9724 | 2595.4583 | 6595.4583
52.9834 | 2458.6287 | 52.9834 | 2608.3564 | 3608.3564 | 52.9834 | 2594.4516 | 6594.4516
52.9944 | 2457.6012 | 52.9944 | 2607.3277 | 3607.3277 | 52.9944 | 2593.4228 | 6593.4228
53.0054 | 2456.6299 | 53.0054 | 2606.3235 | 3606.3235 | 53.0054 | 2592.3499 | 6592.3499
53.0164 | 2455.6554 | 53.0164 | 2605.359 | 3605.359 | 53.0164 | 2591.2426 | 6591.2426
53.0274 | 2454.6856 | 53.0274 | 2604.4052 | 3604.4052 | 53.0274 | 2590.145 | 6590.145
53.0384 | 2453.7403 | 53.0384 | 2603.4676 | 3603.4676 | 53.0384 | 2589.0336 | 6589.0336
53.0494 | 2452.8129 | 53.0494 | 2602.5243 | 3602.5243 | 53.0494 | 2587.9192 | 6587.9192
53.0604 | 2451.8501 | 53.0604 | 2601.5782 | 3601.5782 | 53.0604 | 2586.8554 | 6586.8554
53.0714 | 2450.8788 | 53.0714 | 2600.6154 | 3600.6154 | 53.0714 | 2585.7897 | 6585.7897
53.0824 | 2449.9424 | 53.0824 | 2599.6324 | 3599.6324 | 53.0824 | 2584.7236 | 6584.7236
53.0934 | 2448.998 | 53.0934 | 2598.6518 | 3598.6518 | 53.0934 | 2583.6754 | 6583.6754
53.1044 | 2448.0566 | 53.1044 | 2597.6737 | 3597.6737 | 53.1044 | 2582.6338 | 6582.6338
53.1154 | 2447.0977 | 53.1154 | 2596.6895 | 3596.6895 | 53.1154 | 2581.5806 | 6581.5806
53.1264 | 2446.1758 | 53.1264 | 2595.7157 | 3595.7157 | 53.1264 | 2580.5117 | 6580.5117
53.1374 | 2445.2633 | 53.1374 | 2594.7503 | 3594.7503 | 53.1374 | 2579.4276 | 6579.4276
53.1484 | 2444.3456 | 53.1484 | 2593.7902 | 3593.7902 | 53.1484 | 2578.3708 | 6578.3708
53.1594 | 2443.4297 | 53.1594 | 2592.8442 | 3592.8442 | 53.1594 | 2577.3297 | 6577.3297
53.1704 | 2442.5237 | 53.1704 | 2591.8817 | 3591.8817 | 53.1704 | 2576.3132 | 6576.3132
53.1814 | 2441.6475 | 53.1814 | 2590.8933 | 3590.8933 | 53.1814 | 2575.2916 | 6575.2916
53.1924 | 2440.7612 | 53.1924 | 2589.9112 | 3589.9112 | 53.1924 | 2574.2529 | 6574.2529
53.2034 | 2439.8895 | 53.2034 | 2588.8888 | 3588.8888 | 53.2034 | 2573.2125 | 6573.2125
53.2144 | 2439.0048 | 53.2144 | 2587.8601 | 3587.8601 | 53.2144 | 2572.1633 | 6572.1633
53.2254 | 2438.1153 | 53.2254 | 2586.8309 | 3586.8309 | 53.2254 | 2571.1021 | 6571.1021
53.2364 | 2437.2058 | 53.2364 | 2585.7905 | 3585.7905 | 53.2364 | 2570.0568 | 6570.0568
53.2474 | 2436.2838 | 53.2474 | 2584.7274 | 3584.7274 | 53.2474 | 2569.029 | 6569.029
53.2584 | 2435.3404 | 53.2584 | 2583.6778 | 3583.6778 | 53.2584 | 2567.9739 | 6567.9739
53.2694 | 2434.382 | 53.2694 | 2582.6416 | 3582.6416 | 53.2694 | 2566.8929 | 6566.8929
53.2804 | 2433.4125 | 53.2804 | 2581.616 | 3581.616 | 53.2804 | 2565.8209 | 6565.8209
53.2914 | 2432.4089 | 53.2914 | 2580.6076 | 3580.6076 | 53.2914 | 2564.7654 | 6564.7654
53.3024 | 2431.3986 | 53.3024 | 2579.6075 | 3579.6075 | 53.3024 | 2563.7088 | 6563.7088
53.3134 | 2430.4 | 53.3134 | 2578.6121 | 3578.6121 | 53.3134 | 2562.6661 | 6562.6661
53.3244 | 2429.4087 | 53.3244 | 2577.6088 | 3577.6088 | 53.3244 | 2561.6476 | 6561.6476
53.3354 | 2428.4226 | 53.3354 | 2576.6008 | 3576.6008 | 53.3354 | 2560.6484 | 6560.6484
53.3464 | 2427.4558 | 53.3464 | 2575.5743 | 3575.5743 | 53.3464 | 2559.6601 | 6559.6601
53.3574 | 2426.4945 | 53.3574 | 2574.542 | 3574.542 | 53.3574 | 2558.6957 | 6558.6957
53.3684 | 2425.524 | 53.3684 | 2573.5422 | 3573.5422 | 53.3684 | 2557.734 | 6557.734
53.3794 | 2424.5667 | 53.3794 | 2572.5282 | 3572.5282 | 53.3794 | 2556.7716 | 6556.7716
53.3904 | 2423.5901 | 53.3904 | 2571.4936 | 3571.4936 | 53.3904 | 2555.8186 | 6555.8186
53.4014 | 2422.617 | 53.4014 | 2570.4616 | 3570.4616 | 53.4014 | 2554.872 | 6554.872
53.4124 | 2421.6511 | 53.4124 | 2569.4179 | 3569.4179 | 53.4124 | 2553.9179 | 6553.9179
53.4234 | 2420.6778 | 53.4234 | 2568.3453 | 3568.3453 | 53.4234 | 2552.9655 | 6552.9655
53.4344 | 2419.6843 | 53.4344 | 2567.2706 | 3567.2706 | 53.4344 | 2552.0156 | 6552.0156
53.4454 | 2418.6892 | 53.4454 | 2566.2344 | 3566.2344 | 53.4454 | 2551.0669 | 6551.0669
53.4564 | 2417.7082 | 53.4564 | 2565.2185 | 3565.2185 | 53.4564 | 2550.0972 | 6550.0972
53.4674 | 2416.718 | 53.4674 | 2564.1971 | 3564.1971 | 53.4674 | 2549.0949 | 6549.0949
53.4784 | 2415.7372 | 53.4784 | 2563.1544 | 3563.1544 | 53.4784 | 2548.056 | 6548.056
53.4894 | 2414.7512 | 53.4894 | 2562.0902 | 3562.0902 | 53.4894 | 2547.0047 | 6547.0047
53.5004 | 2413.7594 | 53.5004 | 2560.9887 | 3560.9887 | 53.5004 | 2545.9405 | 6545.9405
53.5114 | 2412.7785 | 53.5114 | 2559.8729 | 3559.8729 | 53.5114 | 2544.874 | 6544.874
53.5224 | 2411.7895 | 53.5224 | 2558.7722 | 3558.7722 | 53.5224 | 2543.792 | 6543.792
53.5334 | 2410.7716 | 53.5334 | 2557.6564 | 3557.6564 | 53.5334 | 2542.6935 | 6542.6935
53.5444 | 2409.7561 | 53.5444 | 2556.4921 | 3556.4921 | 53.5444 | 2541.5847 | 6541.5847
53.5554 | 2408.7985 | 53.5554 | 2555.3028 | 3555.3028 | 53.5554 | 2540.4641 | 6540.4641
53.5664 | 2407.8356 | 53.5664 | 2554.0978 | 3554.0978 | 53.5664 | 2539.3628 | 6539.3628
53.5774 | 2406.8447 | 53.5774 | 2552.8467 | 3552.8467 | 53.5774 | 2538.2553 | 6538.2553
53.5884 | 2405.857 | 53.5884 | 2551.5806 | 3551.5806 | 53.5884 | 2537.1295 | 6537.1295
53.5994 | 2404.8624 | 53.5994 | 2550.3248 | 3550.3248 | 53.5994 | 2535.9958 | 6535.9958
53.6104 | 2403.8673 | 53.6104 | 2549.0702 | 3549.0702 | 53.6104 | 2534.8902 | 6534.8902
53.6214 | 2402.8836 | 53.6214 | 2547.8163 | 3547.8163 | 53.6214 | 2533.7871 | 6533.7871
53.6324 | 2401.91 | 53.6324 | 2546.5609 | 3546.5609 | 53.6324 | 2532.6685 | 6532.6685
53.6434 | 2400.9488 | 53.6434 | 2545.2984 | 3545.2984 | 53.6434 | 2531.5112 | 6531.5112
53.6544 | 2400.0005 | 53.6544 | 2544.0185 | 3544.0185 | 53.6544 | 2530.3153 | 6530.3153
53.6654 | 2399.0333 | 53.6654 | 2542.7281 | 3542.7281 | 53.6654 | 2529.0874 | 6529.0874
53.6764 | 2398.0734 | 53.6764 | 2541.4413 | 3541.4413 | 53.6764 | 2527.8629 | 6527.8629
53.6874 | 2397.1161 | 53.6874 | 2540.1716 | 3540.1716 | 53.6874 | 2526.6371 | 6526.6371
53.6984 | 2396.1802 | 53.6984 | 2538.9208 | 3538.9208 | 53.6984 | 2525.4327 | 6525.4327
53.7094 | 2395.2119 | 53.7094 | 2537.6589 | 3537.6589 | 53.7094 | 2524.2541 | 6524.2541
53.7204 | 2394.2302 | 53.7204 | 2536.4028 | 3536.4028 | 53.7204 | 2523.0994 | 6523.0994
53.7314 | 2393.2306 | 53.7314 | 2535.1814 | 3535.1814 | 53.7314 | 2521.9439 | 6521.9439
53.7424 | 2392.193 | 53.7424 | 2533.9514 | 3533.9514 | 53.7424 | 2520.8233 | 6520.8233
53.7534 | 2391.1547 | 53.7534 | 2532.7264 | 3532.7264 | 53.7534 | 2519.7109 | 6519.7109
53.7644 | 2390.1356 | 53.7644 | 2531.5022 | 3531.5022 | 53.7644 | 2518.5589 | 6518.5589
53.7754 | 2389.1276 | 53.7754 | 2530.3113 | 3530.3113 | 53.7754 | 2517.4119 | 6517.4119
53.7864 | 2388.0862 | 53.7864 | 2529.1713 | 3529.1713 | 53.7864 | 2516.2726 | 6516.2726
53.7974 | 2387.0687 | 53.7974 | 2528.0115 | 3528.0115 | 53.7974 | 2515.103 | 6515.103
53.8084 | 2386.0109 | 53.8084 | 2526.8303 | 3526.8303 | 53.8084 | 2513.9323 | 6513.9323
53.8194 | 2384.9679 | 53.8194 | 2525.6872 | 3525.6872 | 53.8194 | 2512.7494 | 6512.7494
53.8304 | 2383.8841 | 53.8304 | 2524.552 | 3524.552 | 53.8304 | 2511.5562 | 6511.5562
53.8414 | 2382.7832 | 53.8414 | 2523.4035 | 3523.4035 | 53.8414 | 2510.3827 | 6510.3827
53.8524 | 2381.6801 | 53.8524 | 2522.2793 | 3522.2793 | 53.8524 | 2509.1808 | 6509.1808
53.8634 | 2380.5792 | 53.8634 | 2521.1317 | 3521.1317 | 53.8634 | 2507.9898 | 6507.9898
53.8744 | 2379.5071 | 53.8744 | 2519.992 | 3519.992 | 53.8744 | 2506.8123 | 6506.8123
53.8854 | 2378.3795 | 53.8854 | 2518.8902 | 3518.8902 | 53.8854 | 2505.6371 | 6505.6371
53.8964 | 2377.2451 | 53.8964 | 2517.7579 | 3517.7579 | 53.8964 | 2504.4701 | 6504.4701
53.9074 | 2376.1119 | 53.9074 | 2516.6928 | 3516.6928 | 53.9074 | 2503.3052 | 6503.3052
53.9184 | 2374.9875 | 53.9184 | 2515.6496 | 3515.6496 | 53.9184 | 2502.1413 | 6502.1413
53.9294 | 2373.8647 | 53.9294 | 2514.6216 | 3514.6216 | 53.9294 | 2500.9732 | 6500.9732
53.9404 | 2372.7541 | 53.9404 | 2513.597 | 3513.597 | 53.9404 | 2499.7958 | 6499.7958
53.9514 | 2371.6437 | 53.9514 | 2512.5943 | 3512.5943 | 53.9514 | 2498.6121 | 6498.6121
53.9624 | 2370.5514 | 53.9624 | 2511.5824 | 3511.5824 | 53.9624 | 2497.4528 | 6497.4528
53.9734 | 2369.4909 | 53.9734 | 2510.5504 | 3510.5504 | 53.9734 | 2496.3005 | 6496.3005
53.9844 | 2368.4375 | 53.9844 | 2509.4977 | 3509.4977 | 53.9844 | 2495.1445 | 6495.1445
53.9954 | 2367.4041 | 53.9954 | 2508.4488 | 3508.4488 | 53.9954 | 2493.9916 | 6493.9916
54.0064 | 2366.3859 | 54.0064 | 2507.4133 | 3507.4133 | 54.0064 | 2492.8308 | 6492.8308
54.0174 | 2365.382 | 54.0174 | 2506.3905 | 3506.3905 | 54.0174 | 2491.6441 | 6491.6441
54.0284 | 2364.3846 | 54.0284 | 2505.3788 | 3505.3788 | 54.0284 | 2490.4345 | 6490.4345
54.0394 | 2363.3599 | 54.0394 | 2504.3748 | 3504.3748 | 54.0394 | 2489.2272 | 6489.2272
54.0504 | 2362.3153 | 54.0504 | 2503.3986 | 3503.3986 | 54.0504 | 2487.985 | 6487.985
54.0614 | 2361.2634 | 54.0614 | 2502.448 | 3502.448 | 54.0614 | 2486.7481 | 6486.7481
54.0724 | 2360.2141 | 54.0724 | 2501.4879 | 3501.4879 | 54.0724 | 2485.5269 | 6485.5269
54.0834 | 2359.1591 | 54.0834 | 2500.5596 | 3500.5596 | 54.0834 | 2484.3348 | 6484.3348
54.0944 | 2358.1413 | 54.0944 | 2499.6533 | 3499.6533 | 54.0944 | 2483.1689 | 6483.1689
54.1054 | 2357.1555 | 54.1054 | 2498.7364 | 3498.7364 | 54.1054 | 2482.0053 | 6482.0053
54.1164 | 2356.2012 | 54.1164 | 2497.8312 | 3497.8312 | 54.1164 | 2480.8558 | 6480.8558
54.1274 | 2355.2723 | 54.1274 | 2496.9195 | 3496.9195 | 54.1274 | 2479.7202 | 6479.7202
54.1384 | 2354.354 | 54.1384 | 2496.0064 | 3496.0064 | 54.1384 | 2478.5981 | 6478.5981
54.1494 | 2353.4193 | 54.1494 | 2495.0438 | 3495.0438 | 54.1494 | 2477.4951 | 6477.4951
54.1604 | 2352.4816 | 54.1604 | 2494.0718 | 3494.0718 | 54.1604 | 2476.4172 | 6476.4172
54.1714 | 2351.5711 | 54.1714 | 2493.1159 | 3493.1159 | 54.1714 | 2475.3758 | 6475.3758
54.1824 | 2350.6489 | 54.1824 | 2492.1856 | 3492.1856 | 54.1824 | 2474.3571 | 6474.3571
54.1934 | 2349.7292 | 54.1934 | 2491.2938 | 3491.2938 | 54.1934 | 2473.3373 | 6473.3373
54.2044 | 2348.8152 | 54.2044 | 2490.4344 | 3490.4344 | 54.2044 | 2472.3189 | 6472.3189
54.2154 | 2347.8993 | 54.2154 | 2489.5857 | 3489.5857 | 54.2154 | 2471.2886 | 6471.2886
54.2264 | 2346.9714 | 54.2264 | 2488.7272 | 3488.7272 | 54.2264 | 2470.276 | 6470.276
54.2374 | 2346.0872 | 54.2374 | 2487.8958 | 3487.8958 | 54.2374 | 2469.315 | 6469.315
54.2484 | 2345.228 | 54.2484 | 2487.1093 | 3487.1093 | 54.2484 | 2468.3766 | 6468.3766
54.2594 | 2344.3653 | 54.2594 | 2486.3398 | 3486.3398 | 54.2594 | 2467.447 | 6467.447
54.2704 | 2343.5088 | 54.2704 | 2485.5732 | 3485.5732 | 54.2704 | 2466.532 | 6466.532
54.2814 | 2342.673 | 54.2814 | 2484.8413 | 3484.8413 | 54.2814 | 2465.6342 | 6465.6342
54.2924 | 2341.8186 | 54.2924 | 2484.132 | 3484.132 | 54.2924 | 2464.7515 | 6464.7515
54.3034 | 2340.9637 | 54.3034 | 2483.4238 | 3483.4238 | 54.3034 | 2463.8694 | 6463.8694
54.3144 | 2340.1072 | 54.3144 | 2482.7372 | 3482.7372 | 54.3144 | 2462.9932 | 6462.9932
54.3254 | 2339.2211 | 54.3254 | 2482.0712 | 3482.0712 | 54.3254 | 2462.1329 | 6462.1329
54.3364 | 2338.3208 | 54.3364 | 2481.4125 | 3481.4125 | 54.3364 | 2461.2889 | 6461.2889
54.3474 | 2337.4279 | 54.3474 | 2480.7828 | 3480.7828 | 54.3474 | 2460.4438 | 6460.4438
54.3584 | 2336.5419 | 54.3584 | 2480.1602 | 3480.1602 | 54.3584 | 2459.608 | 6459.608
54.3694 | 2335.6532 | 54.3694 | 2479.5476 | 3479.5476 | 54.3694 | 2458.7862 | 6458.7862
54.3804 | 2334.7622 | 54.3804 | 2478.9386 | 3478.9386 | 54.3804 | 2457.9616 | 6457.9616
54.3914 | 2333.8732 | 54.3914 | 2478.34 | 3478.34 | 54.3914 | 2457.123 | 6457.123
54.4024 | 2332.9652 | 54.4024 | 2477.7437 | 3477.7437 | 54.4024 | 2456.273 | 6456.273
54.4134 | 2332.0602 | 54.4134 | 2477.1491 | 3477.1491 | 54.4134 | 2455.4324 | 6455.4324
54.4244 | 2331.1693 | 54.4244 | 2476.5577 | 3476.5577 | 54.4244 | 2454.6097 | 6454.6097
54.4354 | 2330.304 | 54.4354 | 2475.9686 | 3475.9686 | 54.4354 | 2453.8152 | 6453.8152
54.4464 | 2329.4681 | 54.4464 | 2475.4098 | 3475.4098 | 54.4464 | 2453.0156 | 6453.0156
54.4574 | 2328.6286 | 54.4574 | 2474.8575 | 3474.8575 | 54.4574 | 2452.203 | 6452.203
54.4684 | 2327.7828 | 54.4684 | 2474.3104 | 3474.3104 | 54.4684 | 2451.4117 | 6451.4117
54.4794 | 2326.9416 | 54.4794 | 2473.7528 | 3473.7528 | 54.4794 | 2450.6389 | 6450.6389
54.4904 | 2326.1443 | 54.4904 | 2473.1797 | 3473.1797 | 54.4904 | 2449.8842 | 6449.8842
54.5014 | 2325.3449 | 54.5014 | 2472.6552 | 3472.6552 | 54.5014 | 2449.1797 | 6449.1797
54.5124 | 2324.6 | 54.5124 | 2472.1777 | 3472.1777 | 54.5124 | 2448.5085 | 6448.5085
54.5234 | 2323.8655 | 54.5234 | 2471.6802 | 3471.6802 | 54.5234 | 2447.8702 | 6447.8702
54.5344 | 2323.1638 | 54.5344 | 2471.185 | 3471.185 | 54.5344 | 2447.2571 | 6447.2571
54.5454 | 2322.4748 | 54.5454 | 2470.6817 | 3470.6817 | 54.5454 | 2446.6317 | 6446.6317
54.5564 | 2321.791 | 54.5564 | 2470.1313 | 3470.1313 | 54.5564 | 2445.999 | 6445.999
54.5674 | 2321.1158 | 54.5674 | 2469.5972 | 3469.5972 | 54.5674 | 2445.3295 | 6445.3295
54.5784 | 2320.3922 | 54.5784 | 2469.0614 | 3469.0614 | 54.5784 | 2444.6452 | 6444.6452
54.5894 | 2319.7025 | 54.5894 | 2468.5114 | 3468.5114 | 54.5894 | 2443.9751 | 6443.9751
54.6004 | 2319.0335 | 54.6004 | 2467.9869 | 3467.9869 | 54.6004 | 2443.3088 | 6443.3088
54.6114 | 2318.3694 | 54.6114 | 2467.4144 | 3467.4144 | 54.6114 | 2442.6476 | 6442.6476
54.6224 | 2317.7047 | 54.6224 | 2466.8348 | 3466.8348 | 54.6224 | 2442.0054 | 6442.0054
54.6334 | 2317.0428 | 54.6334 | 2466.2595 | 3466.2595 | 54.6334 | 2441.3933 | 6441.3933
54.6444 | 2316.3755 | 54.6444 | 2465.6785 | 3465.6785 | 54.6444 | 2440.8037 | 6440.8037
54.6554 | 2315.7088 | 54.6554 | 2465.0849 | 3465.0849 | 54.6554 | 2440.2098 | 6440.2098
54.6664 | 2315.0433 | 54.6664 | 2464.484 | 3464.484 | 54.6664 | 2439.6278 | 6439.6278
54.6774 | 2314.3434 | 54.6774 | 2463.8916 | 3463.8916 | 54.6774 | 2439.0967 | 6439.0967
54.6884 | 2313.6519 | 54.6884 | 2463.3291 | 3463.3291 | 54.6884 | 2438.5998 | 6438.5998
54.6994 | 2312.978 | 54.6994 | 2462.7682 | 3462.7682 | 54.6994 | 2438.1022 | 6438.1022
54.7104 | 2312.2948 | 54.7104 | 2462.2148 | 3462.2148 | 54.7104 | 2437.6127 | 6437.6127
54.7214 | 2311.6112 | 54.7214 | 2461.6495 | 3461.6495 | 54.7214 | 2437.1448 | 6437.1448
54.7324 | 2310.925 | 54.7324 | 2461.0718 | 3461.0718 | 54.7324 | 2436.6844 | 6436.6844
54.7434 | 2310.2761 | 54.7434 | 2460.4841 | 3460.4841 | 54.7434 | 2436.2389 | 6436.2389
54.7544 | 2309.6457 | 54.7544 | 2459.8827 | 3459.8827 | 54.7544 | 2435.8487 | 6435.8487
54.7654 | 2309.0263 | 54.7654 | 2459.2679 | 3459.2679 | 54.7654 | 2435.4235 | 6435.4235
54.7764 | 2308.4118 | 54.7764 | 2458.6348 | 3458.6348 | 54.7764 | 2434.9789 | 6434.9789
54.7874 | 2307.804 | 54.7874 | 2457.9689 | 3457.9689 | 54.7874 | 2434.5097 | 6434.5097
54.7984 | 2307.1635 | 54.7984 | 2457.2889 | 3457.2889 | 54.7984 | 2434.0235 | 6434.0235
54.8094 | 2306.4765 | 54.8094 | 2456.6212 | 3456.6212 | 54.8094 | 2433.5239 | 6433.5239
54.8204 | 2305.7634 | 54.8204 | 2455.9421 | 3455.9421 | 54.8204 | 2433.0241 | 6433.0241
54.8314 | 2305.038 | 54.8314 | 2455.2976 | 3455.2976 | 54.8314 | 2432.5208 | 6432.5208
54.8424 | 2304.3179 | 54.8424 | 2454.664 | 3454.664 | 54.8424 | 2432.0329 | 6432.0329
54.8534 | 2303.6067 | 54.8534 | 2454.0717 | 3454.0717 | 54.8534 | 2431.543 | 6431.543
54.8644 | 2302.8825 | 54.8644 | 2453.489 | 3453.489 | 54.8644 | 2431.0433 | 6431.0433
54.8754 | 2302.1449 | 54.8754 | 2452.8966 | 3452.8966 | 54.8754 | 2430.5312 | 6430.5312
54.8864 | 2301.4433 | 54.8864 | 2452.2941 | 3452.2941 | 54.8864 | 2430.0012 | 6430.0012
54.8974 | 2300.7876 | 54.8974 | 2451.6603 | 3451.6603 | 54.8974 | 2429.4935 | 6429.4935
54.9084 | 2300.1605 | 54.9084 | 2451.0277 | 3451.0277 | 54.9084 | 2428.9985 | 6428.9985
54.9194 | 2299.5167 | 54.9194 | 2450.3797 | 3450.3797 | 54.9194 | 2428.5304 | 6428.5304
54.9304 | 2298.8838 | 54.9304 | 2449.7447 | 3449.7447 | 54.9304 | 2428.0703 | 6428.0703
54.9414 | 2298.2202 | 54.9414 | 2449.1086 | 3449.1086 | 54.9414 | 2427.5583 | 6427.5583
54.9524 | 2297.5174 | 54.9524 | 2448.4552 | 3448.4552 | 54.9524 | 2427.0472 | 6427.0472
54.9634 | 2296.7952 | 54.9634 | 2447.8061 | 3447.8061 | 54.9634 | 2426.5436 | 6426.5436
54.9744 | 2296.0732 | 54.9744 | 2447.1806 | 3447.1806 | 54.9744 | 2426.0058 | 6426.0058
54.9854 | 2295.3743 | 54.9854 | 2446.5618 | 3446.5618 | 54.9854 | 2425.4835 | 6425.4835
54.9964 | 2294.7104 | 54.9964 | 2445.9396 | 3445.9396 | 54.9964 | 2424.9535 | 6424.9535
55.0074 | 2294.065 | 55.0074 | 2445.3164 | 3445.3164 | 55.0074 | 2424.4519 | 6424.4519
55.0184 | 2293.428 | 55.0184 | 2444.6631 | 3444.6631 | 55.0184 | 2423.9454 | 6423.9454
55.0294 | 2292.8271 | 55.0294 | 2443.9592 | 3443.9592 | 55.0294 | 2423.3993 | 6423.3993
55.0404 | 2292.241 | 55.0404 | 2443.2485 | 3443.2485 | 55.0404 | 2422.8368 | 6422.8368
55.0514 | 2291.6478 | 55.0514 | 2442.5062 | 3442.5062 | 55.0514 | 2422.2936 | 6422.2936
55.0624 | 2291.0346 | 55.0624 | 2441.7622 | 3441.7622 | 55.0624 | 2421.7726 | 6421.7726
55.0734 | 2290.4209 | 55.0734 | 2441.0115 | 3441.0115 | 55.0734 | 2421.2602 | 6421.2602
55.0844 | 2289.8125 | 55.0844 | 2440.2367 | 3440.2367 | 55.0844 | 2420.7429 | 6420.7429
55.0954 | 2289.1833 | 55.0954 | 2439.4428 | 3439.4428 | 55.0954 | 2420.2509 | 6420.2509
55.1064 | 2288.5648 | 55.1064 | 2438.631 | 3438.631 | 55.1064 | 2419.7906 | 6419.7906
55.1174 | 2287.9579 | 55.1174 | 2437.8172 | 3437.8172 | 55.1174 | 2419.3249 | 6419.3249
55.1284 | 2287.3418 | 55.1284 | 2436.9808 | 3436.9808 | 55.1284 | 2418.8373 | 6418.8373
55.1394 | 2286.7079 | 55.1394 | 2436.1218 | 3436.1218 | 55.1394 | 2418.3246 | 6418.3246
55.1504 | 2286.0711 | 55.1504 | 2435.228 | 3435.228 | 55.1504 | 2417.8207 | 6417.8207
55.1614 | 2285.4164 | 55.1614 | 2434.3445 | 3434.3445 | 55.1614 | 2417.3392 | 6417.3392
55.1724 | 2284.7598 | 55.1724 | 2433.4704 | 3433.4704 | 55.1724 | 2416.8528 | 6416.8528
55.1834 | 2284.0969 | 55.1834 | 2432.5802 | 3432.5802 | 55.1834 | 2416.3658 | 6416.3658
55.1944 | 2283.3963 | 55.1944 | 2431.6659 | 3431.6659 | 55.1944 | 2415.8668 | 6415.8668
55.2054 | 2282.6751 | 55.2054 | 2430.7033 | 3430.7033 | 55.2054 | 2415.3355 | 6415.3355
55.2164 | 2281.9236 | 55.2164 | 2429.7002 | 3429.7002 | 55.2164 | 2414.7746 | 6414.7746
55.2274 | 2281.1383 | 55.2274 | 2428.6933 | 3428.6933 | 55.2274 | 2414.207 | 6414.207
55.2384 | 2280.3385 | 55.2384 | 2427.6806 | 3427.6806 | 55.2384 | 2413.6449 | 6413.6449
55.2494 | 2279.532 | 55.2494 | 2426.7022 | 3426.7022 | 55.2494 | 2413.0952 | 6413.0952
55.2604 | 2278.7129 | 55.2604 | 2425.7703 | 3425.7703 | 55.2604 | 2412.5655 | 6412.5655
55.2714 | 2277.8778 | 55.2714 | 2424.8428 | 3424.8428 | 55.2714 | 2412.0615 | 6412.0615
55.2824 | 2277.0865 | 55.2824 | 2423.9192 | 3423.9192 | 55.2824 | 2411.551 | 6411.551
55.2934 | 2276.3094 | 55.2934 | 2422.9991 | 3422.9991 | 55.2934 | 2411.0248 | 6411.0248
55.3044 | 2275.5198 | 55.3044 | 2422.0859 | 3422.0859 | 55.3044 | 2410.5065 | 6410.5065
55.3154 | 2274.7227 | 55.3154 | 2421.1941 | 3421.1941 | 55.3154 | 2409.9977 | 6409.9977
55.3264 | 2273.934 | 55.3264 | 2420.282 | 3420.282 | 55.3264 | 2409.4782 | 6409.4782
55.3374 | 2273.1472 | 55.3374 | 2419.3407 | 3419.3407 | 55.3374 | 2408.9515 | 6408.9515
55.3484 | 2272.3588 | 55.3484 | 2418.4083 | 3418.4083 | 55.3484 | 2408.4237 | 6408.4237
55.3594 | 2271.5691 | 55.3594 | 2417.4848 | 3417.4848 | 55.3594 | 2407.9085 | 6407.9085
55.3704 | 2270.7599 | 55.3704 | 2416.575 | 3416.575 | 55.3704 | 2407.3761 | 6407.3761
55.3814 | 2269.9624 | 55.3814 | 2415.6718 | 3415.6718 | 55.3814 | 2406.8014 | 6406.8014
55.3924 | 2269.1524 | 55.3924 | 2414.7542 | 3414.7542 | 55.3924 | 2406.2194 | 6406.2194
55.4034 | 2268.3182 | 55.4034 | 2413.8284 | 3413.8284 | 55.4034 | 2405.6562 | 6405.6562
55.4144 | 2267.4688 | 55.4144 | 2412.8711 | 3412.8711 | 55.4144 | 2405.1039 | 6405.1039
55.4254 | 2266.6107 | 55.4254 | 2411.9092 | 3411.9092 | 55.4254 | 2404.5482 | 6404.5482
55.4364 | 2265.7481 | 55.4364 | 2410.9614 | 3410.9614 | 55.4364 | 2404.0242 | 6404.0242
55.4474 | 2264.8736 | 55.4474 | 2410.0413 | 3410.0413 | 55.4474 | 2403.4888 | 6403.4888
55.4584 | 2264.0016 | 55.4584 | 2409.1222 | 3409.1222 | 55.4584 | 2402.9219 | 6402.9219
55.4694 | 2263.1331 | 55.4694 | 2408.2025 | 3408.2025 | 55.4694 | 2402.3737 | 6402.3737
55.4804 | 2262.2643 | 55.4804 | 2407.2953 | 3407.2953 | 55.4804 | 2401.8353 | 6401.8353
55.4914 | 2261.3889 | 55.4914 | 2406.3889 | 3406.3889 | 55.4914 | 2401.3148 | 6401.3148
55.5024 | 2260.5319 | 55.5024 | 2405.4985 | 3405.4985 | 55.5024 | 2400.8163 | 6400.8163
55.5134 | 2259.6949 | 55.5134 | 2404.6189 | 3404.6189 | 55.5134 | 2400.3536 | 6400.3536
55.5244 | 2258.8595 | 55.5244 | 2403.7426 | 3403.7426 | 55.5244 | 2399.901 | 6399.901
55.5354 | 2258.0129 | 55.5354 | 2402.8386 | 3402.8386 | 55.5354 | 2399.4683 | 6399.4683
55.5464 | 2257.1437 | 55.5464 | 2401.9157 | 3401.9157 | 55.5464 | 2399.0151 | 6399.0151
55.5574 | 2256.2691 | 55.5574 | 2400.9649 | 3400.9649 | 55.5574 | 2398.5743 | 6398.5743
55.5684 | 2255.3819 | 55.5684 | 2400.0108 | 3400.0108 | 55.5684 | 2398.1479 | 6398.1479
55.5794 | 2254.4988 | 55.5794 | 2399.0471 | 3399.0471 | 55.5794 | 2397.7301 | 6397.7301
55.5904 | 2253.5973 | 55.5904 | 2398.0767 | 3398.0767 | 55.5904 | 2397.358 | 6397.358
55.6014 | 2252.6284 | 55.6014 | 2397.1091 | 3397.1091 | 55.6014 | 2396.9932 | 6396.9932
55.6124 | 2251.6013 | 55.6124 | 2396.1239 | 3396.1239 | 55.6124 | 2396.6286 | 6396.6286
55.6234 | 2250.5976 | 55.6234 | 2395.1409 | 3395.1409 | 55.6234 | 2396.252 | 6396.252
55.6344 | 2249.6002 | 55.6344 | 2394.1516 | 3394.1516 | 55.6344 | 2395.878 | 6395.878
55.6454 | 2248.6029 | 55.6454 | 2393.1414 | 3393.1414 | 55.6454 | 2395.5379 | 6395.5379
55.6564 | 2247.6456 | 55.6564 | 2392.1376 | 3392.1376 | 55.6564 | 2395.1835 | 6395.1835
55.6674 | 2246.681 | 55.6674 | 2391.1121 | 3391.1121 | 55.6674 | 2394.8184 | 6394.8184
55.6784 | 2245.7184 | 55.6784 | 2390.0531 | 3390.0531 | 55.6784 | 2394.4801 | 6394.4801
55.6894 | 2244.7218 | 55.6894 | 2388.9756 | 3388.9756 | 55.6894 | 2394.1306 | 6394.1306
55.7004 | 2243.6973 | 55.7004 | 2387.9037 | 3387.9037 | 55.7004 | 2393.8389 | 6393.8389
55.7114 | 2242.6469 | 55.7114 | 2386.8335 | 3386.8335 | 55.7114 | 2393.5476 | 6393.5476
55.7224 | 2241.5981 | 55.7224 | 2385.7694 | 3385.7694 | 55.7224 | 2393.2556 | 6393.2556
55.7334 | 2240.5245 | 55.7334 | 2384.7646 | 3384.7646 | 55.7334 | 2393.013 | 6393.013
55.7444 | 2239.4303 | 55.7444 | 2383.7688 | 3383.7688 | 55.7444 | 2392.8053 | 6392.8053
55.7554 | 2238.3407 | 55.7554 | 2382.7725 | 3382.7725 | 55.7554 | 2392.604 | 6392.604
55.7664 | 2237.3013 | 55.7664 | 2381.7574 | 3381.7574 | 55.7664 | 2392.4031 | 6392.4031
55.7774 | 2236.2686 | 55.7774 | 2380.7435 | 3380.7435 | 55.7774 | 2392.2037 | 6392.2037
55.7884 | 2235.206 | 55.7884 | 2379.748 | 3379.748 | 55.7884 | 2392.0328 | 6392.0328
55.7994 | 2234.1703 | 55.7994 | 2378.7501 | 3378.7501 | 55.7994 | 2391.8399 | 6391.8399
55.8104 | 2233.1136 | 55.8104 | 2377.768 | 3377.768 | 55.8104 | 2391.6126 | 6391.6126
55.8214 | 2232.0487 | 55.8214 | 2376.7994 | 3376.7994 | 55.8214 | 2391.3749 | 6391.3749
55.8324 | 2230.9927 | 55.8324 | 2375.8385 | 3375.8385 | 55.8324 | 2391.1741 | 6391.1741
55.8434 | 2229.9521 | 55.8434 | 2374.8671 | 3374.8671 | 55.8434 | 2390.9869 | 6390.9869
55.8544 | 2228.8929 | 55.8544 | 2373.8985 | 3373.8985 | 55.8544 | 2390.7909 | 6390.7909
55.8654 | 2227.8865 | 55.8654 | 2372.9024 | 3372.9024 | 55.8654 | 2390.5826 | 6390.5826
55.8764 | 2226.8972 | 55.8764 | 2371.8865 | 3371.8865 | 55.8764 | 2390.3766 | 6390.3766
55.8874 | 2225.893 | 55.8874 | 2370.8832 | 3370.8832 | 55.8874 | 2390.1512 | 6390.1512
55.8984 | 2224.888 | 55.8984 | 2369.8938 | 3369.8938 | 55.8984 | 2389.9259 | 6389.9259
55.9094 | 2223.8906 | 55.9094 | 2368.9302 | 3368.9302 | 55.9094 | 2389.7107 | 6389.7107
55.9204 | 2222.9154 | 55.9204 | 2367.9787 | 3367.9787 | 55.9204 | 2389.5088 | 6389.5088
55.9314 | 2221.9785 | 55.9314 | 2367.0123 | 3367.0123 | 55.9314 | 2389.3143 | 6389.3143
55.9424 | 2221.0475 | 55.9424 | 2366.0426 | 3366.0426 | 55.9424 | 2389.1096 | 6389.1096
55.9534 | 2220.1267 | 55.9534 | 2365.0513 | 3365.0513 | 55.9534 | 2388.898 | 6388.898
55.9644 | 2219.2183 | 55.9644 | 2364.0566 | 3364.0566 | 55.9644 | 2388.6902 | 6388.6902
55.9754 | 2218.3235 | 55.9754 | 2363.0634 | 3363.0634 | 55.9754 | 2388.4876 | 6388.4876
55.9864 | 2217.4072 | 55.9864 | 2362.0526 | 3362.0526 | 55.9864 | 2388.3101 | 6388.3101
55.9974 | 2216.4743 | 55.9974 | 2361.039 | 3361.039 | 55.9974 | 2388.1348 | 6388.1348
56.0084 | 2215.5503 | 56.0084 | 2360.0086 | 3360.0086 | 56.0084 | 2387.9248 | 6387.9248
56.0194 | 2214.6236 | 56.0194 | 2358.976 | 3358.976 | 56.0194 | 2387.7105 | 6387.7105
56.0304 | 2213.6728 | 56.0304 | 2357.9605 | 3357.9605 | 56.0304 | 2387.4919 | 6387.4919
56.0414 | 2212.7396 | 56.0414 | 2356.9752 | 3356.9752 | 56.0414 | 2387.2445 | 6387.2445
56.0524 | 2211.8264 | 56.0524 | 2355.9923 | 3355.9923 | 56.0524 | 2386.972 | 6386.972
56.0634 | 2210.9396 | 56.0634 | 2355.0092 | 3355.0092 | 56.0634 | 2386.6948 | 6386.6948
56.0744 | 2210.0831 | 56.0744 | 2354.0205 | 3354.0205 | 56.0744 | 2386.3975 | 6386.3975
56.0854 | 2209.2328 | 56.0854 | 2353.0198 | 3353.0198 | 56.0854 | 2386.0897 | 6386.0897
56.0964 | 2208.389 | 56.0964 | 2352.0246 | 3352.0246 | 56.0964 | 2385.7619 | 6385.7619
56.1074 | 2207.5529 | 56.1074 | 2351.038 | 3351.038 | 56.1074 | 2385.4029 | 6385.4029
56.1184 | 2206.7293 | 56.1184 | 2350.0633 | 3350.0633 | 56.1184 | 2385.0433 | 6385.0433
56.1294 | 2205.9117 | 56.1294 | 2349.1094 | 3349.1094 | 56.1294 | 2384.6756 | 6384.6756
56.1404 | 2205.0897 | 56.1404 | 2348.1454 | 3348.1454 | 56.1404 | 2384.271 | 6384.271
56.1514 | 2204.2613 | 56.1514 | 2347.1334 | 3347.1334 | 56.1514 | 2383.8639 | 6383.8639
56.1624 | 2203.4089 | 56.1624 | 2346.0998 | 3346.0998 | 56.1624 | 2383.4788 | 6383.4788
56.1734 | 2202.5256 | 56.1734 | 2345.0432 | 3345.0432 | 56.1734 | 2383.1055 | 6383.1055
56.1844 | 2201.6366 | 56.1844 | 2343.9807 | 3343.9807 | 56.1844 | 2382.7475 | 6382.7475
56.1954 | 2200.7483 | 56.1954 | 2342.9258 | 3342.9258 | 56.1954 | 2382.3893 | 6382.3893
56.2064 | 2199.8522 | 56.2064 | 2341.8583 | 3341.8583 | 56.2064 | 2382.0123 | 6382.0123
56.2174 | 2198.9476 | 56.2174 | 2340.7769 | 3340.7769 | 56.2174 | 2381.5921 | 6381.5921
56.2284 | 2198.0526 | 56.2284 | 2339.7058 | 3339.7058 | 56.2284 | 2381.1522 | 6381.1522
56.2394 | 2197.1606 | 56.2394 | 2338.6657 | 3338.6657 | 56.2394 | 2380.69 | 6380.69
56.2504 | 2196.2757 | 56.2504 | 2337.641 | 3337.641 | 56.2504 | 2380.2289 | 6380.2289
56.2614 | 2195.3965 | 56.2614 | 2336.6228 | 3336.6228 | 56.2614 | 2379.7526 | 6379.7526
56.2724 | 2194.5502 | 56.2724 | 2335.5885 | 3335.5885 | 56.2724 | 2379.2353 | 6379.2353
56.2834 | 2193.701 | 56.2834 | 2334.5469 | 3334.5469 | 56.2834 | 2378.6938 | 6378.6938
56.2944 | 2192.8391 | 56.2944 | 2333.5048 | 3333.5048 | 56.2944 | 2378.0986 | 6378.0986
56.3054 | 2192.0099 | 56.3054 | 2332.4623 | 3332.4623 | 56.3054 | 2377.473 | 6377.473
56.3164 | 2191.2193 | 56.3164 | 2331.4263 | 3331.4263 | 56.3164 | 2376.8227 | 6376.8227
56.3274 | 2190.4183 | 56.3274 | 2330.3944 | 3330.3944 | 56.3274 | 2376.1614 | 6376.1614
56.3384 | 2189.6066 | 56.3384 | 2329.3647 | 3329.3647 | 56.3384 | 2375.4673 | 6375.4673
56.3494 | 2188.8137 | 56.3494 | 2328.3464 | 3328.3464 | 56.3494 | 2374.745 | 6374.745
56.3604 | 2187.9839 | 56.3604 | 2327.3219 | 3327.3219 | 56.3604 | 2374.0104 | 6374.0104
56.3714 | 2187.1638 | 56.3714 | 2326.3224 | 3326.3224 | 56.3714 | 2373.2656 | 6373.2656
56.3824 | 2186.3405 | 56.3824 | 2325.342 | 3325.342 | 56.3824 | 2372.4974 | 6372.4974
56.3934 | 2185.5393 | 56.3934 | 2324.3678 | 3324.3678 | 56.3934 | 2371.6796 | 6371.6796
56.4044 | 2184.7539 | 56.4044 | 2323.3762 | 3323.3762 | 56.4044 | 2370.7825 | 6370.7825
56.4154 | 2184 | 56.4154 | 2322.3808 | 3322.3808 | 56.4154 | 2369.8404 | 6369.8404
56.4264 | 2183.2619 | 56.4264 | 2321.3833 | 3321.3833 | 56.4264 | 2368.8776 | 6368.8776
56.4374 | 2182.5423 | 56.4374 | 2320.3281 | 3320.3281 | 56.4374 | 2367.8591 | 6367.8591
56.4484 | 2181.8604 | 56.4484 | 2319.2562 | 3319.2562 | 56.4484 | 2366.7832 | 6366.7832
56.4594 | 2181.1825 | 56.4594 | 2318.1997 | 3318.1997 | 56.4594 | 2365.6688 | 6365.6688
56.4704 | 2180.4362 | 56.4704 | 2317.1896 | 3317.1896 | 56.4704 | 2364.5321 | 6364.5321
56.4814 | 2179.6915 | 56.4814 | 2316.161 | 3316.161 | 56.4814 | 2363.383 | 6363.383
56.4924 | 2178.9889 | 56.4924 | 2315.1324 | 3315.1324 | 56.4924 | 2362.2013 | 6362.2013
56.5034 | 2178.2546 | 56.5034 | 2314.0959 | 3314.0959 | 56.5034 | 2361.0377 | 6361.0377
56.5144 | 2177.5316 | 56.5144 | 2313.0374 | 3313.0374 | 56.5144 | 2359.8699 | 6359.8699
56.5254 | 2176.7903 | 56.5254 | 2311.955 | 3311.955 | 56.5254 | 2358.711 | 6358.711
56.5364 | 2176.0625 | 56.5364 | 2310.8728 | 3310.8728 | 56.5364 | 2357.4933 | 6357.4933
56.5474 | 2175.3373 | 56.5474 | 2309.8059 | 3309.8059 | 56.5474 | 2356.2454 | 6356.2454
56.5584 | 2174.663 | 56.5584 | 2308.7536 | 3308.7536 | 56.5584 | 2354.985 | 6354.985
56.5694 | 2173.9487 | 56.5694 | 2307.7202 | 3307.7202 | 56.5694 | 2353.7292 | 6353.7292
56.5804 | 2173.2194 | 56.5804 | 2306.7155 | 3306.7155 | 56.5804 | 2352.4752 | 6352.4752
56.5914 | 2172.5201 | 56.5914 | 2305.7165 | 3305.7165 | 56.5914 | 2351.2147 | 6351.2147
56.6024 | 2171.8403 | 56.6024 | 2304.7199 | 3304.7199 | 56.6024 | 2349.9406 | 6349.9406
56.6134 | 2171.1579 | 56.6134 | 2303.7062 | 3303.7062 | 56.6134 | 2348.6504 | 6348.6504
56.6244 | 2170.4601 | 56.6244 | 2302.697 | 3302.697 | 56.6244 | 2347.3332 | 6347.3332
56.6354 | 2169.7486 | 56.6354 | 2301.6952 | 3301.6952 | 56.6354 | 2345.9783 | 6345.9783
56.6464 | 2169.0421 | 56.6464 | 2300.689 | 3300.689 | 56.6464 | 2344.6116 | 6344.6116
56.6574 | 2168.3477 | 56.6574 | 2299.6681 | 3299.6681 | 56.6574 | 2343.2429 | 6343.2429
56.6684 | 2167.6583 | 56.6684 | 2298.6109 | 3298.6109 | 56.6684 | 2341.8379 | 6341.8379
56.6794 | 2166.9793 | 56.6794 | 2297.5147 | 3297.5147 | 56.6794 | 2340.4238 | 6340.4238
56.6904 | 2166.3166 | 56.6904 | 2296.4255 | 3296.4255 | 56.6904 | 2338.9611 | 6338.9611
56.7014 | 2165.637 | 56.7014 | 2295.3265 | 3295.3265 | 56.7014 | 2337.512 | 6337.512
56.7124 | 2164.9414 | 56.7124 | 2294.2447 | 3294.2447 | 56.7124 | 2336.1082 | 6336.1082
56.7234 | 2164.243 | 56.7234 | 2293.1571 | 3293.1571 | 56.7234 | 2334.6823 | 6334.6823
56.7344 | 2163.5606 | 56.7344 | 2292.0551 | 3292.0551 | 56.7344 | 2333.2567 | 6333.2567
56.7454 | 2162.8378 | 56.7454 | 2290.9229 | 3290.9229 | 56.7454 | 2331.8486 | 6331.8486
56.7564 | 2162.0938 | 56.7564 | 2289.7727 | 3289.7727 | 56.7564 | 2330.4386 | 6330.4386
56.7674 | 2161.3185 | 56.7674 | 2288.6196 | 3288.6196 | 56.7674 | 2329.0013 | 6329.0013
56.7784 | 2160.5179 | 56.7784 | 2287.4676 | 3287.4676 | 56.7784 | 2327.5999 | 6327.5999
56.7894 | 2159.6999 | 56.7894 | 2286.3137 | 3286.3137 | 56.7894 | 2326.2113 | 6326.2113
56.8004 | 2158.8853 | 56.8004 | 2285.1491 | 3285.1491 | 56.8004 | 2324.8058 | 6324.8058
56.8114 | 2158.069 | 56.8114 | 2283.9816 | 3283.9816 | 56.8114 | 2323.4007 | 6323.4007
56.8224 | 2157.2475 | 56.8224 | 2282.803 | 3282.803 | 56.8224 | 2321.9638 | 6321.9638
56.8334 | 2156.4256 | 56.8334 | 2281.596 | 3281.596 | 56.8334 | 2320.5236 | 6320.5236
56.8444 | 2155.6108 | 56.8444 | 2280.3996 | 3280.3996 | 56.8444 | 2319.0762 | 6319.0762
56.8554 | 2154.799 | 56.8554 | 2279.229 | 3279.229 | 56.8554 | 2317.6298 | 6317.6298
56.8664 | 2154.0113 | 56.8664 | 2278.0849 | 3278.0849 | 56.8664 | 2316.1482 | 6316.1482
56.8774 | 2153.2554 | 56.8774 | 2276.9693 | 3276.9693 | 56.8774 | 2314.663 | 6314.663
56.8884 | 2152.4984 | 56.8884 | 2275.8782 | 3275.8782 | 56.8884 | 2313.1671 | 6313.1671
56.8994 | 2151.7396 | 56.8994 | 2274.7855 | 3274.7855 | 56.8994 | 2311.6644 | 6311.6644
56.9104 | 2150.9861 | 56.9104 | 2273.6804 | 3273.6804 | 56.9104 | 2310.1451 | 6310.1451
56.9214 | 2150.2359 | 56.9214 | 2272.5693 | 3272.5693 | 56.9214 | 2308.6425 | 6308.6425
56.9324 | 2149.47 | 56.9324 | 2271.4476 | 3271.4476 | 56.9324 | 2307.15 | 6307.15
56.9434 | 2148.7007 | 56.9434 | 2270.3019 | 3270.3019 | 56.9434 | 2305.6459 | 6305.6459
56.9544 | 2147.942 | 56.9544 | 2269.1587 | 3269.1587 | 56.9544 | 2304.1444 | 6304.1444
56.9654 | 2147.1848 | 56.9654 | 2268.0201 | 3268.0201 | 56.9654 | 2302.6255 | 6302.6255
56.9764 | 2146.4083 | 56.9764 | 2266.893 | 3266.893 | 56.9764 | 2301.1265 | 6301.1265
56.9874 | 2145.6249 | 56.9874 | 2265.7701 | 3265.7701 | 56.9874 | 2299.6356 | 6299.6356
56.9984 | 2144.8635 | 56.9984 | 2264.6478 | 3264.6478 | 56.9984 | 2298.1518 | 6298.1518
57.0094 | 2144.1054 | 57.0094 | 2263.5367 | 3263.5367 | 57.0094 | 2296.681 | 6296.681
57.0204 | 2143.337 | 57.0204 | 2262.4295 | 3262.4295 | 57.0204 | 2295.216 | 6295.216
57.0314 | 2142.5721 | 57.0314 | 2261.3114 | 3261.3114 | 57.0314 | 2293.7472 | 6293.7472
57.0424 | 2141.8135 | 57.0424 | 2260.1879 | 3260.1879 | 57.0424 | 2292.2996 | 6292.2996
57.0534 | 2141.0407 | 57.0534 | 2259.0566 | 3259.0566 | 57.0534 | 2290.869 | 6290.869
57.0644 | 2140.278 | 57.0644 | 2257.9109 | 3257.9109 | 57.0644 | 2289.4592 | 6289.4592
57.0754 | 2139.5245 | 57.0754 | 2256.7351 | 3256.7351 | 57.0754 | 2288.0562 | 6288.0562
57.0864 | 2138.7639 | 57.0864 | 2255.5585 | 3255.5585 | 57.0864 | 2286.6627 | 6286.6627
57.0974 | 2137.966 | 57.0974 | 2254.37 | 3254.37 | 57.0974 | 2285.3207 | 6285.3207
57.1084 | 2137.1486 | 57.1084 | 2253.1899 | 3253.1899 | 57.1084 | 2284.0171 | 6284.0171
57.1194 | 2136.3141 | 57.1194 | 2252.0188 | 3252.0188 | 57.1194 | 2282.7508 | 6282.7508
57.1304 | 2135.4479 | 57.1304 | 2250.8684 | 3250.8684 | 57.1304 | 2281.524 | 6281.524
57.1414 | 2134.568 | 57.1414 | 2249.7586 | 3249.7586 | 57.1414 | 2280.3514 | 6280.3514
57.1524 | 2133.6447 | 57.1524 | 2248.6645 | 3248.6645 | 57.1524 | 2279.2118 | 6279.2118
57.1634 | 2132.7064 | 57.1634 | 2247.5581 | 3247.5581 | 57.1634 | 2278.1061 | 6278.1061
57.1744 | 2131.8173 | 57.1744 | 2246.4098 | 3246.4098 | 57.1744 | 2276.9956 | 6276.9956
57.1854 | 2130.9379 | 57.1854 | 2245.2821 | 3245.2821 | 57.1854 | 2275.8775 | 6275.8775
57.1964 | 2130.0341 | 57.1964 | 2244.1448 | 3244.1448 | 57.1964 | 2274.7566 | 6274.7566
57.2074 | 2129.1655 | 57.2074 | 2243.0293 | 3243.0293 | 57.2074 | 2273.6048 | 6273.6048
57.2184 | 2128.3094 | 57.2184 | 2241.9247 | 3241.9247 | 57.2184 | 2272.4658 | 6272.4658
57.2294 | 2127.4592 | 57.2294 | 2240.8409 | 3240.8409 | 57.2294 | 2271.33 | 6271.33
57.2404 | 2126.5628 | 57.2404 | 2239.7724 | 3239.7724 | 57.2404 | 2270.2341 | 6270.2341
57.2514 | 2125.6325 | 57.2514 | 2238.6913 | 3238.6913 | 57.2514 | 2269.1513 | 6269.1513
57.2624 | 2124.6392 | 57.2624 | 2237.6013 | 3237.6013 | 57.2624 | 2268.0587 | 6268.0587
57.2734 | 2123.6437 | 57.2734 | 2236.5053 | 3236.5053 | 57.2734 | 2266.9504 | 6266.9504
57.2844 | 2122.6496 | 57.2844 | 2235.3872 | 3235.3872 | 57.2844 | 2265.8114 | 6265.8114
57.2954 | 2121.6283 | 57.2954 | 2234.2596 | 3234.2596 | 57.2954 | 2264.6834 | 6264.6834
57.3064 | 2120.5929 | 57.3064 | 2233.1239 | 3233.1239 | 57.3064 | 2263.5697 | 6263.5697
57.3174 | 2119.5475 | 57.3174 | 2232.0013 | 3232.0013 | 57.3174 | 2262.4539 | 6262.4539
57.3284 | 2118.492 | 57.3284 | 2230.8744 | 3230.8744 | 57.3284 | 2261.3516 | 6261.3516
57.3394 | 2117.4231 | 57.3394 | 2229.7676 | 3229.7676 | 57.3394 | 2260.2767 | 6260.2767
57.3504 | 2116.3376 | 57.3504 | 2228.6637 | 3228.6637 | 57.3504 | 2259.2235 | 6259.2235
57.3614 | 2115.2318 | 57.3614 | 2227.5721 | 3227.5721 | 57.3614 | 2258.1588 | 6258.1588
57.3724 | 2114.1097 | 57.3724 | 2226.4886 | 3226.4886 | 57.3724 | 2257.1209 | 6257.1209
57.3834 | 2112.9629 | 57.3834 | 2225.4453 | 3225.4453 | 57.3834 | 2256.071 | 6256.071
57.3944 | 2111.7975 | 57.3944 | 2224.4126 | 3224.4126 | 57.3944 | 2255.0605 | 6255.0605
57.4054 | 2110.6616 | 57.4054 | 2223.4006 | 3223.4006 | 57.4054 | 2254.0158 | 6254.0158
57.4164 | 2109.5444 | 57.4164 | 2222.3736 | 3222.3736 | 57.4164 | 2252.9282 | 6252.9282
57.4274 | 2108.4282 | 57.4274 | 2221.3383 | 3221.3383 | 57.4274 | 2251.8508 | 6251.8508
57.4384 | 2107.321 | 57.4384 | 2220.3259 | 3220.3259 | 57.4384 | 2250.7776 | 6250.7776
57.4494 | 2106.2421 | 57.4494 | 2219.3334 | 3219.3334 | 57.4494 | 2249.717 | 6249.717
57.4604 | 2105.1628 | 57.4604 | 2218.3688 | 3218.3688 | 57.4604 | 2248.6725 | 6248.6725
57.4714 | 2104.096 | 57.4714 | 2217.3818 | 3217.3818 | 57.4714 | 2247.6501 | 6247.6501
57.4824 | 2103.0318 | 57.4824 | 2216.3729 | 3216.3729 | 57.4824 | 2246.607 | 6246.607
57.4934 | 2101.9979 | 57.4934 | 2215.3963 | 3215.3963 | 57.4934 | 2245.5663 | 6245.5663
57.5044 | 2100.942 | 57.5044 | 2214.4227 | 3214.4227 | 57.5044 | 2244.552 | 6244.552
57.5154 | 2099.8845 | 57.5154 | 2213.4286 | 3213.4286 | 57.5154 | 2243.537 | 6243.537
57.5264 | 2098.8302 | 57.5264 | 2212.4666 | 3212.4666 | 57.5264 | 2242.5428 | 6242.5428
57.5374 | 2097.7585 | 57.5374 | 2211.5304 | 3211.5304 | 57.5374 | 2241.5566 | 6241.5566
57.5484 | 2096.6781 | 57.5484 | 2210.5876 | 3210.5876 | 57.5484 | 2240.5935 | 6240.5935
57.5594 | 2095.5882 | 57.5594 | 2209.6593 | 3209.6593 | 57.5594 | 2239.6091 | 6239.6091
57.5704 | 2094.4723 | 57.5704 | 2208.7387 | 3208.7387 | 57.5704 | 2238.6421 | 6238.6421
57.5814 | 2093.3336 | 57.5814 | 2207.8349 | 3207.8349 | 57.5814 | 2237.662 | 6237.662
57.5924 | 2092.199 | 57.5924 | 2206.9047 | 3206.9047 | 57.5924 | 2236.6604 | 6236.6604
57.6034 | 2091.0618 | 57.6034 | 2205.9837 | 3205.9837 | 57.6034 | 2235.6365 | 6235.6365
57.6144 | 2089.9235 | 57.6144 | 2205.0933 | 3205.0933 | 57.6144 | 2234.625 | 6234.625
57.6254 | 2088.781 | 57.6254 | 2204.2358 | 3204.2358 | 57.6254 | 2233.6284 | 6233.6284
57.6364 | 2087.6539 | 57.6364 | 2203.3698 | 3203.3698 | 57.6364 | 2232.613 | 6232.613
57.6474 | 2086.5398 | 57.6474 | 2202.5043 | 3202.5043 | 57.6474 | 2231.6217 | 6231.6217
57.6584 | 2085.4183 | 57.6584 | 2201.6231 | 3201.6231 | 57.6584 | 2230.599 | 6230.599
57.6694 | 2084.301 | 57.6694 | 2200.7404 | 3200.7404 | 57.6694 | 2229.619 | 6229.619
57.6804 | 2083.1631 | 57.6804 | 2199.8506 | 3199.8506 | 57.6804 | 2228.6225 | 6228.6225
57.6914 | 2082.0372 | 57.6914 | 2198.9799 | 3198.9799 | 57.6914 | 2227.6163 | 6227.6163
57.7024 | 2080.8938 | 57.7024 | 2198.1303 | 3198.1303 | 57.7024 | 2226.6228 | 6226.6228
57.7134 | 2079.7245 | 57.7134 | 2197.2794 | 3197.2794 | 57.7134 | 2225.627 | 6225.627
57.7244 | 2078.5539 | 57.7244 | 2196.4116 | 3196.4116 | 57.7244 | 2224.6497 | 6224.6497
57.7354 | 2077.3741 | 57.7354 | 2195.552 | 3195.552 | 57.7354 | 2223.6745 | 6223.6745
57.7464 | 2076.1892 | 57.7464 | 2194.7012 | 3194.7012 | 57.7464 | 2222.6835 | 6222.6835
57.7574 | 2075.0054 | 57.7574 | 2193.8856 | 3193.8856 | 57.7574 | 2221.6841 | 6221.6841
57.7684 | 2073.8241 | 57.7684 | 2193.107 | 3193.107 | 57.7684 | 2220.664 | 6220.664
57.7794 | 2072.6299 | 57.7794 | 2192.3564 | 3192.3564 | 57.7794 | 2219.6635 | 6219.6635
57.7904 | 2071.458 | 57.7904 | 2191.5903 | 3191.5903 | 57.7904 | 2218.6733 | 6218.6733
57.8014 | 2070.3205 | 57.8014 | 2190.8268 | 3190.8268 | 57.8014 | 2217.6647 | 6217.6647
57.8124 | 2069.2064 | 57.8124 | 2190.0773 | 3190.0773 | 57.8124 | 2216.6292 | 6216.6292
57.8234 | 2068.1011 | 57.8234 | 2189.3153 | 3189.3153 | 57.8234 | 2215.56 | 6215.56
57.8344 | 2066.9924 | 57.8344 | 2188.5203 | 3188.5203 | 57.8344 | 2214.4726 | 6214.4726
57.8454 | 2065.872 | 57.8454 | 2187.6991 | 3187.6991 | 57.8454 | 2213.3451 | 6213.3451
57.8564 | 2064.7769 | 57.8564 | 2186.8712 | 3186.8712 | 57.8564 | 2212.2056 | 6212.2056
57.8674 | 2063.7005 | 57.8674 | 2186.045 | 3186.045 | 57.8674 | 2211.057 | 6211.057
57.8784 | 2062.6158 | 57.8784 | 2185.2325 | 3185.2325 | 57.8784 | 2209.9232 | 6209.9232
57.8894 | 2061.5264 | 57.8894 | 2184.4023 | 3184.4023 | 57.8894 | 2208.8056 | 6208.8056
57.9004 | 2060.4397 | 57.9004 | 2183.5771 | 3183.5771 | 57.9004 | 2207.6954 | 6207.6954
57.9114 | 2059.3371 | 57.9114 | 2182.7451 | 3182.7451 | 57.9114 | 2206.5918 | 6206.5918
57.9224 | 2058.238 | 57.9224 | 2181.9103 | 3181.9103 | 57.9224 | 2205.4704 | 6205.4704
57.9334 | 2057.1758 | 57.9334 | 2181.0756 | 3181.0756 | 57.9334 | 2204.324 | 6204.324
57.9444 | 2056.1656 | 57.9444 | 2180.2381 | 3180.2381 | 57.9444 | 2203.1485 | 6203.1485
57.9554 | 2055.1993 | 57.9554 | 2179.427 | 3179.427 | 57.9554 | 2201.9736 | 6201.9736
57.9664 | 2054.2756 | 57.9664 | 2178.6359 | 3178.6359 | 57.9664 | 2200.8209 | 6200.8209
57.9774 | 2053.3571 | 57.9774 | 2177.8498 | 3177.8498 | 57.9774 | 2199.6752 | 6199.6752
57.9884 | 2052.4294 | 57.9884 | 2177.0869 | 3177.0869 | 57.9884 | 2198.5623 | 6198.5623
57.9994 | 2051.5113 | 57.9994 | 2176.3323 | 3176.3323 | 57.9994 | 2197.4543 | 6197.4543
58.0104 | 2050.6121 | 58.0104 | 2175.5828 | 3175.5828 | 58.0104 | 2196.3349 | 6196.3349
58.0214 | 2049.7357 | 58.0214 | 2174.8384 | 3174.8384 | 58.0214 | 2195.2276 | 6195.2276
58.0324 | 2048.8716 | 58.0324 | 2174.1109 | 3174.1109 | 58.0324 | 2194.1203 | 6194.1203
58.0434 | 2048.03 | 58.0434 | 2173.3755 | 3173.3755 | 58.0434 | 2193.004 | 6193.004
58.0544 | 2047.1848 | 58.0544 | 2172.6519 | 3172.6519 | 58.0544 | 2191.8641 | 6191.8641
58.0654 | 2046.327 | 58.0654 | 2171.9375 | 3171.9375 | 58.0654 | 2190.7408 | 6190.7408
58.0764 | 2045.4749 | 58.0764 | 2171.2352 | 3171.2352 | 58.0764 | 2189.6084 | 6189.6084
58.0874 | 2044.6388 | 58.0874 | 2170.5089 | 3170.5089 | 58.0874 | 2188.485 | 6188.485
58.0984 | 2043.8143 | 58.0984 | 2169.7698 | 3169.7698 | 58.0984 | 2187.3609 | 6187.3609
58.1094 | 2042.9765 | 58.1094 | 2169.0266 | 3169.0266 | 58.1094 | 2186.2722 | 6186.2722
58.1204 | 2042.1284 | 58.1204 | 2168.2808 | 3168.2808 | 58.1204 | 2185.2195 | 6185.2195
58.1314 | 2041.2869 | 58.1314 | 2167.5335 | 3167.5335 | 58.1314 | 2184.1712 | 6184.1712
58.1424 | 2040.4312 | 58.1424 | 2166.7745 | 3166.7745 | 58.1424 | 2183.1135 | 6183.1135
58.1534 | 2039.565 | 58.1534 | 2166.0179 | 3166.0179 | 58.1534 | 2182.0272 | 6182.0272
58.1644 | 2038.7109 | 58.1644 | 2165.2386 | 3165.2386 | 58.1644 | 2180.9403 | 6180.9403
58.1754 | 2037.8503 | 58.1754 | 2164.4939 | 3164.4939 | 58.1754 | 2179.8581 | 6179.8581
58.1864 | 2036.9929 | 58.1864 | 2163.8039 | 3163.8039 | 58.1864 | 2178.7816 | 6178.7816
58.1974 | 2036.1262 | 58.1974 | 2163.0905 | 3163.0905 | 58.1974 | 2177.7 | 6177.7
58.2084 | 2035.2911 | 58.2084 | 2162.3846 | 3162.3846 | 58.2084 | 2176.604 | 6176.604
58.2194 | 2034.4663 | 58.2194 | 2161.7113 | 3161.7113 | 58.2194 | 2175.5158 | 6175.5158
58.2304 | 2033.6481 | 58.2304 | 2161.0337 | 3161.0337 | 58.2304 | 2174.431 | 6174.431
58.2414 | 2032.8563 | 58.2414 | 2160.3417 | 3160.3417 | 58.2414 | 2173.3649 | 6173.3649
58.2524 | 2032.0846 | 58.2524 | 2159.6288 | 3159.6288 | 58.2524 | 2172.2961 | 6172.2961
58.2634 | 2031.3378 | 58.2634 | 2158.8906 | 3158.8906 | 58.2634 | 2171.2607 | 6171.2607
58.2744 | 2030.6146 | 58.2744 | 2158.1296 | 3158.1296 | 58.2744 | 2170.2515 | 6170.2515
58.2854 | 2029.9086 | 58.2854 | 2157.3294 | 3157.3294 | 58.2854 | 2169.2511 | 6169.2511
58.2964 | 2029.2108 | 58.2964 | 2156.5396 | 3156.5396 | 58.2964 | 2168.2592 | 6168.2592
58.3074 | 2028.5352 | 58.3074 | 2155.7582 | 3155.7582 | 58.3074 | 2167.3065 | 6167.3065
58.3184 | 2027.8661 | 58.3184 | 2154.9529 | 3154.9529 | 58.3184 | 2166.3877 | 6166.3877
58.3294 | 2027.2183 | 58.3294 | 2154.0986 | 3154.0986 | 58.3294 | 2165.4642 | 6165.4642
58.3404 | 2026.5756 | 58.3404 | 2153.2713 | 3153.2713 | 58.3404 | 2164.5525 | 6164.5525
58.3514 | 2025.9279 | 58.3514 | 2152.4537 | 3152.4537 | 58.3514 | 2163.6251 | 6163.6251
58.3624 | 2025.2837 | 58.3624 | 2151.6455 | 3151.6455 | 58.3624 | 2162.7435 | 6162.7435
58.3734 | 2024.6262 | 58.3734 | 2150.8327 | 3150.8327 | 58.3734 | 2161.8336 | 6161.8336
58.3844 | 2024.021 | 58.3844 | 2150.0363 | 3150.0363 | 58.3844 | 2160.9535 | 6160.9535
58.3954 | 2023.4089 | 58.3954 | 2149.2173 | 3149.2173 | 58.3954 | 2160.1038 | 6160.1038
58.4064 | 2022.7917 | 58.4064 | 2148.378 | 3148.378 | 58.4064 | 2159.268 | 6159.268
58.4174 | 2022.2159 | 58.4174 | 2147.5203 | 3147.5203 | 58.4174 | 2158.4408 | 6158.4408
58.4284 | 2021.6372 | 58.4284 | 2146.7061 | 3146.7061 | 58.4284 | 2157.5917 | 6157.5917
58.4394 | 2021.0586 | 58.4394 | 2145.8957 | 3145.8957 | 58.4394 | 2156.7752 | 6156.7752
58.4504 | 2020.493 | 58.4504 | 2145.0743 | 3145.0743 | 58.4504 | 2155.9809 | 6155.9809
58.4614 | 2019.9382 | 58.4614 | 2144.2071 | 3144.2071 | 58.4614 | 2155.189 | 6155.189
58.4724 | 2019.3912 | 58.4724 | 2143.311 | 3143.311 | 58.4724 | 2154.4289 | 6154.4289
58.4834 | 2018.8522 | 58.4834 | 2142.4165 | 3142.4165 | 58.4834 | 2153.6776 | 6153.6776
58.4944 | 2018.2888 | 58.4944 | 2141.5475 | 3141.5475 | 58.4944 | 2152.9241 | 6152.9241
58.5054 | 2017.7187 | 58.5054 | 2140.7024 | 3140.7024 | 58.5054 | 2152.1895 | 6152.1895
58.5164 | 2017.1334 | 58.5164 | 2139.8385 | 3139.8385 | 58.5164 | 2151.4866 | 6151.4866
58.5274 | 2016.5513 | 58.5274 | 2139.0037 | 3139.0037 | 58.5274 | 2150.8264 | 6150.8264
58.5384 | 2015.9985 | 58.5384 | 2138.1919 | 3138.1919 | 58.5384 | 2150.1619 | 6150.1619
58.5494 | 2015.4758 | 58.5494 | 2137.4136 | 3137.4136 | 58.5494 | 2149.5284 | 6149.5284
58.5604 | 2014.9465 | 58.5604 | 2136.643 | 3136.643 | 58.5604 | 2148.9303 | 6148.9303
58.5714 | 2014.4058 | 58.5714 | 2135.8937 | 3135.8937 | 58.5714 | 2148.3273 | 6148.3273
58.5824 | 2013.8417 | 58.5824 | 2135.1525 | 3135.1525 | 58.5824 | 2147.7471 | 6147.7471
58.5934 | 2013.2599 | 58.5934 | 2134.4418 | 3134.4418 | 58.5934 | 2147.1659 | 6147.1659
58.6044 | 2012.6522 | 58.6044 | 2133.7346 | 3133.7346 | 58.6044 | 2146.5944 | 6146.5944
58.6154 | 2012.0412 | 58.6154 | 2133.0328 | 3133.0328 | 58.6154 | 2146.0507 | 6146.0507
58.6264 | 2011.399 | 58.6264 | 2132.3544 | 3132.3544 | 58.6264 | 2145.5513 | 6145.5513
58.6374 | 2010.7262 | 58.6374 | 2131.6781 | 3131.6781 | 58.6374 | 2145.0992 | 6145.0992
58.6484 | 2010.0292 | 58.6484 | 2130.9979 | 3130.9979 | 58.6484 | 2144.6872 | 6144.6872
58.6594 | 2009.3161 | 58.6594 | 2130.3003 | 3130.3003 | 58.6594 | 2144.2955 | 6144.2955
58.6704 | 2008.5914 | 58.6704 | 2129.5851 | 3129.5851 | 58.6704 | 2143.9095 | 6143.9095
58.6814 | 2007.8637 | 58.6814 | 2128.8705 | 3128.8705 | 58.6814 | 2143.5542 | 6143.5542
58.6924 | 2007.1699 | 58.6924 | 2128.135 | 3128.135 | 58.6924 | 2143.2233 | 6143.2233
58.7034 | 2006.4795 | 58.7034 | 2127.3979 | 3127.3979 | 58.7034 | 2142.9103 | 6142.9103
58.7144 | 2005.7832 | 58.7144 | 2126.6727 | 3126.6727 | 58.7144 | 2142.6153 | 6142.6153
58.7254 | 2005.0683 | 58.7254 | 2125.9445 | 3125.9445 | 58.7254 | 2142.349 | 6142.349
58.7364 | 2004.3553 | 58.7364 | 2125.2097 | 3125.2097 | 58.7364 | 2142.1106 | 6142.1106
58.7474 | 2003.6148 | 58.7474 | 2124.4783 | 3124.4783 | 58.7474 | 2141.8968 | 6141.8968
58.7584 | 2002.8895 | 58.7584 | 2123.7383 | 3123.7383 | 58.7584 | 2141.7045 | 6141.7045
58.7694 | 2002.1923 | 58.7694 | 2122.9881 | 3122.9881 | 58.7694 | 2141.5154 | 6141.5154
58.7804 | 2001.5078 | 58.7804 | 2122.2414 | 3122.2414 | 58.7804 | 2141.3514 | 6141.3514
58.7914 | 2000.8179 | 58.7914 | 2121.5284 | 3121.5284 | 58.7914 | 2141.2088 | 6141.2088
58.8024 | 2000.116 | 58.8024 | 2120.835 | 3120.835 | 58.8024 | 2141.0667 | 6141.0667
58.8134 | 1999.4159 | 58.8134 | 2120.1238 | 3120.1238 | 58.8134 | 2140.9067 | 6140.9067
58.8244 | 1998.7084 | 58.8244 | 2119.4246 | 3119.4246 | 58.8244 | 2140.7271 | 6140.7271
58.8354 | 1997.9921 | 58.8354 | 2118.7314 | 3118.7314 | 58.8354 | 2140.5395 | 6140.5395
58.8464 | 1997.2876 | 58.8464 | 2118.0329 | 3118.0329 | 58.8464 | 2140.3624 | 6140.3624
58.8574 | 1996.5818 | 58.8574 | 2117.3568 | 3117.3568 | 58.8574 | 2140.1911 | 6140.1911
58.8684 | 1995.8732 | 58.8684 | 2116.7122 | 3116.7122 | 58.8684 | 2140.0114 | 6140.0114
58.8794 | 1995.1649 | 58.8794 | 2116.0493 | 3116.0493 | 58.8794 | 2139.8257 | 6139.8257
58.8904 | 1994.4469 | 58.8904 | 2115.3443 | 3115.3443 | 58.8904 | 2139.638 | 6139.638
58.9014 | 1993.7085 | 58.9014 | 2114.6388 | 3114.6388 | 58.9014 | 2139.4575 | 6139.4575
58.9124 | 1992.9524 | 58.9124 | 2113.9189 | 3113.9189 | 58.9124 | 2139.296 | 6139.296
58.9234 | 1992.1755 | 58.9234 | 2113.1776 | 3113.1776 | 58.9234 | 2139.1551 | 6139.1551
58.9344 | 1991.3956 | 58.9344 | 2112.4075 | 3112.4075 | 58.9344 | 2139.0129 | 6139.0129
58.9454 | 1990.6049 | 58.9454 | 2111.6383 | 3111.6383 | 58.9454 | 2138.8383 | 6138.8383
58.9564 | 1989.8099 | 58.9564 | 2110.9019 | 3110.9019 | 58.9564 | 2138.6586 | 6138.6586
58.9674 | 1988.9998 | 58.9674 | 2110.1889 | 3110.1889 | 58.9674 | 2138.4674 | 6138.4674
58.9784 | 1988.1878 | 58.9784 | 2109.4828 | 3109.4828 | 58.9784 | 2138.2529 | 6138.2529
58.9894 | 1987.3824 | 58.9894 | 2108.7788 | 3108.7788 | 58.9894 | 2138.0382 | 6138.0382
59.0004 | 1986.5761 | 59.0004 | 2108.069 | 3108.069 | 59.0004 | 2137.8546 | 6137.8546
59.0114 | 1985.7532 | 59.0114 | 2107.3531 | 3107.3531 | 59.0114 | 2137.6525 | 6137.6525
59.0224 | 1984.9202 | 59.0224 | 2106.6613 | 3106.6613 | 59.0224 | 2137.4152 | 6137.4152
59.0334 | 1984.071 | 59.0334 | 2106.0036 | 3106.0036 | 59.0334 | 2137.1498 | 6137.1498
59.0444 | 1983.1885 | 59.0444 | 2105.3294 | 3105.3294 | 59.0444 | 2136.8859 | 6136.8859
59.0554 | 1982.3015 | 59.0554 | 2104.6407 | 3104.6407 | 59.0554 | 2136.6165 | 6136.6165
59.0664 | 1981.4262 | 59.0664 | 2103.9565 | 3103.9565 | 59.0664 | 2136.3323 | 6136.3323
59.0774 | 1980.5783 | 59.0774 | 2103.2868 | 3103.2868 | 59.0774 | 2136.0454 | 6136.0454
59.0884 | 1979.7024 | 59.0884 | 2102.6023 | 3102.6023 | 59.0884 | 2135.7542 | 6135.7542
59.0994 | 1978.8153 | 59.0994 | 2101.9368 | 3101.9368 | 59.0994 | 2135.4555 | 6135.4555
59.1104 | 1977.955 | 59.1104 | 2101.2622 | 3101.2622 | 59.1104 | 2135.1567 | 6135.1567
59.1214 | 1977.0673 | 59.1214 | 2100.5974 | 3100.5974 | 59.1214 | 2134.8433 | 6134.8433
59.1324 | 1976.1943 | 59.1324 | 2099.8876 | 3099.8876 | 59.1324 | 2134.5596 | 6134.5596
59.1434 | 1975.3283 | 59.1434 | 2099.1859 | 3099.1859 | 59.1434 | 2134.2393 | 6134.2393
59.1544 | 1974.4293 | 59.1544 | 2098.4882 | 3098.4882 | 59.1544 | 2133.9061 | 6133.9061
59.1654 | 1973.5132 | 59.1654 | 2097.8113 | 3097.8113 | 59.1654 | 2133.573 | 6133.573
59.1764 | 1972.5729 | 59.1764 | 2097.1371 | 3097.1371 | 59.1764 | 2133.2142 | 6133.2142
59.1874 | 1971.6229 | 59.1874 | 2096.4475 | 3096.4475 | 59.1874 | 2132.7978 | 6132.7978
59.1984 | 1970.6745 | 59.1984 | 2095.7641 | 3095.7641 | 59.1984 | 2132.3812 | 6132.3812
59.2094 | 1969.7151 | 59.2094 | 2095.073 | 3095.073 | 59.2094 | 2131.9518 | 6131.9518
59.2204 | 1968.7566 | 59.2204 | 2094.3924 | 3094.3924 | 59.2204 | 2131.5068 | 6131.5068
59.2314 | 1967.7702 | 59.2314 | 2093.6708 | 3093.6708 | 59.2314 | 2131.0282 | 6131.0282
59.2424 | 1966.762 | 59.2424 | 2092.9399 | 3092.9399 | 59.2424 | 2130.5663 | 6130.5663
59.2534 | 1965.7143 | 59.2534 | 2092.1796 | 3092.1796 | 59.2534 | 2130.0824 | 6130.0824
59.2644 | 1964.6617 | 59.2644 | 2091.4299 | 3091.4299 | 59.2644 | 2129.5627 | 6129.5627
59.2754 | 1963.608 | 59.2754 | 2090.6621 | 3090.6621 | 59.2754 | 2129.0366 | 6129.0366
59.2864 | 1962.6008 | 59.2864 | 2089.8759 | 3089.8759 | 59.2864 | 2128.4599 | 6128.4599
59.2974 | 1961.6133 | 59.2974 | 2089.0819 | 3089.0819 | 59.2974 | 2127.878 | 6127.878
59.3084 | 1960.6846 | 59.3084 | 2088.2975 | 3088.2975 | 59.3084 | 2127.2938 | 6127.2938
59.3194 | 1959.7644 | 59.3194 | 2087.4984 | 3087.4984 | 59.3194 | 2126.6833 | 6126.6833
59.3304 | 1958.8688 | 59.3304 | 2086.6868 | 3086.6868 | 59.3304 | 2126.0371 | 6126.0371
59.3414 | 1957.9913 | 59.3414 | 2085.8598 | 3085.8598 | 59.3414 | 2125.3494 | 6125.3494
59.3524 | 1957.1321 | 59.3524 | 2085.0183 | 3085.0183 | 59.3524 | 2124.6232 | 6124.6232
59.3634 | 1956.2688 | 59.3634 | 2084.1794 | 3084.1794 | 59.3634 | 2123.8734 | 6123.8734
59.3744 | 1955.4011 | 59.3744 | 2083.3199 | 3083.3199 | 59.3744 | 2123.1049 | 6123.1049
59.3854 | 1954.5574 | 59.3854 | 2082.4386 | 3082.4386 | 59.3854 | 2122.2959 | 6122.2959
59.3964 | 1953.6758 | 59.3964 | 2081.5506 | 3081.5506 | 59.3964 | 2121.4181 | 6121.4181
59.4074 | 1952.81 | 59.4074 | 2080.6513 | 3080.6513 | 59.4074 | 2120.4983 | 6120.4983
59.4184 | 1951.9229 | 59.4184 | 2079.7461 | 3079.7461 | 59.4184 | 2119.5697 | 6119.5697
59.4294 | 1951.068 | 59.4294 | 2078.841 | 3078.841 | 59.4294 | 2118.5806 | 6118.5806
59.4404 | 1950.2177 | 59.4404 | 2077.9347 | 3077.9347 | 59.4404 | 2117.5424 | 6117.5424
59.4514 | 1949.4047 | 59.4514 | 2077.0281 | 3077.0281 | 59.4514 | 2116.4559 | 6116.4559
59.4624 | 1948.5854 | 59.4624 | 2076.1191 | 3076.1191 | 59.4624 | 2115.3291 | 6115.3291
59.4734 | 1947.7554 | 59.4734 | 2075.2177 | 3075.2177 | 59.4734 | 2114.1707 | 6114.1707
59.4844 | 1946.9074 | 59.4844 | 2074.3338 | 3074.3338 | 59.4844 | 2112.9919 | 6112.9919
59.4954 | 1946.0755 | 59.4954 | 2073.439 | 3073.439 | 59.4954 | 2111.7727 | 6111.7727
59.5064 | 1945.259 | 59.5064 | 2072.5515 | 3072.5515 | 59.5064 | 2110.5295 | 6110.5295
59.5174 | 1944.4416 | 59.5174 | 2071.6729 | 3071.6729 | 59.5174 | 2109.2816 | 6109.2816
59.5284 | 1943.6389 | 59.5284 | 2070.7934 | 3070.7934 | 59.5284 | 2108.043 | 6108.043
59.5394 | 1942.8433 | 59.5394 | 2069.9303 | 3069.9303 | 59.5394 | 2106.8123 | 6106.8123
59.5504 | 1942.0427 | 59.5504 | 2069.0806 | 3069.0806 | 59.5504 | 2105.5744 | 6105.5744
59.5614 | 1941.2561 | 59.5614 | 2068.1927 | 3068.1927 | 59.5614 | 2104.3582 | 6104.3582
59.5724 | 1940.4637 | 59.5724 | 2067.273 | 3067.273 | 59.5724 | 2103.1489 | 6103.1489
59.5834 | 1939.7033 | 59.5834 | 2066.3637 | 3066.3637 | 59.5834 | 2101.9314 | 6101.9314
59.5944 | 1938.9838 | 59.5944 | 2065.4765 | 3065.4765 | 59.5944 | 2100.7082 | 6100.7082
59.6054 | 1938.288 | 59.6054 | 2064.5881 | 3064.5881 | 59.6054 | 2099.4863 | 6099.4863
59.6164 | 1937.6006 | 59.6164 | 2063.7082 | 3063.7082 | 59.6164 | 2098.2348 | 6098.2348
59.6274 | 1936.9313 | 59.6274 | 2062.8349 | 3062.8349 | 59.6274 | 2096.967 | 6096.967
59.6384 | 1936.2735 | 59.6384 | 2061.9757 | 3061.9757 | 59.6384 | 2095.6942 | 6095.6942
59.6494 | 1935.6139 | 59.6494 | 2061.1185 | 3061.1185 | 59.6494 | 2094.4397 | 6094.4397
59.6604 | 1934.9312 | 59.6604 | 2060.2506 | 3060.2506 | 59.6604 | 2093.1832 | 6093.1832
59.6714 | 1934.2546 | 59.6714 | 2059.3736 | 3059.3736 | 59.6714 | 2091.9133 | 6091.9133
59.6824 | 1933.5781 | 59.6824 | 2058.5112 | 3058.5112 | 59.6824 | 2090.6336 | 6090.6336
59.6934 | 1932.8875 | 59.6934 | 2057.6798 | 3057.6798 | 59.6934 | 2089.3421 | 6089.3421
59.7044 | 1932.1906 | 59.7044 | 2056.869 | 3056.869 | 59.7044 | 2088.0134 | 6088.0134
59.7154 | 1931.5125 | 59.7154 | 2056.0575 | 3056.0575 | 59.7154 | 2086.6771 | 6086.6771
59.7264 | 1930.8386 | 59.7264 | 2055.2369 | 3055.2369 | 59.7264 | 2085.3425 | 6085.3425
59.7374 | 1930.178 | 59.7374 | 2054.4069 | 3054.4069 | 59.7374 | 2084.0296 | 6084.0296
59.7484 | 1929.5598 | 59.7484 | 2053.5883 | 3053.5883 | 59.7484 | 2082.7141 | 6082.7141
59.7594 | 1928.9613 | 59.7594 | 2052.7845 | 3052.7845 | 59.7594 | 2081.4153 | 6081.4153
59.7704 | 1928.3537 | 59.7704 | 2051.9673 | 3051.9673 | 59.7704 | 2080.1206 | 6080.1206
59.7814 | 1927.723 | 59.7814 | 2051.1338 | 3051.1338 | 59.7814 | 2078.8231 | 6078.8231
59.7924 | 1927.0962 | 59.7924 | 2050.2936 | 3050.2936 | 59.7924 | 2077.5158 | 6077.5158
59.8034 | 1926.4943 | 59.8034 | 2049.4538 | 3049.4538 | 59.8034 | 2076.1884 | 6076.1884
59.8144 | 1925.898 | 59.8144 | 2048.6388 | 3048.6388 | 59.8144 | 2074.8318 | 6074.8318
59.8254 | 1925.3225 | 59.8254 | 2047.8287 | 3047.8287 | 59.8254 | 2073.4925 | 6073.4925
59.8364 | 1924.7503 | 59.8364 | 2047.0163 | 3047.0163 | 59.8364 | 2072.1373 | 6072.1373
59.8474 | 1924.1893 | 59.8474 | 2046.1934 | 3046.1934 | 59.8474 | 2070.8023 | 6070.8023
59.8584 | 1923.6678 | 59.8584 | 2045.3659 | 3045.3659 | 59.8584 | 2069.4714 | 6069.4714
59.8694 | 1923.163 | 59.8694 | 2044.5456 | 3044.5456 | 59.8694 | 2068.1339 | 6068.1339
59.8804 | 1922.6971 | 59.8804 | 2043.7537 | 3043.7537 | 59.8804 | 2066.7837 | 6066.7837
59.8914 | 1922.2704 | 59.8914 | 2042.9649 | 3042.9649 | 59.8914 | 2065.4584 | 6065.4584
59.9024 | 1921.8807 | 59.9024 | 2042.1495 | 3042.1495 | 59.9024 | 2064.123 | 6064.123
59.9134 | 1921.5236 | 59.9134 | 2041.3253 | 3041.3253 | 59.9134 | 2062.7872 | 6062.7872
59.9244 | 1921.19 | 59.9244 | 2040.4969 | 3040.4969 | 59.9244 | 2061.4491 | 6061.4491
59.9354 | 1920.874 | 59.9354 | 2039.6875 | 3039.6875 | 59.9354 | 2060.1157 | 6060.1157
59.9464 | 1920.5686 | 59.9464 | 2038.8995 | 3038.8995 | 59.9464 | 2058.748 | 6058.748
59.9574 | 1920.3157 | 59.9574 | 2038.1255 | 3038.1255 | 59.9574 | 2057.3785 | 6057.3785
59.9684 | 1920.0943 | 59.9684 | 2037.3233 | 3037.3233 | 59.9684 | 2056.0076 | 6056.0076
59.9794 | 1919.8964 | 59.9794 | 2036.5194 | 3036.5194 | 59.9794 | 2054.6491 | 6054.6491
59.9904 | 1919.6683 | 59.9904 | 2035.7314 | 3035.7314 | 59.9904 | 2053.3191 | 6053.3191
60.0014 | 1919.4292 | 60.0014 | 2034.9335 | 3034.9335 | 60.0014 | 2052.0003 | 6052.0003
60.0124 | 1919.1616 | 60.0124 | 2034.1182 | 3034.1182 | 60.0124 | 2050.6813 | 6050.6813
60.0234 | 1918.8916 | 60.0234 | 2033.3229 | 3033.3229 | 60.0234 | 2049.3849 | 6049.3849
60.0344 | 1918.6304 | 60.0344 | 2032.5146 | 3032.5146 | 60.0344 | 2048.0928 | 6048.0928
60.0454 | 1918.3548 | 60.0454 | 2031.7099 | 3031.7099 | 60.0454 | 2046.8212 | 6046.8212
60.0564 | 1918.0534 | 60.0564 | 2030.9139 | 3030.9139 | 60.0564 | 2045.5612 | 6045.5612
60.0674 | 1917.7623 | 60.0674 | 2030.1133 | 3030.1133 | 60.0674 | 2044.2948 | 6044.2948
60.0784 | 1917.4768 | 60.0784 | 2029.3651 | 3029.3651 | 60.0784 | 2043.0365 | 6043.0365
60.0894 | 1917.1676 | 60.0894 | 2028.654 | 3028.654 | 60.0894 | 2041.791 | 6041.791
60.1004 | 1916.867 | 60.1004 | 2027.9729 | 3027.9729 | 60.1004 | 2040.5819 | 6040.5819
60.1114 | 1916.5544 | 60.1114 | 2027.3225 | 3027.3225 | 60.1114 | 2039.3995 | 6039.3995
60.1224 | 1916.2806 | 60.1224 | 2026.6649 | 3026.6649 | 60.1224 | 2038.2065 | 6038.2065
60.1334 | 1915.9758 | 60.1334 | 2026.0031 | 3026.0031 | 60.1334 | 2037.0541 | 6037.0541
60.1444 | 1915.6741 | 60.1444 | 2025.3276 | 3025.3276 | 60.1444 | 2035.922 | 6035.922
60.1554 | 1915.3358 | 60.1554 | 2024.6167 | 3024.6167 | 60.1554 | 2034.8357 | 6034.8357
60.1664 | 1915.0111 | 60.1664 | 2023.9181 | 3023.9181 | 60.1664 | 2033.8165 | 6033.8165
60.1774 | 1914.6945 | 60.1774 | 2023.2239 | 3023.2239 | 60.1774 | 2032.8486 | 6032.8486
60.1884 | 1914.3953 | 60.1884 | 2022.5138 | 3022.5138 | 60.1884 | 2031.8651 | 6031.8651
60.1994 | 1914.0669 | 60.1994 | 2021.7963 | 3021.7963 | 60.1994 | 2030.9086 | 6030.9086
60.2104 | 1913.7505 | 60.2104 | 2021.0271 | 3021.0271 | 60.2104 | 2029.9852 | 6029.9852
60.2214 | 1913.4398 | 60.2214 | 2020.2635 | 3020.2635 | 60.2214 | 2029.081 | 6029.081
60.2324 | 1913.1399 | 60.2324 | 2019.4892 | 3019.4892 | 60.2324 | 2028.1811 | 6028.1811
60.2434 | 1912.8526 | 60.2434 | 2018.6979 | 3018.6979 | 60.2434 | 2027.3022 | 6027.3022
60.2544 | 1912.5751 | 60.2544 | 2017.9069 | 3017.9069 | 60.2544 | 2026.4209 | 6026.4209
60.2654 | 1912.2889 | 60.2654 | 2017.1183 | 3017.1183 | 60.2654 | 2025.5239 | 6025.5239
60.2764 | 1912.0141 | 60.2764 | 2016.3262 | 3016.3262 | 60.2764 | 2024.6314 | 6024.6314
60.2874 | 1911.7088 | 60.2874 | 2015.5185 | 3015.5185 | 60.2874 | 2023.7525 | 6023.7525
60.2984 | 1911.3786 | 60.2984 | 2014.6888 | 3014.6888 | 60.2984 | 2022.8692 | 6022.8692
60.3094 | 1911.0394 | 60.3094 | 2013.8602 | 3013.8602 | 60.3094 | 2021.9891 | 6021.9891
60.3204 | 1910.7081 | 60.3204 | 2013.0357 | 3013.0357 | 60.3204 | 2021.1474 | 6021.1474
60.3314 | 1910.3788 | 60.3314 | 2012.214 | 3012.214 | 60.3314 | 2020.2907 | 6020.2907
60.3424 | 1910.0307 | 60.3424 | 2011.4121 | 3011.4121 | 60.3424 | 2019.4501 | 6019.4501
60.3534 | 1909.6794 | 60.3534 | 2010.629 | 3010.629 | 60.3534 | 2018.5999 | 6018.5999
60.3644 | 1909.3638 | 60.3644 | 2009.8629 | 3009.8629 | 60.3644 | 2017.7576 | 6017.7576
60.3754 | 1909.0332 | 60.3754 | 2009.0955 | 3009.0955 | 60.3754 | 2016.9305 | 6016.9305
60.3864 | 1908.6895 | 60.3864 | 2008.2926 | 3008.2926 | 60.3864 | 2016.1158 | 6016.1158
60.3974 | 1908.3522 | 60.3974 | 2007.4766 | 3007.4766 | 60.3974 | 2015.3128 | 6015.3128
60.4084 | 1908.035 | 60.4084 | 2006.6341 | 3006.6341 | 60.4084 | 2014.5257 | 6014.5257
60.4194 | 1907.6764 | 60.4194 | 2005.7777 | 3005.7777 | 60.4194 | 2013.7465 | 6013.7465
60.4304 | 1907.315 | 60.4304 | 2004.9152 | 3004.9152 | 60.4304 | 2012.9789 | 6012.9789
60.4414 | 1906.9523 | 60.4414 | 2004.0481 | 3004.0481 | 60.4414 | 2012.191 | 6012.191
60.4524 | 1906.5725 | 60.4524 | 2003.1768 | 3003.1768 | 60.4524 | 2011.3918 | 6011.3918
60.4634 | 1906.1687 | 60.4634 | 2002.2996 | 3002.2996 | 60.4634 | 2010.5897 | 6010.5897
60.4744 | 1905.7675 | 60.4744 | 2001.439 | 3001.439 | 60.4744 | 2009.7917 | 6009.7917
60.4854 | 1905.381 | 60.4854 | 2000.5988 | 3000.5988 | 60.4854 | 2009.0099 | 6009.0099
60.4964 | 1905.011 | 60.4964 | 1999.7878 | 2999.7878 | 60.4964 | 2008.2171 | 6008.2171
60.5074 | 1904.6362 | 60.5074 | 1998.9634 | 2998.9634 | 60.5074 | 2007.4234 | 6007.4234
60.5184 | 1904.2357 | 60.5184 | 1998.1339 | 2998.1339 | 60.5184 | 2006.634 | 6006.634
60.5294 | 1903.8048 | 60.5294 | 1997.3277 | 2997.3277 | 60.5294 | 2005.8251 | 6005.8251
60.5404 | 1903.368 | 60.5404 | 1996.5574 | 2996.5574 | 60.5404 | 2005.0044 | 6005.0044
60.5514 | 1902.9127 | 60.5514 | 1995.8019 | 2995.8019 | 60.5514 | 2004.1685 | 6004.1685
60.5624 | 1902.4466 | 60.5624 | 1995.07 | 2995.07 | 60.5624 | 2003.3386 | 6003.3386
60.5734 | 1901.9831 | 60.5734 | 1994.3461 | 2994.3461 | 60.5734 | 2002.5262 | 6002.5262
60.5844 | 1901.4945 | 60.5844 | 1993.608 | 2993.608 | 60.5844 | 2001.7545 | 6001.7545
60.5954 | 1900.9778 | 60.5954 | 1992.8699 | 2992.8699 | 60.5954 | 2001.007 | 6001.007
60.6064 | 1900.4321 | 60.6064 | 1992.1308 | 2992.1308 | 60.6064 | 2000.2575 | 6000.2575
60.6174 | 1899.8636 | 60.6174 | 1991.3932 | 2991.3932 | 60.6174 | 1999.5079 | 5999.5079
60.6284 | 1899.2686 | 60.6284 | 1990.6718 | 2990.6718 | 60.6284 | 1998.7688 | 5998.7688
60.6394 | 1898.6846 | 60.6394 | 1989.9743 | 2989.9743 | 60.6394 | 1998.0475 | 5998.0475
60.6504 | 1898.1046 | 60.6504 | 1989.2731 | 2989.2731 | 60.6504 | 1997.3619 | 5997.3619
60.6614 | 1897.4959 | 60.6614 | 1988.5834 | 2988.5834 | 60.6614 | 1996.6951 | 5996.6951
60.6724 | 1896.8579 | 60.6724 | 1987.9294 | 2987.9294 | 60.6724 | 1996.0317 | 5996.0317
60.6834 | 1896.1953 | 60.6834 | 1987.2955 | 2987.2955 | 60.6834 | 1995.3588 | 5995.3588
60.6944 | 1895.5227 | 60.6944 | 1986.6733 | 2986.6733 | 60.6944 | 1994.6731 | 5994.6731
60.7054 | 1894.8647 | 60.7054 | 1986.0462 | 2986.0462 | 60.7054 | 1993.973 | 5993.973
60.7164 | 1894.2144 | 60.7164 | 1985.4318 | 2985.4318 | 60.7164 | 1993.2741 | 5993.2741
60.7274 | 1893.5651 | 60.7274 | 1984.8247 | 2984.8247 | 60.7274 | 1992.573 | 5992.573
60.7384 | 1892.9012 | 60.7384 | 1984.2192 | 2984.2192 | 60.7384 | 1991.887 | 5991.887
60.7494 | 1892.2417 | 60.7494 | 1983.6284 | 2983.6284 | 60.7494 | 1991.191 | 5991.191
60.7604 | 1891.5906 | 60.7604 | 1983.0569 | 2983.0569 | 60.7604 | 1990.5073 | 5990.5073
60.7714 | 1890.9262 | 60.7714 | 1982.4884 | 2982.4884 | 60.7714 | 1989.8462 | 5989.8462
60.7824 | 1890.2648 | 60.7824 | 1981.8769 | 2981.8769 | 60.7824 | 1989.1794 | 5989.1794
60.7934 | 1889.6065 | 60.7934 | 1981.2416 | 2981.2416 | 60.7934 | 1988.5073 | 5988.5073
60.8044 | 1888.9654 | 60.8044 | 1980.5869 | 2980.5869 | 60.8044 | 1987.8468 | 5987.8468
60.8154 | 1888.3132 | 60.8154 | 1979.9134 | 2979.9134 | 60.8154 | 1987.1883 | 5987.1883
60.8264 | 1887.6422 | 60.8264 | 1979.2414 | 2979.2414 | 60.8264 | 1986.5418 | 5986.5418
60.8374 | 1886.9859 | 60.8374 | 1978.5703 | 2978.5703 | 60.8374 | 1985.8845 | 5985.8845
60.8484 | 1886.3005 | 60.8484 | 1977.9287 | 2977.9287 | 60.8484 | 1985.2329 | 5985.2329
60.8594 | 1885.6403 | 60.8594 | 1977.3346 | 2977.3346 | 60.8594 | 1984.5692 | 5984.5692
60.8704 | 1884.9711 | 60.8704 | 1976.7359 | 2976.7359 | 60.8704 | 1983.8593 | 5983.8593
60.8814 | 1884.3069 | 60.8814 | 1976.1294 | 2976.1294 | 60.8814 | 1983.1274 | 5983.1274
60.8924 | 1883.6382 | 60.8924 | 1975.5079 | 2975.5079 | 60.8924 | 1982.4316 | 5982.4316
60.9034 | 1882.9967 | 60.9034 | 1974.8842 | 2974.8842 | 60.9034 | 1981.7291 | 5981.7291
60.9144 | 1882.3239 | 60.9144 | 1974.3099 | 2974.3099 | 60.9144 | 1980.9921 | 5980.9921
60.9254 | 1881.652 | 60.9254 | 1973.7294 | 2973.7294 | 60.9254 | 1980.2535 | 5980.2535
60.9364 | 1880.965 | 60.9364 | 1973.1627 | 2973.1627 | 60.9364 | 1979.503 | 5979.503
60.9474 | 1880.2759 | 60.9474 | 1972.6068 | 2972.6068 | 60.9474 | 1978.7251 | 5978.7251
60.9584 | 1879.5777 | 60.9584 | 1972.0471 | 2972.0471 | 60.9584 | 1977.9655 | 5977.9655
60.9694 | 1878.8647 | 60.9694 | 1971.5192 | 2971.5192 | 60.9694 | 1977.2117 | 5977.2117
60.9804 | 1878.1458 | 60.9804 | 1971.0265 | 2971.0265 | 60.9804 | 1976.4541 | 5976.4541
60.9914 | 1877.4354 | 60.9914 | 1970.5577 | 2970.5577 | 60.9914 | 1975.7034 | 5975.7034
61.0024 | 1876.7192 | 61.0024 | 1970.1094 | 2970.1094 | 61.0024 | 1974.9766 | 5974.9766
61.0134 | 1876.0152 | 61.0134 | 1969.676 | 2969.676 | 61.0134 | 1974.2269 | 5974.2269
61.0244 | 1875.2857 | 61.0244 | 1969.2508 | 2969.2508 | 61.0244 | 1973.473 | 5973.473
61.0354 | 1874.5541 | 61.0354 | 1968.8227 | 2968.8227 | 61.0354 | 1972.7504 | 5972.7504
61.0464 | 1873.8407 | 61.0464 | 1968.3697 | 2968.3697 | 61.0464 | 1972.0168 | 5972.0168
61.0574 | 1873.145 | 61.0574 | 1967.8936 | 2967.8936 | 61.0574 | 1971.2931 | 5971.2931
61.0684 | 1872.4397 | 61.0684 | 1967.391 | 2967.391 | 61.0684 | 1970.5585 | 5970.5585
61.0794 | 1871.7542 | 61.0794 | 1966.9007 | 2966.9007 | 61.0794 | 1969.826 | 5969.826
61.0904 | 1871.0771 | 61.0904 | 1966.4661 | 2966.4661 | 61.0904 | 1969.0887 | 5969.0887
61.1014 | 1870.3973 | 61.1014 | 1966.0145 | 2966.0145 | 61.1014 | 1968.3602 | 5968.3602
61.1124 | 1869.6875 | 61.1124 | 1965.583 | 2965.583 | 61.1124 | 1967.6198 | 5967.6198
61.1234 | 1869.0147 | 61.1234 | 1965.1638 | 2965.1638 | 61.1234 | 1966.8848 | 5966.8848
61.1344 | 1868.3465 | 61.1344 | 1964.75 | 2964.75 | 61.1344 | 1966.1474 | 5966.1474
61.1454 | 1867.6539 | 61.1454 | 1964.3599 | 2964.3599 | 61.1454 | 1965.4653 | 5965.4653
61.1564 | 1866.9547 | 61.1564 | 1963.9681 | 2963.9681 | 61.1564 | 1964.8209 | 5964.8209
61.1674 | 1866.2635 | 61.1674 | 1963.5825 | 2963.5825 | 61.1674 | 1964.18 | 5964.18
61.1784 | 1865.5576 | 61.1784 | 1963.2107 | 2963.2107 | 61.1784 | 1963.5195 | 5963.5195
61.1894 | 1864.8474 | 61.1894 | 1962.838 | 2962.838 | 61.1894 | 1962.8586 | 5962.8586
61.2004 | 1864.1021 | 61.2004 | 1962.4534 | 2962.4534 | 61.2004 | 1962.2183 | 5962.2183
61.2114 | 1863.3554 | 61.2114 | 1962.1064 | 2962.1064 | 61.2114 | 1961.598 | 5961.598
61.2224 | 1862.6142 | 61.2224 | 1961.7601 | 2961.7601 | 61.2224 | 1961.0022 | 5961.0022
61.2334 | 1861.9015 | 61.2334 | 1961.3913 | 2961.3913 | 61.2334 | 1960.4237 | 5960.4237
61.2444 | 1861.1941 | 61.2444 | 1961.0008 | 2961.0008 | 61.2444 | 1959.8733 | 5959.8733
61.2554 | 1860.5118 | 61.2554 | 1960.5972 | 2960.5972 | 61.2554 | 1959.3378 | 5959.3378
61.2664 | 1859.8302 | 61.2664 | 1960.1738 | 2960.1738 | 61.2664 | 1958.7938 | 5958.7938
61.2774 | 1859.1537 | 61.2774 | 1959.7183 | 2959.7183 | 61.2774 | 1958.2388 | 5958.2388
61.2884 | 1858.4908 | 61.2884 | 1959.2331 | 2959.2331 | 61.2884 | 1957.6703 | 5957.6703
61.2994 | 1857.8161 | 61.2994 | 1958.7545 | 2958.7545 | 61.2994 | 1957.0915 | 5957.0915
61.3104 | 1857.1402 | 61.3104 | 1958.2943 | 2958.2943 | 61.3104 | 1956.5253 | 5956.5253
61.3214 | 1856.4566 | 61.3214 | 1957.8443 | 2957.8443 | 61.3214 | 1955.9495 | 5955.9495
61.3324 | 1855.779 | 61.3324 | 1957.376 | 2957.376 | 61.3324 | 1955.3636 | 5955.3636
61.3434 | 1855.0965 | 61.3434 | 1956.879 | 2956.879 | 61.3434 | 1954.7623 | 5954.7623
61.3544 | 1854.4202 | 61.3544 | 1956.3703 | 2956.3703 | 61.3544 | 1954.1506 | 5954.1506
61.3654 | 1853.7619 | 61.3654 | 1955.8344 | 2955.8344 | 61.3654 | 1953.5383 | 5953.5383
61.3764 | 1853.1149 | 61.3764 | 1955.2747 | 2955.2747 | 61.3764 | 1952.9648 | 5952.9648
61.3874 | 1852.4704 | 61.3874 | 1954.6973 | 2954.6973 | 61.3874 | 1952.4161 | 5952.4161
61.3984 | 1851.8523 | 61.3984 | 1954.1155 | 2954.1155 | 61.3984 | 1951.8895 | 5951.8895
61.4094 | 1851.2246 | 61.4094 | 1953.551 | 2953.551 | 61.4094 | 1951.3623 | 5951.3623
61.4204 | 1850.5809 | 61.4204 | 1952.9646 | 2952.9646 | 61.4204 | 1950.8388 | 5950.8388
61.4314 | 1849.9309 | 61.4314 | 1952.3397 | 2952.3397 | 61.4314 | 1950.3117 | 5950.3117
61.4424 | 1849.2852 | 61.4424 | 1951.7199 | 2951.7199 | 61.4424 | 1949.7721 | 5949.7721
61.4534 | 1848.6332 | 61.4534 | 1951.0812 | 2951.0812 | 61.4534 | 1949.2376 | 5949.2376
61.4644 | 1847.9964 | 61.4644 | 1950.425 | 2950.425 | 61.4644 | 1948.7075 | 5948.7075
61.4754 | 1847.36 | 61.4754 | 1949.782 | 2949.782 | 61.4754 | 1948.1734 | 5948.1734
61.4864 | 1846.7037 | 61.4864 | 1949.1781 | 2949.1781 | 61.4864 | 1947.6542 | 5947.6542
61.4974 | 1846.0587 | 61.4974 | 1948.587 | 2948.587 | 61.4974 | 1947.1686 | 5947.1686
61.5084 | 1845.4087 | 61.5084 | 1947.9896 | 2947.9896 | 61.5084 | 1946.6793 | 5946.6793
61.5194 | 1844.7777 | 61.5194 | 1947.3918 | 2947.3918 | 61.5194 | 1946.1768 | 5946.1768
61.5304 | 1844.149 | 61.5304 | 1946.8001 | 2946.8001 | 61.5304 | 1945.6815 | 5945.6815
61.5414 | 1843.5259 | 61.5414 | 1946.1967 | 2946.1967 | 61.5414 | 1945.1958 | 5945.1958
61.5524 | 1842.9318 | 61.5524 | 1945.5632 | 2945.5632 | 61.5524 | 1944.7159 | 5944.7159
61.5634 | 1842.3305 | 61.5634 | 1944.9255 | 2944.9255 | 61.5634 | 1944.2412 | 5944.2412
61.5744 | 1841.7201 | 61.5744 | 1944.2802 | 2944.2802 | 61.5744 | 1943.7804 | 5943.7804
61.5854 | 1841.0763 | 61.5854 | 1943.6375 | 2943.6375 | 61.5854 | 1943.3224 | 5943.3224
61.5964 | 1840.4216 | 61.5964 | 1943.0066 | 2943.0066 | 61.5964 | 1942.8619 | 5942.8619
61.6074 | 1839.7508 | 61.6074 | 1942.3806 | 2942.3806 | 61.6074 | 1942.4055 | 5942.4055
61.6184 | 1839.084 | 61.6184 | 1941.7456 | 2941.7456 | 61.6184 | 1941.9619 | 5941.9619
61.6294 | 1838.402 | 61.6294 | 1941.1217 | 2941.1217 | 61.6294 | 1941.5189 | 5941.5189
61.6404 | 1837.7169 | 61.6404 | 1940.4955 | 2940.4955 | 61.6404 | 1941.0873 | 5941.0873
61.6514 | 1837.016 | 61.6514 | 1939.8767 | 2939.8767 | 61.6514 | 1940.6711 | 5940.6711
61.6624 | 1836.3184 | 61.6624 | 1939.2591 | 2939.2591 | 61.6624 | 1940.252 | 5940.252
61.6734 | 1835.6557 | 61.6734 | 1938.6137 | 2938.6137 | 61.6734 | 1939.8477 | 5939.8477
61.6844 | 1835.0007 | 61.6844 | 1937.94 | 2937.94 | 61.6844 | 1939.4547 | 5939.4547
61.6954 | 1834.3335 | 61.6954 | 1937.2538 | 2937.2538 | 61.6954 | 1939.0587 | 5939.0587
61.7064 | 1833.6517 | 61.7064 | 1936.5685 | 2936.5685 | 61.7064 | 1938.6679 | 5938.6679
61.7174 | 1832.9493 | 61.7174 | 1935.8807 | 2935.8807 | 61.7174 | 1938.3057 | 5938.3057
61.7284 | 1832.2803 | 61.7284 | 1935.1774 | 2935.1774 | 61.7284 | 1937.9225 | 5937.9225
61.7394 | 1831.6315 | 61.7394 | 1934.4881 | 2934.4881 | 61.7394 | 1937.5263 | 5937.5263
61.7504 | 1830.9859 | 61.7504 | 1933.8125 | 2933.8125 | 61.7504 | 1937.1259 | 5937.1259
61.7614 | 1830.3345 | 61.7614 | 1933.147 | 2933.147 | 61.7614 | 1936.7276 | 5936.7276
61.7724 | 1829.6662 | 61.7724 | 1932.4871 | 2932.4871 | 61.7724 | 1936.3501 | 5936.3501
61.7834 | 1828.9969 | 61.7834 | 1931.8071 | 2931.8071 | 61.7834 | 1935.984 | 5935.984
61.7944 | 1828.3408 | 61.7944 | 1931.0878 | 2931.0878 | 61.7944 | 1935.6449 | 5935.6449
61.8054 | 1827.6879 | 61.8054 | 1930.4019 | 2930.4019 | 61.8054 | 1935.3074 | 5935.3074
61.8164 | 1827.054 | 61.8164 | 1929.704 | 2929.704 | 61.8164 | 1935.0029 | 5935.0029
61.8274 | 1826.4096 | 61.8274 | 1929.0077 | 2929.0077 | 61.8274 | 1934.7047 | 5934.7047
61.8384 | 1825.7698 | 61.8384 | 1928.3108 | 2928.3108 | 61.8384 | 1934.4125 | 5934.4125
61.8494 | 1825.1639 | 61.8494 | 1927.5835 | 2927.5835 | 61.8494 | 1934.0777 | 5934.0777
61.8604 | 1824.5813 | 61.8604 | 1926.8506 | 2926.8506 | 61.8604 | 1933.7314 | 5933.7314
61.8714 | 1823.9978 | 61.8714 | 1926.1239 | 2926.1239 | 61.8714 | 1933.3751 | 5933.3751
61.8824 | 1823.4338 | 61.8824 | 1925.3914 | 2925.3914 | 61.8824 | 1933.0456 | 5933.0456
61.8934 | 1822.853 | 61.8934 | 1924.6578 | 2924.6578 | 61.8934 | 1932.7087 | 5932.7087
61.9044 | 1822.3057 | 61.9044 | 1923.9348 | 2923.9348 | 61.9044 | 1932.3878 | 5932.3878
61.9154 | 1821.7339 | 61.9154 | 1923.1576 | 2923.1576 | 61.9154 | 1932.0962 | 5932.0962
61.9264 | 1821.1585 | 61.9264 | 1922.3636 | 2922.3636 | 61.9264 | 1931.7996 | 5931.7996
61.9374 | 1820.5707 | 61.9374 | 1921.5645 | 2921.5645 | 61.9374 | 1931.513 | 5931.513
61.9484 | 1819.9693 | 61.9484 | 1920.7807 | 2920.7807 | 61.9484 | 1931.2127 | 5931.2127
61.9594 | 1819.3445 | 61.9594 | 1920.0088 | 2920.0088 | 61.9594 | 1930.9114 | 5930.9114
61.9704 | 1818.6996 | 61.9704 | 1919.2555 | 2919.2555 | 61.9704 | 1930.6231 | 5930.6231
61.9814 | 1818.0369 | 61.9814 | 1918.5339 | 2918.5339 | 61.9814 | 1930.3591 | 5930.3591
61.9924 | 1817.3618 | 61.9924 | 1917.8572 | 2917.8572 | 61.9924 | 1930.1009 | 5930.1009
62.0034 | 1816.7005 | 62.0034 | 1917.1706 | 2917.1706 | 62.0034 | 1929.8319 | 5929.8319
62.0144 | 1816.0599 | 62.0144 | 1916.47 | 2916.47 | 62.0144 | 1929.5798 | 5929.5798
62.0254 | 1815.4398 | 62.0254 | 1915.7562 | 2915.7562 | 62.0254 | 1929.3665 | 5929.3665
62.0364 | 1814.824 | 62.0364 | 1915.0537 | 2915.0537 | 62.0364 | 1929.1558 | 5929.1558
62.0474 | 1814.2042 | 62.0474 | 1914.3626 | 2914.3626 | 62.0474 | 1928.9457 | 5928.9457
62.0584 | 1813.5693 | 62.0584 | 1913.667 | 2913.667 | 62.0584 | 1928.751 | 5928.751
62.0694 | 1812.9231 | 62.0694 | 1912.9875 | 2912.9875 | 62.0694 | 1928.5459 | 5928.5459
62.0804 | 1812.2861 | 62.0804 | 1912.3091 | 2912.3091 | 62.0804 | 1928.2933 | 5928.2933
62.0914 | 1811.6694 | 62.0914 | 1911.6222 | 2911.6222 | 62.0914 | 1928.025 | 5928.025
62.1024 | 1811.0357 | 62.1024 | 1910.9203 | 2910.9203 | 62.1024 | 1927.7475 | 5927.7475
62.1134 | 1810.402 | 62.1134 | 1910.2028 | 2910.2028 | 62.1134 | 1927.4926 | 5927.4926
62.1244 | 1809.7734 | 62.1244 | 1909.5137 | 2909.5137 | 62.1244 | 1927.2447 | 5927.2447
62.1354 | 1809.1507 | 62.1354 | 1908.8613 | 2908.8613 | 62.1354 | 1927.0121 | 5927.0121
62.1464 | 1808.5263 | 62.1464 | 1908.2075 | 2908.2075 | 62.1464 | 1926.7941 | 5926.7941
62.1574 | 1807.923 | 62.1574 | 1907.6069 | 2907.6069 | 62.1574 | 1926.5871 | 5926.5871
62.1684 | 1807.3093 | 62.1684 | 1907.0117 | 2907.0117 | 62.1684 | 1926.3759 | 5926.3759
62.1794 | 1806.7132 | 62.1794 | 1906.3932 | 2906.3932 | 62.1794 | 1926.1824 | 5926.1824
62.1904 | 1806.1506 | 62.1904 | 1905.7377 | 2905.7377 | 62.1904 | 1926.0007 | 5926.0007
62.2014 | 1805.5799 | 62.2014 | 1905.0691 | 2905.0691 | 62.2014 | 1925.8007 | 5925.8007
62.2124 | 1805.0122 | 62.2124 | 1904.3963 | 2904.3963 | 62.2124 | 1925.5973 | 5925.5973
62.2234 | 1804.4477 | 62.2234 | 1903.6956 | 2903.6956 | 62.2234 | 1925.416 | 5925.416
62.2344 | 1803.8681 | 62.2344 | 1902.9898 | 2902.9898 | 62.2344 | 1925.2312 | 5925.2312
62.2454 | 1803.2757 | 62.2454 | 1902.3154 | 2902.3154 | 62.2454 | 1925.0477 | 5925.0477
62.2564 | 1802.6796 | 62.2564 | 1901.6593 | 2901.6593 | 62.2564 | 1924.86 | 5924.86
62.2674 | 1802.0891 | 62.2674 | 1900.993 | 2900.993 | 62.2674 | 1924.6588 | 5924.6588
62.2784 | 1801.5126 | 62.2784 | 1900.3279 | 2900.3279 | 62.2784 | 1924.4441 | 5924.4441
62.2894 | 1800.9876 | 62.2894 | 1899.669 | 2899.669 | 62.2894 | 1924.2265 | 5924.2265
62.3004 | 1800.4786 | 62.3004 | 1899.0193 | 2899.0193 | 62.3004 | 1923.9787 | 5923.9787
62.3114 | 1799.9765 | 62.3114 | 1898.3721 | 2898.3721 | 62.3114 | 1923.7355 | 5923.7355
62.3224 | 1799.4956 | 62.3224 | 1897.7103 | 2897.7103 | 62.3224 | 1923.5084 | 5923.5084
62.3334 | 1799.0448 | 62.3334 | 1897.0432 | 2897.0432 | 62.3334 | 1923.2737 | 5923.2737
62.3444 | 1798.6077 | 62.3444 | 1896.3719 | 2896.3719 | 62.3444 | 1923.0385 | 5923.0385
62.3554 | 1798.184 | 62.3554 | 1895.691 | 2895.691 | 62.3554 | 1922.7974 | 5922.7974
62.3664 | 1797.7566 | 62.3664 | 1895.0151 | 2895.0151 | 62.3664 | 1922.5427 | 5922.5427
62.3774 | 1797.3083 | 62.3774 | 1894.3621 | 2894.3621 | 62.3774 | 1922.2703 | 5922.2703
62.3884 | 1796.8438 | 62.3884 | 1893.7287 | 2893.7287 | 62.3884 | 1921.966 | 5921.966
62.3994 | 1796.3899 | 62.3994 | 1893.0996 | 2893.0996 | 62.3994 | 1921.6468 | 5921.6468
62.4104 | 1795.9818 | 62.4104 | 1892.4442 | 2892.4442 | 62.4104 | 1921.2999 | 5921.2999
62.4214 | 1795.5976 | 62.4214 | 1891.7778 | 2891.7778 | 62.4214 | 1920.9355 | 5920.9355
62.4324 | 1795.1831 | 62.4324 | 1891.1225 | 2891.1225 | 62.4324 | 1920.5836 | 5920.5836
62.4434 | 1794.7354 | 62.4434 | 1890.4582 | 2890.4582 | 62.4434 | 1920.2191 | 5920.2191
62.4544 | 1794.2626 | 62.4544 | 1889.8003 | 2889.8003 | 62.4544 | 1919.8475 | 5919.8475
62.4654 | 1793.7822 | 62.4654 | 1889.1365 | 2889.1365 | 62.4654 | 1919.4677 | 5919.4677
62.4764 | 1793.3186 | 62.4764 | 1888.4703 | 2888.4703 | 62.4764 | 1919.0658 | 5919.0658
62.4874 | 1792.843 | 62.4874 | 1887.8127 | 2887.8127 | 62.4874 | 1918.6274 | 5918.6274
62.4984 | 1792.3405 | 62.4984 | 1887.1618 | 2887.1618 | 62.4984 | 1918.1479 | 5918.1479
62.5094 | 1791.8366 | 62.5094 | 1886.4814 | 2886.4814 | 62.5094 | 1917.6556 | 5917.6556
62.5204 | 1791.3244 | 62.5204 | 1885.809 | 2885.809 | 62.5204 | 1917.1405 | 5917.1405
62.5314 | 1790.8152 | 62.5314 | 1885.1453 | 2885.1453 | 62.5314 | 1916.6143 | 5916.6143
62.5424 | 1790.2981 | 62.5424 | 1884.494 | 2884.494 | 62.5424 | 1916.0723 | 5916.0723
62.5534 | 1789.7655 | 62.5534 | 1883.8808 | 2883.8808 | 62.5534 | 1915.5425 | 5915.5425
62.5644 | 1789.2114 | 62.5644 | 1883.2841 | 2883.2841 | 62.5644 | 1915.0114 | 5915.0114
62.5754 | 1788.675 | 62.5754 | 1882.6695 | 2882.6695 | 62.5754 | 1914.5017 | 5914.5017
62.5864 | 1788.1295 | 62.5864 | 1882.0189 | 2882.0189 | 62.5864 | 1913.9853 | 5913.9853
62.5974 | 1787.5992 | 62.5974 | 1881.3537 | 2881.3537 | 62.5974 | 1913.4636 | 5913.4636
62.6084 | 1787.0492 | 62.6084 | 1880.6769 | 2880.6769 | 62.6084 | 1912.904 | 5912.904
62.6194 | 1786.536 | 62.6194 | 1880.044 | 2880.044 | 62.6194 | 1912.2823 | 5912.2823
62.6304 | 1786.0322 | 62.6304 | 1879.4229 | 2879.4229 | 62.6304 | 1911.6482 | 5911.6482
62.6414 | 1785.5313 | 62.6414 | 1878.8025 | 2878.8025 | 62.6414 | 1910.9834 | 5910.9834
62.6524 | 1785.0433 | 62.6524 | 1878.1784 | 2878.1784 | 62.6524 | 1910.3107 | 5910.3107
62.6634 | 1784.5782 | 62.6634 | 1877.5462 | 2877.5462 | 62.6634 | 1909.6449 | 5909.6449
62.6744 | 1784.1547 | 62.6744 | 1876.8899 | 2876.8899 | 62.6744 | 1908.9793 | 5908.9793
62.6854 | 1783.7453 | 62.6854 | 1876.2311 | 2876.2311 | 62.6854 | 1908.2938 | 5908.2938
62.6964 | 1783.3558 | 62.6964 | 1875.5564 | 2875.5564 | 62.6964 | 1907.5879 | 5907.5879
62.7074 | 1782.9707 | 62.7074 | 1874.9032 | 2874.9032 | 62.7074 | 1906.8978 | 5906.8978
62.7184 | 1782.5601 | 62.7184 | 1874.2688 | 2874.2688 | 62.7184 | 1906.1844 | 5906.1844
62.7294 | 1782.1331 | 62.7294 | 1873.6419 | 2873.6419 | 62.7294 | 1905.4356 | 5905.4356
62.7404 | 1781.7126 | 62.7404 | 1872.9985 | 2872.9985 | 62.7404 | 1904.69 | 5904.69
62.7514 | 1781.2876 | 62.7514 | 1872.3464 | 2872.3464 | 62.7514 | 1903.9662 | 5903.9662
62.7624 | 1780.8704 | 62.7624 | 1871.697 | 2871.697 | 62.7624 | 1903.2141 | 5903.2141
62.7734 | 1780.4532 | 62.7734 | 1871.0484 | 2871.0484 | 62.7734 | 1902.4679 | 5902.4679
62.7844 | 1779.9966 | 62.7844 | 1870.4012 | 2870.4012 | 62.7844 | 1901.7534 | 5901.7534
62.7954 | 1779.5192 | 62.7954 | 1869.778 | 2869.778 | 62.7954 | 1901.0357 | 5901.0357
62.8064 | 1779.0496 | 62.8064 | 1869.158 | 2869.158 | 62.8064 | 1900.3145 | 5900.3145
62.8174 | 1778.5795 | 62.8174 | 1868.5493 | 2868.5493 | 62.8174 | 1899.5583 | 5899.5583
62.8284 | 1778.1213 | 62.8284 | 1867.9436 | 2867.9436 | 62.8284 | 1898.7708 | 5898.7708
62.8394 | 1777.6619 | 62.8394 | 1867.3304 | 2867.3304 | 62.8394 | 1897.9366 | 5897.9366
62.8504 | 1777.195 | 62.8504 | 1866.7523 | 2866.7523 | 62.8504 | 1897.0883 | 5897.0883
62.8614 | 1776.705 | 62.8614 | 1866.114 | 2866.114 | 62.8614 | 1896.215 | 5896.215
62.8724 | 1776.2036 | 62.8724 | 1865.4851 | 2865.4851 | 62.8724 | 1895.3196 | 5895.3196
62.8834 | 1775.6746 | 62.8834 | 1864.8979 | 2864.8979 | 62.8834 | 1894.3942 | 5894.3942
62.8944 | 1775.1213 | 62.8944 | 1864.3333 | 2864.3333 | 62.8944 | 1893.4505 | 5893.4505
62.9054 | 1774.5683 | 62.9054 | 1863.7778 | 2863.7778 | 62.9054 | 1892.4978 | 5892.4978
62.9164 | 1774.0109 | 62.9164 | 1863.2545 | 2863.2545 | 62.9164 | 1891.5338 | 5891.5338
62.9274 | 1773.4251 | 62.9274 | 1862.7848 | 2862.7848 | 62.9274 | 1890.5668 | 5890.5668
62.9384 | 1772.8645 | 62.9384 | 1862.3312 | 2862.3312 | 62.9384 | 1889.5907 | 5889.5907
62.9494 | 1772.3113 | 62.9494 | 1861.8578 | 2861.8578 | 62.9494 | 1888.6013 | 5888.6013
62.9604 | 1771.7531 | 62.9604 | 1861.4022 | 2861.4022 | 62.9604 | 1887.6161 | 5887.6161
62.9714 | 1771.1696 | 62.9714 | 1860.9522 | 2860.9522 | 62.9714 | 1886.6384 | 5886.6384
62.9824 | 1770.5553 | 62.9824 | 1860.507 | 2860.507 | 62.9824 | 1885.6748 | 5885.6748
62.9934 | 1769.9089 | 62.9934 | 1860.046 | 2860.046 | 62.9934 | 1884.7086 | 5884.7086
63.0044 | 1769.2573 | 63.0044 | 1859.5836 | 2859.5836 | 63.0044 | 1883.7738 | 5883.7738
63.0154 | 1768.6338 | 63.0154 | 1859.1186 | 2859.1186 | 63.0154 | 1882.8314 | 5882.8314
63.0264 | 1768.0016 | 63.0264 | 1858.6775 | 2858.6775 | 63.0264 | 1881.8662 | 5881.8662
63.0374 | 1767.3481 | 63.0374 | 1858.2234 | 2858.2234 | 63.0374 | 1880.9081 | 5880.9081
63.0484 | 1766.6855 | 63.0484 | 1857.7884 | 2857.7884 | 63.0484 | 1879.9305 | 5879.9305
63.0594 | 1766.0244 | 63.0594 | 1857.3405 | 2857.3405 | 63.0594 | 1878.9361 | 5878.9361
63.0704 | 1765.3763 | 63.0704 | 1856.8906 | 2856.8906 | 63.0704 | 1877.95 | 5877.95
63.0814 | 1764.7272 | 63.0814 | 1856.4255 | 2856.4255 | 63.0814 | 1876.9784 | 5876.9784
63.0924 | 1764.1024 | 63.0924 | 1855.9475 | 2855.9475 | 63.0924 | 1876.0539 | 5876.0539
63.1034 | 1763.4825 | 63.1034 | 1855.4659 | 2855.4659 | 63.1034 | 1875.1391 | 5875.1391
63.1144 | 1762.8225 | 63.1144 | 1855.0201 | 2855.0201 | 63.1144 | 1874.2398 | 5874.2398
63.1254 | 1762.1463 | 63.1254 | 1854.5861 | 2854.5861 | 63.1254 | 1873.3566 | 5873.3566
63.1364 | 1761.4865 | 63.1364 | 1854.1618 | 2854.1618 | 63.1364 | 1872.4572 | 5872.4572
63.1474 | 1760.834 | 63.1474 | 1853.7439 | 2853.7439 | 63.1474 | 1871.5684 | 5871.5684
63.1584 | 1760.1916 | 63.1584 | 1853.3151 | 2853.3151 | 63.1584 | 1870.7065 | 5870.7065
63.1694 | 1759.5501 | 63.1694 | 1852.9104 | 2852.9104 | 63.1694 | 1869.855 | 5869.855
63.1804 | 1758.906 | 63.1804 | 1852.5242 | 2852.5242 | 63.1804 | 1869.0334 | 5869.0334
63.1914 | 1758.2779 | 63.1914 | 1852.1485 | 2852.1485 | 63.1914 | 1868.2555 | 5868.2555
63.2024 | 1757.6744 | 63.2024 | 1851.8056 | 2851.8056 | 63.2024 | 1867.5048 | 5867.5048
63.2134 | 1757.0982 | 63.2134 | 1851.4989 | 2851.4989 | 63.2134 | 1866.7614 | 5866.7614
63.2244 | 1756.534 | 63.2244 | 1851.1864 | 2851.1864 | 63.2244 | 1866.0237 | 5866.0237
63.2354 | 1755.9666 | 63.2354 | 1850.8409 | 2850.8409 | 63.2354 | 1865.2896 | 5865.2896
63.2464 | 1755.405 | 63.2464 | 1850.4697 | 2850.4697 | 63.2464 | 1864.5695 | 5864.5695
63.2574 | 1754.8412 | 63.2574 | 1850.0627 | 2850.0627 | 63.2574 | 1863.8455 | 5863.8455
63.2684 | 1754.2773 | 63.2684 | 1849.645 | 2849.645 | 63.2684 | 1863.1151 | 5863.1151
63.2794 | 1753.7051 | 63.2794 | 1849.2397 | 2849.2397 | 63.2794 | 1862.3636 | 5862.3636
63.2904 | 1753.1277 | 63.2904 | 1848.8708 | 2848.8708 | 63.2904 | 1861.5978 | 5861.5978
63.3014 | 1752.5522 | 63.3014 | 1848.5255 | 2848.5255 | 63.3014 | 1860.8477 | 5860.8477
63.3124 | 1751.9888 | 63.3124 | 1848.1767 | 2848.1767 | 63.3124 | 1860.1322 | 5860.1322
63.3234 | 1751.4151 | 63.3234 | 1847.8016 | 2847.8016 | 63.3234 | 1859.4381 | 5859.4381
63.3344 | 1750.8462 | 63.3344 | 1847.4359 | 2847.4359 | 63.3344 | 1858.749 | 5858.749
63.3454 | 1750.289 | 63.3454 | 1847.0886 | 2847.0886 | 63.3454 | 1858.0765 | 5858.0765
63.3564 | 1749.7234 | 63.3564 | 1846.7464 | 2846.7464 | 63.3564 | 1857.4235 | 5857.4235
63.3674 | 1749.1302 | 63.3674 | 1846.4024 | 2846.4024 | 63.3674 | 1856.76 | 5856.76
63.3784 | 1748.5088 | 63.3784 | 1846.0742 | 2846.0742 | 63.3784 | 1856.0778 | 5856.0778
63.3894 | 1747.8763 | 63.3894 | 1845.7374 | 2845.7374 | 63.3894 | 1855.3938 | 5855.3938
63.4004 | 1747.2297 | 63.4004 | 1845.3999 | 2845.3999 | 63.4004 | 1854.719 | 5854.719
63.4114 | 1746.5897 | 63.4114 | 1845.0488 | 2845.0488 | 63.4114 | 1854.0342 | 5854.0342
63.4224 | 1745.9781 | 63.4224 | 1844.6887 | 2844.6887 | 63.4224 | 1853.3559 | 5853.3559
63.4334 | 1745.3948 | 63.4334 | 1844.3262 | 2844.3262 | 63.4334 | 1852.6906 | 5852.6906
63.4444 | 1744.8199 | 63.4444 | 1843.9931 | 2843.9931 | 63.4444 | 1852.0398 | 5852.0398
63.4554 | 1744.2596 | 63.4554 | 1843.663 | 2843.663 | 63.4554 | 1851.3643 | 5851.3643
63.4664 | 1743.704 | 63.4664 | 1843.343 | 2843.343 | 63.4664 | 1850.6793 | 5850.6793
63.4774 | 1743.1435 | 63.4774 | 1843.0271 | 2843.0271 | 63.4774 | 1849.9978 | 5849.9978
63.4884 | 1742.6218 | 63.4884 | 1842.714 | 2842.714 | 63.4884 | 1849.306 | 5849.306
63.4994 | 1742.1043 | 63.4994 | 1842.4018 | 2842.4018 | 63.4994 | 1848.6206 | 5848.6206
63.5104 | 1741.5735 | 63.5104 | 1842.0972 | 2842.0972 | 63.5104 | 1847.9405 | 5847.9405
63.5214 | 1741.0439 | 63.5214 | 1841.7931 | 2841.7931 | 63.5214 | 1847.2894 | 5847.2894
63.5324 | 1740.5145 | 63.5324 | 1841.48 | 2841.48 | 63.5324 | 1846.6583 | 5846.6583
63.5434 | 1739.9996 | 63.5434 | 1841.1609 | 2841.1609 | 63.5434 | 1846.0639 | 5846.0639
63.5544 | 1739.5137 | 63.5544 | 1840.8082 | 2840.8082 | 63.5544 | 1845.4844 | 5845.4844
63.5654 | 1739.0396 | 63.5654 | 1840.4877 | 2840.4877 | 63.5654 | 1844.932 | 5844.932
63.5764 | 1738.5964 | 63.5764 | 1840.151 | 2840.151 | 63.5764 | 1844.4044 | 5844.4044
63.5874 | 1738.1966 | 63.5874 | 1839.7707 | 2839.7707 | 63.5874 | 1843.8794 | 5843.8794
63.5984 | 1737.8208 | 63.5984 | 1839.3819 | 2839.3819 | 63.5984 | 1843.3391 | 5843.3391
63.6094 | 1737.4568 | 63.6094 | 1838.9936 | 2838.9936 | 63.6094 | 1842.7911 | 5842.7911
63.6204 | 1737.0912 | 63.6204 | 1838.5931 | 2838.5931 | 63.6204 | 1842.2627 | 5842.2627
63.6314 | 1736.75 | 63.6314 | 1838.1861 | 2838.1861 | 63.6314 | 1841.7186 | 5841.7186
63.6424 | 1736.4082 | 63.6424 | 1837.7665 | 2837.7665 | 63.6424 | 1841.1756 | 5841.1756
63.6534 | 1736.0632 | 63.6534 | 1837.3623 | 2837.3623 | 63.6534 | 1840.6355 | 5840.6355
63.6644 | 1735.7283 | 63.6644 | 1836.9174 | 2836.9174 | 63.6644 | 1840.0909 | 5840.0909
63.6754 | 1735.433 | 63.6754 | 1836.4575 | 2836.4575 | 63.6754 | 1839.5449 | 5839.5449
63.6864 | 1735.2016 | 63.6864 | 1836.023 | 2836.023 | 63.6864 | 1838.999 | 5838.999
63.6974 | 1734.9884 | 63.6974 | 1835.621 | 2835.621 | 63.6974 | 1838.4516 | 5838.4516
63.7084 | 1734.7819 | 63.7084 | 1835.2223 | 2835.2223 | 63.7084 | 1837.8827 | 5837.8827
63.7194 | 1734.5329 | 63.7194 | 1834.8441 | 2834.8441 | 63.7194 | 1837.3064 | 5837.3064
63.7304 | 1734.2757 | 63.7304 | 1834.4519 | 2834.4519 | 63.7304 | 1836.7526 | 5836.7526
63.7414 | 1734.027 | 63.7414 | 1834.104 | 2834.104 | 63.7414 | 1836.1874 | 5836.1874
63.7524 | 1733.7838 | 63.7524 | 1833.744 | 2833.744 | 63.7524 | 1835.6498 | 5835.6498
63.7634 | 1733.5444 | 63.7634 | 1833.4169 | 2833.4169 | 63.7634 | 1835.117 | 5835.117
63.7744 | 1733.2862 | 63.7744 | 1833.0902 | 2833.0902 | 63.7744 | 1834.5539 | 5834.5539
63.7854 | 1733.0412 | 63.7854 | 1832.7828 | 2832.7828 | 63.7854 | 1833.9547 | 5833.9547
63.7964 | 1732.7836 | 63.7964 | 1832.4895 | 2832.4895 | 63.7964 | 1833.3337 | 5833.3337
63.8074 | 1732.5152 | 63.8074 | 1832.2157 | 2832.2157 | 63.8074 | 1832.7241 | 5832.7241
63.8184 | 1732.2654 | 63.8184 | 1831.9143 | 2831.9143 | 63.8184 | 1832.1067 | 5832.1067
63.8294 | 1732.0357 | 63.8294 | 1831.6147 | 2831.6147 | 63.8294 | 1831.4824 | 5831.4824
63.8404 | 1731.8149 | 63.8404 | 1831.3043 | 2831.3043 | 63.8404 | 1830.8865 | 5830.8865
63.8514 | 1731.6288 | 63.8514 | 1830.9842 | 2830.9842 | 63.8514 | 1830.3084 | 5830.3084
63.8624 | 1731.4684 | 63.8624 | 1830.6744 | 2830.6744 | 63.8624 | 1829.7292 | 5829.7292
63.8734 | 1731.3109 | 63.8734 | 1830.3482 | 2830.3482 | 63.8734 | 1829.1501 | 5829.1501
63.8844 | 1731.1577 | 63.8844 | 1830.0206 | 2830.0206 | 63.8844 | 1828.5386 | 5828.5386
63.8954 | 1731.0108 | 63.8954 | 1829.672 | 2829.672 | 63.8954 | 1827.8846 | 5827.8846
63.9064 | 1730.8818 | 63.9064 | 1829.2945 | 2829.2945 | 63.9064 | 1827.2208 | 5827.2208
63.9174 | 1730.7363 | 63.9174 | 1828.8673 | 2828.8673 | 63.9174 | 1826.5637 | 5826.5637
63.9284 | 1730.5989 | 63.9284 | 1828.4569 | 2828.4569 | 63.9284 | 1825.9012 | 5825.9012
63.9394 | 1730.4744 | 63.9394 | 1828.0886 | 2828.0886 | 63.9394 | 1825.2402 | 5825.2402
63.9504 | 1730.3559 | 63.9504 | 1827.7547 | 2827.7547 | 63.9504 | 1824.573 | 5824.573
63.9614 | 1730.2472 | 63.9614 | 1827.4485 | 2827.4485 | 63.9614 | 1823.9016 | 5823.9016
63.9724 | 1730.1551 | 63.9724 | 1827.148 | 2827.148 | 63.9724 | 1823.2198 | 5823.2198
63.9834 | 1730.0596 | 63.9834 | 1826.8429 | 2826.8429 | 63.9834 | 1822.5457 | 5822.5457
63.9944 | 1729.9932 | 63.9944 | 1826.5182 | 2826.5182 | 63.9944 | 1821.8775 | 5821.8775
64.0054 | 1729.9387 | 64.0054 | 1826.1897 | 2826.1897 | 64.0054 | 1821.2006 | 5821.2006
64.0164 | 1729.8845 | 64.0164 | 1825.8849 | 2825.8849 | 64.0164 | 1820.5002 | 5820.5002
64.0274 | 1729.8356 | 64.0274 | 1825.6014 | 2825.6014 | 64.0274 | 1819.7979 | 5819.7979
64.0384 | 1729.7829 | 64.0384 | 1825.3241 | 2825.3241 | 64.0384 | 1819.1001 | 5819.1001
64.0494 | 1729.722 | 64.0494 | 1825.051 | 2825.051 | 64.0494 | 1818.4098 | 5818.4098
64.0604 | 1729.6661 | 64.0604 | 1824.763 | 2824.763 | 64.0604 | 1817.6989 | 5817.6989
64.0714 | 1729.6274 | 64.0714 | 1824.4846 | 2824.4846 | 64.0714 | 1816.9806 | 5816.9806
64.0824 | 1729.5906 | 64.0824 | 1824.208 | 2824.208 | 64.0824 | 1816.2794 | 5816.2794
64.0934 | 1729.561 | 64.0934 | 1823.9379 | 2823.9379 | 64.0934 | 1815.5804 | 5815.5804
64.1044 | 1729.5407 | 64.1044 | 1823.6608 | 2823.6608 | 64.1044 | 1814.8835 | 5814.8835
64.1154 | 1729.5085 | 64.1154 | 1823.3931 | 2823.3931 | 64.1154 | 1814.1917 | 5814.1917
64.1264 | 1729.4565 | 64.1264 | 1823.1395 | 2823.1395 | 64.1264 | 1813.4981 | 5813.4981
64.1374 | 1729.364 | 64.1374 | 1822.911 | 2822.911 | 64.1374 | 1812.8025 | 5812.8025
64.1484 | 1729.2536 | 64.1484 | 1822.665 | 2822.665 | 64.1484 | 1812.0841 | 5812.0841
64.1594 | 1729.1409 | 64.1594 | 1822.4412 | 2822.4412 | 64.1594 | 1811.3783 | 5811.3783
64.1704 | 1729.0245 | 64.1704 | 1822.227 | 2822.227 | 64.1704 | 1810.7045 | 5810.7045
64.1814 | 1728.9221 | 64.1814 | 1822.012 | 2822.012 | 64.1814 | 1810.0341 | 5810.0341
64.1924 | 1728.8236 | 64.1924 | 1821.8069 | 2821.8069 | 64.1924 | 1809.3717 | 5809.3717
64.2034 | 1728.744 | 64.2034 | 1821.5914 | 2821.5914 | 64.2034 | 1808.7187 | 5808.7187
64.2144 | 1728.697 | 64.2144 | 1821.3723 | 2821.3723 | 64.2144 | 1808.0797 | 5808.0797
64.2254 | 1728.651 | 64.2254 | 1821.1655 | 2821.1655 | 64.2254 | 1807.4362 | 5807.4362
64.2364 | 1728.6044 | 64.2364 | 1820.9699 | 2820.9699 | 64.2364 | 1806.793 | 5806.793
64.2474 | 1728.5699 | 64.2474 | 1820.7809 | 2820.7809 | 64.2474 | 1806.1452 | 5806.1452
64.2584 | 1728.5272 | 64.2584 | 1820.5989 | 2820.5989 | 64.2584 | 1805.4878 | 5805.4878
64.2694 | 1728.4905 | 64.2694 | 1820.399 | 2820.399 | 64.2694 | 1804.8242 | 5804.8242
64.2804 | 1728.4272 | 64.2804 | 1820.2112 | 2820.2112 | 64.2804 | 1804.1557 | 5804.1557
64.2914 | 1728.3293 | 64.2914 | 1820.0502 | 2820.0502 | 64.2914 | 1803.4996 | 5803.4996
64.3024 | 1728.2223 | 64.3024 | 1819.887 | 2819.887 | 64.3024 | 1802.8673 | 5802.8673
64.3134 | 1728.1077 | 64.3134 | 1819.7344 | 2819.7344 | 64.3134 | 1802.2649 | 5802.2649
64.3244 | 1727.9853 | 64.3244 | 1819.5728 | 2819.5728 | 64.3244 | 1801.6546 | 5801.6546
64.3354 | 1727.8526 | 64.3354 | 1819.3799 | 2819.3799 | 64.3354 | 1801.0393 | 5801.0393
64.3464 | 1727.7078 | 64.3464 | 1819.2029 | 2819.2029 | 64.3464 | 1800.4355 | 5800.4355
64.3574 | 1727.5793 | 64.3574 | 1819.0228 | 2819.0228 | 64.3574 | 1799.8505 | 5799.8505
64.3684 | 1727.4646 | 64.3684 | 1818.8767 | 2818.8767 | 64.3684 | 1799.2673 | 5799.2673
64.3794 | 1727.3368 | 64.3794 | 1818.7409 | 2818.7409 | 64.3794 | 1798.6864 | 5798.6864
64.3904 | 1727.1675 | 64.3904 | 1818.5727 | 2818.5727 | 64.3904 | 1798.11 | 5798.11
64.4014 | 1726.9767 | 64.4014 | 1818.3867 | 2818.3867 | 64.4014 | 1797.5529 | 5797.5529
64.4124 | 1726.7794 | 64.4124 | 1818.1983 | 2818.1983 | 64.4124 | 1797.014 | 5797.014
64.4234 | 1726.5987 | 64.4234 | 1818.0038 | 2818.0038 | 64.4234 | 1796.4962 | 5796.4962
64.4344 | 1726.4337 | 64.4344 | 1817.8226 | 2817.8226 | 64.4344 | 1795.9771 | 5795.9771
64.4454 | 1726.2686 | 64.4454 | 1817.6007 | 2817.6007 | 64.4454 | 1795.473 | 5795.473
64.4564 | 1726.1132 | 64.4564 | 1817.3695 | 2817.3695 | 64.4564 | 1794.9561 | 5794.9561
64.4674 | 1725.9417 | 64.4674 | 1817.1129 | 2817.1129 | 64.4674 | 1794.4716 | 5794.4716
64.4784 | 1725.7792 | 64.4784 | 1816.8527 | 2816.8527 | 64.4784 | 1794.0388 | 5794.0388
64.4894 | 1725.6153 | 64.4894 | 1816.5659 | 2816.5659 | 64.4894 | 1793.6458 | 5793.6458
64.5004 | 1725.4573 | 64.5004 | 1816.27 | 2816.27 | 64.5004 | 1793.2444 | 5793.2444
64.5114 | 1725.3165 | 64.5114 | 1815.9485 | 2815.9485 | 64.5114 | 1792.8226 | 5792.8226
64.5224 | 1725.1875 | 64.5224 | 1815.6378 | 2815.6378 | 64.5224 | 1792.4176 | 5792.4176
64.5334 | 1725.0438 | 64.5334 | 1815.3078 | 2815.3078 | 64.5334 | 1792.0033 | 5792.0033
64.5444 | 1724.8917 | 64.5444 | 1814.9749 | 2814.9749 | 64.5444 | 1791.5737 | 5791.5737
64.5554 | 1724.6962 | 64.5554 | 1814.6501 | 2814.6501 | 64.5554 | 1791.1208 | 5791.1208
64.5664 | 1724.471 | 64.5664 | 1814.3165 | 2814.3165 | 64.5664 | 1790.6534 | 5790.6534
64.5774 | 1724.2598 | 64.5774 | 1813.9749 | 2813.9749 | 64.5774 | 1790.1822 | 5790.1822
64.5884 | 1724.0405 | 64.5884 | 1813.6286 | 2813.6286 | 64.5884 | 1789.7381 | 5789.7381
64.5994 | 1723.8007 | 64.5994 | 1813.3146 | 2813.3146 | 64.5994 | 1789.3482 | 5789.3482
64.6104 | 1723.4991 | 64.6104 | 1813.0147 | 2813.0147 | 64.6104 | 1788.9714 | 5788.9714
64.6214 | 1723.1639 | 64.6214 | 1812.7635 | 2812.7635 | 64.6214 | 1788.5839 | 5788.5839
64.6324 | 1722.8054 | 64.6324 | 1812.5161 | 2812.5161 | 64.6324 | 1788.2165 | 5788.2165
64.6434 | 1722.4332 | 64.6434 | 1812.2639 | 2812.2639 | 64.6434 | 1787.846 | 5787.846
64.6544 | 1722.05 | 64.6544 | 1811.9809 | 2811.9809 | 64.6544 | 1787.4813 | 5787.4813
64.6654 | 1721.6715 | 64.6654 | 1811.6774 | 2811.6774 | 64.6654 | 1787.1494 | 5787.1494
64.6764 | 1721.2885 | 64.6764 | 1811.3683 | 2811.3683 | 64.6764 | 1786.8384 | 5786.8384
64.6874 | 1720.9156 | 64.6874 | 1811.0679 | 2811.0679 | 64.6874 | 1786.5301 | 5786.5301
64.6984 | 1720.5414 | 64.6984 | 1810.7898 | 2810.7898 | 64.6984 | 1786.2211 | 5786.2211
64.7094 | 1720.157 | 64.7094 | 1810.4966 | 2810.4966 | 64.7094 | 1785.9166 | 5785.9166
64.7204 | 1719.7722 | 64.7204 | 1810.1664 | 2810.1664 | 64.7204 | 1785.6091 | 5785.6091
64.7314 | 1719.3788 | 64.7314 | 1809.8087 | 2809.8087 | 64.7314 | 1785.3291 | 5785.3291
64.7424 | 1718.9982 | 64.7424 | 1809.439 | 2809.439 | 64.7424 | 1785.0502 | 5785.0502
64.7534 | 1718.623 | 64.7534 | 1809.0603 | 2809.0603 | 64.7534 | 1784.7751 | 5784.7751
64.7644 | 1718.2363 | 64.7644 | 1808.7003 | 2808.7003 | 64.7644 | 1784.5151 | 5784.5151
64.7754 | 1717.8389 | 64.7754 | 1808.3153 | 2808.3153 | 64.7754 | 1784.2645 | 5784.2645
64.7864 | 1717.4444 | 64.7864 | 1807.9117 | 2807.9117 | 64.7864 | 1784.0204 | 5784.0204
64.7974 | 1717.0547 | 64.7974 | 1807.5074 | 2807.5074 | 64.7974 | 1783.778 | 5783.778
64.8084 | 1716.6585 | 64.8084 | 1807.1198 | 2807.1198 | 64.8084 | 1783.5354 | 5783.5354
64.8194 | 1716.2654 | 64.8194 | 1806.7333 | 2806.7333 | 64.8194 | 1783.2912 | 5783.2912
64.8304 | 1715.8821 | 64.8304 | 1806.3203 | 2806.3203 | 64.8304 | 1783.0517 | 5783.0517
64.8414 | 1715.5334 | 64.8414 | 1805.8737 | 2805.8737 | 64.8414 | 1782.8182 | 5782.8182
64.8524 | 1715.2048 | 64.8524 | 1805.411 | 2805.411 | 64.8524 | 1782.6085 | 5782.6085
64.8634 | 1714.8679 | 64.8634 | 1804.9231 | 2804.9231 | 64.8634 | 1782.4045 | 5782.4045
64.8744 | 1714.5386 | 64.8744 | 1804.4282 | 2804.4282 | 64.8744 | 1782.2023 | 5782.2023
64.8854 | 1714.1922 | 64.8854 | 1803.9389 | 2803.9389 | 64.8854 | 1781.9913 | 5781.9913
64.8964 | 1713.819 | 64.8964 | 1803.4429 | 2803.4429 | 64.8964 | 1781.7489 | 5781.7489
64.9074 | 1713.4282 | 64.9074 | 1802.9437 | 2802.9437 | 64.9074 | 1781.4793 | 5781.4793
64.9184 | 1713.019 | 64.9184 | 1802.4364 | 2802.4364 | 64.9184 | 1781.184 | 5781.184
64.9294 | 1712.6319 | 64.9294 | 1801.9023 | 2801.9023 | 64.9294 | 1780.8873 | 5780.8873
64.9404 | 1712.2425 | 64.9404 | 1801.3366 | 2801.3366 | 64.9404 | 1780.598 | 5780.598
64.9514 | 1711.8231 | 64.9514 | 1800.7748 | 2800.7748 | 64.9514 | 1780.3154 | 5780.3154
64.9624 | 1711.3909 | 64.9624 | 1800.2182 | 2800.2182 | 64.9624 | 1780.0306 | 5780.0306
64.9734 | 1710.9493 | 64.9734 | 1799.663 | 2799.663 | 64.9734 | 1779.7441 | 5779.7441
64.9844 | 1710.5361 | 64.9844 | 1799.1039 | 2799.1039 | 64.9844 | 1779.4581 | 5779.4581
64.9954 | 1710.1508 | 64.9954 | 1798.5543 | 2798.5543 | 64.9954 | 1779.1744 | 5779.1744
65.0064 | 1709.7522 | 65.0064 | 1798.0298 | 2798.0298 | 65.0064 | 1778.8837 | 5778.8837
65.0174 | 1709.3472 | 65.0174 | 1797.5047 | 2797.5047 | 65.0174 | 1778.5812 | 5778.5812
65.0284 | 1708.9625 | 65.0284 | 1797.0007 | 2797.0007 | 65.0284 | 1778.2962 | 5778.2962
65.0394 | 1708.5866 | 65.0394 | 1796.5038 | 2796.5038 | 65.0394 | 1778.0402 | 5778.0402
65.0504 | 1708.2176 | 65.0504 | 1795.9972 | 2795.9972 | 65.0504 | 1777.7865 | 5777.7865
65.0614 | 1707.8293 | 65.0614 | 1795.4869 | 2795.4869 | 65.0614 | 1777.529 | 5777.529
65.0724 | 1707.4075 | 65.0724 | 1794.9574 | 2794.9574 | 65.0724 | 1777.2817 | 5777.2817
65.0834 | 1706.9816 | 65.0834 | 1794.4433 | 2794.4433 | 65.0834 | 1777.0305 | 5777.0305
65.0944 | 1706.5594 | 65.0944 | 1793.9411 | 2793.9411 | 65.0944 | 1776.77 | 5776.77
65.1054 | 1706.1449 | 65.1054 | 1793.4395 | 2793.4395 | 65.1054 | 1776.4867 | 5776.4867
65.1164 | 1705.7499 | 65.1164 | 1792.9419 | 2792.9419 | 65.1164 | 1776.1955 | 5776.1955
65.1274 | 1705.3697 | 65.1274 | 1792.419 | 2792.419 | 65.1274 | 1775.8904 | 5775.8904
65.1384 | 1704.9963 | 65.1384 | 1791.8883 | 2791.8883 | 65.1384 | 1775.5817 | 5775.5817
65.1494 | 1704.6312 | 65.1494 | 1791.369 | 2791.369 | 65.1494 | 1775.2583 | 5775.2583
65.1604 | 1704.2569 | 65.1604 | 1790.863 | 2790.863 | 65.1604 | 1774.937 | 5774.937
65.1714 | 1703.8889 | 65.1714 | 1790.3676 | 2790.3676 | 65.1714 | 1774.6018 | 5774.6018
65.1824 | 1703.5377 | 65.1824 | 1789.8816 | 2789.8816 | 65.1824 | 1774.2534 | 5774.2534
65.1934 | 1703.195 | 65.1934 | 1789.4257 | 2789.4257 | 65.1934 | 1773.8869 | 5773.8869
65.2044 | 1702.8564 | 65.2044 | 1788.9769 | 2788.9769 | 65.2044 | 1773.5145 | 5773.5145
65.2154 | 1702.5243 | 65.2154 | 1788.5407 | 2788.5407 | 65.2154 | 1773.1605 | 5773.1605
65.2264 | 1702.1891 | 65.2264 | 1788.1203 | 2788.1203 | 65.2264 | 1772.7942 | 5772.7942
65.2374 | 1701.8549 | 65.2374 | 1787.7164 | 2787.7164 | 65.2374 | 1772.43 | 5772.43
65.2484 | 1701.5146 | 65.2484 | 1787.3157 | 2787.3157 | 65.2484 | 1772.0594 | 5772.0594
65.2594 | 1701.1848 | 65.2594 | 1786.9095 | 2786.9095 | 65.2594 | 1771.7116 | 5771.7116
65.2704 | 1700.8709 | 65.2704 | 1786.5123 | 2786.5123 | 65.2704 | 1771.3769 | 5771.3769
65.2814 | 1700.5489 | 65.2814 | 1786.1313 | 2786.1313 | 65.2814 | 1771.0491 | 5771.0491
65.2924 | 1700.2263 | 65.2924 | 1785.7514 | 2785.7514 | 65.2924 | 1770.7096 | 5770.7096
65.3034 | 1699.9187 | 65.3034 | 1785.3545 | 2785.3545 | 65.3034 | 1770.3245 | 5770.3245
65.3144 | 1699.6761 | 65.3144 | 1784.9395 | 2784.9395 | 65.3144 | 1769.9198 | 5769.9198
65.3254 | 1699.4632 | 65.3254 | 1784.5143 | 2784.5143 | 65.3254 | 1769.5245 | 5769.5245
65.3364 | 1699.2627 | 65.3364 | 1784.0726 | 2784.0726 | 65.3364 | 1769.1079 | 5769.1079
65.3474 | 1699.0751 | 65.3474 | 1783.6074 | 2783.6074 | 65.3474 | 1768.6928 | 5768.6928
65.3584 | 1698.8949 | 65.3584 | 1783.1561 | 2783.1561 | 65.3584 | 1768.2768 | 5768.2768
65.3694 | 1698.6956 | 65.3694 | 1782.7149 | 2782.7149 | 65.3694 | 1767.8163 | 5767.8163
65.3804 | 1698.4765 | 65.3804 | 1782.2778 | 2782.2778 | 65.3804 | 1767.3434 | 5767.3434
65.3914 | 1698.2405 | 65.3914 | 1781.8444 | 2781.8444 | 65.3914 | 1766.8698 | 5766.8698
65.4024 | 1697.9627 | 65.4024 | 1781.3935 | 2781.3935 | 65.4024 | 1766.4074 | 5766.4074
65.4134 | 1697.6759 | 65.4134 | 1780.943 | 2780.943 | 65.4134 | 1765.9287 | 5765.9287
65.4244 | 1697.3945 | 65.4244 | 1780.5273 | 2780.5273 | 65.4244 | 1765.4703 | 5765.4703
65.4354 | 1697.1128 | 65.4354 | 1780.1409 | 2780.1409 | 65.4354 | 1765.0068 | 5765.0068
65.4464 | 1696.8122 | 65.4464 | 1779.7576 | 2779.7576 | 65.4464 | 1764.5575 | 5764.5575
65.4574 | 1696.5044 | 65.4574 | 1779.3635 | 2779.3635 | 65.4574 | 1764.1026 | 5764.1026
65.4684 | 1696.2211 | 65.4684 | 1778.9576 | 2778.9576 | 65.4684 | 1763.6387 | 5763.6387
65.4794 | 1695.9588 | 65.4794 | 1778.5855 | 2778.5855 | 65.4794 | 1763.176 | 5763.176
65.4904 | 1695.7167 | 65.4904 | 1778.2453 | 2778.2453 | 65.4904 | 1762.6952 | 5762.6952
65.5014 | 1695.4902 | 65.5014 | 1777.9099 | 2777.9099 | 65.5014 | 1762.2265 | 5762.2265
65.5124 | 1695.2854 | 65.5124 | 1777.5751 | 2777.5751 | 65.5124 | 1761.7657 | 5761.7657
65.5234 | 1695.0893 | 65.5234 | 1777.2353 | 2777.2353 | 65.5234 | 1761.3184 | 5761.3184
65.5344 | 1694.9006 | 65.5344 | 1776.9327 | 2776.9327 | 65.5344 | 1760.8775 | 5760.8775
65.5454 | 1694.6978 | 65.5454 | 1776.6463 | 2776.6463 | 65.5454 | 1760.4333 | 5760.4333
65.5564 | 1694.4771 | 65.5564 | 1776.3859 | 2776.3859 | 65.5564 | 1759.9855 | 5759.9855
65.5674 | 1694.2652 | 65.5674 | 1776.1245 | 2776.1245 | 65.5674 | 1759.5539 | 5759.5539
65.5784 | 1694.0473 | 65.5784 | 1775.8532 | 2775.8532 | 65.5784 | 1759.1125 | 5759.1125
65.5894 | 1693.8399 | 65.5894 | 1775.5711 | 2775.5711 | 65.5894 | 1758.6846 | 5758.6846
65.6004 | 1693.6467 | 65.6004 | 1775.2912 | 2775.2912 | 65.6004 | 1758.2978 | 5758.2978
65.6114 | 1693.4641 | 65.6114 | 1775.0373 | 2775.0373 | 65.6114 | 1757.9648 | 5757.9648
65.6224 | 1693.2771 | 65.6224 | 1774.7998 | 2774.7998 | 65.6224 | 1757.6575 | 5757.6575
65.6334 | 1693.0572 | 65.6334 | 1774.5872 | 2774.5872 | 65.6334 | 1757.3589 | 5757.3589
65.6444 | 1692.8252 | 65.6444 | 1774.4135 | 2774.4135 | 65.6444 | 1757.058 | 5757.058
65.6554 | 1692.5926 | 65.6554 | 1774.2226 | 2774.2226 | 65.6554 | 1756.74 | 5756.74
65.6664 | 1692.3604 | 65.6664 | 1774.0347 | 2774.0347 | 65.6664 | 1756.4342 | 5756.4342
65.6774 | 1692.1337 | 65.6774 | 1773.8594 | 2773.8594 | 65.6774 | 1756.1373 | 5756.1373
65.6884 | 1691.8798 | 65.6884 | 1773.6772 | 2773.6772 | 65.6884 | 1755.8575 | 5755.8575
65.6994 | 1691.5945 | 65.6994 | 1773.473 | 2773.473 | 65.6994 | 1755.5618 | 5755.5618
65.7104 | 1691.3149 | 65.7104 | 1773.2266 | 2773.2266 | 65.7104 | 1755.2813 | 5755.2813
65.7214 | 1691.0528 | 65.7214 | 1772.9652 | 2772.9652 | 65.7214 | 1754.9952 | 5754.9952
65.7324 | 1690.7996 | 65.7324 | 1772.6963 | 2772.6963 | 65.7324 | 1754.6912 | 5754.6912
65.7434 | 1690.5568 | 65.7434 | 1772.448 | 2772.448 | 65.7434 | 1754.3784 | 5754.3784
65.7544 | 1690.3126 | 65.7544 | 1772.185 | 2772.185 | 65.7544 | 1754.0538 | 5754.0538
65.7654 | 1690.085 | 65.7654 | 1771.9139 | 2771.9139 | 65.7654 | 1753.7153 | 5753.7153
65.7764 | 1689.8723 | 65.7764 | 1771.657 | 2771.657 | 65.7764 | 1753.355 | 5753.355
65.7874 | 1689.6662 | 65.7874 | 1771.3743 | 2771.3743 | 65.7874 | 1753.0074 | 5753.0074
65.7984 | 1689.4671 | 65.7984 | 1771.0934 | 2771.0934 | 65.7984 | 1752.668 | 5752.668
65.8094 | 1689.2743 | 65.8094 | 1770.8031 | 2770.8031 | 65.8094 | 1752.3401 | 5752.3401
65.8204 | 1689.0599 | 65.8204 | 1770.5031 | 2770.5031 | 65.8204 | 1752.0074 | 5752.0074
65.8314 | 1688.8095 | 65.8314 | 1770.2241 | 2770.2241 | 65.8314 | 1751.6864 | 5751.6864
65.8424 | 1688.5392 | 65.8424 | 1769.9524 | 2769.9524 | 65.8424 | 1751.3694 | 5751.3694
65.8534 | 1688.2677 | 65.8534 | 1769.6897 | 2769.6897 | 65.8534 | 1751.0693 | 5751.0693
65.8644 | 1687.9952 | 65.8644 | 1769.4216 | 2769.4216 | 65.8644 | 1750.7773 | 5750.7773
65.8754 | 1687.7275 | 65.8754 | 1769.1629 | 2769.1629 | 65.8754 | 1750.4861 | 5750.4861
65.8864 | 1687.4517 | 65.8864 | 1768.8984 | 2768.8984 | 65.8864 | 1750.1876 | 5750.1876
65.8974 | 1687.1539 | 65.8974 | 1768.6094 | 2768.6094 | 65.8974 | 1749.909 | 5749.909
65.9084 | 1686.8341 | 65.9084 | 1768.3205 | 2768.3205 | 65.9084 | 1749.6604 | 5749.6604
65.9194 | 1686.483 | 65.9194 | 1768.0411 | 2768.0411 | 65.9194 | 1749.4242 | 5749.4242
65.9304 | 1686.1081 | 65.9304 | 1767.7586 | 2767.7586 | 65.9304 | 1749.1993 | 5749.1993
65.9414 | 1685.7399 | 65.9414 | 1767.4776 | 2767.4776 | 65.9414 | 1748.9816 | 5748.9816
65.9524 | 1685.3909 | 65.9524 | 1767.2011 | 2767.2011 | 65.9524 | 1748.772 | 5748.772
65.9634 | 1685.052 | 65.9634 | 1766.9379 | 2766.9379 | 65.9634 | 1748.5401 | 5748.5401
65.9744 | 1684.7113 | 65.9744 | 1766.6846 | 2766.6846 | 65.9744 | 1748.2992 | 5748.2992
65.9854 | 1684.3666 | 65.9854 | 1766.4384 | 2766.4384 | 65.9854 | 1748.0629 | 5748.0629
65.9964 | 1684.0335 | 65.9964 | 1766.1985 | 2766.1985 | 65.9964 | 1747.8396 | 5747.8396
66.0074 | 1683.6903 | 66.0074 | 1765.9722 | 2765.9722 | 66.0074 | 1747.64 | 5747.64
66.0184 | 1683.3291 | 66.0184 | 1765.7555 | 2765.7555 | 66.0184 | 1747.4543 | 5747.4543
66.0294 | 1682.9763 | 66.0294 | 1765.5225 | 2765.5225 | 66.0294 | 1747.2629 | 5747.2629
66.0404 | 1682.6254 | 66.0404 | 1765.2852 | 2765.2852 | 66.0404 | 1747.086 | 5747.086
66.0514 | 1682.2646 | 66.0514 | 1765.0661 | 2765.0661 | 66.0514 | 1746.9302 | 5746.9302
66.0624 | 1681.9097 | 66.0624 | 1764.8482 | 2764.8482 | 66.0624 | 1746.7874 | 5746.7874
66.0734 | 1681.5804 | 66.0734 | 1764.6346 | 2764.6346 | 66.0734 | 1746.668 | 5746.668
66.0844 | 1681.2792 | 66.0844 | 1764.4315 | 2764.4315 | 66.0844 | 1746.5614 | 5746.5614
66.0954 | 1680.9901 | 66.0954 | 1764.2293 | 2764.2293 | 66.0954 | 1746.4595 | 5746.4595
66.1064 | 1680.7335 | 66.1064 | 1764.0456 | 2764.0456 | 66.1064 | 1746.3666 | 5746.3666
66.1174 | 1680.4875 | 66.1174 | 1763.8692 | 2763.8692 | 66.1174 | 1746.3137 | 5746.3137
66.1284 | 1680.2215 | 66.1284 | 1763.6725 | 2763.6725 | 66.1284 | 1746.2649 | 5746.2649
66.1394 | 1679.9554 | 66.1394 | 1763.4655 | 2763.4655 | 66.1394 | 1746.2025 | 5746.2025
66.1504 | 1679.6912 | 66.1504 | 1763.2504 | 2763.2504 | 66.1504 | 1746.1257 | 5746.1257
66.1614 | 1679.4232 | 66.1614 | 1763.0426 | 2763.0426 | 66.1614 | 1746.0461 | 5746.0461
66.1724 | 1679.1431 | 66.1724 | 1762.8371 | 2762.8371 | 66.1724 | 1745.9888 | 5745.9888
66.1834 | 1678.8459 | 66.1834 | 1762.6277 | 2762.6277 | 66.1834 | 1745.9534 | 5745.9534
66.1944 | 1678.5108 | 66.1944 | 1762.4108 | 2762.4108 | 66.1944 | 1745.9357 | 5745.9357
66.2054 | 1678.1336 | 66.2054 | 1762.1763 | 2762.1763 | 66.2054 | 1745.9094 | 5745.9094
66.2164 | 1677.7285 | 66.2164 | 1761.923 | 2761.923 | 66.2164 | 1745.8825 | 5745.8825
66.2274 | 1677.3248 | 66.2274 | 1761.6651 | 2761.6651 | 66.2274 | 1745.8442 | 5745.8442
66.2384 | 1676.9089 | 66.2384 | 1761.3805 | 2761.3805 | 66.2384 | 1745.7955 | 5745.7955
66.2494 | 1676.5132 | 66.2494 | 1761.093 | 2761.093 | 66.2494 | 1745.7477 | 5745.7477
66.2604 | 1676.1315 | 66.2604 | 1760.8116 | 2760.8116 | 66.2604 | 1745.6988 | 5745.6988
66.2714 | 1675.7564 | 66.2714 | 1760.5535 | 2760.5535 | 66.2714 | 1745.618 | 5745.618
66.2824 | 1675.3754 | 66.2824 | 1760.3035 | 2760.3035 | 66.2824 | 1745.5395 | 5745.5395
66.2934 | 1674.9922 | 66.2934 | 1760.0626 | 2760.0626 | 66.2934 | 1745.4519 | 5745.4519
66.3044 | 1674.625 | 66.3044 | 1759.82 | 2759.82 | 66.3044 | 1745.3563 | 5745.3563
66.3154 | 1674.2481 | 66.3154 | 1759.5439 | 2759.5439 | 66.3154 | 1745.2075 | 5745.2075
66.3264 | 1673.8832 | 66.3264 | 1759.2756 | 2759.2756 | 66.3264 | 1745.0357 | 5745.0357
66.3374 | 1673.539 | 66.3374 | 1758.9856 | 2758.9856 | 66.3374 | 1744.8487 | 5744.8487
66.3484 | 1673.2014 | 66.3484 | 1758.6727 | 2758.6727 | 66.3484 | 1744.658 | 5744.658
66.3594 | 1672.8702 | 66.3594 | 1758.3812 | 2758.3812 | 66.3594 | 1744.481 | 5744.481
66.3704 | 1672.5419 | 66.3704 | 1758.0809 | 2758.0809 | 66.3704 | 1744.2913 | 5744.2913
66.3814 | 1672.2222 | 66.3814 | 1757.7814 | 2757.7814 | 66.3814 | 1744.093 | 5744.093
66.3924 | 1671.9087 | 66.3924 | 1757.5023 | 2757.5023 | 66.3924 | 1743.8719 | 5743.8719
66.4034 | 1671.6283 | 66.4034 | 1757.2185 | 2757.2185 | 66.4034 | 1743.6827 | 5743.6827
66.4144 | 1671.3513 | 66.4144 | 1756.9797 | 2756.9797 | 66.4144 | 1743.4779 | 5743.4779
66.4254 | 1671.0633 | 66.4254 | 1756.7465 | 2756.7465 | 66.4254 | 1743.2788 | 5743.2788
66.4364 | 1670.7566 | 66.4364 | 1756.5014 | 2756.5014 | 66.4364 | 1743.0634 | 5743.0634
66.4474 | 1670.4367 | 66.4474 | 1756.2507 | 2756.2507 | 66.4474 | 1742.8316 | 5742.8316
66.4584 | 1670.1005 | 66.4584 | 1756.0264 | 2756.0264 | 66.4584 | 1742.6159 | 5742.6159
66.4694 | 1669.7405 | 66.4694 | 1755.8056 | 2755.8056 | 66.4694 | 1742.4063 | 5742.4063
66.4804 | 1669.3926 | 66.4804 | 1755.5784 | 2755.5784 | 66.4804 | 1742.213 | 5742.213
66.4914 | 1669.035 | 66.4914 | 1755.3697 | 2755.3697 | 66.4914 | 1742.0125 | 5742.0125
66.5024 | 1668.6606 | 66.5024 | 1755.16 | 2755.16 | 66.5024 | 1741.8248 | 5741.8248
66.5134 | 1668.2794 | 66.5134 | 1754.9718 | 2754.9718 | 66.5134 | 1741.6375 | 5741.6375
66.5244 | 1667.9066 | 66.5244 | 1754.7715 | 2754.7715 | 66.5244 | 1741.4532 | 5741.4532
66.5354 | 1667.5772 | 66.5354 | 1754.5707 | 2754.5707 | 66.5354 | 1741.2768 | 5741.2768
66.5464 | 1667.2613 | 66.5464 | 1754.3711 | 2754.3711 | 66.5464 | 1741.0952 | 5741.0952
66.5574 | 1666.9417 | 66.5574 | 1754.1608 | 2754.1608 | 66.5574 | 1740.8975 | 5740.8975
66.5684 | 1666.6317 | 66.5684 | 1753.9494 | 2753.9494 | 66.5684 | 1740.692 | 5740.692
66.5794 | 1666.3247 | 66.5794 | 1753.7094 | 2753.7094 | 66.5794 | 1740.4801 | 5740.4801
66.5904 | 1666.0028 | 66.5904 | 1753.463 | 2753.463 | 66.5904 | 1740.2777 | 5740.2777
66.6014 | 1665.6841 | 66.6014 | 1753.2308 | 2753.2308 | 66.6014 | 1740.075 | 5740.075
66.6124 | 1665.3979 | 66.6124 | 1752.9947 | 2752.9947 | 66.6124 | 1739.869 | 5739.869
66.6234 | 1665.1333 | 66.6234 | 1752.7497 | 2752.7497 | 66.6234 | 1739.6435 | 5739.6435
66.6344 | 1664.8912 | 66.6344 | 1752.5042 | 2752.5042 | 66.6344 | 1739.4167 | 5739.4167
66.6454 | 1664.6525 | 66.6454 | 1752.2597 | 2752.2597 | 66.6454 | 1739.2096 | 5739.2096
66.6564 | 1664.4053 | 66.6564 | 1752.0278 | 2752.0278 | 66.6564 | 1739.0116 | 5739.0116
66.6674 | 1664.1475 | 66.6674 | 1751.7909 | 2751.7909 | 66.6674 | 1738.8445 | 5738.8445
66.6784 | 1663.8988 | 66.6784 | 1751.5266 | 2751.5266 | 66.6784 | 1738.6743 | 5738.6743
66.6894 | 1663.6527 | 66.6894 | 1751.2462 | 2751.2462 | 66.6894 | 1738.4792 | 5738.4792
66.7004 | 1663.3866 | 66.7004 | 1750.9432 | 2750.9432 | 66.7004 | 1738.2749 | 5738.2749
66.7114 | 1663.1374 | 66.7114 | 1750.6477 | 2750.6477 | 66.7114 | 1738.0742 | 5738.0742
66.7224 | 1662.8681 | 66.7224 | 1750.3583 | 2750.3583 | 66.7224 | 1737.886 | 5737.886
66.7334 | 1662.5775 | 66.7334 | 1750.0809 | 2750.0809 | 66.7334 | 1737.7042 | 5737.7042
66.7444 | 1662.2812 | 66.7444 | 1749.8181 | 2749.8181 | 66.7444 | 1737.513 | 5737.513
66.7554 | 1661.9933 | 66.7554 | 1749.5538 | 2749.5538 | 66.7554 | 1737.2949 | 5737.2949
66.7664 | 1661.6906 | 66.7664 | 1749.2896 | 2749.2896 | 66.7664 | 1737.0747 | 5737.0747
66.7774 | 1661.3679 | 66.7774 | 1749.0174 | 2749.0174 | 66.7774 | 1736.8734 | 5736.8734
66.7884 | 1661.0281 | 66.7884 | 1748.7397 | 2748.7397 | 66.7884 | 1736.683 | 5736.683
66.7994 | 1660.7007 | 66.7994 | 1748.4454 | 2748.4454 | 66.7994 | 1736.5022 | 5736.5022
66.8104 | 1660.3746 | 66.8104 | 1748.1187 | 2748.1187 | 66.8104 | 1736.3112 | 5736.3112
66.8214 | 1660.0476 | 66.8214 | 1747.7917 | 2747.7917 | 66.8214 | 1736.094 | 5736.094
66.8324 | 1659.7338 | 66.8324 | 1747.4716 | 2747.4716 | 66.8324 | 1735.8808 | 5735.8808
66.8434 | 1659.4408 | 66.8434 | 1747.1508 | 2747.1508 | 66.8434 | 1735.6837 | 5735.6837
66.8544 | 1659.1606 | 66.8544 | 1746.8418 | 2746.8418 | 66.8544 | 1735.5047 | 5735.5047
66.8654 | 1658.8948 | 66.8654 | 1746.5504 | 2746.5504 | 66.8654 | 1735.3386 | 5735.3386
66.8764 | 1658.6293 | 66.8764 | 1746.2742 | 2746.2742 | 66.8764 | 1735.1641 | 5735.1641
66.8874 | 1658.3747 | 66.8874 | 1745.9832 | 2745.9832 | 66.8874 | 1734.9795 | 5734.9795
66.8984 | 1658.1532 | 66.8984 | 1745.6835 | 2745.6835 | 66.8984 | 1734.7907 | 5734.7907
66.9094 | 1657.9601 | 66.9094 | 1745.4004 | 2745.4004 | 66.9094 | 1734.6094 | 5734.6094
66.9204 | 1657.7738 | 66.9204 | 1745.1388 | 2745.1388 | 66.9204 | 1734.4302 | 5734.4302
66.9314 | 1657.5729 | 66.9314 | 1744.8886 | 2744.8886 | 66.9314 | 1734.255 | 5734.255
66.9424 | 1657.3701 | 66.9424 | 1744.6464 | 2744.6464 | 66.9424 | 1734.0867 | 5734.0867
66.9534 | 1657.1448 | 66.9534 | 1744.4073 | 2744.4073 | 66.9534 | 1733.9242 | 5733.9242
66.9644 | 1656.9113 | 66.9644 | 1744.1548 | 2744.1548 | 66.9644 | 1733.7567 | 5733.7567
66.9754 | 1656.6666 | 66.9754 | 1743.8914 | 2743.8914 | 66.9754 | 1733.6054 | 5733.6054
66.9864 | 1656.4321 | 66.9864 | 1743.6303 | 2743.6303 | 66.9864 | 1733.4619 | 5733.4619
66.9974 | 1656.2008 | 66.9974 | 1743.3659 | 2743.3659 | 66.9974 | 1733.3287 | 5733.3287
67.0084 | 1655.9537 | 67.0084 | 1743.1156 | 2743.1156 | 67.0084 | 1733.1933 | 5733.1933
67.0194 | 1655.7161 | 67.0194 | 1742.8922 | 2742.8922 | 67.0194 | 1733.0744 | 5733.0744
67.0304 | 1655.4651 | 67.0304 | 1742.6441 | 2742.6441 | 67.0304 | 1732.9752 | 5732.9752
67.0414 | 1655.2086 | 67.0414 | 1742.4147 | 2742.4147 | 67.0414 | 1732.8992 | 5732.8992
67.0524 | 1654.9749 | 67.0524 | 1742.1997 | 2742.1997 | 67.0524 | 1732.8406 | 5732.8406
67.0634 | 1654.7643 | 67.0634 | 1741.9899 | 2741.9899 | 67.0634 | 1732.806 | 5732.806
67.0744 | 1654.5678 | 67.0744 | 1741.7848 | 2741.7848 | 67.0744 | 1732.7963 | 5732.7963
67.0854 | 1654.3647 | 67.0854 | 1741.5781 | 2741.5781 | 67.0854 | 1732.7995 | 5732.7995
67.0964 | 1654.1734 | 67.0964 | 1741.3619 | 2741.3619 | 67.0964 | 1732.8345 | 5732.8345
67.1074 | 1653.9613 | 67.1074 | 1741.1649 | 2741.1649 | 67.1074 | 1732.8629 | 5732.8629
67.1184 | 1653.7651 | 67.1184 | 1740.951 | 2740.951 | 67.1184 | 1732.9047 | 5732.9047
67.1294 | 1653.58 | 67.1294 | 1740.7522 | 2740.7522 | 67.1294 | 1732.9603 | 5732.9603
67.1404 | 1653.404 | 67.1404 | 1740.5654 | 2740.5654 | 67.1404 | 1733.0595 | 5733.0595
67.1514 | 1653.2219 | 67.1514 | 1740.3802 | 2740.3802 | 67.1514 | 1733.1933 | 5733.1933
67.1624 | 1653.0577 | 67.1624 | 1740.1775 | 2740.1775 | 67.1624 | 1733.3337 | 5733.3337
67.1734 | 1652.9205 | 67.1734 | 1739.9849 | 2739.9849 | 67.1734 | 1733.5015 | 5733.5015
67.1844 | 1652.7781 | 67.1844 | 1739.7979 | 2739.7979 | 67.1844 | 1733.6953 | 5733.6953
67.1954 | 1652.6474 | 67.1954 | 1739.6124 | 2739.6124 | 67.1954 | 1733.9222 | 5733.9222
67.2064 | 1652.5487 | 67.2064 | 1739.428 | 2739.428 | 67.2064 | 1734.153 | 5734.153
67.2174 | 1652.4589 | 67.2174 | 1739.223 | 2739.223 | 67.2174 | 1734.4166 | 5734.4166
67.2284 | 1652.3538 | 67.2284 | 1739.0408 | 2739.0408 | 67.2284 | 1734.7102 | 5734.7102
67.2394 | 1652.2306 | 67.2394 | 1738.8535 | 2738.8535 | 67.2394 | 1734.9958 | 5734.9958
67.2504 | 1652.1057 | 67.2504 | 1738.6467 | 2738.6467 | 67.2504 | 1735.2941 | 5735.2941
67.2614 | 1651.973 | 67.2614 | 1738.4664 | 2738.4664 | 67.2614 | 1735.6251 | 5735.6251
67.2724 | 1651.8257 | 67.2724 | 1738.2981 | 2738.2981 | 67.2724 | 1735.9725 | 5735.9725
67.2834 | 1651.6742 | 67.2834 | 1738.1581 | 2738.1581 | 67.2834 | 1736.3426 | 5736.3426
67.2944 | 1651.5342 | 67.2944 | 1738.0379 | 2738.0379 | 67.2944 | 1736.7093 | 5736.7093
67.3054 | 1651.4138 | 67.3054 | 1737.9011 | 2737.9011 | 67.3054 | 1737.0685 | 5737.0685
67.3164 | 1651.2691 | 67.3164 | 1737.7753 | 2737.7753 | 67.3164 | 1737.4332 | 5737.4332
67.3274 | 1651.1321 | 67.3274 | 1737.6472 | 2737.6472 | 67.3274 | 1737.8104 | 5737.8104
67.3384 | 1650.9969 | 67.3384 | 1737.5068 | 2737.5068 | 67.3384 | 1738.169 | 5738.169
67.3494 | 1650.85 | 67.3494 | 1737.3605 | 2737.3605 | 67.3494 | 1738.5173 | 5738.5173
67.3604 | 1650.7014 | 67.3604 | 1737.1857 | 2737.1857 | 67.3604 | 1738.874 | 5738.874
67.3714 | 1650.5749 | 67.3714 | 1737.0034 | 2737.0034 | 67.3714 | 1739.2268 | 5739.2268
67.3824 | 1650.4372 | 67.3824 | 1736.8362 | 2736.8362 | 67.3824 | 1739.6005 | 5739.6005
67.3934 | 1650.3119 | 67.3934 | 1736.654 | 2736.654 | 67.3934 | 1740.0015 | 5740.0015
67.4044 | 1650.1991 | 67.4044 | 1736.5013 | 2736.5013 | 67.4044 | 1740.4026 | 5740.4026
67.4154 | 1650.0585 | 67.4154 | 1736.3029 | 2736.3029 | 67.4154 | 1740.8169 | 5740.8169
67.4264 | 1649.9251 | 67.4264 | 1736.0967 | 2736.0967 | 67.4264 | 1741.222 | 5741.222
67.4374 | 1649.8141 | 67.4374 | 1735.8863 | 2735.8863 | 67.4374 | 1741.6436 | 5741.6436
67.4484 | 1649.7099 | 67.4484 | 1735.6656 | 2735.6656 | 67.4484 | 1742.0721 | 5742.0721
67.4594 | 1649.5954 | 67.4594 | 1735.4508 | 2735.4508 | 67.4594 | 1742.519 | 5742.519
67.4704 | 1649.4902 | 67.4704 | 1735.2451 | 2735.2451 | 67.4704 | 1742.9604 | 5742.9604
67.4814 | 1649.3894 | 67.4814 | 1735.0308 | 2735.0308 | 67.4814 | 1743.3817 | 5743.3817
67.4924 | 1649.3043 | 67.4924 | 1734.8103 | 2734.8103 | 67.4924 | 1743.7812 | 5743.7812
67.5034 | 1649.2004 | 67.5034 | 1734.6087 | 2734.6087 | 67.5034 | 1744.1874 | 5744.1874
67.5144 | 1649.1071 | 67.5144 | 1734.4578 | 2734.4578 | 67.5144 | 1744.6029 | 5744.6029
67.5254 | 1649.034 | 67.5254 | 1734.3098 | 2734.3098 | 67.5254 | 1745.0407 | 5745.0407
67.5364 | 1648.9571 | 67.5364 | 1734.1699 | 2734.1699 | 67.5364 | 1745.4627 | 5745.4627
67.5474 | 1648.8667 | 67.5474 | 1734.0586 | 2734.0586 | 67.5474 | 1745.8835 | 5745.8835
67.5584 | 1648.7812 | 67.5584 | 1733.948 | 2733.948 | 67.5584 | 1746.2696 | 5746.2696
67.5694 | 1648.6899 | 67.5694 | 1733.8146 | 2733.8146 | 67.5694 | 1746.649 | 5746.649
67.5804 | 1648.6044 | 67.5804 | 1733.6497 | 2733.6497 | 67.5804 | 1747.0232 | 5747.0232
67.5914 | 1648.5201 | 67.5914 | 1733.4888 | 2733.4888 | 67.5914 | 1747.3685 | 5747.3685
67.6024 | 1648.4333 | 67.6024 | 1733.3195 | 2733.3195 | 67.6024 | 1747.7136 | 5747.7136
67.6134 | 1648.3473 | 67.6134 | 1733.141 | 2733.141 | 67.6134 | 1748.0549 | 5748.0549
67.6244 | 1648.2771 | 67.6244 | 1732.9473 | 2732.9473 | 67.6244 | 1748.3934 | 5748.3934
67.6354 | 1648.2229 | 67.6354 | 1732.7384 | 2732.7384 | 67.6354 | 1748.7418 | 5748.7418
67.6464 | 1648.1635 | 67.6464 | 1732.5373 | 2732.5373 | 67.6464 | 1749.0952 | 5749.0952
67.6574 | 1648.1002 | 67.6574 | 1732.3329 | 2732.3329 | 67.6574 | 1749.449 | 5749.449
67.6684 | 1648.0452 | 67.6684 | 1732.1306 | 2732.1306 | 67.6684 | 1749.8111 | 5749.8111
67.6794 | 1647.987 | 67.6794 | 1731.9274 | 2731.9274 | 67.6794 | 1750.1795 | 5750.1795
67.6904 | 1647.9254 | 67.6904 | 1731.7281 | 2731.7281 | 67.6904 | 1750.5376 | 5750.5376
67.7014 | 1647.8777 | 67.7014 | 1731.5348 | 2731.5348 | 67.7014 | 1750.8901 | 5750.8901
67.7124 | 1647.8305 | 67.7124 | 1731.3319 | 2731.3319 | 67.7124 | 1751.2462 | 5751.2462
67.7234 | 1647.7807 | 67.7234 | 1731.1153 | 2731.1153 | 67.7234 | 1751.6236 | 5751.6236
67.7344 | 1647.7618 | 67.7344 | 1730.925 | 2730.925 | 67.7344 | 1751.9985 | 5751.9985
67.7454 | 1647.755 | 67.7454 | 1730.7546 | 2730.7546 | 67.7454 | 1752.3535 | 5752.3535
67.7564 | 1647.7303 | 67.7564 | 1730.5768 | 2730.5768 | 67.7564 | 1752.6975 | 5752.6975
67.7674 | 1647.6687 | 67.7674 | 1730.3731 | 2730.3731 | 67.7674 | 1753.0031 | 5753.0031
67.7784 | 1647.5888 | 67.7784 | 1730.1639 | 2730.1639 | 67.7784 | 1753.2762 | 5753.2762
67.7894 | 1647.5062 | 67.7894 | 1729.9582 | 2729.9582 | 67.7894 | 1753.5238 | 5753.5238
67.8004 | 1647.4235 | 67.8004 | 1729.7613 | 2729.7613 | 67.8004 | 1753.7396 | 5753.7396
67.8114 | 1647.345 | 67.8114 | 1729.5624 | 2729.5624 | 67.8114 | 1753.9505 | 5753.9505
67.8224 | 1647.2535 | 67.8224 | 1729.3581 | 2729.3581 | 67.8224 | 1754.1593 | 5754.1593
67.8334 | 1647.1555 | 67.8334 | 1729.1503 | 2729.1503 | 67.8334 | 1754.3549 | 5754.3549
67.8444 | 1647.0449 | 67.8444 | 1728.9488 | 2728.9488 | 67.8444 | 1754.5307 | 5754.5307
67.8554 | 1646.944 | 67.8554 | 1728.7446 | 2728.7446 | 67.8554 | 1754.6728 | 5754.6728
67.8664 | 1646.8633 | 67.8664 | 1728.5488 | 2728.5488 | 67.8664 | 1754.7995 | 5754.7995
67.8774 | 1646.7811 | 67.8774 | 1728.3423 | 2728.3423 | 67.8774 | 1754.8918 | 5754.8918
67.8884 | 1646.7099 | 67.8884 | 1728.1316 | 2728.1316 | 67.8884 | 1754.9408 | 5754.9408
67.8994 | 1646.6486 | 67.8994 | 1727.9239 | 2727.9239 | 67.8994 | 1754.9269 | 5754.9269
67.9104 | 1646.5728 | 67.9104 | 1727.7202 | 2727.7202 | 67.9104 | 1754.8776 | 5754.8776
67.9214 | 1646.4935 | 67.9214 | 1727.5355 | 2727.5355 | 67.9214 | 1754.7877 | 5754.7877
67.9324 | 1646.4259 | 67.9324 | 1727.357 | 2727.357 | 67.9324 | 1754.6685 | 5754.6685
67.9434 | 1646.3479 | 67.9434 | 1727.1905 | 2727.1905 | 67.9434 | 1754.5453 | 5754.5453
67.9544 | 1646.2605 | 67.9544 | 1727.0514 | 2727.0514 | 67.9544 | 1754.4125 | 5754.4125
67.9654 | 1646.175 | 67.9654 | 1726.8836 | 2726.8836 | 67.9654 | 1754.2703 | 5754.2703
67.9764 | 1646.1126 | 67.9764 | 1726.7095 | 2726.7095 | 67.9764 | 1754.12 | 5754.12
67.9874 | 1646.0651 | 67.9874 | 1726.5288 | 2726.5288 | 67.9874 | 1753.9414 | 5753.9414
67.9984 | 1646.0287 | 67.9984 | 1726.3371 | 2726.3371 | 67.9984 | 1753.7578 | 5753.7578
68.0094 | 1645.9806 | 68.0094 | 1726.1713 | 2726.1713 | 68.0094 | 1753.569 | 5753.569
68.0204 | 1645.9394 | 68.0204 | 1725.9936 | 2725.9936 | 68.0204 | 1753.3463 | 5753.3463
68.0314 | 1645.8808 | 68.0314 | 1725.8192 | 2725.8192 | 68.0314 | 1753.1006 | 5753.1006
68.0424 | 1645.803 | 68.0424 | 1725.649 | 2725.649 | 68.0424 | 1752.8851 | 5752.8851
68.0534 | 1645.7278 | 68.0534 | 1725.4867 | 2725.4867 | 68.0534 | 1752.6616 | 5752.6616
68.0644 | 1645.6414 | 68.0644 | 1725.345 | 2725.345 | 68.0644 | 1752.4301 | 5752.4301
68.0754 | 1645.5342 | 68.0754 | 1725.2056 | 2725.2056 | 68.0754 | 1752.1621 | 5752.1621
68.0864 | 1645.4135 | 68.0864 | 1725.0725 | 2725.0725 | 68.0864 | 1751.8776 | 5751.8776
68.0974 | 1645.2824 | 68.0974 | 1724.9741 | 2724.9741 | 68.0974 | 1751.5886 | 5751.5886
68.1084 | 1645.1765 | 68.1084 | 1724.8624 | 2724.8624 | 68.1084 | 1751.3023 | 5751.3023
68.1194 | 1645.1089 | 68.1194 | 1724.79 | 2724.79 | 68.1194 | 1750.9646 | 5750.9646
68.1304 | 1645.064 | 68.1304 | 1724.7177 | 2724.7177 | 68.1304 | 1750.6241 | 5750.6241
68.1414 | 1645.018 | 68.1414 | 1724.6572 | 2724.6572 | 68.1414 | 1750.2413 | 5750.2413
68.1524 | 1644.9801 | 68.1524 | 1724.6141 | 2724.6141 | 68.1524 | 1749.8532 | 5749.8532
68.1634 | 1644.9533 | 68.1634 | 1724.5539 | 2724.5539 | 68.1634 | 1749.4447 | 5749.4447
68.1744 | 1644.935 | 68.1744 | 1724.4922 | 2724.4922 | 68.1744 | 1749.0216 | 5749.0216
68.1854 | 1644.9246 | 68.1854 | 1724.4537 | 2724.4537 | 68.1854 | 1748.584 | 5748.584
68.1964 | 1644.9124 | 68.1964 | 1724.4311 | 2724.4311 | 68.1964 | 1748.1452 | 5748.1452
68.2074 | 1644.9065 | 68.2074 | 1724.4001 | 2724.4001 | 68.2074 | 1747.6765 | 5747.6765
68.2184 | 1644.8734 | 68.2184 | 1724.3433 | 2724.3433 | 68.2184 | 1747.1803 | 5747.1803
68.2294 | 1644.8166 | 68.2294 | 1724.306 | 2724.306 | 68.2294 | 1746.6593 | 5746.6593
68.2404 | 1644.7879 | 68.2404 | 1724.2716 | 2724.2716 | 68.2404 | 1746.1459 | 5746.1459
68.2514 | 1644.745 | 68.2514 | 1724.2123 | 2724.2123 | 68.2514 | 1745.6078 | 5745.6078
68.2624 | 1644.6943 | 68.2624 | 1724.1602 | 2724.1602 | 68.2624 | 1745.0995 | 5745.0995
68.2734 | 1644.6495 | 68.2734 | 1724.1357 | 2724.1357 | 68.2734 | 1744.5952 | 5744.5952
68.2844 | 1644.6035 | 68.2844 | 1724.1468 | 2724.1468 | 68.2844 | 1744.1014 | 5744.1014
68.2954 | 1644.5412 | 68.2954 | 1724.1692 | 2724.1692 | 68.2954 | 1743.6358 | 5743.6358
68.3064 | 1644.4652 | 68.3064 | 1724.2255 | 2724.2255 | 68.3064 | 1743.1784 | 5743.1784
68.3174 | 1644.3841 | 68.3174 | 1724.291 | 2724.291 | 68.3174 | 1742.73 | 5742.73
68.3284 | 1644.3037 | 68.3284 | 1724.3651 | 2724.3651 | 68.3284 | 1742.2839 | 5742.2839
68.3394 | 1644.2102 | 68.3394 | 1724.463 | 2724.463 | 68.3394 | 1741.8088 | 5741.8088
68.3504 | 1644.1323 | 68.3504 | 1724.5465 | 2724.5465 | 68.3504 | 1741.3475 | 5741.3475
68.3614 | 1644.082 | 68.3614 | 1724.6456 | 2724.6456 | 68.3614 | 1740.882 | 5740.882
68.3724 | 1644.0162 | 68.3724 | 1724.758 | 2724.758 | 68.3724 | 1740.4143 | 5740.4143
68.3834 | 1643.958 | 68.3834 | 1724.879 | 2724.879 | 68.3834 | 1739.9391 | 5739.9391
68.3944 | 1643.8886 | 68.3944 | 1724.9974 | 2724.9974 | 68.3944 | 1739.4837 | 5739.4837
68.4054 | 1643.7972 | 68.4054 | 1725.1105 | 2725.1105 | 68.4054 | 1739.0235 | 5739.0235
68.4164 | 1643.7048 | 68.4164 | 1725.2254 | 2725.2254 | 68.4164 | 1738.5698 | 5738.5698
68.4274 | 1643.6209 | 68.4274 | 1725.3465 | 2725.3465 | 68.4274 | 1738.0937 | 5738.0937
68.4384 | 1643.5079 | 68.4384 | 1725.4527 | 2725.4527 | 68.4384 | 1737.6213 | 5737.6213
68.4494 | 1643.3684 | 68.4494 | 1725.5205 | 2725.5205 | 68.4494 | 1737.1626 | 5737.1626
68.4604 | 1643.2299 | 68.4604 | 1725.5852 | 2725.5852 | 68.4604 | 1736.6835 | 5736.6835
68.4714 | 1643.1169 | 68.4714 | 1725.6621 | 2725.6621 | 68.4714 | 1736.2215 | 5736.2215
68.4824 | 1643.0245 | 68.4824 | 1725.7463 | 2725.7463 | 68.4824 | 1735.7871 | 5735.7871
68.4934 | 1642.9288 | 68.4934 | 1725.8313 | 2725.8313 | 68.4934 | 1735.3891 | 5735.3891
68.5044 | 1642.8268 | 68.5044 | 1725.9055 | 2725.9055 | 68.5044 | 1735.0093 | 5735.0093
68.5154 | 1642.7413 | 68.5154 | 1725.9797 | 2725.9797 | 68.5154 | 1734.6345 | 5734.6345
68.5264 | 1642.6655 | 68.5264 | 1726.0558 | 2726.0558 | 68.5264 | 1734.2567 | 5734.2567
68.5374 | 1642.5899 | 68.5374 | 1726.1217 | 2726.1217 | 68.5374 | 1733.8776 | 5733.8776
68.5484 | 1642.5222 | 68.5484 | 1726.1792 | 2726.1792 | 68.5484 | 1733.491 | 5733.491
68.5594 | 1642.4625 | 68.5594 | 1726.225 | 2726.225 | 68.5594 | 1733.1163 | 5733.1163
68.5704 | 1642.3857 | 68.5704 | 1726.268 | 2726.268 | 68.5704 | 1732.7459 | 5732.7459
68.5814 | 1642.2922 | 68.5814 | 1726.3215 | 2726.3215 | 68.5814 | 1732.3896 | 5732.3896
68.5924 | 1642.1647 | 68.5924 | 1726.375 | 2726.375 | 68.5924 | 1732.0464 | 5732.0464
68.6034 | 1642.0201 | 68.6034 | 1726.4108 | 2726.4108 | 68.6034 | 1731.7446 | 5731.7446
68.6144 | 1641.8739 | 68.6144 | 1726.4426 | 2726.4426 | 68.6144 | 1731.461 | 5731.461
68.6254 | 1641.7381 | 68.6254 | 1726.4742 | 2726.4742 | 68.6254 | 1731.1716 | 5731.1716
68.6364 | 1641.6162 | 68.6364 | 1726.4911 | 2726.4911 | 68.6364 | 1730.8903 | 5730.8903
68.6474 | 1641.5061 | 68.6474 | 1726.5 | 2726.5 | 68.6474 | 1730.6128 | 5730.6128
68.6584 | 1641.42 | 68.6584 | 1726.4951 | 2726.4951 | 68.6584 | 1730.329 | 5730.329
68.6694 | 1641.3479 | 68.6694 | 1726.4986 | 2726.4986 | 68.6694 | 1730.0195 | 5730.0195
68.6804 | 1641.2485 | 68.6804 | 1726.509 | 2726.509 | 68.6804 | 1729.69 | 5729.69
68.6914 | 1641.1284 | 68.6914 | 1726.529 | 2726.529 | 68.6914 | 1729.3742 | 5729.3742
68.7024 | 1640.9864 | 68.7024 | 1726.5641 | 2726.5641 | 68.7024 | 1729.0664 | 5729.0664
68.7134 | 1640.8409 | 68.7134 | 1726.5994 | 2726.5994 | 68.7134 | 1728.7608 | 5728.7608
68.7244 | 1640.7088 | 68.7244 | 1726.6572 | 2726.6572 | 68.7244 | 1728.4767 | 5728.4767
68.7354 | 1640.5956 | 68.7354 | 1726.7229 | 2726.7229 | 68.7354 | 1728.2131 | 5728.2131
68.7464 | 1640.5002 | 68.7464 | 1726.787 | 2726.787 | 68.7464 | 1727.9338 | 5727.9338
68.7574 | 1640.4285 | 68.7574 | 1726.8508 | 2726.8508 | 68.7574 | 1727.6527 | 5727.6527
68.7684 | 1640.3935 | 68.7684 | 1726.9177 | 2726.9177 | 68.7684 | 1727.3574 | 5727.3574
68.7794 | 1640.3806 | 68.7794 | 1727.0108 | 2727.0108 | 68.7794 | 1727.0892 | 5727.0892
68.7904 | 1640.3976 | 68.7904 | 1727.0985 | 2727.0985 | 68.7904 | 1726.8229 | 5726.8229
68.8014 | 1640.4102 | 68.8014 | 1727.1754 | 2727.1754 | 68.8014 | 1726.5511 | 5726.5511
68.8124 | 1640.398 | 68.8124 | 1727.2642 | 2727.2642 | 68.8124 | 1726.2704 | 5726.2704
68.8234 | 1640.3698 | 68.8234 | 1727.3506 | 2727.3506 | 68.8234 | 1726.0234 | 5726.0234
68.8344 | 1640.3379 | 68.8344 | 1727.4569 | 2727.4569 | 68.8344 | 1725.7723 | 5725.7723
68.8454 | 1640.2935 | 68.8454 | 1727.5583 | 2727.5583 | 68.8454 | 1725.5609 | 5725.5609
68.8564 | 1640.236 | 68.8564 | 1727.6519 | 2727.6519 | 68.8564 | 1725.367 | 5725.367
68.8674 | 1640.1848 | 68.8674 | 1727.7604 | 2727.7604 | 68.8674 | 1725.1986 | 5725.1986
68.8784 | 1640.1422 | 68.8784 | 1727.8558 | 2727.8558 | 68.8784 | 1725.0431 | 5725.0431
68.8894 | 1640.106 | 68.8894 | 1727.9549 | 2727.9549 | 68.8894 | 1724.9183 | 5724.9183
68.9004 | 1640.0709 | 68.9004 | 1728.0191 | 2728.0191 | 68.9004 | 1724.805 | 5724.805
68.9114 | 1640.041 | 68.9114 | 1728.0751 | 2728.0751 | 68.9114 | 1724.6919 | 5724.6919
68.9224 | 1640.0218 | 68.9224 | 1728.125 | 2728.125 | 68.9224 | 1724.5917 | 5724.5917
68.9334 | 1639.9963 | 68.9334 | 1728.1466 | 2728.1466 | 68.9334 | 1724.4913 | 5724.4913
68.9444 | 1639.9458 | 68.9444 | 1728.1542 | 2728.1542 | 68.9444 | 1724.3922 | 5724.3922
68.9554 | 1639.9207 | 68.9554 | 1728.1555 | 2728.1555 | 68.9554 | 1724.3191 | 5724.3191
68.9664 | 1639.8887 | 68.9664 | 1728.1452 | 2728.1452 | 68.9664 | 1724.2352 | 5724.2352
68.9774 | 1639.8495 | 68.9774 | 1728.1081 | 2728.1081 | 68.9774 | 1724.1323 | 5724.1323
68.9884 | 1639.8137 | 68.9884 | 1728.0473 | 2728.0473 | 68.9884 | 1724.0062 | 5724.0062
68.9994 | 1639.8151 | 68.9994 | 1727.9843 | 2727.9843 | 68.9994 | 1723.8678 | 5723.8678
69.0104 | 1639.834 | 69.0104 | 1727.8945 | 2727.8945 | 69.0104 | 1723.7206 | 5723.7206
69.0214 | 1639.8538 | 69.0214 | 1727.8079 | 2727.8079 | 69.0214 | 1723.5584 | 5723.5584
69.0324 | 1639.8408 | 69.0324 | 1727.7232 | 2727.7232 | 69.0324 | 1723.4135 | 5723.4135
69.0434 | 1639.8399 | 69.0434 | 1727.624 | 2727.624 | 69.0434 | 1723.3129 | 5723.3129
69.0544 | 1639.8444 | 69.0544 | 1727.5419 | 2727.5419 | 69.0544 | 1723.1777 | 5723.1777
69.0654 | 1639.8315 | 69.0654 | 1727.4583 | 2727.4583 | 69.0654 | 1723.0355 | 5723.0355
69.0764 | 1639.8386 | 69.0764 | 1727.3764 | 2727.3764 | 69.0764 | 1722.8753 | 5722.8753
69.0874 | 1639.8706 | 69.0874 | 1727.2982 | 2727.2982 | 69.0874 | 1722.6997 | 5722.6997
69.0984 | 1639.9381 | 69.0984 | 1727.2188 | 2727.2188 | 69.0984 | 1722.5034 | 5722.5034
69.1094 | 1640.0093 | 69.1094 | 1727.1438 | 2727.1438 | 69.1094 | 1722.3069 | 5722.3069
69.1204 | 1640.0799 | 69.1204 | 1727.0628 | 2727.0628 | 69.1204 | 1722.0875 | 5722.0875
69.1314 | 1640.1413 | 69.1314 | 1726.9952 | 2726.9952 | 69.1314 | 1721.8708 | 5721.8708
69.1424 | 1640.2092 | 69.1424 | 1726.9268 | 2726.9268 | 69.1424 | 1721.6368 | 5721.6368
69.1534 | 1640.3094 | 69.1534 | 1726.8783 | 2726.8783 | 69.1534 | 1721.3986 | 5721.3986
69.1644 | 1640.4211 | 69.1644 | 1726.8363 | 2726.8363 | 69.1644 | 1721.1948 | 5721.1948
69.1754 | 1640.5402 | 69.1754 | 1726.8225 | 2726.8225 | 69.1754 | 1720.9876 | 5720.9876
69.1864 | 1640.6452 | 69.1864 | 1726.825 | 2726.825 | 69.1864 | 1720.7648 | 5720.7648
69.1974 | 1640.7562 | 69.1974 | 1726.8367 | 2726.8367 | 69.1974 | 1720.51 | 5720.51
69.2084 | 1640.8619 | 69.2084 | 1726.858 | 2726.858 | 69.2084 | 1720.2341 | 5720.2341
69.2194 | 1640.9582 | 69.2194 | 1726.8845 | 2726.8845 | 69.2194 | 1719.9331 | 5719.9331
69.2304 | 1641.0478 | 69.2304 | 1726.9231 | 2726.9231 | 69.2304 | 1719.6247 | 5719.6247
69.2414 | 1641.146 | 69.2414 | 1726.9767 | 2726.9767 | 69.2414 | 1719.3013 | 5719.3013
69.2524 | 1641.251 | 69.2524 | 1727.0276 | 2727.0276 | 69.2524 | 1718.9852 | 5718.9852
69.2634 | 1641.3438 | 69.2634 | 1727.1226 | 2727.1226 | 69.2634 | 1718.6735 | 5718.6735
69.2744 | 1641.4327 | 69.2744 | 1727.2245 | 2727.2245 | 69.2744 | 1718.3466 | 5718.3466
69.2854 | 1641.5321 | 69.2854 | 1727.3486 | 2727.3486 | 69.2854 | 1718.0135 | 5718.0135
69.2964 | 1641.6596 | 69.2964 | 1727.4742 | 2727.4742 | 69.2964 | 1717.6873 | 5717.6873
69.3074 | 1641.786 | 69.3074 | 1727.6314 | 2727.6314 | 69.3074 | 1717.3553 | 5717.3553
69.3184 | 1641.917 | 69.3184 | 1727.7955 | 2727.7955 | 69.3184 | 1717.0284 | 5717.0284
69.3294 | 1642.039 | 69.3294 | 1727.9523 | 2727.9523 | 69.3294 | 1716.7135 | 5716.7135
69.3404 | 1642.1467 | 69.3404 | 1728.1228 | 2728.1228 | 69.3404 | 1716.3892 | 5716.3892
69.3514 | 1642.2652 | 69.3514 | 1728.303 | 2728.303 | 69.3514 | 1716.0733 | 5716.0733
69.3624 | 1642.3667 | 69.3624 | 1728.4666 | 2728.4666 | 69.3624 | 1715.7692 | 5715.7692
69.3734 | 1642.4616 | 69.3734 | 1728.6426 | 2728.6426 | 69.3734 | 1715.4972 | 5715.4972
69.3844 | 1642.5761 | 69.3844 | 1728.8106 | 2728.8106 | 69.3844 | 1715.2679 | 5715.2679
69.3954 | 1642.7035 | 69.3954 | 1728.9774 | 2728.9774 | 69.3954 | 1715.0361 | 5715.0361
69.4064 | 1642.8673 | 69.4064 | 1729.1263 | 2729.1263 | 69.4064 | 1714.8099 | 5714.8099
69.4174 | 1643.0425 | 69.4174 | 1729.2571 | 2729.2571 | 69.4174 | 1714.5793 | 5714.5793
69.4284 | 1643.1986 | 69.4284 | 1729.3607 | 2729.3607 | 69.4284 | 1714.3422 | 5714.3422
69.4394 | 1643.3471 | 69.4394 | 1729.4625 | 2729.4625 | 69.4394 | 1714.0963 | 5714.0963
69.4504 | 1643.5043 | 69.4504 | 1729.5783 | 2729.5783 | 69.4504 | 1713.8538 | 5713.8538
69.4614 | 1643.6291 | 69.4614 | 1729.6831 | 2729.6831 | 69.4614 | 1713.6241 | 5713.6241
69.4724 | 1643.717 | 69.4724 | 1729.7825 | 2729.7825 | 69.4724 | 1713.4025 | 5713.4025
69.4834 | 1643.7989 | 69.4834 | 1729.8611 | 2729.8611 | 69.4834 | 1713.1722 | 5713.1722
69.4944 | 1643.8724 | 69.4944 | 1729.9513 | 2729.9513 | 69.4944 | 1712.9402 | 5712.9402
69.5054 | 1643.9567 | 69.5054 | 1730.0446 | 2730.0446 | 69.5054 | 1712.7092 | 5712.7092
69.5164 | 1644.0371 | 69.5164 | 1730.1291 | 2730.1291 | 69.5164 | 1712.5 | 5712.5
69.5274 | 1644.0994 | 69.5274 | 1730.2068 | 2730.2068 | 69.5274 | 1712.3045 | 5712.3045
69.5384 | 1644.148 | 69.5384 | 1730.2697 | 2730.2697 | 69.5384 | 1712.123 | 5712.123
69.5494 | 1644.2179 | 69.5494 | 1730.3419 | 2730.3419 | 69.5494 | 1711.9308 | 5711.9308
69.5604 | 1644.3023 | 69.5604 | 1730.4263 | 2730.4263 | 69.5604 | 1711.7254 | 5711.7254
69.5714 | 1644.3777 | 69.5714 | 1730.5204 | 2730.5204 | 69.5714 | 1711.5122 | 5711.5122
69.5824 | 1644.4333 | 69.5824 | 1730.6291 | 2730.6291 | 69.5824 | 1711.3082 | 5711.3082
69.5934 | 1644.4808 | 69.5934 | 1730.7249 | 2730.7249 | 69.5934 | 1711.0847 | 5711.0847
69.6044 | 1644.5257 | 69.6044 | 1730.8643 | 2730.8643 | 69.6044 | 1710.8592 | 5710.8592
69.6154 | 1644.5641 | 69.6154 | 1731.0396 | 2731.0396 | 69.6154 | 1710.642 | 5710.642
69.6264 | 1644.6106 | 69.6264 | 1731.2312 | 2731.2312 | 69.6264 | 1710.4419 | 5710.4419
69.6374 | 1644.6834 | 69.6374 | 1731.4425 | 2731.4425 | 69.6374 | 1710.2602 | 5710.2602
69.6484 | 1644.7652 | 69.6484 | 1731.6718 | 2731.6718 | 69.6484 | 1710.0765 | 5710.0765
69.6594 | 1644.8374 | 69.6594 | 1731.9021 | 2731.9021 | 69.6594 | 1709.8878 | 5709.8878
69.6704 | 1644.9074 | 69.6704 | 1732.1345 | 2732.1345 | 69.6704 | 1709.709 | 5709.709
69.6814 | 1644.9807 | 69.6814 | 1732.3765 | 2732.3765 | 69.6814 | 1709.5587 | 5709.5587
69.6924 | 1645.059 | 69.6924 | 1732.6354 | 2732.6354 | 69.6924 | 1709.4312 | 5709.4312
69.7034 | 1645.1071 | 69.7034 | 1732.9037 | 2732.9037 | 69.7034 | 1709.3256 | 5709.3256
69.7144 | 1645.1428 | 69.7144 | 1733.1797 | 2733.1797 | 69.7144 | 1709.2074 | 5709.2074
69.7254 | 1645.1924 | 69.7254 | 1733.4562 | 2733.4562 | 69.7254 | 1709.0853 | 5709.0853
69.7364 | 1645.2768 | 69.7364 | 1733.7457 | 2733.7457 | 69.7364 | 1708.9323 | 5708.9323
69.7474 | 1645.3616 | 69.7474 | 1734.0387 | 2734.0387 | 69.7474 | 1708.741 | 5708.741
69.7584 | 1645.4496 | 69.7584 | 1734.3186 | 2734.3186 | 69.7584 | 1708.5559 | 5708.5559
69.7694 | 1645.5423 | 69.7694 | 1734.5875 | 2734.5875 | 69.7694 | 1708.3843 | 5708.3843
69.7804 | 1645.626 | 69.7804 | 1734.8363 | 2734.8363 | 69.7804 | 1708.2182 | 5708.2182
69.7914 | 1645.6868 | 69.7914 | 1735.0752 | 2735.0752 | 69.7914 | 1708.065 | 5708.065
69.8024 | 1645.7302 | 69.8024 | 1735.3189 | 2735.3189 | 69.8024 | 1707.9134 | 5707.9134
69.8134 | 1645.8074 | 69.8134 | 1735.565 | 2735.565 | 69.8134 | 1707.7721 | 5707.7721
69.8244 | 1645.9148 | 69.8244 | 1735.8216 | 2735.8216 | 69.8244 | 1707.6412 | 5707.6412
69.8354 | 1646.0286 | 69.8354 | 1736.0622 | 2736.0622 | 69.8354 | 1707.5103 | 5707.5103
69.8464 | 1646.1518 | 69.8464 | 1736.3282 | 2736.3282 | 69.8464 | 1707.4015 | 5707.4015
69.8574 | 1646.2673 | 69.8574 | 1736.5861 | 2736.5861 | 69.8574 | 1707.2996 | 5707.2996
69.8684 | 1646.3825 | 69.8684 | 1736.8616 | 2736.8616 | 69.8684 | 1707.1848 | 5707.1848
69.8794 | 1646.4971 | 69.8794 | 1737.1086 | 2737.1086 | 69.8794 | 1707.0683 | 5707.0683
69.8904 | 1646.6223 | 69.8904 | 1737.3381 | 2737.3381 | 69.8904 | 1706.9639 | 5706.9639
69.9014 | 1646.7623 | 69.9014 | 1737.5532 | 2737.5532 | 69.9014 | 1706.879 | 5706.879
69.9124 | 1646.9253 | 69.9124 | 1737.751 | 2737.751 | 69.9124 | 1706.8149 | 5706.8149
69.9234 | 1647.0795 | 69.9234 | 1737.9324 | 2737.9324 | 69.9234 | 1706.7742 | 5706.7742
69.9344 | 1647.2316 | 69.9344 | 1738.1115 | 2738.1115 | 69.9344 | 1706.7314 | 5706.7314
69.9454 | 1647.3801 | 69.9454 | 1738.2719 | 2738.2719 | 69.9454 | 1706.716 | 5706.716
69.9564 | 1647.5361 | 69.9564 | 1738.4378 | 2738.4378 | 69.9564 | 1706.7031 | 5706.7031
69.9674 | 1647.699 | 69.9674 | 1738.5711 | 2738.5711 | 69.9674 | 1706.6946 | 5706.6946
69.9784 | 1647.8812 | 69.9784 | 1738.7109 | 2738.7109 | 69.9784 | 1706.7182 | 5706.7182
69.9894 | 1648.0721 | 69.9894 | 1738.8245 | 2738.8245 | 69.9894 | 1706.7558 | 5706.7558
70.0004 | 1648.2659 | 70.0004 | 1738.9606 | 2738.9606 | 70.0004 | 1706.7973 | 5706.7973
70.0114 | 1648.4702 | 70.0114 | 1739.0754 | 2739.0754 | 70.0114 | 1706.8375 | 5706.8375
70.0224 | 1648.6768 | 70.0224 | 1739.2 | 2739.2 | 70.0224 | 1706.8809 | 5706.8809
70.0334 | 1648.8863 | 70.0334 | 1739.3473 | 2739.3473 | 70.0334 | 1706.945 | 5706.945
70.0444 | 1649.1054 | 70.0444 | 1739.5042 | 2739.5042 | 70.0444 | 1707.0144 | 5707.0144
70.0554 | 1649.3068 | 70.0554 | 1739.6555 | 2739.6555 | 70.0554 | 1707.0649 | 5707.0649
70.0664 | 1649.507 | 70.0664 | 1739.8444 | 2739.8444 | 70.0664 | 1707.1071 | 5707.1071
70.0774 | 1649.718 | 70.0774 | 1740.0175 | 2740.0175 | 70.0774 | 1707.1315 | 5707.1315
70.0884 | 1649.9375 | 70.0884 | 1740.2174 | 2740.2174 | 70.0884 | 1707.1137 | 5707.1137
70.0994 | 1650.1614 | 70.0994 | 1740.4168 | 2740.4168 | 70.0994 | 1707.0885 | 5707.0885
70.1104 | 1650.3556 | 70.1104 | 1740.624 | 2740.624 | 70.1104 | 1707.0523 | 5707.0523
70.1214 | 1650.5565 | 70.1214 | 1740.8445 | 2740.8445 | 70.1214 | 1707.0375 | 5707.0375
70.1324 | 1650.7831 | 70.1324 | 1741.0834 | 2741.0834 | 70.1324 | 1707.0419 | 5707.0419
70.1434 | 1651.0193 | 70.1434 | 1741.3198 | 2741.3198 | 70.1434 | 1707.051 | 5707.051
70.1544 | 1651.246 | 70.1544 | 1741.5576 | 2741.5576 | 70.1544 | 1707.0741 | 5707.0741
70.1654 | 1651.4889 | 70.1654 | 1741.8218 | 2741.8218 | 70.1654 | 1707.0812 | 5707.0812
70.1764 | 1651.7527 | 70.1764 | 1742.093 | 2742.093 | 70.1764 | 1707.0971 | 5707.0971
70.1874 | 1652.0102 | 70.1874 | 1742.3581 | 2742.3581 | 70.1874 | 1707.1281 | 5707.1281
70.1984 | 1652.2843 | 70.1984 | 1742.6207 | 2742.6207 | 70.1984 | 1707.1485 | 5707.1485
70.2094 | 1652.5462 | 70.2094 | 1742.8825 | 2742.8825 | 70.2094 | 1707.162 | 5707.162
70.2204 | 1652.8219 | 70.2204 | 1743.1476 | 2743.1476 | 70.2204 | 1707.1611 | 5707.1611
70.2314 | 1653.1237 | 70.2314 | 1743.4144 | 2743.4144 | 70.2314 | 1707.1232 | 5707.1232
70.2424 | 1653.4335 | 70.2424 | 1743.6763 | 2743.6763 | 70.2424 | 1707.064 | 5707.064
70.2534 | 1653.7233 | 70.2534 | 1743.9085 | 2743.9085 | 70.2534 | 1706.9878 | 5706.9878
70.2644 | 1654.0003 | 70.2644 | 1744.1273 | 2744.1273 | 70.2644 | 1706.914 | 5706.914
70.2754 | 1654.2774 | 70.2754 | 1744.3402 | 2744.3402 | 70.2754 | 1706.8492 | 5706.8492
70.2864 | 1654.5545 | 70.2864 | 1744.5443 | 2744.5443 | 70.2864 | 1706.7638 | 5706.7638
70.2974 | 1654.8343 | 70.2974 | 1744.7492 | 2744.7492 | 70.2974 | 1706.687 | 5706.687
70.3084 | 1655.1131 | 70.3084 | 1744.9474 | 2744.9474 | 70.3084 | 1706.6083 | 5706.6083
70.3194 | 1655.3947 | 70.3194 | 1745.128 | 2745.128 | 70.3194 | 1706.5565 | 5706.5565
70.3304 | 1655.6693 | 70.3304 | 1745.2868 | 2745.2868 | 70.3304 | 1706.514 | 5706.514
70.3414 | 1655.9216 | 70.3414 | 1745.4285 | 2745.4285 | 70.3414 | 1706.4748 | 5706.4748
70.3524 | 1656.1621 | 70.3524 | 1745.5462 | 2745.5462 | 70.3524 | 1706.4313 | 5706.4313
70.3634 | 1656.4086 | 70.3634 | 1745.6795 | 2745.6795 | 70.3634 | 1706.3804 | 5706.3804
70.3744 | 1656.6691 | 70.3744 | 1745.8213 | 2745.8213 | 70.3744 | 1706.3031 | 5706.3031
70.3854 | 1656.9313 | 70.3854 | 1745.9706 | 2745.9706 | 70.3854 | 1706.1927 | 5706.1927
70.3964 | 1657.1886 | 70.3964 | 1746.1187 | 2746.1187 | 70.3964 | 1706.07 | 5706.07
70.4074 | 1657.4592 | 70.4074 | 1746.2473 | 2746.2473 | 70.4074 | 1705.9191 | 5705.9191
70.4184 | 1657.7264 | 70.4184 | 1746.3767 | 2746.3767 | 70.4184 | 1705.8001 | 5705.8001
70.4294 | 1657.9808 | 70.4294 | 1746.5068 | 2746.5068 | 70.4294 | 1705.7039 | 5705.7039
70.4404 | 1658.208 | 70.4404 | 1746.6252 | 2746.6252 | 70.4404 | 1705.6158 | 5705.6158
70.4514 | 1658.4171 | 70.4514 | 1746.7501 | 2746.7501 | 70.4514 | 1705.5474 | 5705.5474
70.4624 | 1658.6114 | 70.4624 | 1746.8957 | 2746.8957 | 70.4624 | 1705.4976 | 5705.4976
70.4734 | 1658.8086 | 70.4734 | 1747.0459 | 2747.0459 | 70.4734 | 1705.4629 | 5705.4629
70.4844 | 1659.0052 | 70.4844 | 1747.2109 | 2747.2109 | 70.4844 | 1705.4654 | 5705.4654
70.4954 | 1659.1823 | 70.4954 | 1747.3829 | 2747.3829 | 70.4954 | 1705.493 | 5705.493
70.5064 | 1659.3459 | 70.5064 | 1747.561 | 2747.561 | 70.5064 | 1705.5378 | 5705.5378
70.5174 | 1659.4714 | 70.5174 | 1747.7297 | 2747.7297 | 70.5174 | 1705.5858 | 5705.5858
70.5284 | 1659.5529 | 70.5284 | 1747.8857 | 2747.8857 | 70.5284 | 1705.6489 | 5705.6489
70.5394 | 1659.6298 | 70.5394 | 1748.0342 | 2748.0342 | 70.5394 | 1705.7351 | 5705.7351
70.5504 | 1659.7033 | 70.5504 | 1748.1522 | 2748.1522 | 70.5504 | 1705.8061 | 5705.8061
70.5614 | 1659.7634 | 70.5614 | 1748.279 | 2748.279 | 70.5614 | 1705.8676 | 5705.8676
70.5724 | 1659.8093 | 70.5724 | 1748.377 | 2748.377 | 70.5724 | 1705.9326 | 5705.9326
70.5834 | 1659.8319 | 70.5834 | 1748.4681 | 2748.4681 | 70.5834 | 1706.0162 | 5706.0162
70.5944 | 1659.8447 | 70.5944 | 1748.5565 | 2748.5565 | 70.5944 | 1706.1061 | 5706.1061
70.6054 | 1659.8379 | 70.6054 | 1748.6435 | 2748.6435 | 70.6054 | 1706.1879 | 5706.1879
70.6164 | 1659.8163 | 70.6164 | 1748.7558 | 2748.7558 | 70.6164 | 1706.2568 | 5706.2568
70.6274 | 1659.8038 | 70.6274 | 1748.8772 | 2748.8772 | 70.6274 | 1706.3192 | 5706.3192
70.6384 | 1659.7937 | 70.6384 | 1748.9838 | 2748.9838 | 70.6384 | 1706.4052 | 5706.4052
70.6494 | 1659.7748 | 70.6494 | 1749.1024 | 2749.1024 | 70.6494 | 1706.4906 | 5706.4906
70.6604 | 1659.7302 | 70.6604 | 1749.2113 | 2749.2113 | 70.6604 | 1706.5725 | 5706.5725
70.6714 | 1659.6726 | 70.6714 | 1749.3043 | 2749.3043 | 70.6714 | 1706.6435 | 5706.6435
70.6824 | 1659.5852 | 70.6824 | 1749.3843 | 2749.3843 | 70.6824 | 1706.6857 | 5706.6857
70.6934 | 1659.4776 | 70.6934 | 1749.4632 | 2749.4632 | 70.6934 | 1706.7066 | 5706.7066
70.7044 | 1659.3507 | 70.7044 | 1749.5222 | 2749.5222 | 70.7044 | 1706.7155 | 5706.7155
70.7154 | 1659.205 | 70.7154 | 1749.5782 | 2749.5782 | 70.7154 | 1706.7249 | 5706.7249
70.7264 | 1659.0468 | 70.7264 | 1749.6216 | 2749.6216 | 70.7264 | 1706.7283 | 5706.7283
70.7374 | 1658.892 | 70.7374 | 1749.6337 | 2749.6337 | 70.7374 | 1706.7146 | 5706.7146
70.7484 | 1658.7267 | 70.7484 | 1749.6162 | 2749.6162 | 70.7484 | 1706.711 | 5706.711
70.7594 | 1658.5687 | 70.7594 | 1749.5765 | 2749.5765 | 70.7594 | 1706.7047 | 5706.7047
70.7704 | 1658.4152 | 70.7704 | 1749.5106 | 2749.5106 | 70.7704 | 1706.6996 | 5706.6996
70.7814 | 1658.2333 | 70.7814 | 1749.4494 | 2749.4494 | 70.7814 | 1706.6853 | 5706.6853
70.7924 | 1658.0212 | 70.7924 | 1749.3415 | 2749.3415 | 70.7924 | 1706.6858 | 5706.6858
70.8034 | 1657.7902 | 70.8034 | 1749.2061 | 2749.2061 | 70.8034 | 1706.7056 | 5706.7056
70.8144 | 1657.565 | 70.8144 | 1749.07 | 2749.07 | 70.8144 | 1706.7322 | 5706.7322
70.8254 | 1657.3307 | 70.8254 | 1748.9309 | 2748.9309 | 70.8254 | 1706.7348 | 5706.7348
70.8364 | 1657.0683 | 70.8364 | 1748.7857 | 2748.7857 | 70.8364 | 1706.717 | 5706.717
70.8474 | 1656.7963 | 70.8474 | 1748.641 | 2748.641 | 70.8474 | 1706.702 | 5706.702
70.8584 | 1656.5162 | 70.8584 | 1748.4907 | 2748.4907 | 70.8584 | 1706.6618 | 5706.6618
70.8694 | 1656.2351 | 70.8694 | 1748.3253 | 2748.3253 | 70.8694 | 1706.6254 | 5706.6254
70.8804 | 1655.9558 | 70.8804 | 1748.1523 | 2748.1523 | 70.8804 | 1706.5824 | 5706.5824
70.8914 | 1655.6694 | 70.8914 | 1747.9823 | 2747.9823 | 70.8914 | 1706.5299 | 5706.5299
70.9024 | 1655.3177 | 70.9024 | 1747.8127 | 2747.8127 | 70.9024 | 1706.5192 | 5706.5192
70.9134 | 1654.9953 | 70.9134 | 1747.6513 | 2747.6513 | 70.9134 | 1706.5315 | 5706.5315
70.9244 | 1654.6839 | 70.9244 | 1747.4775 | 2747.4775 | 70.9244 | 1706.5263 | 5706.5263
70.9354 | 1654.3617 | 70.9354 | 1747.3129 | 2747.3129 | 70.9354 | 1706.5418 | 5706.5418
70.9464 | 1654.029 | 70.9464 | 1747.1564 | 2747.1564 | 70.9464 | 1706.5771 | 5706.5771
70.9574 | 1653.6964 | 70.9574 | 1747.0358 | 2747.0358 | 70.9574 | 1706.6455 | 5706.6455
70.9684 | 1653.3771 | 70.9684 | 1746.9003 | 2746.9003 | 70.9684 | 1706.7254 | 5706.7254
70.9794 | 1653.0532 | 70.9794 | 1746.749 | 2746.749 | 70.9794 | 1706.7955 | 5706.7955
70.9904 | 1652.7421 | 70.9904 | 1746.6117 | 2746.6117 | 70.9904 | 1706.8861 | 5706.8861
71.0014 | 1652.4265 | 71.0014 | 1746.4872 | 2746.4872 | 71.0014 | 1706.9679 | 5706.9679
71.0124 | 1652.1189 | 71.0124 | 1746.3364 | 2746.3364 | 71.0124 | 1707.0506 | 5707.0506
71.0234 | 1651.8327 | 71.0234 | 1746.1662 | 2746.1662 | 71.0234 | 1707.1113 | 5707.1113
71.0344 | 1651.5369 | 71.0344 | 1746.0214 | 2746.0214 | 71.0344 | 1707.1365 | 5707.1365
71.0454 | 1651.2589 | 71.0454 | 1745.891 | 2745.891 | 71.0454 | 1707.1432 | 5707.1432
71.0564 | 1650.9872 | 71.0564 | 1745.7756 | 2745.7756 | 71.0564 | 1707.1516 | 5707.1516
71.0674 | 1650.7094 | 71.0674 | 1745.6462 | 2745.6462 | 71.0674 | 1707.1573 | 5707.1573
71.0784 | 1650.4276 | 71.0784 | 1745.4948 | 2745.4948 | 71.0784 | 1707.1897 | 5707.1897
71.0894 | 1650.1522 | 71.0894 | 1745.329 | 2745.329 | 71.0894 | 1707.2475 | 5707.2475
71.1004 | 1649.8755 | 71.1004 | 1745.1502 | 2745.1502 | 71.1004 | 1707.3374 | 5707.3374
71.1114 | 1649.5942 | 71.1114 | 1744.9839 | 2744.9839 | 71.1114 | 1707.4416 | 5707.4416
71.1224 | 1649.3352 | 71.1224 | 1744.7982 | 2744.7982 | 71.1224 | 1707.5209 | 5707.5209
71.1334 | 1649.0754 | 71.1334 | 1744.6152 | 2744.6152 | 71.1334 | 1707.5817 | 5707.5817
71.1444 | 1648.8408 | 71.1444 | 1744.4293 | 2744.4293 | 71.1444 | 1707.6453 | 5707.6453
71.1554 | 1648.6244 | 71.1554 | 1744.2382 | 2744.2382 | 71.1554 | 1707.695 | 5707.695
71.1664 | 1648.407 | 71.1664 | 1744.006 | 2744.006 | 71.1664 | 1707.7352 | 5707.7352
71.1774 | 1648.1682 | 71.1774 | 1743.7541 | 2743.7541 | 71.1774 | 1707.7365 | 5707.7365
71.1884 | 1647.9308 | 71.1884 | 1743.4933 | 2743.4933 | 71.1884 | 1707.6987 | 5707.6987
71.1994 | 1647.7182 | 71.1994 | 1743.2222 | 2743.2222 | 71.1994 | 1707.6194 | 5707.6194
71.2104 | 1647.5117 | 71.2104 | 1742.9341 | 2742.9341 | 71.2104 | 1707.5222 | 5707.5222
71.2214 | 1647.3097 | 71.2214 | 1742.6531 | 2742.6531 | 71.2214 | 1707.4189 | 5707.4189
71.2324 | 1647.1243 | 71.2324 | 1742.3649 | 2742.3649 | 71.2324 | 1707.2863 | 5707.2863
71.2434 | 1646.9342 | 71.2434 | 1742.0834 | 2742.0834 | 71.2434 | 1707.1225 | 5707.1225
71.2544 | 1646.7295 | 71.2544 | 1741.8195 | 2741.8195 | 71.2544 | 1706.9642 | 5706.9642
71.2654 | 1646.5282 | 71.2654 | 1741.5548 | 2741.5548 | 71.2654 | 1706.8125 | 5706.8125
71.2764 | 1646.3264 | 71.2764 | 1741.3057 | 2741.3057 | 71.2764 | 1706.6466 | 5706.6466
71.2874 | 1646.13 | 71.2874 | 1741.0667 | 2741.0667 | 71.2874 | 1706.4562 | 5706.4562
71.2984 | 1645.9502 | 71.2984 | 1740.8332 | 2740.8332 | 71.2984 | 1706.251 | 5706.251
71.3094 | 1645.789 | 71.3094 | 1740.6097 | 2740.6097 | 71.3094 | 1706.0402 | 5706.0402
71.3204 | 1645.6397 | 71.3204 | 1740.3714 | 2740.3714 | 71.3204 | 1705.8304 | 5705.8304
71.3314 | 1645.4895 | 71.3314 | 1740.1326 | 2740.1326 | 71.3314 | 1705.6285 | 5705.6285
71.3424 | 1645.344 | 71.3424 | 1739.9119 | 2739.9119 | 71.3424 | 1705.4094 | 5705.4094
71.3534 | 1645.2071 | 71.3534 | 1739.6921 | 2739.6921 | 71.3534 | 1705.1833 | 5705.1833
71.3644 | 1645.0837 | 71.3644 | 1739.5052 | 2739.5052 | 71.3644 | 1704.9587 | 5704.9587
71.3754 | 1644.9807 | 71.3754 | 1739.3503 | 2739.3503 | 71.3754 | 1704.7466 | 5704.7466
71.3864 | 1644.893 | 71.3864 | 1739.2036 | 2739.2036 | 71.3864 | 1704.5563 | 5704.5563
71.3974 | 1644.8178 | 71.3974 | 1739.0457 | 2739.0457 | 71.3974 | 1704.3921 | 5704.3921
71.4084 | 1644.7541 | 71.4084 | 1738.8765 | 2738.8765 | 71.4084 | 1704.2471 | 5704.2471
71.4194 | 1644.722 | 71.4194 | 1738.7116 | 2738.7116 | 71.4194 | 1704.1059 | 5704.1059
71.4304 | 1644.7048 | 71.4304 | 1738.5264 | 2738.5264 | 71.4304 | 1703.9623 | 5703.9623
71.4414 | 1644.6919 | 71.4414 | 1738.342 | 2738.342 | 71.4414 | 1703.8191 | 5703.8191
71.4524 | 1644.702 | 71.4524 | 1738.1662 | 2738.1662 | 71.4524 | 1703.6697 | 5703.6697
71.4634 | 1644.7228 | 71.4634 | 1738.0092 | 2738.0092 | 71.4634 | 1703.5442 | 5703.5442
71.4744 | 1644.7558 | 71.4744 | 1737.8587 | 2737.8587 | 71.4744 | 1703.4311 | 5703.4311
71.4854 | 1644.8225 | 71.4854 | 1737.7132 | 2737.7132 | 71.4854 | 1703.3359 | 5703.3359
71.4964 | 1644.9122 | 71.4964 | 1737.6101 | 2737.6101 | 71.4964 | 1703.2441 | 5703.2441
71.5074 | 1645.0193 | 71.5074 | 1737.5425 | 2737.5425 | 71.5074 | 1703.1291 | 5703.1291
71.5184 | 1645.1215 | 71.5184 | 1737.4773 | 2737.4773 | 71.5184 | 1702.9901 | 5702.9901
71.5294 | 1645.211 | 71.5294 | 1737.3989 | 2737.3989 | 71.5294 | 1702.8526 | 5702.8526
71.5404 | 1645.3159 | 71.5404 | 1737.3112 | 2737.3112 | 71.5404 | 1702.7178 | 5702.7178
71.5514 | 1645.4134 | 71.5514 | 1737.2158 | 2737.2158 | 71.5514 | 1702.5849 | 5702.5849
71.5624 | 1645.5187 | 71.5624 | 1737.106 | 2737.106 | 71.5624 | 1702.4602 | 5702.4602
71.5734 | 1645.6342 | 71.5734 | 1736.9854 | 2736.9854 | 71.5734 | 1702.3561 | 5702.3561
71.5844 | 1645.7417 | 71.5844 | 1736.8471 | 2736.8471 | 71.5844 | 1702.251 | 5702.251
71.5954 | 1645.8688 | 71.5954 | 1736.7174 | 2736.7174 | 71.5954 | 1702.1419 | 5702.1419
71.6064 | 1646.063 | 71.6064 | 1736.5706 | 2736.5706 | 71.6064 | 1702.0002 | 5702.0002
71.6174 | 1646.221 | 71.6174 | 1736.4028 | 2736.4028 | 71.6174 | 1701.8374 | 5701.8374
71.6284 | 1646.3539 | 71.6284 | 1736.2495 | 2736.2495 | 71.6284 | 1701.7112 | 5701.7112
71.6394 | 1646.4842 | 71.6394 | 1736.0769 | 2736.0769 | 71.6394 | 1701.6052 | 5701.6052
71.6504 | 1646.6235 | 71.6504 | 1735.9127 | 2735.9127 | 71.6504 | 1701.4997 | 5701.4997
71.6614 | 1646.7637 | 71.6614 | 1735.7265 | 2735.7265 | 71.6614 | 1701.3641 | 5701.3641
71.6724 | 1646.8888 | 71.6724 | 1735.5707 | 2735.5707 | 71.6724 | 1701.2015 | 5701.2015
71.6834 | 1647.0166 | 71.6834 | 1735.4226 | 2735.4226 | 71.6834 | 1701.029 | 5701.029
71.6944 | 1647.1301 | 71.6944 | 1735.2539 | 2735.2539 | 71.6944 | 1700.8555 | 5700.8555
71.7054 | 1647.2475 | 71.7054 | 1735.0749 | 2735.0749 | 71.7054 | 1700.7023 | 5700.7023
71.7164 | 1647.3572 | 71.7164 | 1734.9273 | 2734.9273 | 71.7164 | 1700.5592 | 5700.5592
71.7274 | 1647.4325 | 71.7274 | 1734.7967 | 2734.7967 | 71.7274 | 1700.4105 | 5700.4105
71.7384 | 1647.5259 | 71.7384 | 1734.6562 | 2734.6562 | 71.7384 | 1700.2778 | 5700.2778
71.7494 | 1647.6013 | 71.7494 | 1734.5019 | 2734.5019 | 71.7494 | 1700.1521 | 5700.1521
71.7604 | 1647.6928 | 71.7604 | 1734.3508 | 2734.3508 | 71.7604 | 1700.032 | 5700.032
71.7714 | 1647.7718 | 71.7714 | 1734.193 | 2734.193 | 71.7714 | 1699.919 | 5699.919
71.7824 | 1647.8557 | 71.7824 | 1734.0511 | 2734.0511 | 71.7824 | 1699.792 | 5699.792
71.7934 | 1647.9286 | 71.7934 | 1733.9242 | 2733.9242 | 71.7934 | 1699.6688 | 5699.6688
71.8044 | 1648.0085 | 71.8044 | 1733.8 | 2733.8 | 71.8044 | 1699.4972 | 5699.4972
71.8154 | 1648.0912 | 71.8154 | 1733.6589 | 2733.6589 | 71.8154 | 1699.3381 | 5699.3381
71.8264 | 1648.1493 | 71.8264 | 1733.5337 | 2733.5337 | 71.8264 | 1699.1793 | 5699.1793
71.8374 | 1648.2094 | 71.8374 | 1733.3769 | 2733.3769 | 71.8374 | 1699.0161 | 5699.0161
71.8484 | 1648.254 | 71.8484 | 1733.2157 | 2733.2157 | 71.8484 | 1698.8643 | 5698.8643
71.8594 | 1648.31 | 71.8594 | 1733.0493 | 2733.0493 | 71.8594 | 1698.7273 | 5698.7273
71.8704 | 1648.3779 | 71.8704 | 1732.9266 | 2732.9266 | 71.8704 | 1698.5955 | 5698.5955
71.8814 | 1648.4837 | 71.8814 | 1732.8427 | 2732.8427 | 71.8814 | 1698.4922 | 5698.4922
71.8924 | 1648.6017 | 71.8924 | 1732.7677 | 2732.7677 | 71.8924 | 1698.4085 | 5698.4085
71.9034 | 1648.7178 | 71.9034 | 1732.7099 | 2732.7099 | 71.9034 | 1698.3513 | 5698.3513
71.9144 | 1648.8564 | 71.9144 | 1732.6636 | 2732.6636 | 71.9144 | 1698.2941 | 5698.2941
71.9254 | 1649.012 | 71.9254 | 1732.6294 | 2732.6294 | 71.9254 | 1698.2247 | 5698.2247
71.9364 | 1649.1991 | 71.9364 | 1732.6282 | 2732.6282 | 71.9364 | 1698.1758 | 5698.1758
71.9474 | 1649.3983 | 71.9474 | 1732.6612 | 2732.6612 | 71.9474 | 1698.1481 | 5698.1481
71.9584 | 1649.6177 | 71.9584 | 1732.6834 | 2732.6834 | 71.9584 | 1698.1055 | 5698.1055
71.9694 | 1649.8409 | 71.9694 | 1732.7048 | 2732.7048 | 71.9694 | 1698.0564 | 5698.0564
71.9804 | 1650.079 | 71.9804 | 1732.7256 | 2732.7256 | 71.9804 | 1698.015 | 5698.015
71.9914 | 1650.3436 | 71.9914 | 1732.7445 | 2732.7445 | 71.9914 | 1697.9844 | 5697.9844
72.0024 | 1650.6012 | 72.0024 | 1732.7687 | 2732.7687 | 72.0024 | 1697.9443 | 5697.9443
72.0134 | 1650.8305 | 72.0134 | 1732.7871 | 2732.7871 | 72.0134 | 1697.913 | 5697.913
72.0244 | 1651.0486 | 72.0244 | 1732.8143 | 2732.8143 | 72.0244 | 1697.8828 | 5697.8828
72.0354 | 1651.2685 | 72.0354 | 1732.8622 | 2732.8622 | 72.0354 | 1697.8318 | 5697.8318
72.0464 | 1651.4808 | 72.0464 | 1732.8989 | 2732.8989 | 72.0464 | 1697.7839 | 5697.7839
72.0574 | 1651.7011 | 72.0574 | 1732.9334 | 2732.9334 | 72.0574 | 1697.7271 | 5697.7271
72.0684 | 1651.9195 | 72.0684 | 1732.9275 | 2732.9275 | 72.0684 | 1697.666 | 5697.666
72.0794 | 1652.1182 | 72.0794 | 1732.8848 | 2732.8848 | 72.0794 | 1697.5958 | 5697.5958
72.0904 | 1652.3253 | 72.0904 | 1732.8344 | 2732.8344 | 72.0904 | 1697.5213 | 5697.5213
72.1014 | 1652.5489 | 72.1014 | 1732.8157 | 2732.8157 | 72.1014 | 1697.4209 | 5697.4209
72.1124 | 1652.7813 | 72.1124 | 1732.8101 | 2732.8101 | 72.1124 | 1697.3132 | 5697.3132
72.1234 | 1653.0044 | 72.1234 | 1732.8129 | 2732.8129 | 72.1234 | 1697.1983 | 5697.1983
72.1344 | 1653.226 | 72.1344 | 1732.8588 | 2732.8588 | 72.1344 | 1697.0882 | 5697.0882
72.1454 | 1653.4352 | 72.1454 | 1732.9178 | 2732.9178 | 72.1454 | 1696.9743 | 5696.9743
72.1564 | 1653.611 | 72.1564 | 1732.9743 | 2732.9743 | 72.1564 | 1696.8641 | 5696.8641
72.1674 | 1653.779 | 72.1674 | 1733.0293 | 2733.0293 | 72.1674 | 1696.7528 | 5696.7528
72.1784 | 1653.9338 | 72.1784 | 1733.0844 | 2733.0844 | 72.1784 | 1696.6439 | 5696.6439
72.1894 | 1654.0613 | 72.1894 | 1733.1266 | 2733.1266 | 72.1894 | 1696.5353 | 5696.5353
72.2004 | 1654.1862 | 72.2004 | 1733.1389 | 2733.1389 | 72.2004 | 1696.4341 | 5696.4341
72.2114 | 1654.3138 | 72.2114 | 1733.1232 | 2733.1232 | 72.2114 | 1696.3267 | 5696.3267
72.2224 | 1654.462 | 72.2224 | 1733.0983 | 2733.0983 | 72.2224 | 1696.2376 | 5696.2376
72.2334 | 1654.6407 | 72.2334 | 1733.0909 | 2733.0909 | 72.2334 | 1696.1509 | 5696.1509
72.2444 | 1654.8325 | 72.2444 | 1733.091 | 2733.091 | 72.2444 | 1696.0717 | 5696.0717
72.2554 | 1655.043 | 72.2554 | 1733.0978 | 2733.0978 | 72.2554 | 1695.984 | 5695.984
72.2664 | 1655.2516 | 72.2664 | 1733.1109 | 2733.1109 | 72.2664 | 1695.8954 | 5695.8954
72.2774 | 1655.4439 | 72.2774 | 1733.1379 | 2733.1379 | 72.2774 | 1695.7918 | 5695.7918
72.2884 | 1655.6336 | 72.2884 | 1733.192 | 2733.192 | 72.2884 | 1695.6838 | 5695.6838
72.2994 | 1655.8056 | 72.2994 | 1733.2397 | 2733.2397 | 72.2994 | 1695.5631 | 5695.5631
72.3104 | 1655.9527 | 72.3104 | 1733.2989 | 2733.2989 | 72.3104 | 1695.4435 | 5695.4435
72.3214 | 1656.1149 | 72.3214 | 1733.3665 | 2733.3665 | 72.3214 | 1695.335 | 5695.335
72.3324 | 1656.2787 | 72.3324 | 1733.4368 | 2733.4368 | 72.3324 | 1695.1937 | 5695.1937
72.3434 | 1656.4373 | 72.3434 | 1733.5174 | 2733.5174 | 72.3434 | 1695.024 | 5695.024
72.3544 | 1656.5849 | 72.3544 | 1733.5857 | 2733.5857 | 72.3544 | 1694.8514 | 5694.8514
72.3654 | 1656.734 | 72.3654 | 1733.6599 | 2733.6599 | 72.3654 | 1694.7 | 5694.7
72.3764 | 1656.8787 | 72.3764 | 1733.7195 | 2733.7195 | 72.3764 | 1694.5739 | 5694.5739
72.3874 | 1657.0274 | 72.3874 | 1733.786 | 2733.786 | 72.3874 | 1694.4684 | 5694.4684
72.3984 | 1657.1911 | 72.3984 | 1733.868 | 2733.868 | 72.3984 | 1694.3626 | 5694.3626
72.4094 | 1657.3562 | 72.4094 | 1733.956 | 2733.956 | 72.4094 | 1694.245 | 5694.245
72.4204 | 1657.5253 | 72.4204 | 1734.0298 | 2734.0298 | 72.4204 | 1694.1201 | 5694.1201
72.4314 | 1657.714 | 72.4314 | 1734.1017 | 2734.1017 | 72.4314 | 1694 | 5694
72.4424 | 1657.906 | 72.4424 | 1734.1655 | 2734.1655 | 72.4424 | 1693.8882 | 5693.8882
72.4534 | 1658.1174 | 72.4534 | 1734.2395 | 2734.2395 | 72.4534 | 1693.7834 | 5693.7834
72.4644 | 1658.3151 | 72.4644 | 1734.3091 | 2734.3091 | 72.4644 | 1693.6864 | 5693.6864
72.4754 | 1658.5321 | 72.4754 | 1734.3937 | 2734.3937 | 72.4754 | 1693.6016 | 5693.6016
72.4864 | 1658.7484 | 72.4864 | 1734.4749 | 2734.4749 | 72.4864 | 1693.5331 | 5693.5331
72.4974 | 1658.9688 | 72.4974 | 1734.5373 | 2734.5373 | 72.4974 | 1693.4518 | 5693.4518
72.5084 | 1659.1575 | 72.5084 | 1734.6005 | 2734.6005 | 72.5084 | 1693.3816 | 5693.3816
72.5194 | 1659.3359 | 72.5194 | 1734.6799 | 2734.6799 | 72.5194 | 1693.2925 | 5693.2925
72.5304 | 1659.5302 | 72.5304 | 1734.7737 | 2734.7737 | 72.5304 | 1693.2309 | 5693.2309
72.5414 | 1659.731 | 72.5414 | 1734.9007 | 2734.9007 | 72.5414 | 1693.2068 | 5693.2068
72.5524 | 1659.9401 | 72.5524 | 1735.0291 | 2735.0291 | 72.5524 | 1693.1719 | 5693.1719
72.5634 | 1660.1295 | 72.5634 | 1735.1515 | 2735.1515 | 72.5634 | 1693.1406 | 5693.1406
72.5744 | 1660.319 | 72.5744 | 1735.2447 | 2735.2447 | 72.5744 | 1693.123 | 5693.123
72.5854 | 1660.4758 | 72.5854 | 1735.3045 | 2735.3045 | 72.5854 | 1693.1035 | 5693.1035
72.5964 | 1660.6062 | 72.5964 | 1735.3429 | 2735.3429 | 72.5964 | 1693.0676 | 5693.0676
72.6074 | 1660.7333 | 72.6074 | 1735.3666 | 2735.3666 | 72.6074 | 1693.0236 | 5693.0236
72.6184 | 1660.8381 | 72.6184 | 1735.3865 | 2735.3865 | 72.6184 | 1692.9835 | 5692.9835
72.6294 | 1660.9437 | 72.6294 | 1735.3943 | 2735.3943 | 72.6294 | 1692.9554 | 5692.9554
72.6404 | 1661.0111 | 72.6404 | 1735.3799 | 2735.3799 | 72.6404 | 1692.9223 | 5692.9223
72.6514 | 1661.075 | 72.6514 | 1735.309 | 2735.309 | 72.6514 | 1692.8921 | 5692.8921
72.6624 | 1661.129 | 72.6624 | 1735.2367 | 2735.2367 | 72.6624 | 1692.8952 | 5692.8952
72.6734 | 1661.1915 | 72.6734 | 1735.1482 | 2735.1482 | 72.6734 | 1692.9002 | 5692.9002
72.6844 | 1661.2606 | 72.6844 | 1735.0525 | 2735.0525 | 72.6844 | 1692.9105 | 5692.9105
72.6954 | 1661.3058 | 72.6954 | 1734.9673 | 2734.9673 | 72.6954 | 1692.92 | 5692.92
72.7064 | 1661.3476 | 72.7064 | 1734.8661 | 2734.8661 | 72.7064 | 1692.9494 | 5692.9494
72.7174 | 1661.4157 | 72.7174 | 1734.7687 | 2734.7687 | 72.7174 | 1692.9716 | 5692.9716
72.7284 | 1661.4777 | 72.7284 | 1734.6606 | 2734.6606 | 72.7284 | 1693.0164 | 5693.0164
72.7394 | 1661.5262 | 72.7394 | 1734.5261 | 2734.5261 | 72.7394 | 1693.0891 | 5693.0891
72.7504 | 1661.5707 | 72.7504 | 1734.3923 | 2734.3923 | 72.7504 | 1693.1535 | 5693.1535
72.7614 | 1661.6016 | 72.7614 | 1734.2619 | 2734.2619 | 72.7614 | 1693.2552 | 5693.2552
72.7724 | 1661.6436 | 72.7724 | 1734.1563 | 2734.1563 | 72.7724 | 1693.3755 | 5693.3755
72.7834 | 1661.7021 | 72.7834 | 1734.0909 | 2734.0909 | 72.7834 | 1693.499 | 5693.499
72.7944 | 1661.7579 | 72.7944 | 1734.0293 | 2734.0293 | 72.7944 | 1693.6102 | 5693.6102
72.8054 | 1661.7839 | 72.8054 | 1733.948 | 2733.948 | 72.8054 | 1693.739 | 5693.739
72.8164 | 1661.8009 | 72.8164 | 1733.8792 | 2733.8792 | 72.8164 | 1693.858 | 5693.858
72.8274 | 1661.7958 | 72.8274 | 1733.8085 | 2733.8085 | 72.8274 | 1693.9924 | 5693.9924
72.8384 | 1661.7884 | 72.8384 | 1733.6986 | 2733.6986 | 72.8384 | 1694.1148 | 5694.1148
72.8494 | 1661.7849 | 72.8494 | 1733.5886 | 2733.5886 | 72.8494 | 1694.2499 | 5694.2499
72.8604 | 1661.8259 | 72.8604 | 1733.4988 | 2733.4988 | 72.8604 | 1694.3749 | 5694.3749
72.8714 | 1661.8656 | 72.8714 | 1733.41 | 2733.41 | 72.8714 | 1694.4743 | 5694.4743
72.8824 | 1661.9124 | 72.8824 | 1733.3346 | 2733.3346 | 72.8824 | 1694.5694 | 5694.5694
72.8934 | 1661.9749 | 72.8934 | 1733.2794 | 2733.2794 | 72.8934 | 1694.652 | 5694.652
72.9044 | 1662.0189 | 72.9044 | 1733.2471 | 2733.2471 | 72.9044 | 1694.7088 | 5694.7088
72.9154 | 1662.0479 | 72.9154 | 1733.2274 | 2733.2274 | 72.9154 | 1694.8116 | 5694.8116
72.9264 | 1662.0629 | 72.9264 | 1733.2236 | 2733.2236 | 72.9264 | 1694.9299 | 5694.9299
72.9374 | 1662.0475 | 72.9374 | 1733.2161 | 2733.2161 | 72.9374 | 1695.0711 | 5695.0711
72.9484 | 1662.0031 | 72.9484 | 1733.2013 | 2733.2013 | 72.9484 | 1695.217 | 5695.217
72.9594 | 1661.9393 | 72.9594 | 1733.2065 | 2733.2065 | 72.9594 | 1695.3658 | 5695.3658
72.9704 | 1661.8754 | 72.9704 | 1733.2228 | 2733.2228 | 72.9704 | 1695.5303 | 5695.5303
72.9814 | 1661.8203 | 72.9814 | 1733.2345 | 2733.2345 | 72.9814 | 1695.702 | 5695.702
72.9924 | 1661.7786 | 72.9924 | 1733.2455 | 2733.2455 | 72.9924 | 1695.8923 | 5695.8923
73.0034 | 1661.7666 | 73.0034 | 1733.2566 | 2733.2566 | 73.0034 | 1696.1258 | 5696.1258
73.0144 | 1661.7642 | 73.0144 | 1733.262 | 2733.262 | 73.0144 | 1696.3823 | 5696.3823
73.0254 | 1661.7685 | 73.0254 | 1733.2648 | 2733.2648 | 73.0254 | 1696.6442 | 5696.6442
73.0364 | 1661.7989 | 73.0364 | 1733.243 | 2733.243 | 73.0364 | 1696.9354 | 5696.9354
73.0474 | 1661.8572 | 73.0474 | 1733.2092 | 2733.2092 | 73.0474 | 1697.2543 | 5697.2543
73.0584 | 1661.934 | 73.0584 | 1733.1767 | 2733.1767 | 73.0584 | 1697.5741 | 5697.5741
73.0694 | 1662.0164 | 73.0694 | 1733.1374 | 2733.1374 | 73.0694 | 1697.8825 | 5697.8825
73.0804 | 1662.1192 | 73.0804 | 1733.101 | 2733.101 | 73.0804 | 1698.1825 | 5698.1825
73.0914 | 1662.2305 | 73.0914 | 1733.0599 | 2733.0599 | 73.0914 | 1698.4712 | 5698.4712
73.1024 | 1662.3532 | 73.1024 | 1733.0201 | 2733.0201 | 73.1024 | 1698.7627 | 5698.7627
73.1134 | 1662.471 | 73.1134 | 1732.9708 | 2732.9708 | 73.1134 | 1699.0454 | 5699.0454
73.1244 | 1662.5742 | 73.1244 | 1732.9138 | 2732.9138 | 73.1244 | 1699.3262 | 5699.3262
73.1354 | 1662.6673 | 73.1354 | 1732.8479 | 2732.8479 | 73.1354 | 1699.608 | 5699.608
73.1464 | 1662.7456 | 73.1464 | 1732.7904 | 2732.7904 | 73.1464 | 1699.8816 | 5699.8816
73.1574 | 1662.8107 | 73.1574 | 1732.7374 | 2732.7374 | 73.1574 | 1700.1514 | 5700.1514
73.1684 | 1662.8751 | 73.1684 | 1732.6976 | 2732.6976 | 73.1684 | 1700.4013 | 5700.4013
73.1794 | 1662.9381 | 73.1794 | 1732.683 | 2732.683 | 73.1794 | 1700.6318 | 5700.6318
73.1904 | 1662.9919 | 73.1904 | 1732.6949 | 2732.6949 | 73.1904 | 1700.8591 | 5700.8591
73.2014 | 1663.0476 | 73.2014 | 1732.7207 | 2732.7207 | 73.2014 | 1701.0886 | 5701.0886
73.2124 | 1663.1475 | 73.2124 | 1732.7541 | 2732.7541 | 73.2124 | 1701.3401 | 5701.3401
73.2234 | 1663.2668 | 73.2234 | 1732.7827 | 2732.7827 | 73.2234 | 1701.6084 | 5701.6084
73.2344 | 1663.3864 | 73.2344 | 1732.8011 | 2732.8011 | 73.2344 | 1701.8467 | 5701.8467
73.2454 | 1663.5036 | 73.2454 | 1732.8122 | 2732.8122 | 73.2454 | 1702.0475 | 5702.0475
73.2564 | 1663.6349 | 73.2564 | 1732.8367 | 2732.8367 | 73.2564 | 1702.2404 | 5702.2404
73.2674 | 1663.7799 | 73.2674 | 1732.8801 | 2732.8801 | 73.2674 | 1702.4072 | 5702.4072
73.2784 | 1663.9135 | 73.2784 | 1732.9323 | 2732.9323 | 73.2784 | 1702.5363 | 5702.5363
73.2894 | 1664.0705 | 73.2894 | 1733.0122 | 2733.0122 | 73.2894 | 1702.6601 | 5702.6601
73.3004 | 1664.2486 | 73.3004 | 1733.1289 | 2733.1289 | 73.3004 | 1702.8102 | 5702.8102
73.3114 | 1664.4226 | 73.3114 | 1733.2528 | 2733.2528 | 73.3114 | 1702.9714 | 5702.9714
73.3224 | 1664.5964 | 73.3224 | 1733.3796 | 2733.3796 | 73.3224 | 1703.151 | 5703.151
73.3334 | 1664.748 | 73.3334 | 1733.5029 | 2733.5029 | 73.3334 | 1703.3403 | 5703.3403
73.3444 | 1664.9022 | 73.3444 | 1733.6308 | 2733.6308 | 73.3444 | 1703.5265 | 5703.5265
73.3554 | 1665.0497 | 73.3554 | 1733.7942 | 2733.7942 | 73.3554 | 1703.6862 | 5703.6862
73.3664 | 1665.2043 | 73.3664 | 1733.9796 | 2733.9796 | 73.3664 | 1703.8118 | 5703.8118
73.3774 | 1665.3537 | 73.3774 | 1734.1873 | 2734.1873 | 73.3774 | 1703.9431 | 5703.9431
73.3884 | 1665.4944 | 73.3884 | 1734.4002 | 2734.4002 | 73.3884 | 1704.0872 | 5704.0872
73.3994 | 1665.6534 | 73.3994 | 1734.6093 | 2734.6093 | 73.3994 | 1704.242 | 5704.242
73.4104 | 1665.8087 | 73.4104 | 1734.8369 | 2734.8369 | 73.4104 | 1704.3961 | 5704.3961
73.4214 | 1665.9711 | 73.4214 | 1735.0582 | 2735.0582 | 73.4214 | 1704.5759 | 5704.5759
73.4324 | 1666.1397 | 73.4324 | 1735.2775 | 2735.2775 | 73.4324 | 1704.7393 | 5704.7393
73.4434 | 1666.3232 | 73.4434 | 1735.507 | 2735.507 | 73.4434 | 1704.8836 | 5704.8836
73.4544 | 1666.5241 | 73.4544 | 1735.7554 | 2735.7554 | 73.4544 | 1705.0405 | 5705.0405
73.4654 | 1666.7083 | 73.4654 | 1735.9883 | 2735.9883 | 73.4654 | 1705.1535 | 5705.1535
73.4764 | 1666.8854 | 73.4764 | 1736.2063 | 2736.2063 | 73.4764 | 1705.2492 | 5705.2492
73.4874 | 1667.0738 | 73.4874 | 1736.4069 | 2736.4069 | 73.4874 | 1705.3391 | 5705.3391
73.4984 | 1667.2505 | 73.4984 | 1736.6113 | 2736.6113 | 73.4984 | 1705.435 | 5705.435
73.5094 | 1667.4405 | 73.5094 | 1736.8162 | 2736.8162 | 73.5094 | 1705.5369 | 5705.5369
73.5204 | 1667.6204 | 73.5204 | 1737.0027 | 2737.0027 | 73.5204 | 1705.6426 | 5705.6426
73.5314 | 1667.8171 | 73.5314 | 1737.1765 | 2737.1765 | 73.5314 | 1705.7112 | 5705.7112
73.5424 | 1668.0027 | 73.5424 | 1737.3684 | 2737.3684 | 73.5424 | 1705.8036 | 5705.8036
73.5534 | 1668.1855 | 73.5534 | 1737.554 | 2737.554 | 73.5534 | 1705.8845 | 5705.8845
73.5644 | 1668.3374 | 73.5644 | 1737.7375 | 2737.7375 | 73.5644 | 1705.9814 | 5705.9814
73.5754 | 1668.4908 | 73.5754 | 1737.9314 | 2737.9314 | 73.5754 | 1706.1032 | 5706.1032
73.5864 | 1668.6323 | 73.5864 | 1738.1045 | 2738.1045 | 73.5864 | 1706.2102 | 5706.2102
73.5974 | 1668.7808 | 73.5974 | 1738.267 | 2738.267 | 73.5974 | 1706.3288 | 5706.3288
73.6084 | 1668.9535 | 73.6084 | 1738.4178 | 2738.4178 | 73.6084 | 1706.4894 | 5706.4894
73.6194 | 1669.158 | 73.6194 | 1738.5859 | 2738.5859 | 73.6194 | 1706.625 | 5706.625
73.6304 | 1669.3467 | 73.6304 | 1738.7295 | 2738.7295 | 73.6304 | 1706.7519 | 5706.7519
73.6414 | 1669.5564 | 73.6414 | 1738.8704 | 2738.8704 | 73.6414 | 1706.8545 | 5706.8545
73.6524 | 1669.7875 | 73.6524 | 1739.0373 | 2739.0373 | 73.6524 | 1706.9541 | 5706.9541
73.6634 | 1670.0311 | 73.6634 | 1739.1618 | 2739.1618 | 73.6634 | 1707.0567 | 5707.0567
73.6744 | 1670.2664 | 73.6744 | 1739.2723 | 2739.2723 | 73.6744 | 1707.1488 | 5707.1488
73.6854 | 1670.5033 | 73.6854 | 1739.3778 | 2739.3778 | 73.6854 | 1707.2352 | 5707.2352
73.6964 | 1670.7182 | 73.6964 | 1739.4858 | 2739.4858 | 73.6964 | 1707.2889 | 5707.2889
73.7074 | 1670.9009 | 73.7074 | 1739.6091 | 2739.6091 | 73.7074 | 1707.3044 | 5707.3044
73.7184 | 1671.0848 | 73.7184 | 1739.7382 | 2739.7382 | 73.7184 | 1707.3053 | 5707.3053
73.7294 | 1671.2572 | 73.7294 | 1739.8659 | 2739.8659 | 73.7294 | 1707.2716 | 5707.2716
73.7404 | 1671.3975 | 73.7404 | 1740.0281 | 2740.0281 | 73.7404 | 1707.2297 | 5707.2297
73.7514 | 1671.523 | 73.7514 | 1740.2121 | 2740.2121 | 73.7514 | 1707.1549 | 5707.1549
73.7624 | 1671.6281 | 73.7624 | 1740.3927 | 2740.3927 | 73.7624 | 1707.0633 | 5707.0633
73.7734 | 1671.7357 | 73.7734 | 1740.6004 | 2740.6004 | 73.7734 | 1706.9733 | 5706.9733
73.7844 | 1671.8339 | 73.7844 | 1740.7963 | 2740.7963 | 73.7844 | 1706.8841 | 5706.8841
73.7954 | 1671.9187 | 73.7954 | 1741.0003 | 2741.0003 | 73.7954 | 1706.7926 | 5706.7926
73.8064 | 1671.9702 | 73.8064 | 1741.2046 | 2741.2046 | 73.8064 | 1706.6747 | 5706.6747
73.8174 | 1672.0241 | 73.8174 | 1741.4137 | 2741.4137 | 73.8174 | 1706.5813 | 5706.5813
73.8284 | 1672.0956 | 73.8284 | 1741.6364 | 2741.6364 | 73.8284 | 1706.4867 | 5706.4867
73.8394 | 1672.1679 | 73.8394 | 1741.8718 | 2741.8718 | 73.8394 | 1706.397 | 5706.397
73.8504 | 1672.2494 | 73.8504 | 1742.1151 | 2742.1151 | 73.8504 | 1706.3071 | 5706.3071
73.8614 | 1672.334 | 73.8614 | 1742.3467 | 2742.3467 | 73.8614 | 1706.2101 | 5706.2101
73.8724 | 1672.4271 | 73.8724 | 1742.5606 | 2742.5606 | 73.8724 | 1706.1248 | 5706.1248
73.8834 | 1672.505 | 73.8834 | 1742.7308 | 2742.7308 | 73.8834 | 1706.0552 | 5706.0552
73.8944 | 1672.5905 | 73.8944 | 1742.87 | 2742.87 | 73.8944 | 1706.001 | 5706.001
73.9054 | 1672.6694 | 73.9054 | 1743.0253 | 2743.0253 | 73.9054 | 1705.9656 | 5705.9656
73.9164 | 1672.7064 | 73.9164 | 1743.1846 | 2743.1846 | 73.9164 | 1705.9235 | 5705.9235
73.9274 | 1672.7286 | 73.9274 | 1743.3554 | 2743.3554 | 73.9274 | 1705.8808 | 5705.8808
73.9384 | 1672.7422 | 73.9384 | 1743.5415 | 2743.5415 | 73.9384 | 1705.8419 | 5705.8419
73.9494 | 1672.7534 | 73.9494 | 1743.721 | 2743.721 | 73.9494 | 1705.8074 | 5705.8074
73.9604 | 1672.742 | 73.9604 | 1743.8954 | 2743.8954 | 73.9604 | 1705.7919 | 5705.7919
73.9714 | 1672.706 | 73.9714 | 1744.0702 | 2744.0702 | 73.9714 | 1705.8168 | 5705.8168
73.9824 | 1672.6607 | 73.9824 | 1744.2567 | 2744.2567 | 73.9824 | 1705.8782 | 5705.8782
73.9934 | 1672.6047 | 73.9934 | 1744.4266 | 2744.4266 | 73.9934 | 1705.9406 | 5705.9406
74.0044 | 1672.5465 | 74.0044 | 1744.5654 | 2744.5654 | 74.0044 | 1705.9748 | 5705.9748
74.0154 | 1672.5031 | 74.0154 | 1744.6969 | 2744.6969 | 74.0154 | 1705.9963 | 5705.9963
74.0264 | 1672.4621 | 74.0264 | 1744.8263 | 2744.8263 | 74.0264 | 1706.0058 | 5706.0058
74.0374 | 1672.445 | 74.0374 | 1744.966 | 2744.966 | 74.0374 | 1706.0094 | 5706.0094
74.0484 | 1672.4371 | 74.0484 | 1745.1235 | 2745.1235 | 74.0484 | 1706.0286 | 5706.0286
74.0594 | 1672.4369 | 74.0594 | 1745.2777 | 2745.2777 | 74.0594 | 1706.0754 | 5706.0754
74.0704 | 1672.4244 | 74.0704 | 1745.4118 | 2745.4118 | 74.0704 | 1706.1589 | 5706.1589
74.0814 | 1672.4069 | 74.0814 | 1745.5341 | 2745.5341 | 74.0814 | 1706.2301 | 5706.2301
74.0924 | 1672.3741 | 74.0924 | 1745.6542 | 2745.6542 | 74.0924 | 1706.2842 | 5706.2842
74.1034 | 1672.3176 | 74.1034 | 1745.7699 | 2745.7699 | 74.1034 | 1706.3399 | 5706.3399
74.1144 | 1672.2584 | 74.1144 | 1745.8758 | 2745.8758 | 74.1144 | 1706.3911 | 5706.3911
74.1254 | 1672.1731 | 74.1254 | 1745.9846 | 2745.9846 | 74.1254 | 1706.4263 | 5706.4263
74.1364 | 1672.0785 | 74.1364 | 1746.1037 | 2746.1037 | 74.1364 | 1706.468 | 5706.468
74.1474 | 1671.9822 | 74.1474 | 1746.222 | 2746.222 | 74.1474 | 1706.5176 | 5706.5176
74.1584 | 1671.8805 | 74.1584 | 1746.3181 | 2746.3181 | 74.1584 | 1706.5711 | 5706.5711
74.1694 | 1671.8199 | 74.1694 | 1746.4393 | 2746.4393 | 74.1694 | 1706.638 | 5706.638
74.1804 | 1671.7627 | 74.1804 | 1746.5719 | 2746.5719 | 74.1804 | 1706.6944 | 5706.6944
74.1914 | 1671.6806 | 74.1914 | 1746.6979 | 2746.6979 | 74.1914 | 1706.7513 | 5706.7513
74.2024 | 1671.6001 | 74.2024 | 1746.802 | 2746.802 | 74.2024 | 1706.8205 | 5706.8205
74.2134 | 1671.5142 | 74.2134 | 1746.9015 | 2746.9015 | 74.2134 | 1706.8696 | 5706.8696
74.2244 | 1671.4405 | 74.2244 | 1747.0016 | 2747.0016 | 74.2244 | 1706.9186 | 5706.9186
74.2354 | 1671.3645 | 74.2354 | 1747.1189 | 2747.1189 | 74.2354 | 1707.0144 | 5707.0144
74.2464 | 1671.2888 | 74.2464 | 1747.238 | 2747.238 | 74.2464 | 1707.0993 | 5707.0993
74.2574 | 1671.2219 | 74.2574 | 1747.3624 | 2747.3624 | 74.2574 | 1707.1997 | 5707.1997
74.2684 | 1671.147 | 74.2684 | 1747.4718 | 2747.4718 | 74.2684 | 1707.2937 | 5707.2937
74.2794 | 1671.0591 | 74.2794 | 1747.5831 | 2747.5831 | 74.2794 | 1707.3855 | 5707.3855
74.2904 | 1670.9747 | 74.2904 | 1747.7098 | 2747.7098 | 74.2904 | 1707.4934 | 5707.4934
74.3014 | 1670.8695 | 74.3014 | 1747.8293 | 2747.8293 | 74.3014 | 1707.5988 | 5707.5988
74.3124 | 1670.7644 | 74.3124 | 1747.9429 | 2747.9429 | 74.3124 | 1707.6719 | 5707.6719
74.3234 | 1670.6193 | 74.3234 | 1748.0348 | 2748.0348 | 74.3234 | 1707.7462 | 5707.7462
74.3344 | 1670.505 | 74.3344 | 1748.1532 | 2748.1532 | 74.3344 | 1707.8174 | 5707.8174
74.3454 | 1670.3793 | 74.3454 | 1748.2694 | 2748.2694 | 74.3454 | 1707.9063 | 5707.9063
74.3564 | 1670.2451 | 74.3564 | 1748.3674 | 2748.3674 | 74.3564 | 1707.9821 | 5707.9821
74.3674 | 1670.1057 | 74.3674 | 1748.5024 | 2748.5024 | 74.3674 | 1708.0652 | 5708.0652
74.3784 | 1669.9932 | 74.3784 | 1748.6741 | 2748.6741 | 74.3784 | 1708.1394 | 5708.1394
74.3894 | 1669.8774 | 74.3894 | 1748.8586 | 2748.8586 | 74.3894 | 1708.2176 | 5708.2176
74.4004 | 1669.7659 | 74.4004 | 1749.0211 | 2749.0211 | 74.4004 | 1708.3412 | 5708.3412
74.4114 | 1669.6503 | 74.4114 | 1749.1604 | 2749.1604 | 74.4114 | 1708.492 | 5708.492
74.4224 | 1669.5279 | 74.4224 | 1749.2822 | 2749.2822 | 74.4224 | 1708.6219 | 5708.6219
74.4334 | 1669.4243 | 74.4334 | 1749.4152 | 2749.4152 | 74.4334 | 1708.7971 | 5708.7971
74.4444 | 1669.3367 | 74.4444 | 1749.5321 | 2749.5321 | 74.4444 | 1708.9619 | 5708.9619
74.4554 | 1669.2372 | 74.4554 | 1749.6485 | 2749.6485 | 74.4554 | 1709.1447 | 5709.1447
74.4664 | 1669.168 | 74.4664 | 1749.7837 | 2749.7837 | 74.4664 | 1709.3551 | 5709.3551
74.4774 | 1669.0868 | 74.4774 | 1749.891 | 2749.891 | 74.4774 | 1709.5667 | 5709.5667
74.4884 | 1669.0069 | 74.4884 | 1750.0235 | 2750.0235 | 74.4884 | 1709.7818 | 5709.7818
74.4994 | 1668.937 | 74.4994 | 1750.1416 | 2750.1416 | 74.4994 | 1710.0112 | 5710.0112
74.5104 | 1668.8808 | 74.5104 | 1750.2385 | 2750.2385 | 74.5104 | 1710.2655 | 5710.2655
74.5214 | 1668.833 | 74.5214 | 1750.3352 | 2750.3352 | 74.5214 | 1710.4962 | 5710.4962
74.5324 | 1668.78 | 74.5324 | 1750.4002 | 2750.4002 | 74.5324 | 1710.7235 | 5710.7235
74.5434 | 1668.7369 | 74.5434 | 1750.4527 | 2750.4527 | 74.5434 | 1710.9567 | 5710.9567
74.5544 | 1668.6908 | 74.5544 | 1750.4853 | 2750.4853 | 74.5544 | 1711.2046 | 5711.2046
74.5654 | 1668.6545 | 74.5654 | 1750.5215 | 2750.5215 | 74.5654 | 1711.4475 | 5711.4475
74.5764 | 1668.6149 | 74.5764 | 1750.5592 | 2750.5592 | 74.5764 | 1711.6831 | 5711.6831
74.5874 | 1668.5923 | 74.5874 | 1750.6037 | 2750.6037 | 74.5874 | 1711.9225 | 5711.9225
74.5984 | 1668.5508 | 74.5984 | 1750.652 | 2750.652 | 74.5984 | 1712.1239 | 5712.1239
74.6094 | 1668.535 | 74.6094 | 1750.6645 | 2750.6645 | 74.6094 | 1712.2958 | 5712.2958
74.6204 | 1668.5625 | 74.6204 | 1750.6723 | 2750.6723 | 74.6204 | 1712.4546 | 5712.4546
74.6314 | 1668.5915 | 74.6314 | 1750.6647 | 2750.6647 | 74.6314 | 1712.6083 | 5712.6083
74.6424 | 1668.6208 | 74.6424 | 1750.6553 | 2750.6553 | 74.6424 | 1712.7694 | 5712.7694
74.6534 | 1668.6421 | 74.6534 | 1750.6561 | 2750.6561 | 74.6534 | 1712.9457 | 5712.9457
74.6644 | 1668.6713 | 74.6644 | 1750.6551 | 2750.6551 | 74.6644 | 1713.1152 | 5713.1152
74.6754 | 1668.736 | 74.6754 | 1750.6571 | 2750.6571 | 74.6754 | 1713.2546 | 5713.2546
74.6864 | 1668.832 | 74.6864 | 1750.651 | 2750.651 | 74.6864 | 1713.3759 | 5713.3759
74.6974 | 1668.924 | 74.6974 | 1750.6547 | 2750.6547 | 74.6974 | 1713.4993 | 5713.4993
74.7084 | 1669.0052 | 74.7084 | 1750.6637 | 2750.6637 | 74.7084 | 1713.649 | 5713.649
74.7194 | 1669.0816 | 74.7194 | 1750.6759 | 2750.6759 | 74.7194 | 1713.8056 | 5713.8056
74.7304 | 1669.1822 | 74.7304 | 1750.6842 | 2750.6842 | 74.7304 | 1713.951 | 5713.951
74.7414 | 1669.2709 | 74.7414 | 1750.6616 | 2750.6616 | 74.7414 | 1714.0856 | 5714.0856
74.7524 | 1669.3597 | 74.7524 | 1750.6068 | 2750.6068 | 74.7524 | 1714.2189 | 5714.2189
74.7634 | 1669.4541 | 74.7634 | 1750.5458 | 2750.5458 | 74.7634 | 1714.3406 | 5714.3406
74.7744 | 1669.5793 | 74.7744 | 1750.4894 | 2750.4894 | 74.7744 | 1714.4266 | 5714.4266
74.7854 | 1669.7247 | 74.7854 | 1750.4511 | 2750.4511 | 74.7854 | 1714.5226 | 5714.5226
74.7964 | 1669.8826 | 74.7964 | 1750.4308 | 2750.4308 | 74.7964 | 1714.6116 | 5714.6116
74.8074 | 1670.0343 | 74.8074 | 1750.4247 | 2750.4247 | 74.8074 | 1714.6767 | 5714.6767
74.8184 | 1670.1813 | 74.8184 | 1750.4175 | 2750.4175 | 74.8184 | 1714.7426 | 5714.7426
74.8294 | 1670.3451 | 74.8294 | 1750.4329 | 2750.4329 | 74.8294 | 1714.8098 | 5714.8098
74.8404 | 1670.5286 | 74.8404 | 1750.446 | 2750.446 | 74.8404 | 1714.8528 | 5714.8528
74.8514 | 1670.7071 | 74.8514 | 1750.4434 | 2750.4434 | 74.8514 | 1714.8971 | 5714.8971
74.8624 | 1670.8703 | 74.8624 | 1750.4452 | 2750.4452 | 74.8624 | 1714.937 | 5714.937
74.8734 | 1671.0054 | 74.8734 | 1750.4281 | 2750.4281 | 74.8734 | 1714.9843 | 5714.9843
74.8844 | 1671.1394 | 74.8844 | 1750.4135 | 2750.4135 | 74.8844 | 1715.0644 | 5715.0644
74.8954 | 1671.2913 | 74.8954 | 1750.4215 | 2750.4215 | 74.8954 | 1715.1588 | 5715.1588
74.9064 | 1671.4436 | 74.9064 | 1750.467 | 2750.467 | 74.9064 | 1715.2401 | 5715.2401
74.9174 | 1671.6149 | 74.9174 | 1750.5247 | 2750.5247 | 74.9174 | 1715.3351 | 5715.3351
74.9284 | 1671.7901 | 74.9284 | 1750.597 | 2750.597 | 74.9284 | 1715.4432 | 5715.4432
74.9394 | 1671.9743 | 74.9394 | 1750.6582 | 2750.6582 | 74.9394 | 1715.5366 | 5715.5366
74.9504 | 1672.177 | 74.9504 | 1750.7135 | 2750.7135 | 74.9504 | 1715.6265 | 5715.6265
74.9614 | 1672.3777 | 74.9614 | 1750.7646 | 2750.7646 | 74.9614 | 1715.7084 | 5715.7084
74.9724 | 1672.5876 | 74.9724 | 1750.8213 | 2750.8213 | 74.9724 | 1715.7906 | 5715.7906
74.9834 | 1672.8104 | 74.9834 | 1750.8702 | 2750.8702 | 74.9834 | 1715.8745 | 5715.8745
74.9944 | 1673.0406 | 74.9944 | 1750.9153 | 2750.9153 | 74.9944 | 1715.9444 | 5715.9444
75.0054 | 1673.2876 | 75.0054 | 1750.9735 | 2750.9735 | 75.0054 | 1716.0133 | 5716.0133
75.0164 | 1673.5261 | 75.0164 | 1751.0519 | 2751.0519 | 75.0164 | 1716.1054 | 5716.1054
75.0274 | 1673.7769 | 75.0274 | 1751.144 | 2751.144 | 75.0274 | 1716.2056 | 5716.2056
75.0384 | 1674.0111 | 75.0384 | 1751.2228 | 2751.2228 | 75.0384 | 1716.3103 | 5716.3103
75.0494 | 1674.2431 | 75.0494 | 1751.3093 | 2751.3093 | 75.0494 | 1716.4168 | 5716.4168
75.0604 | 1674.4755 | 75.0604 | 1751.4044 | 2751.4044 | 75.0604 | 1716.5515 | 5716.5515
75.0714 | 1674.7134 | 75.0714 | 1751.4875 | 2751.4875 | 75.0714 | 1716.6873 | 5716.6873
75.0824 | 1674.9268 | 75.0824 | 1751.5379 | 2751.5379 | 75.0824 | 1716.8479 | 5716.8479
75.0934 | 1675.1324 | 75.0934 | 1751.5867 | 2751.5867 | 75.0934 | 1717.007 | 5717.007
75.1044 | 1675.3475 | 75.1044 | 1751.6488 | 2751.6488 | 75.1044 | 1717.1451 | 5717.1451
75.1154 | 1675.5887 | 75.1154 | 1751.7311 | 2751.7311 | 75.1154 | 1717.2741 | 5717.2741
75.1264 | 1675.8297 | 75.1264 | 1751.8592 | 2751.8592 | 75.1264 | 1717.4324 | 5717.4324
75.1374 | 1676.0545 | 75.1374 | 1751.9921 | 2751.9921 | 75.1374 | 1717.5683 | 5717.5683
75.1484 | 1676.2836 | 75.1484 | 1752.1262 | 2752.1262 | 75.1484 | 1717.7109 | 5717.7109
75.1594 | 1676.5197 | 75.1594 | 1752.2502 | 2752.2502 | 75.1594 | 1717.8529 | 5717.8529
75.1704 | 1676.7266 | 75.1704 | 1752.3556 | 2752.3556 | 75.1704 | 1717.9761 | 5717.9761
75.1814 | 1676.9451 | 75.1814 | 1752.4662 | 2752.4662 | 75.1814 | 1718.102 | 5718.102
75.1924 | 1677.1648 | 75.1924 | 1752.5634 | 2752.5634 | 75.1924 | 1718.2194 | 5718.2194
75.2034 | 1677.3852 | 75.2034 | 1752.6832 | 2752.6832 | 75.2034 | 1718.3301 | 5718.3301
75.2144 | 1677.625 | 75.2144 | 1752.8295 | 2752.8295 | 75.2144 | 1718.4498 | 5718.4498
75.2254 | 1677.8609 | 75.2254 | 1752.9699 | 2752.9699 | 75.2254 | 1718.574 | 5718.574
75.2364 | 1678.1045 | 75.2364 | 1753.1525 | 2753.1525 | 75.2364 | 1718.714 | 5718.714
75.2474 | 1678.3546 | 75.2474 | 1753.3496 | 2753.3496 | 75.2474 | 1718.8331 | 5718.8331
75.2584 | 1678.6029 | 75.2584 | 1753.5554 | 2753.5554 | 75.2584 | 1718.9173 | 5718.9173
75.2694 | 1678.8376 | 75.2694 | 1753.7678 | 2753.7678 | 75.2694 | 1719.0216 | 5719.0216
75.2804 | 1679.0591 | 75.2804 | 1753.9921 | 2753.9921 | 75.2804 | 1719.1405 | 5719.1405
75.2914 | 1679.2791 | 75.2914 | 1754.2315 | 2754.2315 | 75.2914 | 1719.2475 | 5719.2475
75.3024 | 1679.5367 | 75.3024 | 1754.4702 | 2754.4702 | 75.3024 | 1719.377 | 5719.377
75.3134 | 1679.7555 | 75.3134 | 1754.7445 | 2754.7445 | 75.3134 | 1719.5342 | 5719.5342
75.3244 | 1679.9411 | 75.3244 | 1755.0215 | 2755.0215 | 75.3244 | 1719.7175 | 5719.7175
75.3354 | 1680.1313 | 75.3354 | 1755.3115 | 2755.3115 | 75.3354 | 1719.8844 | 5719.8844
75.3464 | 1680.3398 | 75.3464 | 1755.5716 | 2755.5716 | 75.3464 | 1720.0671 | 5720.0671
75.3574 | 1680.5674 | 75.3574 | 1755.8409 | 2755.8409 | 75.3574 | 1720.2386 | 5720.2386
75.3684 | 1680.7884 | 75.3684 | 1756.1123 | 2756.1123 | 75.3684 | 1720.4145 | 5720.4145
75.3794 | 1680.9813 | 75.3794 | 1756.3563 | 2756.3563 | 75.3794 | 1720.6033 | 5720.6033
75.3904 | 1681.1603 | 75.3904 | 1756.6026 | 2756.6026 | 75.3904 | 1720.8011 | 5720.8011
75.4014 | 1681.3538 | 75.4014 | 1756.8388 | 2756.8388 | 75.4014 | 1720.9981 | 5720.9981
75.4124 | 1681.5721 | 75.4124 | 1757.0937 | 2757.0937 | 75.4124 | 1721.1906 | 5721.1906
75.4234 | 1681.7941 | 75.4234 | 1757.3587 | 2757.3587 | 75.4234 | 1721.3859 | 5721.3859
75.4344 | 1682.0021 | 75.4344 | 1757.6205 | 2757.6205 | 75.4344 | 1721.5958 | 5721.5958
75.4454 | 1682.2253 | 75.4454 | 1757.9313 | 2757.9313 | 75.4454 | 1721.8265 | 5721.8265
75.4564 | 1682.4697 | 75.4564 | 1758.264 | 2758.264 | 75.4564 | 1722.0422 | 5722.0422
75.4674 | 1682.7158 | 75.4674 | 1758.6121 | 2758.6121 | 75.4674 | 1722.2712 | 5722.2712
75.4784 | 1682.926 | 75.4784 | 1758.9802 | 2758.9802 | 75.4784 | 1722.5265 | 5722.5265
75.4894 | 1683.0975 | 75.4894 | 1759.3542 | 2759.3542 | 75.4894 | 1722.7825 | 5722.7825
75.5004 | 1683.2551 | 75.5004 | 1759.7078 | 2759.7078 | 75.5004 | 1723.0679 | 5723.0679
75.5114 | 1683.4621 | 75.5114 | 1760.0396 | 2760.0396 | 75.5114 | 1723.375 | 5723.375
75.5224 | 1683.6859 | 75.5224 | 1760.3878 | 2760.3878 | 75.5224 | 1723.6847 | 5723.6847
75.5334 | 1683.9109 | 75.5334 | 1760.7017 | 2760.7017 | 75.5334 | 1723.9781 | 5723.9781
75.5444 | 1684.1221 | 75.5444 | 1761.0138 | 2761.0138 | 75.5444 | 1724.2895 | 5724.2895
75.5554 | 1684.3465 | 75.5554 | 1761.3539 | 2761.3539 | 75.5554 | 1724.6059 | 5724.6059
75.5664 | 1684.5953 | 75.5664 | 1761.7144 | 2761.7144 | 75.5664 | 1724.9356 | 5724.9356
75.5774 | 1684.844 | 75.5774 | 1762.0874 | 2762.0874 | 75.5774 | 1725.2513 | 5725.2513
75.5884 | 1685.1001 | 75.5884 | 1762.4528 | 2762.4528 | 75.5884 | 1725.5588 | 5725.5588
75.5994 | 1685.3593 | 75.5994 | 1762.799 | 2762.799 | 75.5994 | 1725.8603 | 5725.8603
75.6104 | 1685.6403 | 75.6104 | 1763.1218 | 2763.1218 | 75.6104 | 1726.1818 | 5726.1818
75.6214 | 1685.9003 | 75.6214 | 1763.4488 | 2763.4488 | 75.6214 | 1726.5009 | 5726.5009
75.6324 | 1686.1592 | 75.6324 | 1763.7485 | 2763.7485 | 75.6324 | 1726.8126 | 5726.8126
75.6434 | 1686.4255 | 75.6434 | 1764.0567 | 2764.0567 | 75.6434 | 1727.1259 | 5727.1259
75.6544 | 1686.6799 | 75.6544 | 1764.3648 | 2764.3648 | 75.6544 | 1727.44 | 5727.44
75.6654 | 1686.9417 | 75.6654 | 1764.683 | 2764.683 | 75.6654 | 1727.7477 | 5727.7477
75.6764 | 1687.2108 | 75.6764 | 1764.9941 | 2764.9941 | 75.6764 | 1728.0526 | 5728.0526
75.6874 | 1687.4833 | 75.6874 | 1765.3022 | 2765.3022 | 75.6874 | 1728.3404 | 5728.3404
75.6984 | 1687.7519 | 75.6984 | 1765.624 | 2765.624 | 75.6984 | 1728.6296 | 5728.6296
75.7094 | 1688.0242 | 75.7094 | 1765.9528 | 2765.9528 | 75.7094 | 1728.9247 | 5728.9247
75.7204 | 1688.3082 | 75.7204 | 1766.2669 | 2766.2669 | 75.7204 | 1729.2038 | 5729.2038
75.7314 | 1688.5913 | 75.7314 | 1766.5876 | 2766.5876 | 75.7314 | 1729.4673 | 5729.4673
75.7424 | 1688.8855 | 75.7424 | 1766.9203 | 2766.9203 | 75.7424 | 1729.7324 | 5729.7324
75.7534 | 1689.1821 | 75.7534 | 1767.2485 | 2767.2485 | 75.7534 | 1730.0024 | 5730.0024
75.7644 | 1689.4795 | 75.7644 | 1767.5592 | 2767.5592 | 75.7644 | 1730.2578 | 5730.2578
75.7754 | 1689.7767 | 75.7754 | 1767.8659 | 2767.8659 | 75.7754 | 1730.5163 | 5730.5163
75.7864 | 1690.0784 | 75.7864 | 1768.1622 | 2768.1622 | 75.7864 | 1730.7636 | 5730.7636
75.7974 | 1690.3942 | 75.7974 | 1768.4486 | 2768.4486 | 75.7974 | 1731.0098 | 5731.0098
75.8084 | 1690.7112 | 75.8084 | 1768.7297 | 2768.7297 | 75.8084 | 1731.2568 | 5731.2568
75.8194 | 1691.0174 | 75.8194 | 1768.9947 | 2768.9947 | 75.8194 | 1731.5046 | 5731.5046
75.8304 | 1691.3167 | 75.8304 | 1769.2268 | 2769.2268 | 75.8304 | 1731.7498 | 5731.7498
75.8414 | 1691.6212 | 75.8414 | 1769.4527 | 2769.4527 | 75.8414 | 1732.0082 | 5732.0082
75.8524 | 1691.9225 | 75.8524 | 1769.6894 | 2769.6894 | 75.8524 | 1732.274 | 5732.274
75.8634 | 1692.2359 | 75.8634 | 1769.9287 | 2769.9287 | 75.8634 | 1732.5547 | 5732.5547
75.8744 | 1692.5916 | 75.8744 | 1770.1782 | 2770.1782 | 75.8744 | 1732.8464 | 5732.8464
75.8854 | 1692.9619 | 75.8854 | 1770.4373 | 2770.4373 | 75.8854 | 1733.136 | 5733.136
75.8964 | 1693.3381 | 75.8964 | 1770.705 | 2770.705 | 75.8964 | 1733.4224 | 5733.4224
75.9074 | 1693.7098 | 75.9074 | 1770.9603 | 2770.9603 | 75.9074 | 1733.6941 | 5733.6941
75.9184 | 1694.0658 | 75.9184 | 1771.2106 | 2771.2106 | 75.9184 | 1733.9565 | 5733.9565
75.9294 | 1694.4287 | 75.9294 | 1771.4773 | 2771.4773 | 75.9294 | 1734.233 | 5734.233
75.9404 | 1694.7866 | 75.9404 | 1771.7279 | 2771.7279 | 75.9404 | 1734.5045 | 5734.5045
75.9514 | 1695.1323 | 75.9514 | 1771.9675 | 2771.9675 | 75.9514 | 1734.8042 | 5734.8042
75.9624 | 1695.4919 | 75.9624 | 1772.2239 | 2772.2239 | 75.9624 | 1735.1604 | 5735.1604
75.9734 | 1695.8703 | 75.9734 | 1772.4972 | 2772.4972 | 75.9734 | 1735.5256 | 5735.5256
75.9844 | 1696.2581 | 75.9844 | 1772.773 | 2772.773 | 75.9844 | 1735.8781 | 5735.8781
75.9954 | 1696.6318 | 75.9954 | 1773.0617 | 2773.0617 | 75.9954 | 1736.2224 | 5736.2224
76.0064 | 1696.984 | 76.0064 | 1773.3651 | 2773.3651 | 76.0064 | 1736.5606 | 5736.5606
76.0174 | 1697.3598 | 76.0174 | 1773.6485 | 2773.6485 | 76.0174 | 1736.8839 | 5736.8839
76.0284 | 1697.7499 | 76.0284 | 1773.9307 | 2773.9307 | 76.0284 | 1737.1855 | 5737.1855
76.0394 | 1698.1387 | 76.0394 | 1774.2127 | 2774.2127 | 76.0394 | 1737.5001 | 5737.5001
76.0504 | 1698.5069 | 76.0504 | 1774.5117 | 2774.5117 | 76.0504 | 1737.7956 | 5737.7956
76.0614 | 1698.8673 | 76.0614 | 1774.796 | 2774.796 | 76.0614 | 1738.0964 | 5738.0964
76.0724 | 1699.2563 | 76.0724 | 1775.0742 | 2775.0742 | 76.0724 | 1738.3863 | 5738.3863
76.0834 | 1699.6663 | 76.0834 | 1775.3702 | 2775.3702 | 76.0834 | 1738.678 | 5738.678
76.0944 | 1700.0792 | 76.0944 | 1775.6538 | 2775.6538 | 76.0944 | 1738.9795 | 5738.9795
76.1054 | 1700.4754 | 76.1054 | 1775.9426 | 2775.9426 | 76.1054 | 1739.2835 | 5739.2835
76.1164 | 1700.8434 | 76.1164 | 1776.2249 | 2776.2249 | 76.1164 | 1739.5779 | 5739.5779
76.1274 | 1701.1962 | 76.1274 | 1776.4987 | 2776.4987 | 76.1274 | 1739.8715 | 5739.8715
76.1384 | 1701.5357 | 76.1384 | 1776.7956 | 2776.7956 | 76.1384 | 1740.1578 | 5740.1578
76.1494 | 1701.8559 | 76.1494 | 1777.0658 | 2777.0658 | 76.1494 | 1740.4306 | 5740.4306
76.1604 | 1702.1425 | 76.1604 | 1777.335 | 2777.335 | 76.1604 | 1740.7154 | 5740.7154
76.1714 | 1702.4121 | 76.1714 | 1777.5894 | 2777.5894 | 76.1714 | 1740.9865 | 5740.9865
76.1824 | 1702.7063 | 76.1824 | 1777.8244 | 2777.8244 | 76.1824 | 1741.2445 | 5741.2445
76.1934 | 1703.0281 | 76.1934 | 1778.0309 | 2778.0309 | 76.1934 | 1741.5129 | 5741.5129
76.2044 | 1703.3784 | 76.2044 | 1778.2574 | 2778.2574 | 76.2044 | 1741.7536 | 5741.7536
76.2154 | 1703.6715 | 76.2154 | 1778.5056 | 2778.5056 | 76.2154 | 1741.989 | 5741.989
76.2264 | 1703.9562 | 76.2264 | 1778.7379 | 2778.7379 | 76.2264 | 1742.2169 | 5742.2169
76.2374 | 1704.2316 | 76.2374 | 1778.9806 | 2778.9806 | 76.2374 | 1742.4673 | 5742.4673
76.2484 | 1704.5257 | 76.2484 | 1779.2183 | 2779.2183 | 76.2484 | 1742.734 | 5742.734
76.2594 | 1704.8168 | 76.2594 | 1779.4452 | 2779.4452 | 76.2594 | 1742.9829 | 5742.9829
76.2704 | 1705.1028 | 76.2704 | 1779.6436 | 2779.6436 | 76.2704 | 1743.2175 | 5743.2175
76.2814 | 1705.41 | 76.2814 | 1779.8494 | 2779.8494 | 76.2814 | 1743.471 | 5743.471
76.2924 | 1705.7013 | 76.2924 | 1780.0503 | 2780.0503 | 76.2924 | 1743.7141 | 5743.7141
76.3034 | 1705.9805 | 76.3034 | 1780.257 | 2780.257 | 76.3034 | 1743.9732 | 5743.9732
76.3144 | 1706.2336 | 76.3144 | 1780.4778 | 2780.4778 | 76.3144 | 1744.1933 | 5744.1933
76.3254 | 1706.4948 | 76.3254 | 1780.697 | 2780.697 | 76.3254 | 1744.4154 | 5744.4154
76.3364 | 1706.7464 | 76.3364 | 1780.9571 | 2780.9571 | 76.3364 | 1744.6308 | 5744.6308
76.3474 | 1706.9887 | 76.3474 | 1781.2134 | 2781.2134 | 76.3474 | 1744.8389 | 5744.8389
76.3584 | 1707.2395 | 76.3584 | 1781.479 | 2781.479 | 76.3584 | 1745.0764 | 5745.0764
76.3694 | 1707.4829 | 76.3694 | 1781.7576 | 2781.7576 | 76.3694 | 1745.3441 | 5745.3441
76.3804 | 1707.7317 | 76.3804 | 1782.0537 | 2782.0537 | 76.3804 | 1745.614 | 5745.614
76.3914 | 1707.9906 | 76.3914 | 1782.335 | 2782.335 | 76.3914 | 1745.908 | 5745.908
76.4024 | 1708.2483 | 76.4024 | 1782.5924 | 2782.5924 | 76.4024 | 1746.2246 | 5746.2246
76.4134 | 1708.5119 | 76.4134 | 1782.8398 | 2782.8398 | 76.4134 | 1746.528 | 5746.528
76.4244 | 1708.7838 | 76.4244 | 1783.0892 | 2783.0892 | 76.4244 | 1746.8338 | 5746.8338
76.4354 | 1709.0866 | 76.4354 | 1783.3052 | 2783.3052 | 76.4354 | 1747.1438 | 5747.1438
76.4464 | 1709.3677 | 76.4464 | 1783.5215 | 2783.5215 | 76.4464 | 1747.4282 | 5747.4282
76.4574 | 1709.6569 | 76.4574 | 1783.7402 | 2783.7402 | 76.4574 | 1747.6883 | 5747.6883
76.4684 | 1709.9668 | 76.4684 | 1783.9707 | 2783.9707 | 76.4684 | 1747.9378 | 5747.9378
76.4794 | 1710.2671 | 76.4794 | 1784.2004 | 2784.2004 | 76.4794 | 1748.1783 | 5748.1783
76.4904 | 1710.5962 | 76.4904 | 1784.4747 | 2784.4747 | 76.4904 | 1748.4178 | 5748.4178
76.5014 | 1710.9287 | 76.5014 | 1784.7547 | 2784.7547 | 76.5014 | 1748.666 | 5748.666
76.5124 | 1711.2768 | 76.5124 | 1785.0545 | 2785.0545 | 76.5124 | 1748.9075 | 5748.9075
76.5234 | 1711.644 | 76.5234 | 1785.368 | 2785.368 | 76.5234 | 1749.1526 | 5749.1526
76.5344 | 1712.0373 | 76.5344 | 1785.6889 | 2785.6889 | 76.5344 | 1749.3986 | 5749.3986
76.5454 | 1712.4349 | 76.5454 | 1786.0041 | 2786.0041 | 76.5454 | 1749.6481 | 5749.6481
76.5564 | 1712.8349 | 76.5564 | 1786.3054 | 2786.3054 | 76.5564 | 1749.9008 | 5749.9008
76.5674 | 1713.2309 | 76.5674 | 1786.6052 | 2786.6052 | 76.5674 | 1750.1546 | 5750.1546
76.5784 | 1713.592 | 76.5784 | 1786.903 | 2786.903 | 76.5784 | 1750.4122 | 5750.4122
76.5894 | 1713.9294 | 76.5894 | 1787.199 | 2787.199 | 76.5894 | 1750.6844 | 5750.6844
76.6004 | 1714.2624 | 76.6004 | 1787.4711 | 2787.4711 | 76.6004 | 1750.971 | 5750.971
76.6114 | 1714.5903 | 76.6114 | 1787.7416 | 2787.7416 | 76.6114 | 1751.2666 | 5751.2666
76.6224 | 1714.9116 | 76.6224 | 1788.0064 | 2788.0064 | 76.6224 | 1751.5477 | 5751.5477
76.6334 | 1715.2164 | 76.6334 | 1788.2617 | 2788.2617 | 76.6334 | 1751.8121 | 5751.8121
76.6444 | 1715.5065 | 76.6444 | 1788.538 | 2788.538 | 76.6444 | 1752.0595 | 5752.0595
76.6554 | 1715.8085 | 76.6554 | 1788.8342 | 2788.8342 | 76.6554 | 1752.2954 | 5752.2954
76.6664 | 1716.1123 | 76.6664 | 1789.1173 | 2789.1173 | 76.6664 | 1752.4821 | 5752.4821
76.6774 | 1716.416 | 76.6774 | 1789.3768 | 2789.3768 | 76.6774 | 1752.6483 | 5752.6483
76.6884 | 1716.7264 | 76.6884 | 1789.6189 | 2789.6189 | 76.6884 | 1752.8259 | 5752.8259
76.6994 | 1717.0575 | 76.6994 | 1789.8495 | 2789.8495 | 76.6994 | 1753.0143 | 5753.0143
76.7104 | 1717.4003 | 76.7104 | 1790.0874 | 2790.0874 | 76.7104 | 1753.2 | 5753.2
76.7214 | 1717.7387 | 76.7214 | 1790.3371 | 2790.3371 | 76.7214 | 1753.3751 | 5753.3751
76.7324 | 1718.0752 | 76.7324 | 1790.5878 | 2790.5878 | 76.7324 | 1753.5711 | 5753.5711
76.7434 | 1718.4019 | 76.7434 | 1790.8355 | 2790.8355 | 76.7434 | 1753.7861 | 5753.7861
76.7544 | 1718.7329 | 76.7544 | 1791.079 | 2791.079 | 76.7544 | 1754.0072 | 5754.0072
76.7654 | 1719.0614 | 76.7654 | 1791.3176 | 2791.3176 | 76.7654 | 1754.2461 | 5754.2461
76.7764 | 1719.3463 | 76.7764 | 1791.5602 | 2791.5602 | 76.7764 | 1754.5208 | 5754.5208
76.7874 | 1719.6134 | 76.7874 | 1791.8043 | 2791.8043 | 76.7874 | 1754.8009 | 5754.8009
76.7984 | 1719.8855 | 76.7984 | 1792.0645 | 2792.0645 | 76.7984 | 1755.0483 | 5755.0483
76.8094 | 1720.1774 | 76.8094 | 1792.332 | 2792.332 | 76.8094 | 1755.2943 | 5755.2943
76.8204 | 1720.4822 | 76.8204 | 1792.5945 | 2792.5945 | 76.8204 | 1755.5485 | 5755.5485
76.8314 | 1720.7982 | 76.8314 | 1792.8651 | 2792.8651 | 76.8314 | 1755.7966 | 5755.7966
76.8424 | 1721.1281 | 76.8424 | 1793.1268 | 2793.1268 | 76.8424 | 1756.0482 | 5756.0482
76.8534 | 1721.4635 | 76.8534 | 1793.3988 | 2793.3988 | 76.8534 | 1756.3144 | 5756.3144
76.8644 | 1721.8182 | 76.8644 | 1793.6665 | 2793.6665 | 76.8644 | 1756.5981 | 5756.5981
76.8754 | 1722.1828 | 76.8754 | 1793.936 | 2793.936 | 76.8754 | 1756.8907 | 5756.8907
76.8864 | 1722.5346 | 76.8864 | 1794.2021 | 2794.2021 | 76.8864 | 1757.2015 | 5757.2015
76.8974 | 1722.884 | 76.8974 | 1794.4739 | 2794.4739 | 76.8974 | 1757.504 | 5757.504
76.9084 | 1723.2237 | 76.9084 | 1794.7344 | 2794.7344 | 76.9084 | 1757.8199 | 5757.8199
76.9194 | 1723.6133 | 76.9194 | 1794.9827 | 2794.9827 | 76.9194 | 1758.1385 | 5758.1385
76.9304 | 1724.0124 | 76.9304 | 1795.2393 | 2795.2393 | 76.9304 | 1758.4556 | 5758.4556
76.9414 | 1724.4139 | 76.9414 | 1795.5052 | 2795.5052 | 76.9414 | 1758.7542 | 5758.7542
76.9524 | 1724.8144 | 76.9524 | 1795.7801 | 2795.7801 | 76.9524 | 1759.0345 | 5759.0345
76.9634 | 1725.2242 | 76.9634 | 1796.0603 | 2796.0603 | 76.9634 | 1759.3408 | 5759.3408
76.9744 | 1725.6326 | 76.9744 | 1796.3555 | 2796.3555 | 76.9744 | 1759.6458 | 5759.6458
76.9854 | 1726.0474 | 76.9854 | 1796.6381 | 2796.6381 | 76.9854 | 1759.9503 | 5759.9503
76.9964 | 1726.4813 | 76.9964 | 1796.9433 | 2796.9433 | 76.9964 | 1760.2475 | 5760.2475
77.0074 | 1726.9096 | 77.0074 | 1797.2505 | 2797.2505 | 77.0074 | 1760.5151 | 5760.5151
77.0184 | 1727.3521 | 77.0184 | 1797.5466 | 2797.5466 | 77.0184 | 1760.8269 | 5760.8269
77.0294 | 1727.8112 | 77.0294 | 1797.8287 | 2797.8287 | 77.0294 | 1761.1416 | 5761.1416
77.0404 | 1728.2945 | 77.0404 | 1798.0762 | 2798.0762 | 77.0404 | 1761.4721 | 5761.4721
77.0514 | 1728.7587 | 77.0514 | 1798.3169 | 2798.3169 | 77.0514 | 1761.8164 | 5761.8164
77.0624 | 1729.2308 | 77.0624 | 1798.5496 | 2798.5496 | 77.0624 | 1762.1244 | 5762.1244
77.0734 | 1729.7037 | 77.0734 | 1798.7491 | 2798.7491 | 77.0734 | 1762.4068 | 5762.4068
77.0844 | 1730.1669 | 77.0844 | 1798.9439 | 2798.9439 | 77.0844 | 1762.6986 | 5762.6986
77.0954 | 1730.6009 | 77.0954 | 1799.1771 | 2799.1771 | 77.0954 | 1762.9819 | 5762.9819
77.1064 | 1731.048 | 77.1064 | 1799.4164 | 2799.4164 | 77.1064 | 1763.2429 | 5763.2429
77.1174 | 1731.4649 | 77.1174 | 1799.6543 | 2799.6543 | 77.1174 | 1763.5254 | 5763.5254
77.1284 | 1731.8404 | 77.1284 | 1799.8981 | 2799.8981 | 77.1284 | 1763.822 | 5763.822
77.1394 | 1732.1716 | 77.1394 | 1800.1698 | 2800.1698 | 77.1394 | 1764.1317 | 5764.1317
77.1504 | 1732.5109 | 77.1504 | 1800.4193 | 2800.4193 | 77.1504 | 1764.4788 | 5764.4788
77.1614 | 1732.8435 | 77.1614 | 1800.6697 | 2800.6697 | 77.1614 | 1764.838 | 5764.838
77.1724 | 1733.1405 | 77.1724 | 1800.9341 | 2800.9341 | 77.1724 | 1765.2052 | 5765.2052
77.1834 | 1733.4522 | 77.1834 | 1801.2081 | 2801.2081 | 77.1834 | 1765.5615 | 5765.5615
77.1944 | 1733.7203 | 77.1944 | 1801.4428 | 2801.4428 | 77.1944 | 1765.9133 | 5765.9133
77.2054 | 1733.9715 | 77.2054 | 1801.6901 | 2801.6901 | 77.2054 | 1766.2391 | 5766.2391
77.2164 | 1734.182 | 77.2164 | 1801.9383 | 2801.9383 | 77.2164 | 1766.5733 | 5766.5733
77.2274 | 1734.3621 | 77.2274 | 1802.1945 | 2802.1945 | 77.2274 | 1766.8898 | 5766.8898
77.2384 | 1734.5219 | 77.2384 | 1802.4457 | 2802.4457 | 77.2384 | 1767.195 | 5767.195
77.2494 | 1734.6866 | 77.2494 | 1802.6997 | 2802.6997 | 77.2494 | 1767.4916 | 5767.4916
77.2604 | 1734.8465 | 77.2604 | 1802.9452 | 2802.9452 | 77.2604 | 1767.7778 | 5767.7778
77.2714 | 1734.9885 | 77.2714 | 1803.1947 | 2803.1947 | 77.2714 | 1768.0299 | 5768.0299
77.2824 | 1735.1246 | 77.2824 | 1803.4431 | 2803.4431 | 77.2824 | 1768.2675 | 5768.2675
77.2934 | 1735.2572 | 77.2934 | 1803.6856 | 2803.6856 | 77.2934 | 1768.4832 | 5768.4832
77.3044 | 1735.3867 | 77.3044 | 1803.9577 | 2803.9577 | 77.3044 | 1768.7163 | 5768.7163
77.3154 | 1735.5255 | 77.3154 | 1804.2297 | 2804.2297 | 77.3154 | 1768.9689 | 5768.9689
77.3264 | 1735.6688 | 77.3264 | 1804.4829 | 2804.4829 | 77.3264 | 1769.2352 | 5769.2352
77.3374 | 1735.8134 | 77.3374 | 1804.7238 | 2804.7238 | 77.3374 | 1769.5017 | 5769.5017
77.3484 | 1735.9786 | 77.3484 | 1804.9336 | 2804.9336 | 77.3484 | 1769.8038 | 5769.8038
77.3594 | 1736.1313 | 77.3594 | 1805.132 | 2805.132 | 77.3594 | 1770.0905 | 5770.0905
77.3704 | 1736.2574 | 77.3704 | 1805.3331 | 2805.3331 | 77.3704 | 1770.4081 | 5770.4081
77.3814 | 1736.3465 | 77.3814 | 1805.5225 | 2805.5225 | 77.3814 | 1770.7285 | 5770.7285
77.3924 | 1736.4397 | 77.3924 | 1805.7258 | 2805.7258 | 77.3924 | 1771.0371 | 5771.0371
77.4034 | 1736.5429 | 77.4034 | 1805.9112 | 2805.9112 | 77.4034 | 1771.3715 | 5771.3715
77.4144 | 1736.6384 | 77.4144 | 1806.0722 | 2806.0722 | 77.4144 | 1771.7178 | 5771.7178
77.4254 | 1736.7374 | 77.4254 | 1806.2309 | 2806.2309 | 77.4254 | 1772.0942 | 5772.0942
77.4364 | 1736.8544 | 77.4364 | 1806.3854 | 2806.3854 | 77.4364 | 1772.448 | 5772.448
77.4474 | 1737.0103 | 77.4474 | 1806.5319 | 2806.5319 | 77.4474 | 1772.7692 | 5772.7692
77.4584 | 1737.1735 | 77.4584 | 1806.6859 | 2806.6859 | 77.4584 | 1773.092 | 5773.092
77.4694 | 1737.3345 | 77.4694 | 1806.8537 | 2806.8537 | 77.4694 | 1773.4 | 5773.4
77.4804 | 1737.5165 | 77.4804 | 1807.0217 | 2807.0217 | 77.4804 | 1773.654 | 5773.654
77.4914 | 1737.6988 | 77.4914 | 1807.1945 | 2807.1945 | 77.4914 | 1773.8944 | 5773.8944
77.5024 | 1737.8735 | 77.5024 | 1807.3666 | 2807.3666 | 77.5024 | 1774.1715 | 5774.1715
77.5134 | 1738.0479 | 77.5134 | 1807.538 | 2807.538 | 77.5134 | 1774.4592 | 5774.4592
77.5244 | 1738.2268 | 77.5244 | 1807.7121 | 2807.7121 | 77.5244 | 1774.7308 | 5774.7308
77.5354 | 1738.3991 | 77.5354 | 1807.866 | 2807.866 | 77.5354 | 1775.0203 | 5775.0203
77.5464 | 1738.5519 | 77.5464 | 1807.9948 | 2807.9948 | 77.5464 | 1775.3205 | 5775.3205
77.5574 | 1738.7195 | 77.5574 | 1808.1165 | 2808.1165 | 77.5574 | 1775.5846 | 5775.5846
77.5684 | 1738.8875 | 77.5684 | 1808.2427 | 2808.2427 | 77.5684 | 1775.8022 | 5775.8022
77.5794 | 1739.0521 | 77.5794 | 1808.3765 | 2808.3765 | 77.5794 | 1776.0116 | 5776.0116
77.5904 | 1739.225 | 77.5904 | 1808.5175 | 2808.5175 | 77.5904 | 1776.2052 | 5776.2052
77.6014 | 1739.4081 | 77.6014 | 1808.6652 | 2808.6652 | 77.6014 | 1776.4036 | 5776.4036
77.6124 | 1739.589 | 77.6124 | 1808.7962 | 2808.7962 | 77.6124 | 1776.6082 | 5776.6082
77.6234 | 1739.7412 | 77.6234 | 1808.9151 | 2808.9151 | 77.6234 | 1776.801 | 5776.801
77.6344 | 1739.8994 | 77.6344 | 1809.0343 | 2809.0343 | 77.6344 | 1777.0059 | 5777.0059
77.6454 | 1740.0692 | 77.6454 | 1809.168 | 2809.168 | 77.6454 | 1777.2285 | 5777.2285
77.6564 | 1740.2155 | 77.6564 | 1809.3267 | 2809.3267 | 77.6564 | 1777.4512 | 5777.4512
77.6674 | 1740.3306 | 77.6674 | 1809.4881 | 2809.4881 | 77.6674 | 1777.6567 | 5777.6567
77.6784 | 1740.4374 | 77.6784 | 1809.6434 | 2809.6434 | 77.6784 | 1777.8769 | 5777.8769
77.6894 | 1740.5175 | 77.6894 | 1809.7874 | 2809.7874 | 77.6894 | 1778.0946 | 5778.0946
77.7004 | 1740.5832 | 77.7004 | 1809.91 | 2809.91 | 77.7004 | 1778.3379 | 5778.3379
77.7114 | 1740.6697 | 77.7114 | 1810.0387 | 2810.0387 | 77.7114 | 1778.613 | 5778.613
77.7224 | 1740.7645 | 77.7224 | 1810.1801 | 2810.1801 | 77.7224 | 1778.8807 | 5778.8807
77.7334 | 1740.8397 | 77.7334 | 1810.3401 | 2810.3401 | 77.7334 | 1779.1577 | 5779.1577
77.7444 | 1740.8934 | 77.7444 | 1810.5131 | 2810.5131 | 77.7444 | 1779.4352 | 5779.4352
77.7554 | 1740.9671 | 77.7554 | 1810.6926 | 2810.6926 | 77.7554 | 1779.6927 | 5779.6927
77.7664 | 1741.0299 | 77.7664 | 1810.8812 | 2810.8812 | 77.7664 | 1779.9536 | 5779.9536
77.7774 | 1741.0928 | 77.7774 | 1811.0907 | 2811.0907 | 77.7774 | 1780.2079 | 5780.2079
77.7884 | 1741.1573 | 77.7884 | 1811.2896 | 2811.2896 | 77.7884 | 1780.4481 | 5780.4481
77.7994 | 1741.2378 | 77.7994 | 1811.4597 | 2811.4597 | 77.7994 | 1780.671 | 5780.671
77.8104 | 1741.3068 | 77.8104 | 1811.6382 | 2811.6382 | 77.8104 | 1780.9116 | 5780.9116
77.8214 | 1741.3958 | 77.8214 | 1811.8132 | 2811.8132 | 77.8214 | 1781.1482 | 5781.1482
77.8324 | 1741.5214 | 77.8324 | 1811.9871 | 2811.9871 | 77.8324 | 1781.3717 | 5781.3717
77.8434 | 1741.6902 | 77.8434 | 1812.1554 | 2812.1554 | 77.8434 | 1781.5957 | 5781.5957
77.8544 | 1741.892 | 77.8544 | 1812.3449 | 2812.3449 | 77.8544 | 1781.8095 | 5781.8095
77.8654 | 1742.1143 | 77.8654 | 1812.537 | 2812.537 | 77.8654 | 1782.0277 | 5782.0277
77.8764 | 1742.3643 | 77.8764 | 1812.7082 | 2812.7082 | 77.8764 | 1782.2625 | 5782.2625
77.8874 | 1742.6004 | 77.8874 | 1812.8708 | 2812.8708 | 77.8874 | 1782.5105 | 5782.5105
77.8984 | 1742.8546 | 77.8984 | 1813.0529 | 2813.0529 | 77.8984 | 1782.761 | 5782.761
77.9094 | 1743.1242 | 77.9094 | 1813.228 | 2813.228 | 77.9094 | 1783.0393 | 5783.0393
77.9204 | 1743.4261 | 77.9204 | 1813.3717 | 2813.3717 | 77.9204 | 1783.3132 | 5783.3132
77.9314 | 1743.7434 | 77.9314 | 1813.4929 | 2813.4929 | 77.9314 | 1783.5987 | 5783.5987
77.9424 | 1744.0582 | 77.9424 | 1813.6193 | 2813.6193 | 77.9424 | 1783.887 | 5783.887
77.9534 | 1744.3461 | 77.9534 | 1813.7541 | 2813.7541 | 77.9534 | 1784.162 | 5784.162
77.9644 | 1744.6354 | 77.9644 | 1813.921 | 2813.921 | 77.9644 | 1784.4308 | 5784.4308
77.9754 | 1744.9426 | 77.9754 | 1814.1011 | 2814.1011 | 77.9754 | 1784.726 | 5784.726
77.9864 | 1745.2646 | 77.9864 | 1814.2876 | 2814.2876 | 77.9864 | 1785.0271 | 5785.0271
77.9974 | 1745.6004 | 77.9974 | 1814.4728 | 2814.4728 | 77.9974 | 1785.3376 | 5785.3376
78.0084 | 1745.9325 | 78.0084 | 1814.6446 | 2814.6446 | 78.0084 | 1785.6098 | 5785.6098
78.0194 | 1746.2691 | 78.0194 | 1814.7986 | 2814.7986 | 78.0194 | 1785.8546 | 5785.8546
78.0304 | 1746.617 | 78.0304 | 1814.9976 | 2814.9976 | 78.0304 | 1786.0886 | 5786.0886
78.0414 | 1746.9783 | 78.0414 | 1815.2366 | 2815.2366 | 78.0414 | 1786.3424 | 5786.3424
78.0524 | 1747.3339 | 78.0524 | 1815.4864 | 2815.4864 | 78.0524 | 1786.5762 | 5786.5762
78.0634 | 1747.692 | 78.0634 | 1815.7298 | 2815.7298 | 78.0634 | 1786.8271 | 5786.8271
78.0744 | 1748.0723 | 78.0744 | 1815.962 | 2815.962 | 78.0744 | 1787.0425 | 5787.0425
78.0854 | 1748.4897 | 78.0854 | 1816.2166 | 2816.2166 | 78.0854 | 1787.2466 | 5787.2466
78.0964 | 1748.8725 | 78.0964 | 1816.4515 | 2816.4515 | 78.0964 | 1787.4653 | 5787.4653
78.1074 | 1749.2139 | 78.1074 | 1816.7109 | 2816.7109 | 78.1074 | 1787.6393 | 5787.6393
78.1184 | 1749.5439 | 78.1184 | 1816.9878 | 2816.9878 | 78.1184 | 1787.8126 | 5787.8126
78.1294 | 1749.8686 | 78.1294 | 1817.2537 | 2817.2537 | 78.1294 | 1787.9616 | 5787.9616
78.1404 | 1750.1641 | 78.1404 | 1817.4971 | 2817.4971 | 78.1404 | 1788.1133 | 5788.1133
78.1514 | 1750.414 | 78.1514 | 1817.7477 | 2817.7477 | 78.1514 | 1788.2916 | 5788.2916
78.1624 | 1750.6614 | 78.1624 | 1817.9837 | 2817.9837 | 78.1624 | 1788.4758 | 5788.4758
78.1734 | 1750.9281 | 78.1734 | 1818.2148 | 2818.2148 | 78.1734 | 1788.6581 | 5788.6581
78.1844 | 1751.2163 | 78.1844 | 1818.454 | 2818.454 | 78.1844 | 1788.881 | 5788.881
78.1954 | 1751.5249 | 78.1954 | 1818.691 | 2818.691 | 78.1954 | 1789.0965 | 5789.0965
78.2064 | 1751.83 | 78.2064 | 1818.9153 | 2818.9153 | 78.2064 | 1789.2849 | 5789.2849
78.2174 | 1752.1151 | 78.2174 | 1819.1351 | 2819.1351 | 78.2174 | 1789.4407 | 5789.4407
78.2284 | 1752.3916 | 78.2284 | 1819.3367 | 2819.3367 | 78.2284 | 1789.6171 | 5789.6171
78.2394 | 1752.6629 | 78.2394 | 1819.566 | 2819.566 | 78.2394 | 1789.7809 | 5789.7809
78.2504 | 1752.9538 | 78.2504 | 1819.8157 | 2819.8157 | 78.2504 | 1789.9292 | 5789.9292
78.2614 | 1753.2132 | 78.2614 | 1820.0597 | 2820.0597 | 78.2614 | 1790.099 | 5790.099
78.2724 | 1753.4647 | 78.2724 | 1820.2865 | 2820.2865 | 78.2724 | 1790.3108 | 5790.3108
78.2834 | 1753.7208 | 78.2834 | 1820.5029 | 2820.5029 | 78.2834 | 1790.5229 | 5790.5229
78.2944 | 1753.9717 | 78.2944 | 1820.7226 | 2820.7226 | 78.2944 | 1790.745 | 5790.745
78.3054 | 1754.1994 | 78.3054 | 1820.9444 | 2820.9444 | 78.3054 | 1790.9516 | 5790.9516
78.3164 | 1754.411 | 78.3164 | 1821.1895 | 2821.1895 | 78.3164 | 1791.1432 | 5791.1432
78.3274 | 1754.633 | 78.3274 | 1821.4563 | 2821.4563 | 78.3274 | 1791.3502 | 5791.3502
78.3384 | 1754.8482 | 78.3384 | 1821.7114 | 2821.7114 | 78.3384 | 1791.5578 | 5791.5578
78.3494 | 1755.0457 | 78.3494 | 1821.9328 | 2821.9328 | 78.3494 | 1791.7603 | 5791.7603
78.3604 | 1755.2646 | 78.3604 | 1822.1188 | 2822.1188 | 78.3604 | 1791.9687 | 5791.9687
78.3714 | 1755.5139 | 78.3714 | 1822.3003 | 2822.3003 | 78.3714 | 1792.1825 | 5792.1825
78.3824 | 1755.7598 | 78.3824 | 1822.4912 | 2822.4912 | 78.3824 | 1792.377 | 5792.377
78.3934 | 1756.0045 | 78.3934 | 1822.6986 | 2822.6986 | 78.3934 | 1792.5674 | 5792.5674
78.4044 | 1756.2485 | 78.4044 | 1822.9173 | 2822.9173 | 78.4044 | 1792.7376 | 5792.7376
78.4154 | 1756.4555 | 78.4154 | 1823.1306 | 2823.1306 | 78.4154 | 1792.8765 | 5792.8765
78.4264 | 1756.6429 | 78.4264 | 1823.3336 | 2823.3336 | 78.4264 | 1792.9757 | 5792.9757
78.4374 | 1756.8257 | 78.4374 | 1823.5353 | 2823.5353 | 78.4374 | 1793.0541 | 5793.0541
78.4484 | 1757.0116 | 78.4484 | 1823.7511 | 2823.7511 | 78.4484 | 1793.1236 | 5793.1236
78.4594 | 1757.1934 | 78.4594 | 1823.9894 | 2823.9894 | 78.4594 | 1793.209 | 5793.209
78.4704 | 1757.3687 | 78.4704 | 1824.2366 | 2824.2366 | 78.4704 | 1793.3088 | 5793.3088
78.4814 | 1757.5401 | 78.4814 | 1824.4917 | 2824.4917 | 78.4814 | 1793.4172 | 5793.4172
78.4924 | 1757.7158 | 78.4924 | 1824.7688 | 2824.7688 | 78.4924 | 1793.5404 | 5793.5404
78.5034 | 1757.9106 | 78.5034 | 1825.061 | 2825.061 | 78.5034 | 1793.6844 | 5793.6844
78.5144 | 1758.1173 | 78.5144 | 1825.3444 | 2825.3444 | 78.5144 | 1793.8292 | 5793.8292
78.5254 | 1758.3183 | 78.5254 | 1825.6229 | 2825.6229 | 78.5254 | 1793.9672 | 5793.9672
78.5364 | 1758.5041 | 78.5364 | 1825.8935 | 2825.8935 | 78.5364 | 1794.1066 | 5794.1066
78.5474 | 1758.6553 | 78.5474 | 1826.1666 | 2826.1666 | 78.5474 | 1794.227 | 5794.227
78.5584 | 1758.7675 | 78.5584 | 1826.4336 | 2826.4336 | 78.5584 | 1794.3284 | 5794.3284
78.5694 | 1758.85 | 78.5694 | 1826.6976 | 2826.6976 | 78.5694 | 1794.4201 | 5794.4201
78.5804 | 1758.9156 | 78.5804 | 1826.9719 | 2826.9719 | 78.5804 | 1794.4912 | 5794.4912
78.5914 | 1758.9899 | 78.5914 | 1827.2623 | 2827.2623 | 78.5914 | 1794.5588 | 5794.5588
78.6024 | 1759.0705 | 78.6024 | 1827.5543 | 2827.5543 | 78.6024 | 1794.6382 | 5794.6382
78.6134 | 1759.1575 | 78.6134 | 1827.8312 | 2827.8312 | 78.6134 | 1794.722 | 5794.722
78.6244 | 1759.2521 | 78.6244 | 1828.1197 | 2828.1197 | 78.6244 | 1794.8199 | 5794.8199
78.6354 | 1759.3465 | 78.6354 | 1828.4175 | 2828.4175 | 78.6354 | 1794.9181 | 5794.9181
78.6464 | 1759.4497 | 78.6464 | 1828.7161 | 2828.7161 | 78.6464 | 1795.0173 | 5795.0173
78.6574 | 1759.5855 | 78.6574 | 1829.0091 | 2829.0091 | 78.6574 | 1795.1206 | 5795.1206
78.6684 | 1759.7332 | 78.6684 | 1829.2775 | 2829.2775 | 78.6684 | 1795.2342 | 5795.2342
78.6794 | 1759.8821 | 78.6794 | 1829.5127 | 2829.5127 | 78.6794 | 1795.3471 | 5795.3471
78.6904 | 1760.0213 | 78.6904 | 1829.7267 | 2829.7267 | 78.6904 | 1795.4849 | 5795.4849
78.7014 | 1760.1563 | 78.7014 | 1829.9358 | 2829.9358 | 78.7014 | 1795.6397 | 5795.6397
78.7124 | 1760.2978 | 78.7124 | 1830.1404 | 2830.1404 | 78.7124 | 1795.8121 | 5795.8121
78.7234 | 1760.4355 | 78.7234 | 1830.3861 | 2830.3861 | 78.7234 | 1795.9939 | 5795.9939
78.7344 | 1760.5574 | 78.7344 | 1830.6122 | 2830.6122 | 78.7344 | 1796.1838 | 5796.1838
78.7454 | 1760.6672 | 78.7454 | 1830.7976 | 2830.7976 | 78.7454 | 1796.3638 | 5796.3638
78.7564 | 1760.778 | 78.7564 | 1830.9765 | 2830.9765 | 78.7564 | 1796.5447 | 5796.5447
78.7674 | 1760.8773 | 78.7674 | 1831.1611 | 2831.1611 | 78.7674 | 1796.7262 | 5796.7262
78.7784 | 1760.966 | 78.7784 | 1831.3716 | 2831.3716 | 78.7784 | 1796.9345 | 5796.9345
78.7894 | 1761.037 | 78.7894 | 1831.5824 | 2831.5824 | 78.7894 | 1797.1707 | 5797.1707
78.8004 | 1761.146 | 78.8004 | 1831.8231 | 2831.8231 | 78.8004 | 1797.3943 | 5797.3943
78.8114 | 1761.286 | 78.8114 | 1832.0492 | 2832.0492 | 78.8114 | 1797.6357 | 5797.6357
78.8224 | 1761.4399 | 78.8224 | 1832.2651 | 2832.2651 | 78.8224 | 1797.8721 | 5797.8721
78.8334 | 1761.5929 | 78.8334 | 1832.4758 | 2832.4758 | 78.8334 | 1798.1261 | 5798.1261
78.8444 | 1761.7686 | 78.8444 | 1832.7163 | 2832.7163 | 78.8444 | 1798.4042 | 5798.4042
78.8554 | 1761.9655 | 78.8554 | 1832.9533 | 2832.9533 | 78.8554 | 1798.6744 | 5798.6744
78.8664 | 1762.159 | 78.8664 | 1833.2094 | 2833.2094 | 78.8664 | 1798.9301 | 5798.9301
78.8774 | 1762.3272 | 78.8774 | 1833.4633 | 2833.4633 | 78.8774 | 1799.1685 | 5799.1685
78.8884 | 1762.467 | 78.8884 | 1833.7165 | 2833.7165 | 78.8884 | 1799.3842 | 5799.3842
78.8994 | 1762.5911 | 78.8994 | 1833.9643 | 2833.9643 | 78.8994 | 1799.6088 | 5799.6088
78.9104 | 1762.7163 | 78.9104 | 1834.2237 | 2834.2237 | 78.9104 | 1799.8531 | 5799.8531
78.9214 | 1762.8489 | 78.9214 | 1834.4763 | 2834.4763 | 78.9214 | 1800.1307 | 5800.1307
78.9324 | 1762.983 | 78.9324 | 1834.7627 | 2834.7627 | 78.9324 | 1800.3977 | 5800.3977
78.9434 | 1763.143 | 78.9434 | 1835.0335 | 2835.0335 | 78.9434 | 1800.6569 | 5800.6569
78.9544 | 1763.2766 | 78.9544 | 1835.312 | 2835.312 | 78.9544 | 1800.9231 | 5800.9231
78.9654 | 1763.4377 | 78.9654 | 1835.6023 | 2835.6023 | 78.9654 | 1801.2105 | 5801.2105
78.9764 | 1763.5942 | 78.9764 | 1835.9024 | 2835.9024 | 78.9764 | 1801.4792 | 5801.4792
78.9874 | 1763.7387 | 78.9874 | 1836.2018 | 2836.2018 | 78.9874 | 1801.7473 | 5801.7473
78.9984 | 1763.8836 | 78.9984 | 1836.4905 | 2836.4905 | 78.9984 | 1801.9936 | 5801.9936
79.0094 | 1764.0393 | 79.0094 | 1836.7731 | 2836.7731 | 79.0094 | 1802.2451 | 5802.2451
79.0204 | 1764.1931 | 79.0204 | 1837.0318 | 2837.0318 | 79.0204 | 1802.4896 | 5802.4896
79.0314 | 1764.3308 | 79.0314 | 1837.2904 | 2837.2904 | 79.0314 | 1802.7226 | 5802.7226
79.0424 | 1764.4308 | 79.0424 | 1837.5604 | 2837.5604 | 79.0424 | 1802.9471 | 5802.9471
79.0534 | 1764.5134 | 79.0534 | 1837.8425 | 2837.8425 | 79.0534 | 1803.1688 | 5803.1688
79.0644 | 1764.5767 | 79.0644 | 1838.1174 | 2838.1174 | 79.0644 | 1803.3894 | 5803.3894
79.0754 | 1764.6089 | 79.0754 | 1838.3697 | 2838.3697 | 79.0754 | 1803.6028 | 5803.6028
79.0864 | 1764.6555 | 79.0864 | 1838.6161 | 2838.6161 | 79.0864 | 1803.8178 | 5803.8178
79.0974 | 1764.729 | 79.0974 | 1838.8559 | 2838.8559 | 79.0974 | 1804.0263 | 5804.0263
79.1084 | 1764.8007 | 79.1084 | 1839.0818 | 2839.0818 | 79.1084 | 1804.2317 | 5804.2317
79.1194 | 1764.8987 | 79.1194 | 1839.2768 | 2839.2768 | 79.1194 | 1804.4431 | 5804.4431
79.1304 | 1765.0009 | 79.1304 | 1839.4643 | 2839.4643 | 79.1304 | 1804.7038 | 5804.7038
79.1414 | 1765.1038 | 79.1414 | 1839.6388 | 2839.6388 | 79.1414 | 1804.9625 | 5804.9625
79.1524 | 1765.2112 | 79.1524 | 1839.7855 | 2839.7855 | 79.1524 | 1805.2059 | 5805.2059
79.1634 | 1765.314 | 79.1634 | 1839.8947 | 2839.8947 | 79.1634 | 1805.4281 | 5805.4281
79.1744 | 1765.4167 | 79.1744 | 1839.9863 | 2839.9863 | 79.1744 | 1805.6345 | 5805.6345
79.1854 | 1765.5154 | 79.1854 | 1840.052 | 2840.052 | 79.1854 | 1805.8388 | 5805.8388
79.1964 | 1765.5968 | 79.1964 | 1840.0962 | 2840.0962 | 79.1964 | 1806.0234 | 5806.0234
79.2074 | 1765.6506 | 79.2074 | 1840.1416 | 2840.1416 | 79.2074 | 1806.2089 | 5806.2089
79.2184 | 1765.6747 | 79.2184 | 1840.1936 | 2840.1936 | 79.2184 | 1806.3791 | 5806.3791
79.2294 | 1765.6827 | 79.2294 | 1840.2728 | 2840.2728 | 79.2294 | 1806.5296 | 5806.5296
79.2404 | 1765.6868 | 79.2404 | 1840.3582 | 2840.3582 | 79.2404 | 1806.6729 | 5806.6729
79.2514 | 1765.6976 | 79.2514 | 1840.435 | 2840.435 | 79.2514 | 1806.8192 | 5806.8192
79.2624 | 1765.7299 | 79.2624 | 1840.4999 | 2840.4999 | 79.2624 | 1806.9745 | 5806.9745
79.2734 | 1765.7709 | 79.2734 | 1840.5517 | 2840.5517 | 79.2734 | 1807.1426 | 5807.1426
79.2844 | 1765.8139 | 79.2844 | 1840.5889 | 2840.5889 | 79.2844 | 1807.3234 | 5807.3234
79.2954 | 1765.862 | 79.2954 | 1840.6026 | 2840.6026 | 79.2954 | 1807.5012 | 5807.5012
79.3064 | 1765.8955 | 79.3064 | 1840.5979 | 2840.5979 | 79.3064 | 1807.6602 | 5807.6602
79.3174 | 1765.899 | 79.3174 | 1840.6132 | 2840.6132 | 79.3174 | 1807.8019 | 5807.8019
79.3284 | 1765.8583 | 79.3284 | 1840.6477 | 2840.6477 | 79.3284 | 1807.9222 | 5807.9222
79.3394 | 1765.8177 | 79.3394 | 1840.6907 | 2840.6907 | 79.3394 | 1808.0256 | 5808.0256
79.3504 | 1765.7763 | 79.3504 | 1840.7164 | 2840.7164 | 79.3504 | 1808.133 | 5808.133
79.3614 | 1765.7098 | 79.3614 | 1840.7298 | 2840.7298 | 79.3614 | 1808.253 | 5808.253
79.3724 | 1765.6165 | 79.3724 | 1840.759 | 2840.759 | 79.3724 | 1808.3669 | 5808.3669
79.3834 | 1765.4966 | 79.3834 | 1840.8159 | 2840.8159 | 79.3834 | 1808.4769 | 5808.4769
79.3944 | 1765.3789 | 79.3944 | 1840.8821 | 2840.8821 | 79.3944 | 1808.5489 | 5808.5489
79.4054 | 1765.271 | 79.4054 | 1840.9579 | 2840.9579 | 79.4054 | 1808.5906 | 5808.5906
79.4164 | 1765.1628 | 79.4164 | 1841.0412 | 2841.0412 | 79.4164 | 1808.6286 | 5808.6286
79.4274 | 1765.0433 | 79.4274 | 1841.0983 | 2841.0983 | 79.4274 | 1808.6779 | 5808.6779
79.4384 | 1764.9263 | 79.4384 | 1841.1332 | 2841.1332 | 79.4384 | 1808.7288 | 5808.7288
79.4494 | 1764.8113 | 79.4494 | 1841.1726 | 2841.1726 | 79.4494 | 1808.765 | 5808.765
79.4604 | 1764.6962 | 79.4604 | 1841.2179 | 2841.2179 | 79.4604 | 1808.7893 | 5808.7893
79.4714 | 1764.6025 | 79.4714 | 1841.2614 | 2841.2614 | 79.4714 | 1808.7966 | 5808.7966
79.4824 | 1764.5078 | 79.4824 | 1841.2856 | 2841.2856 | 79.4824 | 1808.7985 | 5808.7985
79.4934 | 1764.4292 | 79.4934 | 1841.2947 | 2841.2947 | 79.4934 | 1808.7868 | 5808.7868
79.5044 | 1764.3396 | 79.5044 | 1841.2742 | 2841.2742 | 79.5044 | 1808.7834 | 5808.7834
79.5154 | 1764.2374 | 79.5154 | 1841.2468 | 2841.2468 | 79.5154 | 1808.7881 | 5808.7881
79.5264 | 1764.1277 | 79.5264 | 1841.2111 | 2841.2111 | 79.5264 | 1808.7849 | 5808.7849
79.5374 | 1764.0235 | 79.5374 | 1841.1932 | 2841.1932 | 79.5374 | 1808.7595 | 5808.7595
79.5484 | 1763.9094 | 79.5484 | 1841.1854 | 2841.1854 | 79.5484 | 1808.6992 | 5808.6992
79.5594 | 1763.7848 | 79.5594 | 1841.1827 | 2841.1827 | 79.5594 | 1808.6213 | 5808.6213
79.5704 | 1763.662 | 79.5704 | 1841.1705 | 2841.1705 | 79.5704 | 1808.5452 | 5808.5452
79.5814 | 1763.5441 | 79.5814 | 1841.164 | 2841.164 | 79.5814 | 1808.494 | 5808.494
79.5924 | 1763.4171 | 79.5924 | 1841.1436 | 2841.1436 | 79.5924 | 1808.4441 | 5808.4441
79.6034 | 1763.2691 | 79.6034 | 1841.1162 | 2841.1162 | 79.6034 | 1808.3913 | 5808.3913
79.6144 | 1763.1113 | 79.6144 | 1841.0868 | 2841.0868 | 79.6144 | 1808.3122 | 5808.3122
79.6254 | 1762.9456 | 79.6254 | 1841.0439 | 2841.0439 | 79.6254 | 1808.2122 | 5808.2122
79.6364 | 1762.7681 | 79.6364 | 1840.9708 | 2840.9708 | 79.6364 | 1808.1046 | 5808.1046
79.6474 | 1762.5682 | 79.6474 | 1840.8893 | 2840.8893 | 79.6474 | 1807.9992 | 5807.9992
79.6584 | 1762.403 | 79.6584 | 1840.7942 | 2840.7942 | 79.6584 | 1807.8834 | 5807.8834
79.6694 | 1762.2146 | 79.6694 | 1840.6815 | 2840.6815 | 79.6694 | 1807.7295 | 5807.7295
79.6804 | 1762.0306 | 79.6804 | 1840.5681 | 2840.5681 | 79.6804 | 1807.5723 | 5807.5723
79.6914 | 1761.8752 | 79.6914 | 1840.4566 | 2840.4566 | 79.6914 | 1807.4252 | 5807.4252
79.7024 | 1761.7118 | 79.7024 | 1840.348 | 2840.348 | 79.7024 | 1807.2936 | 5807.2936
79.7134 | 1761.5472 | 79.7134 | 1840.2285 | 2840.2285 | 79.7134 | 1807.1682 | 5807.1682
79.7244 | 1761.4118 | 79.7244 | 1840.1192 | 2840.1192 | 79.7244 | 1807.0474 | 5807.0474
79.7354 | 1761.2821 | 79.7354 | 1839.9982 | 2839.9982 | 79.7354 | 1806.9342 | 5806.9342
79.7464 | 1761.1955 | 79.7464 | 1839.8821 | 2839.8821 | 79.7464 | 1806.8272 | 5806.8272
79.7574 | 1761.1565 | 79.7574 | 1839.768 | 2839.768 | 79.7574 | 1806.7248 | 5806.7248
79.7684 | 1761.1299 | 79.7684 | 1839.6639 | 2839.6639 | 79.7684 | 1806.6141 | 5806.6141
79.7794 | 1761.1192 | 79.7794 | 1839.5791 | 2839.5791 | 79.7794 | 1806.5023 | 5806.5023
79.7904 | 1761.089 | 79.7904 | 1839.4943 | 2839.4943 | 79.7904 | 1806.3884 | 5806.3884
79.8014 | 1761.0285 | 79.8014 | 1839.4162 | 2839.4162 | 79.8014 | 1806.2764 | 5806.2764
79.8124 | 1760.958 | 79.8124 | 1839.3479 | 2839.3479 | 79.8124 | 1806.1762 | 5806.1762
79.8234 | 1760.8773 | 79.8234 | 1839.3167 | 2839.3167 | 79.8234 | 1806.0861 | 5806.0861
79.8344 | 1760.8067 | 79.8344 | 1839.2845 | 2839.2845 | 79.8344 | 1805.9687 | 5805.9687
79.8454 | 1760.7473 | 79.8454 | 1839.2422 | 2839.2422 | 79.8454 | 1805.8661 | 5805.8661
79.8564 | 1760.6692 | 79.8564 | 1839.2155 | 2839.2155 | 79.8564 | 1805.7784 | 5805.7784
79.8674 | 1760.5925 | 79.8674 | 1839.1884 | 2839.1884 | 79.8674 | 1805.7073 | 5805.7073
79.8784 | 1760.5193 | 79.8784 | 1839.1411 | 2839.1411 | 79.8784 | 1805.6437 | 5805.6437
79.8894 | 1760.4446 | 79.8894 | 1839.0942 | 2839.0942 | 79.8894 | 1805.5748 | 5805.5748
79.9004 | 1760.3818 | 79.9004 | 1839.0506 | 2839.0506 | 79.9004 | 1805.5194 | 5805.5194
79.9114 | 1760.3091 | 79.9114 | 1838.9789 | 2838.9789 | 79.9114 | 1805.4439 | 5805.4439
79.9224 | 1760.263 | 79.9224 | 1838.9077 | 2838.9077 | 79.9224 | 1805.3631 | 5805.3631
79.9334 | 1760.2502 | 79.9334 | 1838.7991 | 2838.7991 | 79.9334 | 1805.2895 | 5805.2895
79.9444 | 1760.2373 | 79.9444 | 1838.686 | 2838.686 | 79.9444 | 1805.2332 | 5805.2332
79.9554 | 1760.2287 | 79.9554 | 1838.5716 | 2838.5716 | 79.9554 | 1805.1912 | 5805.1912
79.9664 | 1760.1996 | 79.9664 | 1838.4862 | 2838.4862 | 79.9664 | 1805.1581 | 5805.1581
79.9774 | 1760.1721 | 79.9774 | 1838.4084 | 2838.4084 | 79.9774 | 1805.0827 | 5805.0827
79.9884 | 1760.1423 | 79.9884 | 1838.3363 | 2838.3363 | 79.9884 | 1804.9825 | 5804.9825
79.9994 | 1760.1005 | 79.9994 | 1838.2806 | 2838.2806 | 79.9994 | 1804.8868 | 5804.8868
80.0104 | 1760.0571 | 80.0104 | 1838.223 | 2838.223 | 80.0104 | 1804.7938 | 5804.7938
80.0214 | 1760.0201 | 80.0214 | 1838.1402 | 2838.1402 | 80.0214 | 1804.6993 | 5804.6993
80.0324 | 1760.0034 | 80.0324 | 1838.0391 | 2838.0391 | 80.0324 | 1804.5995 | 5804.5995
80.0434 | 1759.9818 | 80.0434 | 1837.9174 | 2837.9174 | 80.0434 | 1804.5307 | 5804.5307
80.0544 | 1759.9585 | 80.0544 | 1837.8079 | 2837.8079 | 80.0544 | 1804.4601 | 5804.4601
80.0654 | 1759.9464 | 80.0654 | 1837.7068 | 2837.7068 | 80.0654 | 1804.3599 | 5804.3599
80.0764 | 1759.9359 | 80.0764 | 1837.5765 | 2837.5765 | 80.0764 | 1804.2644 | 5804.2644
80.0874 | 1759.9432 | 80.0874 | 1837.4031 | 2837.4031 | 80.0874 | 1804.1549 | 5804.1549
80.0984 | 1759.9537 | 80.0984 | 1837.2279 | 2837.2279 | 80.0984 | 1804.0478 | 5804.0478
80.1094 | 1759.9566 | 80.1094 | 1837.0278 | 2837.0278 | 80.1094 | 1803.9368 | 5803.9368
80.1204 | 1759.9531 | 80.1204 | 1836.8037 | 2836.8037 | 80.1204 | 1803.8203 | 5803.8203
80.1314 | 1759.9563 | 80.1314 | 1836.5746 | 2836.5746 | 80.1314 | 1803.6836 | 5803.6836
80.1424 | 1759.9668 | 80.1424 | 1836.3666 | 2836.3666 | 80.1424 | 1803.5572 | 5803.5572
80.1534 | 1759.9651 | 80.1534 | 1836.1633 | 2836.1633 | 80.1534 | 1803.446 | 5803.446
80.1644 | 1759.9564 | 80.1644 | 1835.9381 | 2835.9381 | 80.1644 | 1803.3553 | 5803.3553
80.1754 | 1759.9372 | 80.1754 | 1835.6932 | 2835.6932 | 80.1754 | 1803.2904 | 5803.2904
80.1864 | 1759.9189 | 80.1864 | 1835.4469 | 2835.4469 | 80.1864 | 1803.2218 | 5803.2218
80.1974 | 1759.8696 | 80.1974 | 1835.2059 | 2835.2059 | 80.1974 | 1803.1363 | 5803.1363
80.2084 | 1759.8102 | 80.2084 | 1834.9913 | 2834.9913 | 80.2084 | 1803.0419 | 5803.0419
80.2194 | 1759.7517 | 80.2194 | 1834.7927 | 2834.7927 | 80.2194 | 1802.9331 | 5802.9331
80.2304 | 1759.6945 | 80.2304 | 1834.6047 | 2834.6047 | 80.2304 | 1802.8239 | 5802.8239
80.2414 | 1759.6326 | 80.2414 | 1834.4056 | 2834.4056 | 80.2414 | 1802.7343 | 5802.7343
80.2524 | 1759.5513 | 80.2524 | 1834.1693 | 2834.1693 | 80.2524 | 1802.6543 | 5802.6543
80.2634 | 1759.4732 | 80.2634 | 1833.9188 | 2833.9188 | 80.2634 | 1802.5905 | 5802.5905
80.2744 | 1759.3907 | 80.2744 | 1833.6555 | 2833.6555 | 80.2744 | 1802.5328 | 5802.5328
80.2854 | 1759.3121 | 80.2854 | 1833.3642 | 2833.3642 | 80.2854 | 1802.4658 | 5802.4658
80.2964 | 1759.2604 | 80.2964 | 1833.0654 | 2833.0654 | 80.2964 | 1802.4002 | 5802.4002
80.3074 | 1759.2353 | 80.3074 | 1832.7694 | 2832.7694 | 80.3074 | 1802.3384 | 5802.3384
80.3184 | 1759.2196 | 80.3184 | 1832.4602 | 2832.4602 | 80.3184 | 1802.2974 | 5802.2974
80.3294 | 1759.205 | 80.3294 | 1832.1671 | 2832.1671 | 80.3294 | 1802.2505 | 5802.2505
80.3404 | 1759.2086 | 80.3404 | 1831.8871 | 2831.8871 | 80.3404 | 1802.2069 | 5802.2069
80.3514 | 1759.2085 | 80.3514 | 1831.6133 | 2831.6133 | 80.3514 | 1802.1644 | 5802.1644
80.3624 | 1759.1858 | 80.3624 | 1831.3386 | 2831.3386 | 80.3624 | 1802.1286 | 5802.1286
80.3734 | 1759.1767 | 80.3734 | 1831.0714 | 2831.0714 | 80.3734 | 1802.1048 | 5802.1048
80.3844 | 1759.1621 | 80.3844 | 1830.8143 | 2830.8143 | 80.3844 | 1802.0745 | 5802.0745
80.3954 | 1759.1031 | 80.3954 | 1830.5464 | 2830.5464 | 80.3954 | 1802.0283 | 5802.0283
80.4064 | 1759.0446 | 80.4064 | 1830.2724 | 2830.2724 | 80.4064 | 1801.9709 | 5801.9709
80.4174 | 1758.9884 | 80.4174 | 1830.0038 | 2830.0038 | 80.4174 | 1801.9051 | 5801.9051
80.4284 | 1758.923 | 80.4284 | 1829.7427 | 2829.7427 | 80.4284 | 1801.852 | 5801.852
80.4394 | 1758.8622 | 80.4394 | 1829.4792 | 2829.4792 | 80.4394 | 1801.7878 | 5801.7878
80.4504 | 1758.7846 | 80.4504 | 1829.1866 | 2829.1866 | 80.4504 | 1801.713 | 5801.713
80.4614 | 1758.6805 | 80.4614 | 1828.8762 | 2828.8762 | 80.4614 | 1801.6276 | 5801.6276
80.4724 | 1758.5656 | 80.4724 | 1828.5757 | 2828.5757 | 80.4724 | 1801.5531 | 5801.5531
80.4834 | 1758.4535 | 80.4834 | 1828.2823 | 2828.2823 | 80.4834 | 1801.4879 | 5801.4879
80.4944 | 1758.346 | 80.4944 | 1827.9753 | 2827.9753 | 80.4944 | 1801.4201 | 5801.4201
80.5054 | 1758.2383 | 80.5054 | 1827.6503 | 2827.6503 | 80.5054 | 1801.3583 | 5801.3583
80.5164 | 1758.1475 | 80.5164 | 1827.3256 | 2827.3256 | 80.5164 | 1801.2875 | 5801.2875
80.5274 | 1758.0558 | 80.5274 | 1826.9904 | 2826.9904 | 80.5274 | 1801.2087 | 5801.2087
80.5384 | 1757.9324 | 80.5384 | 1826.6672 | 2826.6672 | 80.5384 | 1801.1149 | 5801.1149
80.5494 | 1757.7902 | 80.5494 | 1826.3496 | 2826.3496 | 80.5494 | 1800.9988 | 5800.9988
80.5604 | 1757.6559 | 80.5604 | 1826.0166 | 2826.0166 | 80.5604 | 1800.8775 | 5800.8775
80.5714 | 1757.5093 | 80.5714 | 1825.6907 | 2825.6907 | 80.5714 | 1800.7531 | 5800.7531
80.5824 | 1757.3513 | 80.5824 | 1825.3889 | 2825.3889 | 80.5824 | 1800.6169 | 5800.6169
80.5934 | 1757.1985 | 80.5934 | 1825.1044 | 2825.1044 | 80.5934 | 1800.4776 | 5800.4776
80.6044 | 1757.0413 | 80.6044 | 1824.8228 | 2824.8228 | 80.6044 | 1800.3195 | 5800.3195
80.6154 | 1756.9059 | 80.6154 | 1824.5593 | 2824.5593 | 80.6154 | 1800.1723 | 5800.1723
80.6264 | 1756.7542 | 80.6264 | 1824.2953 | 2824.2953 | 80.6264 | 1800.0378 | 5800.0378
80.6374 | 1756.5607 | 80.6374 | 1824.056 | 2824.056 | 80.6374 | 1799.923 | 5799.923
80.6484 | 1756.3681 | 80.6484 | 1823.8004 | 2823.8004 | 80.6484 | 1799.7755 | 5799.7755
80.6594 | 1756.1643 | 80.6594 | 1823.539 | 2823.539 | 80.6594 | 1799.598 | 5799.598
80.6704 | 1755.9696 | 80.6704 | 1823.2413 | 2823.2413 | 80.6704 | 1799.4045 | 5799.4045
80.6814 | 1755.7822 | 80.6814 | 1822.9526 | 2822.9526 | 80.6814 | 1799.2461 | 5799.2461
80.6924 | 1755.5907 | 80.6924 | 1822.6776 | 2822.6776 | 80.6924 | 1799.0941 | 5799.0941
80.7034 | 1755.3931 | 80.7034 | 1822.3916 | 2822.3916 | 80.7034 | 1798.9274 | 5798.9274
80.7144 | 1755.2093 | 80.7144 | 1822.1071 | 2822.1071 | 80.7144 | 1798.7506 | 5798.7506
80.7254 | 1755.0389 | 80.7254 | 1821.8369 | 2821.8369 | 80.7254 | 1798.5693 | 5798.5693
80.7364 | 1754.884 | 80.7364 | 1821.5564 | 2821.5564 | 80.7364 | 1798.3996 | 5798.3996
80.7474 | 1754.7202 | 80.7474 | 1821.2782 | 2821.2782 | 80.7474 | 1798.2077 | 5798.2077
80.7584 | 1754.5557 | 80.7584 | 1820.9862 | 2820.9862 | 80.7584 | 1798.0066 | 5798.0066
80.7694 | 1754.3672 | 80.7694 | 1820.688 | 2820.688 | 80.7694 | 1797.8353 | 5797.8353
80.7804 | 1754.1857 | 80.7804 | 1820.4045 | 2820.4045 | 80.7804 | 1797.6541 | 5797.6541
80.7914 | 1754.0199 | 80.7914 | 1820.1713 | 2820.1713 | 80.7914 | 1797.4925 | 5797.4925
80.8024 | 1753.8492 | 80.8024 | 1819.9553 | 2819.9553 | 80.8024 | 1797.334 | 5797.334
80.8134 | 1753.6633 | 80.8134 | 1819.7805 | 2819.7805 | 80.8134 | 1797.2002 | 5797.2002
80.8244 | 1753.4855 | 80.8244 | 1819.6244 | 2819.6244 | 80.8244 | 1797.0797 | 5797.0797
80.8354 | 1753.2996 | 80.8354 | 1819.462 | 2819.462 | 80.8354 | 1796.9779 | 5796.9779
80.8464 | 1753.0891 | 80.8464 | 1819.28 | 2819.28 | 80.8464 | 1796.8575 | 5796.8575
80.8574 | 1752.8942 | 80.8574 | 1819.1113 | 2819.1113 | 80.8574 | 1796.7341 | 5796.7341
80.8684 | 1752.6891 | 80.8684 | 1818.9655 | 2818.9655 | 80.8684 | 1796.5811 | 5796.5811
80.8794 | 1752.4763 | 80.8794 | 1818.8392 | 2818.8392 | 80.8794 | 1796.3972 | 5796.3972
80.8904 | 1752.2613 | 80.8904 | 1818.69 | 2818.69 | 80.8904 | 1796.2048 | 5796.2048
80.9014 | 1752.0744 | 80.9014 | 1818.5374 | 2818.5374 | 80.9014 | 1796.0307 | 5796.0307
80.9124 | 1751.8962 | 80.9124 | 1818.3564 | 2818.3564 | 80.9124 | 1795.8565 | 5795.8565
80.9234 | 1751.7015 | 80.9234 | 1818.1478 | 2818.1478 | 80.9234 | 1795.678 | 5795.678
80.9344 | 1751.5276 | 80.9344 | 1817.9302 | 2817.9302 | 80.9344 | 1795.5032 | 5795.5032
80.9454 | 1751.3477 | 80.9454 | 1817.7189 | 2817.7189 | 80.9454 | 1795.2998 | 5795.2998
80.9564 | 1751.189 | 80.9564 | 1817.5091 | 2817.5091 | 80.9564 | 1795.0988 | 5795.0988
80.9674 | 1751.0209 | 80.9674 | 1817.3068 | 2817.3068 | 80.9674 | 1794.8735 | 5794.8735
80.9784 | 1750.8384 | 80.9784 | 1817.1317 | 2817.1317 | 80.9784 | 1794.6361 | 5794.6361
80.9894 | 1750.6486 | 80.9894 | 1816.9682 | 2816.9682 | 80.9894 | 1794.3863 | 5794.3863
81.0004 | 1750.4364 | 81.0004 | 1816.8029 | 2816.8029 | 81.0004 | 1794.139 | 5794.139
81.0114 | 1750.2189 | 81.0114 | 1816.6225 | 2816.6225 | 81.0114 | 1793.8806 | 5793.8806
81.0224 | 1749.9999 | 81.0224 | 1816.4412 | 2816.4412 | 81.0224 | 1793.6042 | 5793.6042
81.0334 | 1749.8016 | 81.0334 | 1816.2392 | 2816.2392 | 81.0334 | 1793.3446 | 5793.3446
81.0444 | 1749.5874 | 81.0444 | 1816.0279 | 2816.0279 | 81.0444 | 1793.0724 | 5793.0724
81.0554 | 1749.3533 | 81.0554 | 1815.826 | 2815.826 | 81.0554 | 1792.786 | 5792.786
81.0664 | 1749.1164 | 81.0664 | 1815.6361 | 2815.6361 | 81.0664 | 1792.4968 | 5792.4968
81.0774 | 1748.8619 | 81.0774 | 1815.4541 | 2815.4541 | 81.0774 | 1792.2113 | 5792.2113
81.0884 | 1748.6076 | 81.0884 | 1815.248 | 2815.248 | 81.0884 | 1791.9253 | 5791.9253
81.0994 | 1748.3932 | 81.0994 | 1815.0566 | 2815.0566 | 81.0994 | 1791.6281 | 5791.6281
81.1104 | 1748.1934 | 81.1104 | 1814.8761 | 2814.8761 | 81.1104 | 1791.3358 | 5791.3358
81.1214 | 1747.9831 | 81.1214 | 1814.6879 | 2814.6879 | 81.1214 | 1791.0434 | 5791.0434
81.1324 | 1747.7477 | 81.1324 | 1814.478 | 2814.478 | 81.1324 | 1790.7341 | 5790.7341
81.1434 | 1747.4964 | 81.1434 | 1814.265 | 2814.265 | 81.1434 | 1790.4204 | 5790.4204
81.1544 | 1747.2486 | 81.1544 | 1814.0509 | 2814.0509 | 81.1544 | 1790.1024 | 5790.1024
81.1654 | 1746.9852 | 81.1654 | 1813.8445 | 2813.8445 | 81.1654 | 1789.7854 | 5789.7854
81.1764 | 1746.7101 | 81.1764 | 1813.6227 | 2813.6227 | 81.1764 | 1789.4335 | 5789.4335
81.1874 | 1746.4105 | 81.1874 | 1813.3816 | 2813.3816 | 81.1874 | 1789.0719 | 5789.0719
81.1984 | 1746.1034 | 81.1984 | 1813.1506 | 2813.1506 | 81.1984 | 1788.7135 | 5788.7135
81.2094 | 1745.8094 | 81.2094 | 1812.9158 | 2812.9158 | 81.2094 | 1788.3236 | 5788.3236
81.2204 | 1745.5319 | 81.2204 | 1812.6572 | 2812.6572 | 81.2204 | 1787.9149 | 5787.9149
81.2314 | 1745.2815 | 81.2314 | 1812.3838 | 2812.3838 | 81.2314 | 1787.4972 | 5787.4972
81.2424 | 1745.055 | 81.2424 | 1812.1016 | 2812.1016 | 81.2424 | 1787.0951 | 5787.0951
81.2534 | 1744.8479 | 81.2534 | 1811.8288 | 2811.8288 | 81.2534 | 1786.6989 | 5786.6989
81.2644 | 1744.6442 | 81.2644 | 1811.5612 | 2811.5612 | 81.2644 | 1786.3027 | 5786.3027
81.2754 | 1744.4538 | 81.2754 | 1811.3026 | 2811.3026 | 81.2754 | 1785.8883 | 5785.8883
81.2864 | 1744.2717 | 81.2864 | 1811.037 | 2811.037 | 81.2864 | 1785.4749 | 5785.4749
81.2974 | 1744.0898 | 81.2974 | 1810.7657 | 2810.7657 | 81.2974 | 1785.0655 | 5785.0655
81.3084 | 1743.9111 | 81.3084 | 1810.4846 | 2810.4846 | 81.3084 | 1784.659 | 5784.659
81.3194 | 1743.7201 | 81.3194 | 1810.1952 | 2810.1952 | 81.3194 | 1784.2324 | 5784.2324
81.3304 | 1743.5255 | 81.3304 | 1809.8811 | 2809.8811 | 81.3304 | 1783.7783 | 5783.7783
81.3414 | 1743.3533 | 81.3414 | 1809.5445 | 2809.5445 | 81.3414 | 1783.3054 | 5783.3054
81.3524 | 1743.1749 | 81.3524 | 1809.2184 | 2809.2184 | 81.3524 | 1782.8512 | 5782.8512
81.3634 | 1743.0072 | 81.3634 | 1808.8939 | 2808.8939 | 81.3634 | 1782.4135 | 5782.4135
81.3744 | 1742.8361 | 81.3744 | 1808.5662 | 2808.5662 | 81.3744 | 1781.9731 | 5781.9731
81.3854 | 1742.6406 | 81.3854 | 1808.2165 | 2808.2165 | 81.3854 | 1781.5291 | 5781.5291
81.3964 | 1742.4523 | 81.3964 | 1807.8359 | 2807.8359 | 81.3964 | 1781.0927 | 5781.0927
81.4074 | 1742.2603 | 81.4074 | 1807.4372 | 2807.4372 | 81.4074 | 1780.6593 | 5780.6593
81.4184 | 1742.0554 | 81.4184 | 1807.039 | 2807.039 | 81.4184 | 1780.2296 | 5780.2296
81.4294 | 1741.8511 | 81.4294 | 1806.6229 | 2806.6229 | 81.4294 | 1779.7943 | 5779.7943
81.4404 | 1741.6294 | 81.4404 | 1806.2163 | 2806.2163 | 81.4404 | 1779.3533 | 5779.3533
81.4514 | 1741.3916 | 81.4514 | 1805.8137 | 2805.8137 | 81.4514 | 1778.9064 | 5778.9064
81.4624 | 1741.1298 | 81.4624 | 1805.4356 | 2805.4356 | 81.4624 | 1778.4533 | 5778.4533
81.4734 | 1740.8887 | 81.4734 | 1805.0549 | 2805.0549 | 81.4734 | 1777.9859 | 5777.9859
81.4844 | 1740.6464 | 81.4844 | 1804.6597 | 2804.6597 | 81.4844 | 1777.525 | 5777.525
81.4954 | 1740.3558 | 81.4954 | 1804.2313 | 2804.2313 | 81.4954 | 1777.0386 | 5777.0386
81.5064 | 1740.0575 | 81.5064 | 1803.7787 | 2803.7787 | 81.5064 | 1776.5505 | 5776.5505
81.5174 | 1739.7639 | 81.5174 | 1803.2835 | 2803.2835 | 81.5174 | 1776.0318 | 5776.0318
81.5284 | 1739.4543 | 81.5284 | 1802.7777 | 2802.7777 | 81.5284 | 1775.4919 | 5775.4919
81.5394 | 1739.1483 | 81.5394 | 1802.2845 | 2802.2845 | 81.5394 | 1774.9286 | 5774.9286
81.5504 | 1738.8828 | 81.5504 | 1801.8022 | 2801.8022 | 81.5504 | 1774.353 | 5774.353
81.5614 | 1738.6206 | 81.5614 | 1801.2908 | 2801.2908 | 81.5614 | 1773.7537 | 5773.7537
81.5724 | 1738.3574 | 81.5724 | 1800.777 | 2800.777 | 81.5724 | 1773.1623 | 5773.1623
81.5834 | 1738.0914 | 81.5834 | 1800.2611 | 2800.2611 | 81.5834 | 1772.5858 | 5772.5858
81.5944 | 1737.8189 | 81.5944 | 1799.7643 | 2799.7643 | 81.5944 | 1772.02 | 5772.02
81.6054 | 1737.5246 | 81.6054 | 1799.2756 | 2799.2756 | 81.6054 | 1771.4424 | 5771.4424
81.6164 | 1737.2209 | 81.6164 | 1798.7863 | 2798.7863 | 81.6164 | 1770.8645 | 5770.8645
81.6274 | 1736.9437 | 81.6274 | 1798.3087 | 2798.3087 | 81.6274 | 1770.2966 | 5770.2966
81.6384 | 1736.6002 | 81.6384 | 1797.8187 | 2797.8187 | 81.6384 | 1769.7241 | 5769.7241
81.6494 | 1736.2454 | 81.6494 | 1797.3081 | 2797.3081 | 81.6494 | 1769.1664 | 5769.1664
81.6604 | 1735.8791 | 81.6604 | 1796.8204 | 2796.8204 | 81.6604 | 1768.6033 | 5768.6033
81.6714 | 1735.5185 | 81.6714 | 1796.3299 | 2796.3299 | 81.6714 | 1768.0518 | 5768.0518
81.6824 | 1735.1784 | 81.6824 | 1795.8027 | 2795.8027 | 81.6824 | 1767.4925 | 5767.4925
81.6934 | 1734.8284 | 81.6934 | 1795.2777 | 2795.2777 | 81.6934 | 1766.9605 | 5766.9605
81.7044 | 1734.4849 | 81.7044 | 1794.7628 | 2794.7628 | 81.7044 | 1766.4227 | 5766.4227
81.7154 | 1734.1292 | 81.7154 | 1794.2734 | 2794.2734 | 81.7154 | 1765.9002 | 5765.9002
81.7264 | 1733.7648 | 81.7264 | 1793.7823 | 2793.7823 | 81.7264 | 1765.3947 | 5765.3947
81.7374 | 1733.3739 | 81.7374 | 1793.3197 | 2793.3197 | 81.7374 | 1764.881 | 5764.881
81.7484 | 1732.997 | 81.7484 | 1792.8502 | 2792.8502 | 81.7484 | 1764.3934 | 5764.3934
81.7594 | 1732.6612 | 81.7594 | 1792.3536 | 2792.3536 | 81.7594 | 1763.9134 | 5763.9134
81.7704 | 1732.3276 | 81.7704 | 1791.8506 | 2791.8506 | 81.7704 | 1763.4375 | 5763.4375
81.7814 | 1731.9956 | 81.7814 | 1791.3224 | 2791.3224 | 81.7814 | 1762.9622 | 5762.9622
81.7924 | 1731.6547 | 81.7924 | 1790.8114 | 2790.8114 | 81.7924 | 1762.4889 | 5762.4889
81.8034 | 1731.2682 | 81.8034 | 1790.2886 | 2790.2886 | 81.8034 | 1762.0353 | 5762.0353
81.8144 | 1730.8611 | 81.8144 | 1789.7462 | 2789.7462 | 81.8144 | 1761.5625 | 5761.5625
81.8254 | 1730.4492 | 81.8254 | 1789.2288 | 2789.2288 | 81.8254 | 1761.0749 | 5761.0749
81.8364 | 1730.0547 | 81.8364 | 1788.7234 | 2788.7234 | 81.8364 | 1760.5792 | 5760.5792
81.8474 | 1729.676 | 81.8474 | 1788.2182 | 2788.2182 | 81.8474 | 1760.083 | 5760.083
81.8584 | 1729.2895 | 81.8584 | 1787.7341 | 2787.7341 | 81.8584 | 1759.5885 | 5759.5885
81.8694 | 1728.9114 | 81.8694 | 1787.2633 | 2787.2633 | 81.8694 | 1759.0706 | 5759.0706
81.8804 | 1728.5543 | 81.8804 | 1786.8018 | 2786.8018 | 81.8804 | 1758.5794 | 5758.5794
81.8914 | 1728.2106 | 81.8914 | 1786.3301 | 2786.3301 | 81.8914 | 1758.0749 | 5758.0749
81.9024 | 1727.8703 | 81.9024 | 1785.8542 | 2785.8542 | 81.9024 | 1757.585 | 5757.585
81.9134 | 1727.5187 | 81.9134 | 1785.3806 | 2785.3806 | 81.9134 | 1757.1278 | 5757.1278
81.9244 | 1727.114 | 81.9244 | 1784.9266 | 2784.9266 | 81.9244 | 1756.6854 | 5756.6854
81.9354 | 1726.6679 | 81.9354 | 1784.4923 | 2784.4923 | 81.9354 | 1756.2545 | 5756.2545
81.9464 | 1726.2315 | 81.9464 | 1784.0651 | 2784.0651 | 81.9464 | 1755.8317 | 5755.8317
81.9574 | 1725.7814 | 81.9574 | 1783.6218 | 2783.6218 | 81.9574 | 1755.4034 | 5755.4034
81.9684 | 1725.3209 | 81.9684 | 1783.1864 | 2783.1864 | 81.9684 | 1754.9447 | 5754.9447
81.9794 | 1724.8488 | 81.9794 | 1782.7511 | 2782.7511 | 81.9794 | 1754.482 | 5754.482
81.9904 | 1724.3759 | 81.9904 | 1782.3128 | 2782.3128 | 81.9904 | 1754.0212 | 5754.0212
82.0014 | 1723.887 | 82.0014 | 1781.8431 | 2781.8431 | 82.0014 | 1753.5674 | 5753.5674
82.0124 | 1723.3797 | 82.0124 | 1781.3738 | 2781.3738 | 82.0124 | 1753.1181 | 5753.1181
82.0234 | 1722.8678 | 82.0234 | 1780.9189 | 2780.9189 | 82.0234 | 1752.6896 | 5752.6896
82.0344 | 1722.3578 | 82.0344 | 1780.4751 | 2780.4751 | 82.0344 | 1752.2842 | 5752.2842
82.0454 | 1721.8522 | 82.0454 | 1780.0447 | 2780.0447 | 82.0454 | 1751.8774 | 5751.8774
82.0564 | 1721.3617 | 82.0564 | 1779.6198 | 2779.6198 | 82.0564 | 1751.4655 | 5751.4655
82.0674 | 1720.8633 | 82.0674 | 1779.2078 | 2779.2078 | 82.0674 | 1751.0509 | 5751.0509
82.0784 | 1720.3557 | 82.0784 | 1778.8206 | 2778.8206 | 82.0784 | 1750.6511 | 5750.6511
82.0894 | 1719.859 | 82.0894 | 1778.4415 | 2778.4415 | 82.0894 | 1750.2487 | 5750.2487
82.1004 | 1719.3645 | 82.1004 | 1778.0866 | 2778.0866 | 82.1004 | 1749.8366 | 5749.8366
82.1114 | 1718.8829 | 82.1114 | 1777.7422 | 2777.7422 | 82.1114 | 1749.4291 | 5749.4291
82.1224 | 1718.4006 | 82.1224 | 1777.3926 | 2777.3926 | 82.1224 | 1749.0211 | 5749.0211
82.1334 | 1717.8965 | 82.1334 | 1777.0551 | 2777.0551 | 82.1334 | 1748.6187 | 5748.6187
82.1444 | 1717.3939 | 82.1444 | 1776.7115 | 2776.7115 | 82.1444 | 1748.2169 | 5748.2169
82.1554 | 1716.9154 | 82.1554 | 1776.3649 | 2776.3649 | 82.1554 | 1747.8067 | 5747.8067
82.1664 | 1716.4532 | 82.1664 | 1775.989 | 2775.989 | 82.1664 | 1747.3942 | 5747.3942
82.1774 | 1715.9914 | 82.1774 | 1775.6129 | 2775.6129 | 82.1774 | 1746.9712 | 5746.9712
82.1884 | 1715.5292 | 82.1884 | 1775.2572 | 2775.2572 | 82.1884 | 1746.5217 | 5746.5217
82.1994 | 1715.1152 | 82.1994 | 1774.9242 | 2774.9242 | 82.1994 | 1746.0663 | 5746.0663
82.2104 | 1714.7208 | 82.2104 | 1774.6104 | 2774.6104 | 82.2104 | 1745.6159 | 5745.6159
82.2214 | 1714.3252 | 82.2214 | 1774.3333 | 2774.3333 | 82.2214 | 1745.1789 | 5745.1789
82.2324 | 1713.9243 | 82.2324 | 1774.0669 | 2774.0669 | 82.2324 | 1744.7378 | 5744.7378
82.2434 | 1713.5027 | 82.2434 | 1773.7904 | 2773.7904 | 82.2434 | 1744.2957 | 5744.2957
82.2544 | 1713.0324 | 82.2544 | 1773.5088 | 2773.5088 | 82.2544 | 1743.8696 | 5743.8696
82.2654 | 1712.5355 | 82.2654 | 1773.2325 | 2773.2325 | 82.2654 | 1743.4682 | 5743.4682
82.2764 | 1712.047 | 82.2764 | 1772.9454 | 2772.9454 | 82.2764 | 1743.0738 | 5743.0738
82.2874 | 1711.5542 | 82.2874 | 1772.6434 | 2772.6434 | 82.2874 | 1742.6609 | 5742.6609
82.2984 | 1711.0702 | 82.2984 | 1772.3414 | 2772.3414 | 82.2984 | 1742.2369 | 5742.2369
82.3094 | 1710.605 | 82.3094 | 1772.0142 | 2772.0142 | 82.3094 | 1741.8131 | 5741.8131
82.3204 | 1710.1303 | 82.3204 | 1771.6937 | 2771.6937 | 82.3204 | 1741.382 | 5741.382
82.3314 | 1709.6258 | 82.3314 | 1771.3778 | 2771.3778 | 82.3314 | 1740.9397 | 5740.9397
82.3424 | 1709.1739 | 82.3424 | 1771.0752 | 2771.0752 | 82.3424 | 1740.4933 | 5740.4933
82.3534 | 1708.7505 | 82.3534 | 1770.7799 | 2770.7799 | 82.3534 | 1740.0533 | 5740.0533
82.3644 | 1708.3302 | 82.3644 | 1770.4782 | 2770.4782 | 82.3644 | 1739.6215 | 5739.6215
82.3754 | 1707.8995 | 82.3754 | 1770.1655 | 2770.1655 | 82.3754 | 1739.2005 | 5739.2005
82.3864 | 1707.4326 | 82.3864 | 1769.8667 | 2769.8667 | 82.3864 | 1738.7943 | 5738.7943
82.3974 | 1706.9713 | 82.3974 | 1769.5752 | 2769.5752 | 82.3974 | 1738.3481 | 5738.3481
82.4084 | 1706.5125 | 82.4084 | 1769.2863 | 2769.2863 | 82.4084 | 1737.8944 | 5737.8944
82.4194 | 1706.0609 | 82.4194 | 1768.9848 | 2768.9848 | 82.4194 | 1737.4153 | 5737.4153
82.4304 | 1705.6247 | 82.4304 | 1768.6934 | 2768.6934 | 82.4304 | 1736.9388 | 5736.9388
82.4414 | 1705.1992 | 82.4414 | 1768.3863 | 2768.3863 | 82.4414 | 1736.4606 | 5736.4606
82.4524 | 1704.7554 | 82.4524 | 1768.0862 | 2768.0862 | 82.4524 | 1735.9567 | 5735.9567
82.4634 | 1704.2974 | 82.4634 | 1767.7874 | 2767.7874 | 82.4634 | 1735.4521 | 5735.4521
82.4744 | 1703.846 | 82.4744 | 1767.4539 | 2767.4539 | 82.4744 | 1734.9239 | 5734.9239
82.4854 | 1703.4177 | 82.4854 | 1767.1384 | 2767.1384 | 82.4854 | 1734.3856 | 5734.3856
82.4964 | 1703.0072 | 82.4964 | 1766.8168 | 2766.8168 | 82.4964 | 1733.8562 | 5733.8562
82.5074 | 1702.6129 | 82.5074 | 1766.502 | 2766.502 | 82.5074 | 1733.3218 | 5733.3218
82.5184 | 1702.2113 | 82.5184 | 1766.2016 | 2766.2016 | 82.5184 | 1732.7971 | 5732.7971
82.5294 | 1701.8203 | 82.5294 | 1765.8766 | 2765.8766 | 82.5294 | 1732.2972 | 5732.2972
82.5404 | 1701.4218 | 82.5404 | 1765.5435 | 2765.5435 | 82.5404 | 1731.8203 | 5731.8203
82.5514 | 1701.0094 | 82.5514 | 1765.199 | 2765.199 | 82.5514 | 1731.3563 | 5731.3563
82.5624 | 1700.5955 | 82.5624 | 1764.8411 | 2764.8411 | 82.5624 | 1730.8953 | 5730.8953
82.5734 | 1700.1888 | 82.5734 | 1764.4734 | 2764.4734 | 82.5734 | 1730.4581 | 5730.4581
82.5844 | 1699.7658 | 82.5844 | 1764.0869 | 2764.0869 | 82.5844 | 1730.0174 | 5730.0174
82.5954 | 1699.3515 | 82.5954 | 1763.7067 | 2763.7067 | 82.5954 | 1729.5927 | 5729.5927
82.6064 | 1698.94 | 82.6064 | 1763.3171 | 2763.3171 | 82.6064 | 1729.1281 | 5729.1281
82.6174 | 1698.5245 | 82.6174 | 1762.9372 | 2762.9372 | 82.6174 | 1728.6579 | 5728.6579
82.6284 | 1698.1504 | 82.6284 | 1762.5482 | 2762.5482 | 82.6284 | 1728.2129 | 5728.2129
82.6394 | 1697.7847 | 82.6394 | 1762.1319 | 2762.1319 | 82.6394 | 1727.7549 | 5727.7549
82.6504 | 1697.3829 | 82.6504 | 1761.6835 | 2761.6835 | 82.6504 | 1727.2707 | 5727.2707
82.6614 | 1696.9925 | 82.6614 | 1761.2317 | 2761.2317 | 82.6614 | 1726.8035 | 5726.8035
82.6724 | 1696.6214 | 82.6724 | 1760.7772 | 2760.7772 | 82.6724 | 1726.3752 | 5726.3752
82.6834 | 1696.2521 | 82.6834 | 1760.2969 | 2760.2969 | 82.6834 | 1725.9683 | 5725.9683
82.6944 | 1695.8808 | 82.6944 | 1759.8007 | 2759.8007 | 82.6944 | 1725.5629 | 5725.5629
82.7054 | 1695.5181 | 82.7054 | 1759.3472 | 2759.3472 | 82.7054 | 1725.1412 | 5725.1412
82.7164 | 1695.1878 | 82.7164 | 1758.9064 | 2758.9064 | 82.7164 | 1724.7198 | 5724.7198
82.7274 | 1694.8663 | 82.7274 | 1758.4408 | 2758.4408 | 82.7274 | 1724.2895 | 5724.2895
82.7384 | 1694.5541 | 82.7384 | 1757.9782 | 2757.9782 | 82.7384 | 1723.8548 | 5723.8548
82.7494 | 1694.2428 | 82.7494 | 1757.5081 | 2757.5081 | 82.7494 | 1723.4249 | 5723.4249
82.7604 | 1693.9101 | 82.7604 | 1757.0264 | 2757.0264 | 82.7604 | 1722.9968 | 5722.9968
82.7714 | 1693.5913 | 82.7714 | 1756.5431 | 2756.5431 | 82.7714 | 1722.5662 | 5722.5662
82.7824 | 1693.2943 | 82.7824 | 1756.0397 | 2756.0397 | 82.7824 | 1722.1154 | 5722.1154
82.7934 | 1693.0117 | 82.7934 | 1755.5384 | 2755.5384 | 82.7934 | 1721.6617 | 5721.6617
82.8044 | 1692.7091 | 82.8044 | 1755.0345 | 2755.0345 | 82.8044 | 1721.2 | 5721.2
82.8154 | 1692.3989 | 82.8154 | 1754.5484 | 2754.5484 | 82.8154 | 1720.7325 | 5720.7325
82.8264 | 1692.1082 | 82.8264 | 1754.0699 | 2754.0699 | 82.8264 | 1720.2781 | 5720.2781
82.8374 | 1691.8297 | 82.8374 | 1753.5916 | 2753.5916 | 82.8374 | 1719.823 | 5719.823
82.8484 | 1691.5563 | 82.8484 | 1753.1243 | 2753.1243 | 82.8484 | 1719.3609 | 5719.3609
82.8594 | 1691.292 | 82.8594 | 1752.6621 | 2752.6621 | 82.8594 | 1718.926 | 5718.926
82.8704 | 1691.0317 | 82.8704 | 1752.2171 | 2752.2171 | 82.8704 | 1718.4945 | 5718.4945
82.8814 | 1690.7595 | 82.8814 | 1751.7628 | 2751.7628 | 82.8814 | 1718.0851 | 5718.0851
82.8924 | 1690.4801 | 82.8924 | 1751.3021 | 2751.3021 | 82.8924 | 1717.714 | 5717.714
82.9034 | 1690.17 | 82.9034 | 1750.8097 | 2750.8097 | 82.9034 | 1717.3622 | 5717.3622
82.9144 | 1689.825 | 82.9144 | 1750.293 | 2750.293 | 82.9144 | 1717.0095 | 5717.0095
82.9254 | 1689.469 | 82.9254 | 1749.7452 | 2749.7452 | 82.9254 | 1716.6652 | 5716.6652
82.9364 | 1689.1207 | 82.9364 | 1749.1956 | 2749.1956 | 82.9364 | 1716.3407 | 5716.3407
82.9474 | 1688.7972 | 82.9474 | 1748.6605 | 2748.6605 | 82.9474 | 1716.0152 | 5716.0152
82.9584 | 1688.4877 | 82.9584 | 1748.1387 | 2748.1387 | 82.9584 | 1715.6702 | 5715.6702
82.9694 | 1688.1868 | 82.9694 | 1747.6361 | 2747.6361 | 82.9694 | 1715.2998 | 5715.2998
82.9804 | 1687.8833 | 82.9804 | 1747.1464 | 2747.1464 | 82.9804 | 1714.9149 | 5714.9149
82.9914 | 1687.5964 | 82.9914 | 1746.6661 | 2746.6661 | 82.9914 | 1714.5457 | 5714.5457
83.0024 | 1687.3144 | 83.0024 | 1746.1848 | 2746.1848 | 83.0024 | 1714.171 | 5714.171
83.0134 | 1687.0196 | 83.0134 | 1745.7261 | 2745.7261 | 83.0134 | 1713.7826 | 5713.7826
83.0244 | 1686.7479 | 83.0244 | 1745.2798 | 2745.2798 | 83.0244 | 1713.3769 | 5713.3769
83.0354 | 1686.4929 | 83.0354 | 1744.836 | 2744.836 | 83.0354 | 1712.9763 | 5712.9763
83.0464 | 1686.211 | 83.0464 | 1744.3996 | 2744.3996 | 83.0464 | 1712.5762 | 5712.5762
83.0574 | 1685.8948 | 83.0574 | 1743.9683 | 2743.9683 | 83.0574 | 1712.1511 | 5712.1511
83.0684 | 1685.5664 | 83.0684 | 1743.5376 | 2743.5376 | 83.0684 | 1711.7119 | 5711.7119
83.0794 | 1685.2447 | 83.0794 | 1743.1231 | 2743.1231 | 83.0794 | 1711.2658 | 5711.2658
83.0904 | 1684.9595 | 83.0904 | 1742.711 | 2742.711 | 83.0904 | 1710.8153 | 5710.8153
83.1014 | 1684.6823 | 83.1014 | 1742.2928 | 2742.2928 | 83.1014 | 1710.3861 | 5710.3861
83.1124 | 1684.4046 | 83.1124 | 1741.8707 | 2741.8707 | 83.1124 | 1709.9739 | 5709.9739
83.1234 | 1684.1373 | 83.1234 | 1741.4429 | 2741.4429 | 83.1234 | 1709.584 | 5709.584
83.1344 | 1683.8542 | 83.1344 | 1741.0206 | 2741.0206 | 83.1344 | 1709.165 | 5709.165
83.1454 | 1683.5607 | 83.1454 | 1740.6153 | 2740.6153 | 83.1454 | 1708.7392 | 5708.7392
83.1564 | 1683.2741 | 83.1564 | 1740.2107 | 2740.2107 | 83.1564 | 1708.3146 | 5708.3146
83.1674 | 1682.9705 | 83.1674 | 1739.8217 | 2739.8217 | 83.1674 | 1707.8933 | 5707.8933
83.1784 | 1682.6649 | 83.1784 | 1739.4624 | 2739.4624 | 83.1784 | 1707.4969 | 5707.4969
83.1894 | 1682.3556 | 83.1894 | 1739.1042 | 2739.1042 | 83.1894 | 1707.1112 | 5707.1112
83.2004 | 1682.0343 | 83.2004 | 1738.7528 | 2738.7528 | 83.2004 | 1706.7272 | 5706.7272
83.2114 | 1681.7266 | 83.2114 | 1738.4002 | 2738.4002 | 83.2114 | 1706.3436 | 5706.3436
83.2224 | 1681.4399 | 83.2224 | 1738.0386 | 2738.0386 | 83.2224 | 1705.9824 | 5705.9824
83.2334 | 1681.1507 | 83.2334 | 1737.6819 | 2737.6819 | 83.2334 | 1705.6037 | 5705.6037
83.2444 | 1680.8638 | 83.2444 | 1737.3457 | 2737.3457 | 83.2444 | 1705.2117 | 5705.2117
83.2554 | 1680.5908 | 83.2554 | 1737.0236 | 2737.0236 | 83.2554 | 1704.8075 | 5704.8075
83.2664 | 1680.3266 | 83.2664 | 1736.7096 | 2736.7096 | 83.2664 | 1704.3946 | 5704.3946
83.2774 | 1680.0634 | 83.2774 | 1736.3923 | 2736.3923 | 83.2774 | 1704.0057 | 5704.0057
83.2884 | 1679.8025 | 83.2884 | 1736.0888 | 2736.0888 | 83.2884 | 1703.6332 | 5703.6332
83.2994 | 1679.5186 | 83.2994 | 1735.7934 | 2735.7934 | 83.2994 | 1703.2582 | 5703.2582
83.3104 | 1679.229 | 83.3104 | 1735.5091 | 2735.5091 | 83.3104 | 1702.9196 | 5702.9196
83.3214 | 1678.9558 | 83.3214 | 1735.2323 | 2735.2323 | 83.3214 | 1702.577 | 5702.577
83.3324 | 1678.6604 | 83.3324 | 1734.961 | 2734.961 | 83.3324 | 1702.1928 | 5702.1928
83.3434 | 1678.3839 | 83.3434 | 1734.7122 | 2734.7122 | 83.3434 | 1701.8151 | 5701.8151
83.3544 | 1678.1388 | 83.3544 | 1734.4936 | 2734.4936 | 83.3544 | 1701.4538 | 5701.4538
83.3654 | 1677.8782 | 83.3654 | 1734.2961 | 2734.2961 | 83.3654 | 1701.086 | 5701.086
83.3764 | 1677.6011 | 83.3764 | 1734.0758 | 2734.0758 | 83.3764 | 1700.72 | 5700.72
83.3874 | 1677.3295 | 83.3874 | 1733.8762 | 2733.8762 | 83.3874 | 1700.3705 | 5700.3705
83.3984 | 1677.0675 | 83.3984 | 1733.7131 | 2733.7131 | 83.3984 | 1700.0366 | 5700.0366
83.4094 | 1676.8187 | 83.4094 | 1733.5118 | 2733.5118 | 83.4094 | 1699.7136 | 5699.7136
83.4204 | 1676.5389 | 83.4204 | 1733.2765 | 2733.2765 | 83.4204 | 1699.3877 | 5699.3877
83.4314 | 1676.2611 | 83.4314 | 1733.0482 | 2733.0482 | 83.4314 | 1699.0657 | 5699.0657
83.4424 | 1675.9764 | 83.4424 | 1732.8072 | 2732.8072 | 83.4424 | 1698.7436 | 5698.7436
83.4534 | 1675.66 | 83.4534 | 1732.5716 | 2732.5716 | 83.4534 | 1698.4302 | 5698.4302
83.4644 | 1675.3531 | 83.4644 | 1732.3577 | 2732.3577 | 83.4644 | 1698.1052 | 5698.1052
83.4754 | 1675.0155 | 83.4754 | 1732.1212 | 2732.1212 | 83.4754 | 1697.773 | 5697.773
83.4864 | 1674.65 | 83.4864 | 1731.8864 | 2731.8864 | 83.4864 | 1697.4583 | 5697.4583
83.4974 | 1674.2601 | 83.4974 | 1731.6523 | 2731.6523 | 83.4974 | 1697.1446 | 5697.1446
83.5084 | 1673.8685 | 83.5084 | 1731.4107 | 2731.4107 | 83.5084 | 1696.8517 | 5696.8517
83.5194 | 1673.4789 | 83.5194 | 1731.1594 | 2731.1594 | 83.5194 | 1696.5645 | 5696.5645
83.5304 | 1673.0579 | 83.5304 | 1730.9034 | 2730.9034 | 83.5304 | 1696.266 | 5696.266
83.5414 | 1672.6317 | 83.5414 | 1730.65 | 2730.65 | 83.5414 | 1695.9694 | 5695.9694
83.5524 | 1672.1794 | 83.5524 | 1730.3892 | 2730.3892 | 83.5524 | 1695.6892 | 5695.6892
83.5634 | 1671.7295 | 83.5634 | 1730.114 | 2730.114 | 83.5634 | 1695.3941 | 5695.3941
83.5744 | 1671.2818 | 83.5744 | 1729.8292 | 2729.8292 | 83.5744 | 1695.1139 | 5695.1139
83.5854 | 1670.8511 | 83.5854 | 1729.5844 | 2729.5844 | 83.5854 | 1694.811 | 5694.811
83.5964 | 1670.4451 | 83.5964 | 1729.32 | 2729.32 | 83.5964 | 1694.4805 | 5694.4805
83.6074 | 1670.0393 | 83.6074 | 1729.0837 | 2729.0837 | 83.6074 | 1694.1607 | 5694.1607
83.6184 | 1669.6733 | 83.6184 | 1728.8535 | 2728.8535 | 83.6184 | 1693.8402 | 5693.8402
83.6294 | 1669.3273 | 83.6294 | 1728.6427 | 2728.6427 | 83.6294 | 1693.4971 | 5693.4971
83.6404 | 1669.0049 | 83.6404 | 1728.4204 | 2728.4204 | 83.6404 | 1693.1455 | 5693.1455
83.6514 | 1668.6691 | 83.6514 | 1728.1791 | 2728.1791 | 83.6514 | 1692.8067 | 5692.8067
83.6624 | 1668.3535 | 83.6624 | 1727.9078 | 2727.9078 | 83.6624 | 1692.4893 | 5692.4893
83.6734 | 1668.0488 | 83.6734 | 1727.6139 | 2727.6139 | 83.6734 | 1692.2031 | 5692.2031
83.6844 | 1667.7554 | 83.6844 | 1727.3044 | 2727.3044 | 83.6844 | 1691.9375 | 5691.9375
83.6954 | 1667.4529 | 83.6954 | 1726.9897 | 2726.9897 | 83.6954 | 1691.6667 | 5691.6667
83.7064 | 1667.1231 | 83.7064 | 1726.661 | 2726.661 | 83.7064 | 1691.412 | 5691.412
83.7174 | 1666.7888 | 83.7174 | 1726.3134 | 2726.3134 | 83.7174 | 1691.1783 | 5691.1783
83.7284 | 1666.4286 | 83.7284 | 1725.9355 | 2725.9355 | 83.7284 | 1690.981 | 5690.981
83.7394 | 1666.0686 | 83.7394 | 1725.5385 | 2725.5385 | 83.7394 | 1690.7847 | 5690.7847
83.7504 | 1665.7311 | 83.7504 | 1725.1309 | 2725.1309 | 83.7504 | 1690.6048 | 5690.6048
83.7614 | 1665.4167 | 83.7614 | 1724.7125 | 2724.7125 | 83.7614 | 1690.4446 | 5690.4446
83.7724 | 1665.1195 | 83.7724 | 1724.2851 | 2724.2851 | 83.7724 | 1690.2842 | 5690.2842
83.7834 | 1664.8373 | 83.7834 | 1723.8463 | 2723.8463 | 83.7834 | 1690.1231 | 5690.1231
83.7944 | 1664.558 | 83.7944 | 1723.4013 | 2723.4013 | 83.7944 | 1689.956 | 5689.956
83.8054 | 1664.269 | 83.8054 | 1722.936 | 2722.936 | 83.8054 | 1689.7808 | 5689.7808
83.8164 | 1663.9755 | 83.8164 | 1722.4651 | 2722.4651 | 83.8164 | 1689.5834 | 5689.5834
83.8274 | 1663.6763 | 83.8274 | 1722.0077 | 2722.0077 | 83.8274 | 1689.3786 | 5689.3786
83.8384 | 1663.3708 | 83.8384 | 1721.5422 | 2721.5422 | 83.8384 | 1689.191 | 5689.191
83.8494 | 1663.0572 | 83.8494 | 1721.0602 | 2721.0602 | 83.8494 | 1689.0088 | 5689.0088
83.8604 | 1662.7472 | 83.8604 | 1720.5841 | 2720.5841 | 83.8604 | 1688.8282 | 5688.8282
83.8714 | 1662.4522 | 83.8714 | 1720.1145 | 2720.1145 | 83.8714 | 1688.6399 | 5688.6399
83.8824 | 1662.1518 | 83.8824 | 1719.6464 | 2719.6464 | 83.8824 | 1688.4345 | 5688.4345
83.8934 | 1661.841 | 83.8934 | 1719.1663 | 2719.1663 | 83.8934 | 1688.2159 | 5688.2159
83.9044 | 1661.5398 | 83.9044 | 1718.6742 | 2718.6742 | 83.9044 | 1687.9828 | 5687.9828
83.9154 | 1661.2331 | 83.9154 | 1718.1691 | 2718.1691 | 83.9154 | 1687.735 | 5687.735
83.9264 | 1660.9117 | 83.9264 | 1717.665 | 2717.665 | 83.9264 | 1687.4687 | 5687.4687
83.9374 | 1660.5846 | 83.9374 | 1717.1626 | 2717.1626 | 83.9374 | 1687.2073 | 5687.2073
83.9484 | 1660.2563 | 83.9484 | 1716.6647 | 2716.6647 | 83.9484 | 1686.9342 | 5686.9342
83.9594 | 1659.9191 | 83.9594 | 1716.183 | 2716.183 | 83.9594 | 1686.6637 | 5686.6637
83.9704 | 1659.5723 | 83.9704 | 1715.7034 | 2715.7034 | 83.9704 | 1686.4014 | 5686.4014
83.9814 | 1659.2168 | 83.9814 | 1715.2219 | 2715.2219 | 83.9814 | 1686.1123 | 5686.1123
83.9924 | 1658.879 | 83.9924 | 1714.7434 | 2714.7434 | 83.9924 | 1685.8002 | 5685.8002
84.0034 | 1658.578 | 84.0034 | 1714.2665 | 2714.2665 | 84.0034 | 1685.4858 | 5685.4858
84.0144 | 1658.2942 | 84.0144 | 1713.7788 | 2713.7788 | 84.0144 | 1685.1587 | 5685.1587
84.0254 | 1657.9959 | 84.0254 | 1713.2803 | 2713.2803 | 84.0254 | 1684.8229 | 5684.8229
84.0364 | 1657.7098 | 84.0364 | 1712.7927 | 2712.7927 | 84.0364 | 1684.5021 | 5684.5021
84.0474 | 1657.4077 | 84.0474 | 1712.3055 | 2712.3055 | 84.0474 | 1684.1727 | 5684.1727
84.0584 | 1657.0821 | 84.0584 | 1711.8211 | 2711.8211 | 84.0584 | 1683.8426 | 5683.8426
84.0694 | 1656.7664 | 84.0694 | 1711.3348 | 2711.3348 | 84.0694 | 1683.5096 | 5683.5096
84.0804 | 1656.4543 | 84.0804 | 1710.864 | 2710.864 | 84.0804 | 1683.1478 | 5683.1478
84.0914 | 1656.137 | 84.0914 | 1710.3717 | 2710.3717 | 84.0914 | 1682.7388 | 5682.7388
84.1024 | 1655.7949 | 84.1024 | 1709.8394 | 2709.8394 | 84.1024 | 1682.3028 | 5682.3028
84.1134 | 1655.4397 | 84.1134 | 1709.3368 | 2709.3368 | 84.1134 | 1681.8561 | 5681.8561
84.1244 | 1655.0984 | 84.1244 | 1708.8552 | 2708.8552 | 84.1244 | 1681.4004 | 5681.4004
84.1354 | 1654.7557 | 84.1354 | 1708.3905 | 2708.3905 | 84.1354 | 1680.9346 | 5680.9346
84.1464 | 1654.4111 | 84.1464 | 1707.9539 | 2707.9539 | 84.1464 | 1680.4805 | 5680.4805
84.1574 | 1654.1004 | 84.1574 | 1707.507 | 2707.507 | 84.1574 | 1680.0187 | 5680.0187
84.1684 | 1653.7968 | 84.1684 | 1707.0276 | 2707.0276 | 84.1684 | 1679.5716 | 5679.5716
84.1794 | 1653.5121 | 84.1794 | 1706.5597 | 2706.5597 | 84.1794 | 1679.1415 | 5679.1415
84.1904 | 1653.2298 | 84.1904 | 1706.1098 | 2706.1098 | 84.1904 | 1678.704 | 5678.704
84.2014 | 1652.9539 | 84.2014 | 1705.6573 | 2705.6573 | 84.2014 | 1678.2596 | 5678.2596
84.2124 | 1652.7076 | 84.2124 | 1705.1954 | 2705.1954 | 84.2124 | 1677.8195 | 5677.8195
84.2234 | 1652.46 | 84.2234 | 1704.714 | 2704.714 | 84.2234 | 1677.3759 | 5677.3759
84.2344 | 1652.2205 | 84.2344 | 1704.2376 | 2704.2376 | 84.2344 | 1676.9312 | 5676.9312
84.2454 | 1651.9827 | 84.2454 | 1703.7389 | 2703.7389 | 84.2454 | 1676.4876 | 5676.4876
84.2564 | 1651.7785 | 84.2564 | 1703.2259 | 2703.2259 | 84.2564 | 1676.0251 | 5676.0251
84.2674 | 1651.5352 | 84.2674 | 1702.7275 | 2702.7275 | 84.2674 | 1675.5638 | 5675.5638
84.2784 | 1651.2865 | 84.2784 | 1702.242 | 2702.242 | 84.2784 | 1675.0988 | 5675.0988
84.2894 | 1651.0052 | 84.2894 | 1701.7118 | 2701.7118 | 84.2894 | 1674.6547 | 5674.6547
84.3004 | 1650.6891 | 84.3004 | 1701.2114 | 2701.2114 | 84.3004 | 1674.2265 | 5674.2265
84.3114 | 1650.3887 | 84.3114 | 1700.6926 | 2700.6926 | 84.3114 | 1673.7663 | 5673.7663
84.3224 | 1650.0668 | 84.3224 | 1700.1855 | 2700.1855 | 84.3224 | 1673.2972 | 5673.2972
84.3334 | 1649.7516 | 84.3334 | 1699.6653 | 2699.6653 | 84.3334 | 1672.8632 | 5672.8632
84.3444 | 1649.408 | 84.3444 | 1699.1537 | 2699.1537 | 84.3444 | 1672.4254 | 5672.4254
84.3554 | 1649.0745 | 84.3554 | 1698.6519 | 2698.6519 | 84.3554 | 1671.9846 | 5671.9846
84.3664 | 1648.7293 | 84.3664 | 1698.1704 | 2698.1704 | 84.3664 | 1671.5369 | 5671.5369
84.3774 | 1648.3858 | 84.3774 | 1697.6999 | 2697.6999 | 84.3774 | 1671.0739 | 5671.0739
84.3884 | 1648.0329 | 84.3884 | 1697.2278 | 2697.2278 | 84.3884 | 1670.6049 | 5670.6049
84.3994 | 1647.6788 | 84.3994 | 1696.7602 | 2696.7602 | 84.3994 | 1670.1499 | 5670.1499
84.4104 | 1647.3507 | 84.4104 | 1696.3146 | 2696.3146 | 84.4104 | 1669.6853 | 5669.6853
84.4214 | 1647.0295 | 84.4214 | 1695.891 | 2695.891 | 84.4214 | 1669.2217 | 5669.2217
84.4324 | 1646.7246 | 84.4324 | 1695.5138 | 2695.5138 | 84.4324 | 1668.74 | 5668.74
84.4434 | 1646.4275 | 84.4434 | 1695.1617 | 2695.1617 | 84.4434 | 1668.2536 | 5668.2536
84.4544 | 1646.151 | 84.4544 | 1694.8291 | 2694.8291 | 84.4544 | 1667.7537 | 5667.7537
84.4654 | 1645.872 | 84.4654 | 1694.52 | 2694.52 | 84.4654 | 1667.2498 | 5667.2498
84.4764 | 1645.5799 | 84.4764 | 1694.2077 | 2694.2077 | 84.4764 | 1666.7734 | 5666.7734
84.4874 | 1645.2692 | 84.4874 | 1693.9094 | 2693.9094 | 84.4874 | 1666.2934 | 5666.2934
84.4984 | 1644.9363 | 84.4984 | 1693.6351 | 2693.6351 | 84.4984 | 1665.8227 | 5665.8227
84.5094 | 1644.6039 | 84.5094 | 1693.4 | 2693.4 | 84.5094 | 1665.3499 | 5665.3499
84.5204 | 1644.2734 | 84.5204 | 1693.168 | 2693.168 | 84.5204 | 1664.911 | 5664.911
84.5314 | 1643.9154 | 84.5314 | 1692.9322 | 2692.9322 | 84.5314 | 1664.4631 | 5664.4631
84.5424 | 1643.5797 | 84.5424 | 1692.7016 | 2692.7016 | 84.5424 | 1664.0044 | 5664.0044
84.5534 | 1643.277 | 84.5534 | 1692.4733 | 2692.4733 | 84.5534 | 1663.5187 | 5663.5187
84.5644 | 1642.9704 | 84.5644 | 1692.2348 | 2692.2348 | 84.5644 | 1663.0579 | 5663.0579
84.5754 | 1642.6561 | 84.5754 | 1691.9877 | 2691.9877 | 84.5754 | 1662.6026 | 5662.6026
84.5864 | 1642.3452 | 84.5864 | 1691.7355 | 2691.7355 | 84.5864 | 1662.1432 | 5662.1432
84.5974 | 1642.0253 | 84.5974 | 1691.485 | 2691.485 | 84.5974 | 1661.6993 | 5661.6993
84.6084 | 1641.6853 | 84.6084 | 1691.227 | 2691.227 | 84.6084 | 1661.261 | 5661.261
84.6194 | 1641.3379 | 84.6194 | 1690.9686 | 2690.9686 | 84.6194 | 1660.8411 | 5660.8411
84.6304 | 1640.9883 | 84.6304 | 1690.7236 | 2690.7236 | 84.6304 | 1660.4188 | 5660.4188
84.6414 | 1640.64 | 84.6414 | 1690.4838 | 2690.4838 | 84.6414 | 1659.9899 | 5659.9899
84.6524 | 1640.3001 | 84.6524 | 1690.2047 | 2690.2047 | 84.6524 | 1659.5725 | 5659.5725
84.6634 | 1639.9651 | 84.6634 | 1689.8958 | 2689.8958 | 84.6634 | 1659.1478 | 5659.1478
84.6744 | 1639.6336 | 84.6744 | 1689.5703 | 2689.5703 | 84.6744 | 1658.7237 | 5658.7237
84.6854 | 1639.3066 | 84.6854 | 1689.2547 | 2689.2547 | 84.6854 | 1658.2852 | 5658.2852
84.6964 | 1638.9692 | 84.6964 | 1688.93 | 2688.93 | 84.6964 | 1657.8531 | 5657.8531
84.7074 | 1638.6191 | 84.7074 | 1688.6152 | 2688.6152 | 84.7074 | 1657.413 | 5657.413
84.7184 | 1638.2623 | 84.7184 | 1688.3159 | 2688.3159 | 84.7184 | 1656.9595 | 5656.9595
84.7294 | 1637.9223 | 84.7294 | 1688.0144 | 2688.0144 | 84.7294 | 1656.5017 | 5656.5017
84.7404 | 1637.5874 | 84.7404 | 1687.6895 | 2687.6895 | 84.7404 | 1656.0387 | 5656.0387
84.7514 | 1637.2553 | 84.7514 | 1687.3512 | 2687.3512 | 84.7514 | 1655.5828 | 5655.5828
84.7624 | 1636.935 | 84.7624 | 1686.9921 | 2686.9921 | 84.7624 | 1655.1304 | 5655.1304
84.7734 | 1636.6104 | 84.7734 | 1686.6153 | 2686.6153 | 84.7734 | 1654.6729 | 5654.6729
84.7844 | 1636.2792 | 84.7844 | 1686.2408 | 2686.2408 | 84.7844 | 1654.2341 | 5654.2341
84.7954 | 1635.9584 | 84.7954 | 1685.8986 | 2685.8986 | 84.7954 | 1653.8255 | 5653.8255
84.8064 | 1635.6602 | 84.8064 | 1685.5798 | 2685.5798 | 84.8064 | 1653.4254 | 5653.4254
84.8174 | 1635.362 | 84.8174 | 1685.2401 | 2685.2401 | 84.8174 | 1653.0349 | 5653.0349
84.8284 | 1635.0633 | 84.8284 | 1684.9007 | 2684.9007 | 84.8284 | 1652.6638 | 5652.6638
84.8394 | 1634.764 | 84.8394 | 1684.5407 | 2684.5407 | 84.8394 | 1652.2912 | 5652.2912
84.8504 | 1634.4641 | 84.8504 | 1684.1639 | 2684.1639 | 84.8504 | 1651.8795 | 5651.8795
84.8614 | 1634.1437 | 84.8614 | 1683.8003 | 2683.8003 | 84.8614 | 1651.4569 | 5651.4569
84.8724 | 1633.815 | 84.8724 | 1683.4599 | 2683.4599 | 84.8724 | 1651.0265 | 5651.0265
84.8834 | 1633.4972 | 84.8834 | 1683.126 | 2683.126 | 84.8834 | 1650.5758 | 5650.5758
84.8944 | 1633.2046 | 84.8944 | 1682.7783 | 2682.7783 | 84.8944 | 1650.1247 | 5650.1247
84.9054 | 1632.9187 | 84.9054 | 1682.4283 | 2682.4283 | 84.9054 | 1649.6869 | 5649.6869
84.9164 | 1632.6263 | 84.9164 | 1682.0985 | 2682.0985 | 84.9164 | 1649.2369 | 5649.2369
84.9274 | 1632.3283 | 84.9274 | 1681.7996 | 2681.7996 | 84.9274 | 1648.7917 | 5648.7917
84.9384 | 1632.0315 | 84.9384 | 1681.5005 | 2681.5005 | 84.9384 | 1648.3385 | 5648.3385
84.9494 | 1631.7346 | 84.9494 | 1681.2263 | 2681.2263 | 84.9494 | 1647.8772 | 5647.8772
84.9604 | 1631.4242 | 84.9604 | 1680.9797 | 2680.9797 | 84.9604 | 1647.4231 | 5647.4231
84.9714 | 1631.126 | 84.9714 | 1680.724 | 2680.724 | 84.9714 | 1646.9544 | 5646.9544
84.9824 | 1630.8087 | 84.9824 | 1680.4516 | 2680.4516 | 84.9824 | 1646.4674 | 5646.4674
84.9934 | 1630.5142 | 84.9934 | 1680.1989 | 2680.1989 | 84.9934 | 1645.9623 | 5645.9623
85.0044 | 1630.2421 | 85.0044 | 1679.929 | 2679.929 | 85.0044 | 1645.4407 | 5645.4407
85.0154 | 1629.9741 | 85.0154 | 1679.6614 | 2679.6614 | 85.0154 | 1644.9311 | 5644.9311
85.0264 | 1629.6994 | 85.0264 | 1679.3855 | 2679.3855 | 85.0264 | 1644.4367 | 5644.4367
85.0374 | 1629.4023 | 85.0374 | 1679.1252 | 2679.1252 | 85.0374 | 1643.9133 | 5643.9133
85.0484 | 1629.1099 | 85.0484 | 1678.8625 | 2678.8625 | 85.0484 | 1643.3959 | 5643.3959
85.0594 | 1628.826 | 85.0594 | 1678.5912 | 2678.5912 | 85.0594 | 1642.8821 | 5642.8821
85.0704 | 1628.5409 | 85.0704 | 1678.3228 | 2678.3228 | 85.0704 | 1642.3687 | 5642.3687
85.0814 | 1628.2442 | 85.0814 | 1678.0456 | 2678.0456 | 85.0814 | 1641.8433 | 5641.8433
85.0924 | 1627.9423 | 85.0924 | 1677.7982 | 2677.7982 | 85.0924 | 1641.3122 | 5641.3122
85.1034 | 1627.65 | 85.1034 | 1677.553 | 2677.553 | 85.1034 | 1640.7582 | 5640.7582
85.1144 | 1627.3451 | 85.1144 | 1677.2975 | 2677.2975 | 85.1144 | 1640.2059 | 5640.2059
85.1254 | 1627.0315 | 85.1254 | 1677.0334 | 2677.0334 | 85.1254 | 1639.639 | 5639.639
85.1364 | 1626.7153 | 85.1364 | 1676.7367 | 2676.7367 | 85.1364 | 1639.0796 | 5639.0796
85.1474 | 1626.3695 | 85.1474 | 1676.4379 | 2676.4379 | 85.1474 | 1638.5348 | 5638.5348
85.1584 | 1625.9567 | 85.1584 | 1676.1164 | 2676.1164 | 85.1584 | 1637.9811 | 5637.9811
85.1694 | 1625.5327 | 85.1694 | 1675.775 | 2675.775 | 85.1694 | 1637.4286 | 5637.4286
85.1804 | 1625.1157 | 85.1804 | 1675.4367 | 2675.4367 | 85.1804 | 1636.8412 | 5636.8412
85.1914 | 1624.7074 | 85.1914 | 1675.0946 | 2675.0946 | 85.1914 | 1636.2599 | 5636.2599
85.2024 | 1624.3147 | 85.2024 | 1674.7224 | 2674.7224 | 85.2024 | 1635.6724 | 5635.6724
85.2134 | 1623.9296 | 85.2134 | 1674.3194 | 2674.3194 | 85.2134 | 1635.095 | 5635.095
85.2244 | 1623.5483 | 85.2244 | 1673.9305 | 2673.9305 | 85.2244 | 1634.4824 | 5634.4824
85.2354 | 1623.2135 | 85.2354 | 1673.5367 | 2673.5367 | 85.2354 | 1633.8872 | 5633.8872
85.2464 | 1622.8641 | 85.2464 | 1673.1351 | 2673.1351 | 85.2464 | 1633.3039 | 5633.3039
85.2574 | 1622.487 | 85.2574 | 1672.7381 | 2672.7381 | 85.2574 | 1632.7687 | 5632.7687
85.2684 | 1622.1091 | 85.2684 | 1672.3436 | 2672.3436 | 85.2684 | 1632.2006 | 5632.2006
85.2794 | 1621.7391 | 85.2794 | 1671.9348 | 2671.9348 | 85.2794 | 1631.6471 | 5631.6471
85.2904 | 1621.363 | 85.2904 | 1671.5319 | 2671.5319 | 85.2904 | 1631.1139 | 5631.1139
85.3014 | 1620.9906 | 85.3014 | 1671.1545 | 2671.1545 | 85.3014 | 1630.5763 | 5630.5763
85.3124 | 1620.6462 | 85.3124 | 1670.7973 | 2670.7973 | 85.3124 | 1630.0441 | 5630.0441
85.3234 | 1620.3234 | 85.3234 | 1670.4347 | 2670.4347 | 85.3234 | 1629.5109 | 5629.5109
85.3344 | 1620.0418 | 85.3344 | 1670.0655 | 2670.0655 | 85.3344 | 1628.9748 | 5628.9748
85.3454 | 1619.7554 | 85.3454 | 1669.7033 | 2669.7033 | 85.3454 | 1628.4434 | 5628.4434
85.3564 | 1619.4648 | 85.3564 | 1669.3765 | 2669.3765 | 85.3564 | 1627.9127 | 5627.9127
85.3674 | 1619.1941 | 85.3674 | 1669.0616 | 2669.0616 | 85.3674 | 1627.3983 | 5627.3983
85.3784 | 1618.9404 | 85.3784 | 1668.7713 | 2668.7713 | 85.3784 | 1626.8899 | 5626.8899
85.3894 | 1618.6936 | 85.3894 | 1668.4544 | 2668.4544 | 85.3894 | 1626.4006 | 5626.4006
85.4004 | 1618.4456 | 85.4004 | 1668.1405 | 2668.1405 | 85.4004 | 1625.8936 | 5625.8936
85.4114 | 1618.173 | 85.4114 | 1667.8133 | 2667.8133 | 85.4114 | 1625.4034 | 5625.4034
85.4224 | 1617.8797 | 85.4224 | 1667.4784 | 2667.4784 | 85.4224 | 1624.9307 | 5624.9307
85.4334 | 1617.5599 | 85.4334 | 1667.1429 | 2667.1429 | 85.4334 | 1624.4797 | 5624.4797
85.4444 | 1617.2203 | 85.4444 | 1666.8119 | 2666.8119 | 85.4444 | 1624.0418 | 5624.0418
85.4554 | 1616.8801 | 85.4554 | 1666.4766 | 2666.4766 | 85.4554 | 1623.6095 | 5623.6095
85.4664 | 1616.5341 | 85.4664 | 1666.1667 | 2666.1667 | 85.4664 | 1623.1771 | 5623.1771
85.4774 | 1616.1759 | 85.4774 | 1665.8747 | 2665.8747 | 85.4774 | 1622.7631 | 5622.7631
85.4884 | 1615.83 | 85.4884 | 1665.5831 | 2665.5831 | 85.4884 | 1622.3468 | 5622.3468
85.4994 | 1615.4677 | 85.4994 | 1665.2767 | 2665.2767 | 85.4994 | 1621.9249 | 5621.9249
85.5104 | 1615.0933 | 85.5104 | 1664.9635 | 2664.9635 | 85.5104 | 1621.5057 | 5621.5057
85.5214 | 1614.7208 | 85.5214 | 1664.667 | 2664.667 | 85.5214 | 1621.0753 | 5621.0753
85.5324 | 1614.3443 | 85.5324 | 1664.3751 | 2664.3751 | 85.5324 | 1620.6448 | 5620.6448
85.5434 | 1613.9691 | 85.5434 | 1664.0954 | 2664.0954 | 85.5434 | 1620.2328 | 5620.2328
85.5544 | 1613.6057 | 85.5544 | 1663.8174 | 2663.8174 | 85.5544 | 1619.8556 | 5619.8556
85.5654 | 1613.2532 | 85.5654 | 1663.5297 | 2663.5297 | 85.5654 | 1619.476 | 5619.476
85.5764 | 1612.9047 | 85.5764 | 1663.234 | 2663.234 | 85.5764 | 1619.094 | 5619.094
85.5874 | 1612.544 | 85.5874 | 1662.9276 | 2662.9276 | 85.5874 | 1618.7294 | 5618.7294
85.5984 | 1612.1735 | 85.5984 | 1662.6302 | 2662.6302 | 85.5984 | 1618.3608 | 5618.3608
85.6094 | 1611.7967 | 85.6094 | 1662.3423 | 2662.3423 | 85.6094 | 1617.9765 | 5617.9765
85.6204 | 1611.4009 | 85.6204 | 1662.0281 | 2662.0281 | 85.6204 | 1617.586 | 5617.586
85.6314 | 1611.0054 | 85.6314 | 1661.6925 | 2661.6925 | 85.6314 | 1617.2011 | 5617.2011
85.6424 | 1610.6143 | 85.6424 | 1661.3741 | 2661.3741 | 85.6424 | 1616.8259 | 5616.8259
85.6534 | 1610.2209 | 85.6534 | 1661.0455 | 2661.0455 | 85.6534 | 1616.4571 | 5616.4571
85.6644 | 1609.8241 | 85.6644 | 1660.6971 | 2660.6971 | 85.6644 | 1616.0962 | 5616.0962
85.6754 | 1609.4512 | 85.6754 | 1660.3536 | 2660.3536 | 85.6754 | 1615.7701 | 5615.7701
85.6864 | 1609.1148 | 85.6864 | 1660.0188 | 2660.0188 | 85.6864 | 1615.4652 | 5615.4652
85.6974 | 1608.7834 | 85.6974 | 1659.6823 | 2659.6823 | 85.6974 | 1615.1728 | 5615.1728
85.7084 | 1608.4491 | 85.7084 | 1659.3381 | 2659.3381 | 85.7084 | 1614.8963 | 5614.8963
85.7194 | 1608.0914 | 85.7194 | 1658.9972 | 2658.9972 | 85.7194 | 1614.6342 | 5614.6342
85.7304 | 1607.7441 | 85.7304 | 1658.6618 | 2658.6618 | 85.7304 | 1614.3809 | 5614.3809
85.7414 | 1607.4055 | 85.7414 | 1658.3111 | 2658.3111 | 85.7414 | 1614.1515 | 5614.1515
85.7524 | 1607.0719 | 85.7524 | 1657.9535 | 2657.9535 | 85.7524 | 1613.9176 | 5613.9176
85.7634 | 1606.7285 | 85.7634 | 1657.6064 | 2657.6064 | 85.7634 | 1613.6826 | 5613.6826
85.7744 | 1606.388 | 85.7744 | 1657.2431 | 2657.2431 | 85.7744 | 1613.4632 | 5613.4632
85.7854 | 1606.0559 | 85.7854 | 1656.8942 | 2656.8942 | 85.7854 | 1613.2699 | 5613.2699
85.7964 | 1605.7327 | 85.7964 | 1656.5177 | 2656.5177 | 85.7964 | 1613.0725 | 5613.0725
85.8074 | 1605.3896 | 85.8074 | 1656.1395 | 2656.1395 | 85.8074 | 1612.8857 | 5612.8857
85.8184 | 1605.0304 | 85.8184 | 1655.7721 | 2655.7721 | 85.8184 | 1612.7013 | 5612.7013
85.8294 | 1604.6648 | 85.8294 | 1655.4027 | 2655.4027 | 85.8294 | 1612.5261 | 5612.5261
85.8404 | 1604.2964 | 85.8404 | 1655.0332 | 2655.0332 | 85.8404 | 1612.3388 | 5612.3388
85.8514 | 1603.956 | 85.8514 | 1654.6386 | 2654.6386 | 85.8514 | 1612.1277 | 5612.1277
85.8624 | 1603.6781 | 85.8624 | 1654.2385 | 2654.2385 | 85.8624 | 1611.932 | 5611.932
85.8734 | 1603.4254 | 85.8734 | 1653.8338 | 2653.8338 | 85.8734 | 1611.7357 | 5611.7357
85.8844 | 1603.1811 | 85.8844 | 1653.4276 | 2653.4276 | 85.8844 | 1611.5618 | 5611.5618
85.8954 | 1602.9436 | 85.8954 | 1652.9986 | 2652.9986 | 85.8954 | 1611.3914 | 5611.3914
85.9064 | 1602.6978 | 85.9064 | 1652.5857 | 2652.5857 | 85.9064 | 1611.2299 | 5611.2299
85.9174 | 1602.4557 | 85.9174 | 1652.1932 | 2652.1932 | 85.9174 | 1611.0724 | 5611.0724
85.9284 | 1602.2078 | 85.9284 | 1651.7841 | 2651.7841 | 85.9284 | 1610.9326 | 5610.9326
85.9394 | 1601.9181 | 85.9394 | 1651.3688 | 2651.3688 | 85.9394 | 1610.7813 | 5610.7813
85.9504 | 1601.6325 | 85.9504 | 1650.9416 | 2650.9416 | 85.9504 | 1610.624 | 5610.624
85.9614 | 1601.3736 | 85.9614 | 1650.4888 | 2650.4888 | 85.9614 | 1610.4554 | 5610.4554
85.9724 | 1601.1372 | 85.9724 | 1650.0409 | 2650.0409 | 85.9724 | 1610.3119 | 5610.3119
85.9834 | 1600.9008 | 85.9834 | 1649.6066 | 2649.6066 | 85.9834 | 1610.156 | 5610.156
85.9944 | 1600.6652 | 85.9944 | 1649.1572 | 2649.1572 | 85.9944 | 1610.0096 | 5610.0096
86.0054 | 1600.4351 | 86.0054 | 1648.6823 | 2648.6823 | 86.0054 | 1609.861 | 5609.861
86.0164 | 1600.1789 | 86.0164 | 1648.1983 | 2648.1983 | 86.0164 | 1609.7107 | 5609.7107
86.0274 | 1599.896 | 86.0274 | 1647.7539 | 2647.7539 | 86.0274 | 1609.5524 | 5609.5524
86.0384 | 1599.548 | 86.0384 | 1647.2973 | 2647.2973 | 86.0384 | 1609.422 | 5609.422
86.0494 | 1599.222 | 86.0494 | 1646.8165 | 2646.8165 | 86.0494 | 1609.3142 | 5609.3142
86.0604 | 1598.8869 | 86.0604 | 1646.3143 | 2646.3143 | 86.0604 | 1609.2244 | 5609.2244
86.0714 | 1598.5144 | 86.0714 | 1645.8193 | 2645.8193 | 86.0714 | 1609.1318 | 5609.1318
86.0824 | 1598.1131 | 86.0824 | 1645.3193 | 2645.3193 | 86.0824 | 1609.0228 | 5609.0228
86.0934 | 1597.7053 | 86.0934 | 1644.8591 | 2644.8591 | 86.0934 | 1608.9068 | 5608.9068
86.1044 | 1597.2914 | 86.1044 | 1644.4143 | 2644.4143 | 86.1044 | 1608.8217 | 5608.8217
86.1154 | 1596.8828 | 86.1154 | 1643.9595 | 2643.9595 | 86.1154 | 1608.7274 | 5608.7274
86.1264 | 1596.4964 | 86.1264 | 1643.5 | 2643.5 | 86.1264 | 1608.6206 | 5608.6206
86.1374 | 1596.1256 | 86.1374 | 1643.0428 | 2643.0428 | 86.1374 | 1608.5106 | 5608.5106
86.1484 | 1595.7679 | 86.1484 | 1642.5949 | 2642.5949 | 86.1484 | 1608.3989 | 5608.3989
86.1594 | 1595.4088 | 86.1594 | 1642.1661 | 2642.1661 | 86.1594 | 1608.2909 | 5608.2909
86.1704 | 1595.0608 | 86.1704 | 1641.7195 | 2641.7195 | 86.1704 | 1608.1952 | 5608.1952
86.1814 | 1594.7373 | 86.1814 | 1641.2649 | 2641.2649 | 86.1814 | 1608.0991 | 5608.0991
86.1924 | 1594.4039 | 86.1924 | 1640.8356 | 2640.8356 | 86.1924 | 1608.0126 | 5608.0126
86.2034 | 1594.0981 | 86.2034 | 1640.4188 | 2640.4188 | 86.2034 | 1607.9353 | 5607.9353
86.2144 | 1593.8084 | 86.2144 | 1640.0183 | 2640.0183 | 86.2144 | 1607.8583 | 5607.8583
86.2254 | 1593.5133 | 86.2254 | 1639.625 | 2639.625 | 86.2254 | 1607.8116 | 5607.8116
86.2364 | 1593.2295 | 86.2364 | 1639.2322 | 2639.2322 | 86.2364 | 1607.7569 | 5607.7569
86.2474 | 1592.9313 | 86.2474 | 1638.837 | 2638.837 | 86.2474 | 1607.7107 | 5607.7107
86.2584 | 1592.6268 | 86.2584 | 1638.462 | 2638.462 | 86.2584 | 1607.664 | 5607.664
86.2694 | 1592.3138 | 86.2694 | 1638.0915 | 2638.0915 | 86.2694 | 1607.6303 | 5607.6303
86.2804 | 1592.0059 | 86.2804 | 1637.7222 | 2637.7222 | 86.2804 | 1607.6066 | 5607.6066
86.2914 | 1591.6892 | 86.2914 | 1637.367 | 2637.367 | 86.2914 | 1607.5919 | 5607.5919
86.3024 | 1591.3495 | 86.3024 | 1637.0116 | 2637.0116 | 86.3024 | 1607.601 | 5607.601
86.3134 | 1591.0152 | 86.3134 | 1636.6561 | 2636.6561 | 86.3134 | 1607.6233 | 5607.6233
86.3244 | 1590.7004 | 86.3244 | 1636.3258 | 2636.3258 | 86.3244 | 1607.6713 | 5607.6713
86.3354 | 1590.4098 | 86.3354 | 1636.0012 | 2636.0012 | 86.3354 | 1607.7045 | 5607.7045
86.3464 | 1590.1328 | 86.3464 | 1635.655 | 2635.655 | 86.3464 | 1607.7396 | 5607.7396
86.3574 | 1589.8671 | 86.3574 | 1635.3107 | 2635.3107 | 86.3574 | 1607.7774 | 5607.7774
86.3684 | 1589.6163 | 86.3684 | 1634.986 | 2634.986 | 86.3684 | 1607.7964 | 5607.7964
86.3794 | 1589.3599 | 86.3794 | 1634.6611 | 2634.6611 | 86.3794 | 1607.7866 | 5607.7866
86.3904 | 1589.067 | 86.3904 | 1634.3391 | 2634.3391 | 86.3904 | 1607.7641 | 5607.7641
86.4014 | 1588.7663 | 86.4014 | 1634.041 | 2634.041 | 86.4014 | 1607.7444 | 5607.7444
86.4124 | 1588.4718 | 86.4124 | 1633.7702 | 2633.7702 | 86.4124 | 1607.7246 | 5607.7246
86.4234 | 1588.2061 | 86.4234 | 1633.5318 | 2633.5318 | 86.4234 | 1607.6963 | 5607.6963
86.4344 | 1587.9326 | 86.4344 | 1633.3056 | 2633.3056 | 86.4344 | 1607.6437 | 5607.6437
86.4454 | 1587.6643 | 86.4454 | 1633.0827 | 2633.0827 | 86.4454 | 1607.5545 | 5607.5545
86.4564 | 1587.3941 | 86.4564 | 1632.8683 | 2632.8683 | 86.4564 | 1607.4648 | 5607.4648
86.4674 | 1587.104 | 86.4674 | 1632.6537 | 2632.6537 | 86.4674 | 1607.3833 | 5607.3833
86.4784 | 1586.7968 | 86.4784 | 1632.4534 | 2632.4534 | 86.4784 | 1607.279 | 5607.279
86.4894 | 1586.4849 | 86.4894 | 1632.2367 | 2632.2367 | 86.4894 | 1607.1608 | 5607.1608
86.5004 | 1586.1704 | 86.5004 | 1632.0305 | 2632.0305 | 86.5004 | 1607.0455 | 5607.0455
86.5114 | 1585.8774 | 86.5114 | 1631.8328 | 2631.8328 | 86.5114 | 1606.9408 | 5606.9408
86.5224 | 1585.6295 | 86.5224 | 1631.6319 | 2631.6319 | 86.5224 | 1606.8392 | 5606.8392
86.5334 | 1585.4201 | 86.5334 | 1631.4234 | 2631.4234 | 86.5334 | 1606.7383 | 5606.7383
86.5444 | 1585.2247 | 86.5444 | 1631.2198 | 2631.2198 | 86.5444 | 1606.6441 | 5606.6441
86.5554 | 1585.0178 | 86.5554 | 1631.0321 | 2631.0321 | 86.5554 | 1606.5782 | 5606.5782
86.5664 | 1584.7785 | 86.5664 | 1630.8692 | 2630.8692 | 86.5664 | 1606.5087 | 5606.5087
86.5774 | 1584.5155 | 86.5774 | 1630.7458 | 2630.7458 | 86.5774 | 1606.4347 | 5606.4347
86.5884 | 1584.245 | 86.5884 | 1630.6442 | 2630.6442 | 86.5884 | 1606.3529 | 5606.3529
86.5994 | 1583.9635 | 86.5994 | 1630.5696 | 2630.5696 | 86.5994 | 1606.2603 | 5606.2603
86.6104 | 1583.6867 | 86.6104 | 1630.4949 | 2630.4949 | 86.6104 | 1606.1635 | 5606.1635
86.6214 | 1583.4141 | 86.6214 | 1630.4174 | 2630.4174 | 86.6214 | 1606.0697 | 5606.0697
86.6324 | 1583.1399 | 86.6324 | 1630.3428 | 2630.3428 | 86.6324 | 1605.9698 | 5605.9698
86.6434 | 1582.8843 | 86.6434 | 1630.276 | 2630.276 | 86.6434 | 1605.8722 | 5605.8722
86.6544 | 1582.6201 | 86.6544 | 1630.2338 | 2630.2338 | 86.6544 | 1605.7935 | 5605.7935
86.6654 | 1582.3231 | 86.6654 | 1630.2273 | 2630.2273 | 86.6654 | 1605.7051 | 5605.7051
86.6764 | 1581.9918 | 86.6764 | 1630.2198 | 2630.2198 | 86.6764 | 1605.6068 | 5605.6068
86.6874 | 1581.6606 | 86.6874 | 1630.2242 | 2630.2242 | 86.6874 | 1605.5013 | 5605.5013
86.6984 | 1581.3476 | 86.6984 | 1630.2518 | 2630.2518 | 86.6984 | 1605.3665 | 5605.3665
86.7094 | 1581.0452 | 86.7094 | 1630.2753 | 2630.2753 | 86.7094 | 1605.2264 | 5605.2264
86.7204 | 1580.7588 | 86.7204 | 1630.2881 | 2630.2881 | 86.7204 | 1605.0885 | 5605.0885
86.7314 | 1580.501 | 86.7314 | 1630.2764 | 2630.2764 | 86.7314 | 1604.9525 | 5604.9525
86.7424 | 1580.2896 | 86.7424 | 1630.2808 | 2630.2808 | 86.7424 | 1604.7858 | 5604.7858
86.7534 | 1580.0618 | 86.7534 | 1630.3048 | 2630.3048 | 86.7534 | 1604.6 | 5604.6
86.7644 | 1579.8467 | 86.7644 | 1630.3356 | 2630.3356 | 86.7644 | 1604.4013 | 5604.4013
86.7754 | 1579.6486 | 86.7754 | 1630.356 | 2630.356 | 86.7754 | 1604.1984 | 5604.1984
86.7864 | 1579.4687 | 86.7864 | 1630.372 | 2630.372 | 86.7864 | 1604.0127 | 5604.0127
86.7974 | 1579.2906 | 86.7974 | 1630.3758 | 2630.3758 | 86.7974 | 1603.829 | 5603.829
86.8084 | 1579.1284 | 86.8084 | 1630.3567 | 2630.3567 | 86.8084 | 1603.6334 | 5603.6334
86.8194 | 1578.9988 | 86.8194 | 1630.3514 | 2630.3514 | 86.8194 | 1603.4458 | 5603.4458
86.8304 | 1578.8676 | 86.8304 | 1630.3523 | 2630.3523 | 86.8304 | 1603.2803 | 5603.2803
86.8414 | 1578.7463 | 86.8414 | 1630.3709 | 2630.3709 | 86.8414 | 1603.1056 | 5603.1056
86.8524 | 1578.6223 | 86.8524 | 1630.4039 | 2630.4039 | 86.8524 | 1602.932 | 5602.932
86.8634 | 1578.4957 | 86.8634 | 1630.4358 | 2630.4358 | 86.8634 | 1602.7524 | 5602.7524
86.8744 | 1578.36 | 86.8744 | 1630.4719 | 2630.4719 | 86.8744 | 1602.5435 | 5602.5435
86.8854 | 1578.2055 | 86.8854 | 1630.502 | 2630.502 | 86.8854 | 1602.3144 | 5602.3144
86.8964 | 1578.0546 | 86.8964 | 1630.4887 | 2630.4887 | 86.8964 | 1602.0659 | 5602.0659
86.9074 | 1577.8721 | 86.9074 | 1630.4571 | 2630.4571 | 86.9074 | 1601.7931 | 5601.7931
86.9184 | 1577.6675 | 86.9184 | 1630.4109 | 2630.4109 | 86.9184 | 1601.5265 | 5601.5265
86.9294 | 1577.4807 | 86.9294 | 1630.3495 | 2630.3495 | 86.9294 | 1601.2326 | 5601.2326
86.9404 | 1577.2788 | 86.9404 | 1630.2832 | 2630.2832 | 86.9404 | 1600.9379 | 5600.9379
86.9514 | 1577.0944 | 86.9514 | 1630.212 | 2630.212 | 86.9514 | 1600.6102 | 5600.6102
86.9624 | 1576.9067 | 86.9624 | 1630.1046 | 2630.1046 | 86.9624 | 1600.272 | 5600.272
86.9734 | 1576.7319 | 86.9734 | 1630.0027 | 2630.0027 | 86.9734 | 1599.946 | 5599.946
86.9844 | 1576.5519 | 86.9844 | 1629.91 | 2629.91 | 86.9844 | 1599.6247 | 5599.6247
86.9954 | 1576.3909 | 86.9954 | 1629.8099 | 2629.8099 | 86.9954 | 1599.2931 | 5599.2931
87.0064 | 1576.2675 | 87.0064 | 1629.7045 | 2629.7045 | 87.0064 | 1598.9283 | 5598.9283
87.0174 | 1576.1494 | 87.0174 | 1629.5957 | 2629.5957 | 87.0174 | 1598.5674 | 5598.5674
87.0284 | 1576.0352 | 87.0284 | 1629.4893 | 2629.4893 | 87.0284 | 1598.1833 | 5598.1833
87.0394 | 1575.8954 | 87.0394 | 1629.3929 | 2629.3929 | 87.0394 | 1597.8115 | 5597.8115
87.0504 | 1575.7393 | 87.0504 | 1629.294 | 2629.294 | 87.0504 | 1597.4465 | 5597.4465
87.0614 | 1575.578 | 87.0614 | 1629.2045 | 2629.2045 | 87.0614 | 1597.0892 | 5597.0892
87.0724 | 1575.3995 | 87.0724 | 1629.1015 | 2629.1015 | 87.0724 | 1596.7566 | 5596.7566
87.0834 | 1575.2002 | 87.0834 | 1629.0117 | 2629.0117 | 87.0834 | 1596.4374 | 5596.4374
87.0944 | 1575.0236 | 87.0944 | 1628.9462 | 2628.9462 | 87.0944 | 1596.146 | 5596.146
87.1054 | 1574.844 | 87.1054 | 1628.8513 | 2628.8513 | 87.1054 | 1595.8655 | 5595.8655
87.1164 | 1574.6425 | 87.1164 | 1628.7415 | 2628.7415 | 87.1164 | 1595.5777 | 5595.5777
87.1274 | 1574.4181 | 87.1274 | 1628.5782 | 2628.5782 | 87.1274 | 1595.2833 | 5595.2833
87.1384 | 1574.2196 | 87.1384 | 1628.3735 | 2628.3735 | 87.1384 | 1594.9928 | 5594.9928
87.1494 | 1574.022 | 87.1494 | 1628.1754 | 2628.1754 | 87.1494 | 1594.7306 | 5594.7306
87.1604 | 1573.829 | 87.1604 | 1627.9831 | 2627.9831 | 87.1604 | 1594.4793 | 5594.4793
87.1714 | 1573.6506 | 87.1714 | 1627.8043 | 2627.8043 | 87.1714 | 1594.2157 | 5594.2157
87.1824 | 1573.4884 | 87.1824 | 1627.6288 | 2627.6288 | 87.1824 | 1593.9595 | 5593.9595
87.1934 | 1573.3433 | 87.1934 | 1627.4818 | 2627.4818 | 87.1934 | 1593.7137 | 5593.7137
87.2044 | 1573.1776 | 87.2044 | 1627.3305 | 2627.3305 | 87.2044 | 1593.4878 | 5593.4878
87.2154 | 1572.9938 | 87.2154 | 1627.1602 | 2627.1602 | 87.2154 | 1593.2543 | 5593.2543
87.2264 | 1572.7772 | 87.2264 | 1626.9773 | 2626.9773 | 87.2264 | 1593.0125 | 5593.0125
87.2374 | 1572.524 | 87.2374 | 1626.8156 | 2626.8156 | 87.2374 | 1592.783 | 5592.783
87.2484 | 1572.2448 | 87.2484 | 1626.6841 | 2626.6841 | 87.2484 | 1592.5621 | 5592.5621
87.2594 | 1571.9767 | 87.2594 | 1626.5814 | 2626.5814 | 87.2594 | 1592.3249 | 5592.3249
87.2704 | 1571.7113 | 87.2704 | 1626.4466 | 2626.4466 | 87.2704 | 1592.0864 | 5592.0864
87.2814 | 1571.4572 | 87.2814 | 1626.2736 | 2626.2736 | 87.2814 | 1591.8642 | 5591.8642
87.2924 | 1571.1982 | 87.2924 | 1626.0693 | 2626.0693 | 87.2924 | 1591.6377 | 5591.6377
87.3034 | 1570.9512 | 87.3034 | 1625.8573 | 2625.8573 | 87.3034 | 1591.4078 | 5591.4078
87.3144 | 1570.6961 | 87.3144 | 1625.6346 | 2625.6346 | 87.3144 | 1591.1792 | 5591.1792
87.3254 | 1570.421 | 87.3254 | 1625.4093 | 2625.4093 | 87.3254 | 1590.9327 | 5590.9327
87.3364 | 1570.1571 | 87.3364 | 1625.1827 | 2625.1827 | 87.3364 | 1590.6906 | 5590.6906
87.3474 | 1569.9083 | 87.3474 | 1624.9499 | 2624.9499 | 87.3474 | 1590.4573 | 5590.4573
87.3584 | 1569.6834 | 87.3584 | 1624.7003 | 2624.7003 | 87.3584 | 1590.2074 | 5590.2074
87.3694 | 1569.4813 | 87.3694 | 1624.4412 | 2624.4412 | 87.3694 | 1589.9605 | 5589.9605
87.3804 | 1569.2866 | 87.3804 | 1624.1882 | 2624.1882 | 87.3804 | 1589.7174 | 5589.7174
87.3914 | 1569.0739 | 87.3914 | 1623.9248 | 2623.9248 | 87.3914 | 1589.488 | 5589.488
87.4024 | 1568.8411 | 87.4024 | 1623.6451 | 2623.6451 | 87.4024 | 1589.2769 | 5589.2769
87.4134 | 1568.5935 | 87.4134 | 1623.3895 | 2623.3895 | 87.4134 | 1589.057 | 5589.057
87.4244 | 1568.3464 | 87.4244 | 1623.1521 | 2623.1521 | 87.4244 | 1588.8264 | 5588.8264
87.4354 | 1568.0724 | 87.4354 | 1622.9073 | 2622.9073 | 87.4354 | 1588.6013 | 5588.6013
87.4464 | 1567.7792 | 87.4464 | 1622.6466 | 2622.6466 | 87.4464 | 1588.3926 | 5588.3926
87.4574 | 1567.4923 | 87.4574 | 1622.3699 | 2622.3699 | 87.4574 | 1588.1906 | 5588.1906
87.4684 | 1567.1968 | 87.4684 | 1622.0964 | 2622.0964 | 87.4684 | 1587.9883 | 5587.9883
87.4794 | 1566.8957 | 87.4794 | 1621.8275 | 2621.8275 | 87.4794 | 1587.7897 | 5587.7897
87.4904 | 1566.5828 | 87.4904 | 1621.5441 | 2621.5441 | 87.4904 | 1587.5898 | 5587.5898
87.5014 | 1566.2597 | 87.5014 | 1621.2431 | 2621.2431 | 87.5014 | 1587.4019 | 5587.4019
87.5124 | 1565.9151 | 87.5124 | 1620.9422 | 2620.9422 | 87.5124 | 1587.2156 | 5587.2156
87.5234 | 1565.5365 | 87.5234 | 1620.637 | 2620.637 | 87.5234 | 1587.0282 | 5587.0282
87.5344 | 1565.1504 | 87.5344 | 1620.3373 | 2620.3373 | 87.5344 | 1586.8278 | 5586.8278
87.5454 | 1564.744 | 87.5454 | 1620.004 | 2620.004 | 87.5454 | 1586.6241 | 5586.6241
87.5564 | 1564.3351 | 87.5564 | 1619.6394 | 2619.6394 | 87.5564 | 1586.4086 | 5586.4086
87.5674 | 1563.9361 | 87.5674 | 1619.2621 | 2619.2621 | 87.5674 | 1586.1964 | 5586.1964
87.5784 | 1563.5468 | 87.5784 | 1618.8822 | 2618.8822 | 87.5784 | 1585.9954 | 5585.9954
87.5894 | 1563.1694 | 87.5894 | 1618.5171 | 2618.5171 | 87.5894 | 1585.7993 | 5585.7993
87.6004 | 1562.8022 | 87.6004 | 1618.168 | 2618.168 | 87.6004 | 1585.6204 | 5585.6204
87.6114 | 1562.4669 | 87.6114 | 1617.8341 | 2617.8341 | 87.6114 | 1585.4643 | 5585.4643
87.6224 | 1562.1484 | 87.6224 | 1617.5047 | 2617.5047 | 87.6224 | 1585.3051 | 5585.3051
87.6334 | 1561.8052 | 87.6334 | 1617.1688 | 2617.1688 | 87.6334 | 1585.1548 | 5585.1548
87.6444 | 1561.4681 | 87.6444 | 1616.8351 | 2616.8351 | 87.6444 | 1585.0098 | 5585.0098
87.6554 | 1561.1133 | 87.6554 | 1616.5019 | 2616.5019 | 87.6554 | 1584.8893 | 5584.8893
87.6664 | 1560.7529 | 87.6664 | 1616.1787 | 2616.1787 | 87.6664 | 1584.7752 | 5584.7752
87.6774 | 1560.3978 | 87.6774 | 1615.8455 | 2615.8455 | 87.6774 | 1584.6419 | 5584.6419
87.6884 | 1560.0302 | 87.6884 | 1615.4944 | 2615.4944 | 87.6884 | 1584.5062 | 5584.5062
87.6994 | 1559.6538 | 87.6994 | 1615.1491 | 2615.1491 | 87.6994 | 1584.3731 | 5584.3731
87.7104 | 1559.2453 | 87.7104 | 1614.8097 | 2614.8097 | 87.7104 | 1584.2748 | 5584.2748
87.7214 | 1558.813 | 87.7214 | 1614.4537 | 2614.4537 | 87.7214 | 1584.1731 | 5584.1731
87.7324 | 1558.3589 | 87.7324 | 1614.0743 | 2614.0743 | 87.7324 | 1584.0692 | 5584.0692
87.7434 | 1557.9214 | 87.7434 | 1613.6796 | 2613.6796 | 87.7434 | 1583.96 | 5583.96
87.7544 | 1557.481 | 87.7544 | 1613.2859 | 2613.2859 | 87.7544 | 1583.8498 | 5583.8498
87.7654 | 1557.0465 | 87.7654 | 1612.887 | 2612.887 | 87.7654 | 1583.7317 | 5583.7317
87.7764 | 1556.6372 | 87.7764 | 1612.4802 | 2612.4802 | 87.7764 | 1583.613 | 5583.613
87.7874 | 1556.2574 | 87.7874 | 1612.0557 | 2612.0557 | 87.7874 | 1583.4982 | 5583.4982
87.7984 | 1555.8934 | 87.7984 | 1611.5839 | 2611.5839 | 87.7984 | 1583.3447 | 5583.3447
87.8094 | 1555.5451 | 87.8094 | 1611.099 | 2611.099 | 87.8094 | 1583.1602 | 5583.1602
87.8204 | 1555.2218 | 87.8204 | 1610.5983 | 2610.5983 | 87.8204 | 1582.9845 | 5582.9845
87.8314 | 1554.9185 | 87.8314 | 1610.1125 | 2610.1125 | 87.8314 | 1582.8297 | 5582.8297
87.8424 | 1554.5922 | 87.8424 | 1609.666 | 2609.666 | 87.8424 | 1582.6994 | 5582.6994
87.8534 | 1554.2622 | 87.8534 | 1609.2132 | 2609.2132 | 87.8534 | 1582.5791 | 5582.5791
87.8644 | 1553.9321 | 87.8644 | 1608.7446 | 2608.7446 | 87.8644 | 1582.4563 | 5582.4563
87.8754 | 1553.6096 | 87.8754 | 1608.2514 | 2608.2514 | 87.8754 | 1582.3378 | 5582.3378
87.8864 | 1553.2957 | 87.8864 | 1607.7583 | 2607.7583 | 87.8864 | 1582.2227 | 5582.2227
87.8974 | 1552.9555 | 87.8974 | 1607.2357 | 2607.2357 | 87.8974 | 1582.0883 | 5582.0883
87.9084 | 1552.6368 | 87.9084 | 1606.728 | 2606.728 | 87.9084 | 1581.9325 | 5581.9325
87.9194 | 1552.3287 | 87.9194 | 1606.2332 | 2606.2332 | 87.9194 | 1581.7712 | 5581.7712
87.9304 | 1552.038 | 87.9304 | 1605.7559 | 2605.7559 | 87.9304 | 1581.6217 | 5581.6217
87.9414 | 1551.7653 | 87.9414 | 1605.2669 | 2605.2669 | 87.9414 | 1581.4513 | 5581.4513
87.9524 | 1551.5202 | 87.9524 | 1604.7381 | 2604.7381 | 87.9524 | 1581.2759 | 5581.2759
87.9634 | 1551.2701 | 87.9634 | 1604.1642 | 2604.1642 | 87.9634 | 1581.1037 | 5581.1037
87.9744 | 1551.0288 | 87.9744 | 1603.62 | 2603.62 | 87.9744 | 1580.9345 | 5580.9345
87.9854 | 1550.7865 | 87.9854 | 1603.084 | 2603.084 | 87.9854 | 1580.7649 | 5580.7649
87.9964 | 1550.5463 | 87.9964 | 1602.5791 | 2602.5791 | 87.9964 | 1580.6194 | 5580.6194
88.0074 | 1550.2872 | 88.0074 | 1602.075 | 2602.075 | 88.0074 | 1580.4836 | 5580.4836
88.0184 | 1550.0382 | 88.0184 | 1601.586 | 2601.586 | 88.0184 | 1580.3486 | 5580.3486
88.0294 | 1549.7864 | 88.0294 | 1601.0899 | 2601.0899 | 88.0294 | 1580.2156 | 5580.2156
88.0404 | 1549.5068 | 88.0404 | 1600.6039 | 2600.6039 | 88.0404 | 1580.0824 | 5580.0824
88.0514 | 1549.1956 | 88.0514 | 1600.1418 | 2600.1418 | 88.0514 | 1579.9347 | 5579.9347
88.0624 | 1548.8778 | 88.0624 | 1599.6905 | 2599.6905 | 88.0624 | 1579.7849 | 5579.7849
88.0734 | 1548.5425 | 88.0734 | 1599.2183 | 2599.2183 | 88.0734 | 1579.6439 | 5579.6439
88.0844 | 1548.2265 | 88.0844 | 1598.7355 | 2598.7355 | 88.0844 | 1579.491 | 5579.491
88.0954 | 1547.926 | 88.0954 | 1598.2459 | 2598.2459 | 88.0954 | 1579.3288 | 5579.3288
88.1064 | 1547.633 | 88.1064 | 1597.7597 | 2597.7597 | 88.1064 | 1579.1522 | 5579.1522
88.1174 | 1547.3472 | 88.1174 | 1597.2388 | 2597.2388 | 88.1174 | 1578.9926 | 5578.9926
88.1284 | 1547.0433 | 88.1284 | 1596.7027 | 2596.7027 | 88.1284 | 1578.8391 | 5578.8391
88.1394 | 1546.7552 | 88.1394 | 1596.1975 | 2596.1975 | 88.1394 | 1578.6778 | 5578.6778
88.1504 | 1546.4783 | 88.1504 | 1595.7099 | 2595.7099 | 88.1504 | 1578.5149 | 5578.5149
88.1614 | 1546.1931 | 88.1614 | 1595.2469 | 2595.2469 | 88.1614 | 1578.3483 | 5578.3483
88.1724 | 1545.909 | 88.1724 | 1594.7931 | 2594.7931 | 88.1724 | 1578.1663 | 5578.1663
88.1834 | 1545.6268 | 88.1834 | 1594.357 | 2594.357 | 88.1834 | 1577.9753 | 5577.9753
88.1944 | 1545.3571 | 88.1944 | 1593.9424 | 2593.9424 | 88.1944 | 1577.7812 | 5577.7812
88.2054 | 1545.098 | 88.2054 | 1593.5448 | 2593.5448 | 88.2054 | 1577.5843 | 5577.5843
88.2164 | 1544.8431 | 88.2164 | 1593.1767 | 2593.1767 | 88.2164 | 1577.378 | 5577.378
88.2274 | 1544.6022 | 88.2274 | 1592.8313 | 2592.8313 | 88.2274 | 1577.158 | 5577.158
88.2384 | 1544.3666 | 88.2384 | 1592.4862 | 2592.4862 | 88.2384 | 1576.9389 | 5576.9389
88.2494 | 1544.1561 | 88.2494 | 1592.1658 | 2592.1658 | 88.2494 | 1576.7355 | 5576.7355
88.2604 | 1543.9586 | 88.2604 | 1591.8762 | 2591.8762 | 88.2604 | 1576.5446 | 5576.5446
88.2714 | 1543.7744 | 88.2714 | 1591.6122 | 2591.6122 | 88.2714 | 1576.3419 | 5576.3419
88.2824 | 1543.5864 | 88.2824 | 1591.3519 | 2591.3519 | 88.2824 | 1576.1423 | 5576.1423
88.2934 | 1543.399 | 88.2934 | 1591.0797 | 2591.0797 | 88.2934 | 1575.9425 | 5575.9425
88.3044 | 1543.1999 | 88.3044 | 1590.8119 | 2590.8119 | 88.3044 | 1575.7319 | 5575.7319
88.3154 | 1542.97 | 88.3154 | 1590.5262 | 2590.5262 | 88.3154 | 1575.5062 | 5575.5062
88.3264 | 1542.7406 | 88.3264 | 1590.2344 | 2590.2344 | 88.3264 | 1575.2724 | 5575.2724
88.3374 | 1542.5279 | 88.3374 | 1589.9567 | 2589.9567 | 88.3374 | 1575.0351 | 5575.0351
88.3484 | 1542.3079 | 88.3484 | 1589.6817 | 2589.6817 | 88.3484 | 1574.79 | 5574.79
88.3594 | 1542.1041 | 88.3594 | 1589.4283 | 2589.4283 | 88.3594 | 1574.5347 | 5574.5347
88.3704 | 1541.9093 | 88.3704 | 1589.192 | 2589.192 | 88.3704 | 1574.2766 | 5574.2766
88.3814 | 1541.6942 | 88.3814 | 1588.9619 | 2588.9619 | 88.3814 | 1574.0295 | 5574.0295
88.3924 | 1541.4891 | 88.3924 | 1588.7505 | 2588.7505 | 88.3924 | 1573.7766 | 5573.7766
88.4034 | 1541.2768 | 88.4034 | 1588.5362 | 2588.5362 | 88.4034 | 1573.5095 | 5573.5095
88.4144 | 1541.0777 | 88.4144 | 1588.3092 | 2588.3092 | 88.4144 | 1573.2122 | 5573.2122
88.4254 | 1540.9027 | 88.4254 | 1588.1013 | 2588.1013 | 88.4254 | 1572.9042 | 5572.9042
88.4364 | 1540.7305 | 88.4364 | 1587.9055 | 2587.9055 | 88.4364 | 1572.5992 | 5572.5992
88.4474 | 1540.5455 | 88.4474 | 1587.7278 | 2587.7278 | 88.4474 | 1572.2939 | 5572.2939
88.4584 | 1540.3824 | 88.4584 | 1587.5691 | 2587.5691 | 88.4584 | 1571.9888 | 5571.9888
88.4694 | 1540.2041 | 88.4694 | 1587.416 | 2587.416 | 88.4694 | 1571.6835 | 5571.6835
88.4804 | 1539.9851 | 88.4804 | 1587.2795 | 2587.2795 | 88.4804 | 1571.3672 | 5571.3672
88.4914 | 1539.7357 | 88.4914 | 1587.1506 | 2587.1506 | 88.4914 | 1571.0406 | 5571.0406
88.5024 | 1539.451 | 88.5024 | 1587.0401 | 2587.0401 | 88.5024 | 1570.7245 | 5570.7245
88.5134 | 1539.1471 | 88.5134 | 1586.9514 | 2586.9514 | 88.5134 | 1570.4069 | 5570.4069
88.5244 | 1538.829 | 88.5244 | 1586.8827 | 2586.8827 | 88.5244 | 1570.0828 | 5570.0828
88.5354 | 1538.4913 | 88.5354 | 1586.8345 | 2586.8345 | 88.5354 | 1569.7393 | 5569.7393
88.5464 | 1538.1587 | 88.5464 | 1586.779 | 2586.779 | 88.5464 | 1569.3604 | 5569.3604
88.5574 | 1537.8314 | 88.5574 | 1586.7331 | 2586.7331 | 88.5574 | 1568.9629 | 5568.9629
88.5684 | 1537.4939 | 88.5684 | 1586.7177 | 2586.7177 | 88.5684 | 1568.5654 | 5568.5654
88.5794 | 1537.1392 | 88.5794 | 1586.7224 | 2586.7224 | 88.5794 | 1568.1637 | 5568.1637
88.5904 | 1536.7634 | 88.5904 | 1586.7244 | 2586.7244 | 88.5904 | 1567.7621 | 5567.7621
88.6014 | 1536.3958 | 88.6014 | 1586.7441 | 2586.7441 | 88.6014 | 1567.3779 | 5567.3779
88.6124 | 1536.0378 | 88.6124 | 1586.7387 | 2586.7387 | 88.6124 | 1567.0057 | 5567.0057
88.6234 | 1535.681 | 88.6234 | 1586.7443 | 2586.7443 | 88.6234 | 1566.6373 | 5566.6373
88.6344 | 1535.315 | 88.6344 | 1586.7345 | 2586.7345 | 88.6344 | 1566.264 | 5566.264
88.6454 | 1534.9527 | 88.6454 | 1586.7131 | 2586.7131 | 88.6454 | 1565.8961 | 5565.8961
88.6564 | 1534.5799 | 88.6564 | 1586.6976 | 2586.6976 | 88.6564 | 1565.5272 | 5565.5272
88.6674 | 1534.2076 | 88.6674 | 1586.6914 | 2586.6914 | 88.6674 | 1565.1551 | 5565.1551
88.6784 | 1533.8477 | 88.6784 | 1586.6722 | 2586.6722 | 88.6784 | 1564.7811 | 5564.7811
88.6894 | 1533.4725 | 88.6894 | 1586.6482 | 2586.6482 | 88.6894 | 1564.3944 | 5564.3944
88.7004 | 1533.1029 | 88.7004 | 1586.6185 | 2586.6185 | 88.7004 | 1563.9932 | 5563.9932
88.7114 | 1532.745 | 88.7114 | 1586.5995 | 2586.5995 | 88.7114 | 1563.6145 | 5563.6145
88.7224 | 1532.3945 | 88.7224 | 1586.5685 | 2586.5685 | 88.7224 | 1563.2327 | 5563.2327
88.7334 | 1532.0748 | 88.7334 | 1586.5443 | 2586.5443 | 88.7334 | 1562.8743 | 5562.8743
88.7444 | 1531.792 | 88.7444 | 1586.5162 | 2586.5162 | 88.7444 | 1562.5274 | 5562.5274
88.7554 | 1531.5418 | 88.7554 | 1586.4544 | 2586.4544 | 88.7554 | 1562.1849 | 5562.1849
88.7664 | 1531.2834 | 88.7664 | 1586.3931 | 2586.3931 | 88.7664 | 1561.8512 | 5561.8512
88.7774 | 1531.0416 | 88.7774 | 1586.3541 | 2586.3541 | 88.7774 | 1561.5002 | 5561.5002
88.7884 | 1530.7773 | 88.7884 | 1586.3212 | 2586.3212 | 88.7884 | 1561.1625 | 5561.1625
88.7994 | 1530.512 | 88.7994 | 1586.2905 | 2586.2905 | 88.7994 | 1560.8312 | 5560.8312
88.8104 | 1530.2383 | 88.8104 | 1586.2623 | 2586.2623 | 88.8104 | 1560.511 | 5560.511
88.8214 | 1529.9596 | 88.8214 | 1586.262 | 2586.262 | 88.8214 | 1560.2027 | 5560.2027
88.8324 | 1529.6937 | 88.8324 | 1586.2822 | 2586.2822 | 88.8324 | 1559.8981 | 5559.8981
88.8434 | 1529.414 | 88.8434 | 1586.2697 | 2586.2697 | 88.8434 | 1559.6009 | 5559.6009
88.8544 | 1529.1367 | 88.8544 | 1586.2463 | 2586.2463 | 88.8544 | 1559.2926 | 5559.2926
88.8654 | 1528.8688 | 88.8654 | 1586.1927 | 2586.1927 | 88.8654 | 1558.9659 | 5558.9659
88.8764 | 1528.5995 | 88.8764 | 1586.1227 | 2586.1227 | 88.8764 | 1558.6657 | 5558.6657
88.8874 | 1528.3308 | 88.8874 | 1586.0315 | 2586.0315 | 88.8874 | 1558.3729 | 5558.3729
88.8984 | 1528.0493 | 88.8984 | 1585.9247 | 2585.9247 | 88.8984 | 1558.0716 | 5558.0716
88.9094 | 1527.746 | 88.9094 | 1585.8144 | 2585.8144 | 88.9094 | 1557.7579 | 5557.7579
88.9204 | 1527.4556 | 88.9204 | 1585.6878 | 2585.6878 | 88.9204 | 1557.4614 | 5557.4614
88.9314 | 1527.1754 | 88.9314 | 1585.5389 | 2585.5389 | 88.9314 | 1557.1779 | 5557.1779
88.9424 | 1526.8898 | 88.9424 | 1585.3771 | 2585.3771 | 88.9424 | 1556.897 | 5556.897
88.9534 | 1526.5894 | 88.9534 | 1585.2069 | 2585.2069 | 88.9534 | 1556.6058 | 5556.6058
88.9644 | 1526.2819 | 88.9644 | 1585.0089 | 2585.0089 | 88.9644 | 1556.3133 | 5556.3133
88.9754 | 1525.9501 | 88.9754 | 1584.7752 | 2584.7752 | 88.9754 | 1556.0484 | 5556.0484
88.9864 | 1525.6351 | 88.9864 | 1584.5449 | 2584.5449 | 88.9864 | 1555.7865 | 5555.7865
88.9974 | 1525.3323 | 88.9974 | 1584.3332 | 2584.3332 | 88.9974 | 1555.5448 | 5555.5448
89.0084 | 1525.0175 | 89.0084 | 1584.1301 | 2584.1301 | 89.0084 | 1555.3133 | 5555.3133
89.0194 | 1524.7232 | 89.0194 | 1583.9489 | 2583.9489 | 89.0194 | 1555.097 | 5555.097
89.0304 | 1524.4138 | 89.0304 | 1583.7853 | 2583.7853 | 89.0304 | 1554.8982 | 5554.8982
89.0414 | 1524.0953 | 89.0414 | 1583.6315 | 2583.6315 | 89.0414 | 1554.7047 | 5554.7047
89.0524 | 1523.7931 | 89.0524 | 1583.4871 | 2583.4871 | 89.0524 | 1554.5211 | 5554.5211
89.0634 | 1523.5025 | 89.0634 | 1583.3194 | 2583.3194 | 89.0634 | 1554.3471 | 5554.3471
89.0744 | 1523.2134 | 89.0744 | 1583.1424 | 2583.1424 | 89.0744 | 1554.1729 | 5554.1729
89.0854 | 1522.9408 | 89.0854 | 1582.9737 | 2582.9737 | 89.0854 | 1553.9845 | 5553.9845
89.0964 | 1522.677 | 89.0964 | 1582.7949 | 2582.7949 | 89.0964 | 1553.7821 | 5553.7821
89.1074 | 1522.4119 | 89.1074 | 1582.6062 | 2582.6062 | 89.1074 | 1553.5859 | 5553.5859
89.1184 | 1522.1517 | 89.1184 | 1582.4165 | 2582.4165 | 89.1184 | 1553.4092 | 5553.4092
89.1294 | 1521.8702 | 89.1294 | 1582.2168 | 2582.2168 | 89.1294 | 1553.2366 | 5553.2366
89.1404 | 1521.6052 | 89.1404 | 1582.021 | 2582.021 | 89.1404 | 1553.0825 | 5553.0825
89.1514 | 1521.3493 | 89.1514 | 1581.8186 | 2581.8186 | 89.1514 | 1552.9349 | 5552.9349
89.1624 | 1521.0781 | 89.1624 | 1581.6026 | 2581.6026 | 89.1624 | 1552.7816 | 5552.7816
89.1734 | 1520.836 | 89.1734 | 1581.3684 | 2581.3684 | 89.1734 | 1552.626 | 5552.626
89.1844 | 1520.6272 | 89.1844 | 1581.1148 | 2581.1148 | 89.1844 | 1552.4724 | 5552.4724
89.1954 | 1520.4441 | 89.1954 | 1580.8445 | 2580.8445 | 89.1954 | 1552.3287 | 5552.3287
89.2064 | 1520.2798 | 89.2064 | 1580.5733 | 2580.5733 | 89.2064 | 1552.1986 | 5552.1986
89.2174 | 1520.1275 | 89.2174 | 1580.2943 | 2580.2943 | 89.2174 | 1552.084 | 5552.084
89.2284 | 1519.9868 | 89.2284 | 1580.0093 | 2580.0093 | 89.2284 | 1551.9681 | 5551.9681
89.2394 | 1519.8563 | 89.2394 | 1579.7187 | 2579.7187 | 89.2394 | 1551.8571 | 5551.8571
89.2504 | 1519.7171 | 89.2504 | 1579.4215 | 2579.4215 | 89.2504 | 1551.7681 | 5551.7681
89.2614 | 1519.5756 | 89.2614 | 1579.1145 | 2579.1145 | 89.2614 | 1551.6845 | 5551.6845
89.2724 | 1519.4517 | 89.2724 | 1578.7816 | 2578.7816 | 89.2724 | 1551.5868 | 5551.5868
89.2834 | 1519.354 | 89.2834 | 1578.4284 | 2578.4284 | 89.2834 | 1551.4775 | 5551.4775
89.2944 | 1519.2733 | 89.2944 | 1578.0677 | 2578.0677 | 89.2944 | 1551.3587 | 5551.3587
89.3054 | 1519.2037 | 89.3054 | 1577.7038 | 2577.7038 | 89.3054 | 1551.2186 | 5551.2186
89.3164 | 1519.132 | 89.3164 | 1577.3566 | 2577.3566 | 89.3164 | 1551.0625 | 5551.0625
89.3274 | 1519.0677 | 89.3274 | 1576.9933 | 2576.9933 | 89.3274 | 1550.9151 | 5550.9151
89.3384 | 1518.9995 | 89.3384 | 1576.6393 | 2576.6393 | 89.3384 | 1550.7711 | 5550.7711
89.3494 | 1518.9182 | 89.3494 | 1576.311 | 2576.311 | 89.3494 | 1550.6298 | 5550.6298
89.3604 | 1518.8379 | 89.3604 | 1575.9843 | 2575.9843 | 89.3604 | 1550.4846 | 5550.4846
89.3714 | 1518.7443 | 89.3714 | 1575.6649 | 2575.6649 | 89.3714 | 1550.3385 | 5550.3385
89.3824 | 1518.6168 | 89.3824 | 1575.3552 | 2575.3552 | 89.3824 | 1550.2001 | 5550.2001
89.3934 | 1518.5105 | 89.3934 | 1575.0465 | 2575.0465 | 89.3934 | 1550.0705 | 5550.0705
89.4044 | 1518.401 | 89.4044 | 1574.7087 | 2574.7087 | 89.4044 | 1549.9365 | 5549.9365
89.4154 | 1518.3027 | 89.4154 | 1574.3472 | 2574.3472 | 89.4154 | 1549.76 | 5549.76
89.4264 | 1518.1844 | 89.4264 | 1574.0019 | 2574.0019 | 89.4264 | 1549.5822 | 5549.5822
89.4374 | 1518.0535 | 89.4374 | 1573.6581 | 2573.6581 | 89.4374 | 1549.3856 | 5549.3856
89.4484 | 1517.9072 | 89.4484 | 1573.3071 | 2573.3071 | 89.4484 | 1549.183 | 5549.183
89.4594 | 1517.7179 | 89.4594 | 1572.9742 | 2572.9742 | 89.4594 | 1548.991 | 5548.991
89.4704 | 1517.5146 | 89.4704 | 1572.6243 | 2572.6243 | 89.4704 | 1548.802 | 5548.802
89.4814 | 1517.2989 | 89.4814 | 1572.2697 | 2572.2697 | 89.4814 | 1548.6134 | 5548.6134
89.4924 | 1517.105 | 89.4924 | 1571.9025 | 2571.9025 | 89.4924 | 1548.4112 | 5548.4112
89.5034 | 1516.9199 | 89.5034 | 1571.5452 | 2571.5452 | 89.5034 | 1548.1984 | 5548.1984
89.5144 | 1516.7488 | 89.5144 | 1571.1925 | 2571.1925 | 89.5144 | 1547.994 | 5547.994
89.5254 | 1516.5966 | 89.5254 | 1570.8388 | 2570.8388 | 89.5254 | 1547.7741 | 5547.7741
89.5364 | 1516.4548 | 89.5364 | 1570.4903 | 2570.4903 | 89.5364 | 1547.5582 | 5547.5582
89.5474 | 1516.3292 | 89.5474 | 1570.1676 | 2570.1676 | 89.5474 | 1547.3415 | 5547.3415
89.5584 | 1516.1888 | 89.5584 | 1569.858 | 2569.858 | 89.5584 | 1547.141 | 5547.141
89.5694 | 1516.0076 | 89.5694 | 1569.6305 | 2569.6305 | 89.5694 | 1547.0752 | 5547.0752
89.5804 | 1515.8501 | 89.5804 | 1569.3927 | 2569.3927 | 89.5804 | 1546.9796 | 5546.9796
89.5914 | 1515.7252 | 89.5914 | 1569.1517 | 2569.1517 | 89.5914 | 1546.8942 | 5546.8942
89.6024 | 1515.6161 | 89.6024 | 1568.9264 | 2568.9264 | 89.6024 | 1546.8131 | 5546.8131
89.6134 | 1515.5839 | 89.6134 | 1568.7084 | 2568.7084 | 89.6134 | 1546.7356 | 5546.7356
89.6244 | 1515.5762 | 89.6244 | 1568.4795 | 2568.4795 | 89.6244 | 1546.6328 | 5546.6328
89.6354 | 1515.5592 | 89.6354 | 1568.2356 | 2568.2356 | 89.6354 | 1546.5009 | 5546.5009
89.6464 | 1515.5441 | 89.6464 | 1568.0025 | 2568.0025 | 89.6464 | 1546.3512 | 5546.3512
89.6574 | 1515.5264 | 89.6574 | 1567.7739 | 2567.7739 | 89.6574 | 1546.1772 | 5546.1772
89.6684 | 1515.5196 | 89.6684 | 1567.5676 | 2567.5676 | 89.6684 | 1545.9838 | 5545.9838
89.6794 | 1515.5342 | 89.6794 | 1567.3904 | 2567.3904 | 89.6794 | 1545.7461 | 5545.7461
89.6904 | 1515.4932 | 89.6904 | 1567.2023 | 2567.2023 | 89.6904 | 1545.5009 | 5545.5009
89.7014 | 1515.4159 | 89.7014 | 1566.9861 | 2566.9861 | 89.7014 | 1545.228 | 5545.228
89.7124 | 1515.3896 | 89.7124 | 1566.7298 | 2566.7298 | 89.7124 | 1544.9301 | 5544.9301
89.7234 | 1515.3326 | 89.7234 | 1566.4255 | 2566.4255 | 89.7234 | 1544.6087 | 5544.6087
89.7344 | 1515.2776 | 89.7344 | 1566.0855 | 2566.0855 | 89.7344 | 1544.2781 | 5544.2781
89.7454 | 1515.2485 | 89.7454 | 1565.6808 | 2565.6808 | 89.7454 | 1543.9635 | 5543.9635
89.7564 | 1515.2165 | 89.7564 | 1565.2204 | 2565.2204 | 89.7564 | 1543.6514 | 5543.6514
89.7674 | 1515.1795 | 89.7674 | 1564.7628 | 2564.7628 | 89.7674 | 1543.311 | 5543.311
89.7784 | 1515.1491 | 89.7784 | 1564.3081 | 2564.3081 | 89.7784 | 1542.9743 | 5542.9743
89.7894 | 1515.1237 | 89.7894 | 1563.8588 | 2563.8588 | 89.7894 | 1542.6688 | 5542.6688
89.8004 | 1515.0951 | 89.8004 | 1563.4235 | 2563.4235 | 89.8004 | 1542.4264 | 5542.4264
89.8114 | 1515.0652 | 89.8114 | 1562.9914 | 2562.9914 | 89.8114 | 1542.2009 | 5542.2009
89.8224 | 1515.035 | 89.8224 | 1562.5721 | 2562.5721 | 89.8224 | 1541.9714 | 5541.9714
89.8334 | 1515.0375 | 89.8334 | 1562.1717 | 2562.1717 | 89.8334 | 1541.7389 | 5541.7389
89.8444 | 1515.0347 | 89.8444 | 1561.7656 | 2561.7656 | 89.8444 | 1541.4524 | 5541.4524
89.8554 | 1515.0244 | 89.8554 | 1561.3506 | 2561.3506 | 89.8554 | 1541.1466 | 5541.1466
89.8664 | 1515.0127 | 89.8664 | 1560.9414 | 2560.9414 | 89.8664 | 1540.8455 | 5540.8455
89.8774 | 1514.9771 | 89.8774 | 1560.5551 | 2560.5551 | 89.8774 | 1540.5758 | 5540.5758
89.8884 | 1514.9345 | 89.8884 | 1560.2336 | 2560.2336 | 89.8884 | 1540.3057 | 5540.3057
89.8994 | 1514.8685 | 89.8994 | 1559.9855 | 2559.9855 | 89.8994 | 1540.0175 | 5540.0175
89.9104 | 1514.8159 | 89.9104 | 1559.7719 | 2559.7719 | 89.9104 | 1539.7275 | 5539.7275
89.9214 | 1514.9294 | 89.9214 | 1559.3312 | 2559.3312 | 89.9214 | 1538.9636 | 5538.9636
89.9324 | 1514.9856 | 89.9324 | 1558.9097 | 2558.9097 | 89.9324 | 1538.2937 | 5538.2937
89.9434 | 1515.1262 | 89.9434 | 1558.4341 | 2558.4341 | 89.9434 | 1537.5712 | 5537.5712
89.9544 | 1515.3428 | 89.9544 | 1557.981 | 2557.981 | 89.9544 | 1536.882 | 5536.882
89.9654 | 1515.4574 | 89.9654 | 1557.5447 | 2557.5447 | 89.9654 | 1536.2364 | 5536.2364
89.9764 | 1515.4979 | 89.9764 | 1557.0754 | 2557.0754 | 89.9764 | 1535.7601 | 5535.7601
89.9874 | 1515.3834 | 89.9874 | 1556.578 | 2556.578 | 89.9874 | 1535.425 | 5535.425

## XANES Data
Compounds | Species | Amount
A | ZnCO3
B | ZnCO3 | 0.373
C | ZnCO3
D | ZnCO3 | 0.369
A | Zn on alumina | 0.128
B | Zn on alumina
C | Zn on alumina | 0.186
D | Zn on alumina
A | Zn on bentonite | 0.872
B | Zn on bentonite | 0.627
C | Zn on bentonite | 0.814
D | Zn on bentonite | 0.631

## Isotherm Data
Sample ID | Biochar | Isotherm | x | y
PLB 1 ppm ave | A | Henry's | 0.360666667 | 0.351333333
PLB 5 ppm ave | A | Henry's | 2.896666667 | 1.181666667
PLB 25 ppm ave | A | Henry's | 16.8 | 4.283333333
PLB 50 ppm ave | A | Henry's | 19.86666667 | 15.26666667
PLB 100 ppm ave | A | Henry's | 35.6 | 29.98333333
PLB 150 ppm ave | A | Henry's | 93.73333333 | 26.13333333
PLB 200 ppm ave | A | Henry's | 143.6666667 | 23
BCM 1 ppm ave | B | Henry's | 0.619333333 | 0.222
BCM 5 ppm ave | B | Henry's | 3.833333333 | 0.713333333
BCM 25 ppm ave | B | Henry's | 22.96666667 | 1.2
BCM 50 ppm ave | B | Henry's | 46.23333333 | 2.083333333
BCM 100 ppm ave | B | Henry's | 94.7 | 0.433333333
BCM 150 ppm ave | B | Henry's | 140.6666667 | 2.666666667
BCM 200 ppm ave | B | Henry's | 184.3333333 | 2.666666667
CFB 1 ppm ave | C | Henry's | 0.028 | 0.517666667
CFB 5 ppm ave | C | Henry's | 0.129666667 | 2.565166667
CFB 25 ppm ave | C | Henry's | 7.373333333 | 8.996666667
CFB 50 ppm ave | C | Henry's | 30.1 | 10.15
CFB 100 ppm ave | C | Henry's | 72.56666667 | 11.5
CFB 150 ppm ave | C | Henry's | 115 | 15.5
CFB 200 ppm ave | C | Henry's | 166 | 11.83333333
BOU 1 ppm ave | D | Henry's | 0.079 | 0.492166667
BOU 5 ppm ave | D | Henry's | 0.098666667 | 2.580666667
BOU 25 ppm ave | D | Henry's | 6.803333333 | 9.281666667
BOU 50 ppm ave | D | Henry's | 28.86666667 | 10.76666667
BOU 100 ppm ave | D | Henry's | 69.9 | 12.83333333
BOU 150 ppm ave | D | Henry's | 120.3333333 | 12.83333333
BOU 200 ppm ave | D | Henry's | 161.6666667 | 14
PLB 1 ppm ave | A | Langmuir | 2.772643253 | 2.84629981
PLB 5 ppm ave | A | Langmuir | 0.345224396 | 0.846262341
PLB 25 ppm ave | A | Langmuir | 0.05952381 | 0.233463035
PLB 50 ppm ave | A | Langmuir | 0.05033557 | 0.065502183
PLB 100 ppm ave | A | Langmuir | 0.028089888 | 0.033351862
PLB 150 ppm ave | A | Langmuir | 0.010668563 | 0.038265306
PLB 200 ppm ave | A | Langmuir | 0.006960557 | 0.043478261
BCM 1 ppm ave | B | Langmuir | 1.614639397 | 4.504504505
BCM 5 ppm ave | B | Langmuir | 0.260869565 | 1.401869159
BCM 25 ppm ave | B | Langmuir | 0.043541364 | 0.833333333
BCM 50 ppm ave | B | Langmuir | 0.021629416 | 0.48
BCM 100 ppm ave | B | Langmuir | 0.010559662 | 2.307692308
BCM 150 ppm ave | B | Langmuir | 0.007109005 | 0.375
BCM 200 ppm ave | B | Langmuir | 0.005424955 | 0.375
CFB 1 ppm ave | C | Langmuir | 35.71428571 | 1.93174501
CFB 5 ppm ave | C | Langmuir | 7.712082262 | 0.389838217
CFB 25 ppm ave | C | Langmuir | 0.13562387 | 0.111152279
CFB 50 ppm ave | C | Langmuir | 0.033222591 | 0.098522167
CFB 100 ppm ave | C | Langmuir | 0.013780432 | 0.086956522
CFB 150 ppm ave | C | Langmuir | 0.008695652 | 0.064516129
CFB 200 ppm ave | C | Langmuir | 0.006024096 | 0.084507042
BOU 1 ppm ave | D | Langmuir | 12.65822785 | 2.031832035
BOU 5 ppm ave | D | Langmuir | 10.13513514 | 0.387496771
BOU 25 ppm ave | D | Langmuir | 0.146986771 | 0.107739271
BOU 50 ppm ave | D | Langmuir | 0.034642032 | 0.092879257
BOU 100 ppm ave | D | Langmuir | 0.014306152 | 0.077922078
BOU 150 ppm ave | D | Langmuir | 0.008310249 | 0.077922078
BOU 200 ppm ave | D | Langmuir | 0.006185567 | 0.071428571
PLB 1 ppm ave | A | Freundlich | -0.442893994 | -0.454280644
PLB 5 ppm ave | A | Freundlich | 0.461898522 | 0.072494985
PLB 25 ppm ave | A | Freundlich | 1.225309282 | 0.631781873
PLB 50 ppm ave | A | Freundlich | 1.298125005 | 1.183744223
PLB 100 ppm ave | A | Freundlich | 1.551449998 | 1.476879913
PLB 150 ppm ave | A | Freundlich | 1.971894062 | 1.417194808
PLB 200 ppm ave | A | Freundlich | 2.157356015 | 1.361727836
BCM 1 ppm ave | B | Freundlich | -0.208075545 | -0.653647026
BCM 5 ppm ave | B | Freundlich | 0.583576586 | -0.146707481
BCM 25 ppm ave | B | Freundlich | 1.361097967 | 0.079181246
BCM 50 ppm ave | B | Freundlich | 1.664955206 | 0.318758763
BCM 100 ppm ave | B | Freundlich | 1.976349979 | -0.363177902
BCM 150 ppm ave | B | Freundlich | 2.148191196 | 0.425968732
BCM 200 ppm ave | B | Freundlich | 2.265603877 | 0.425968732
CFB 1 ppm ave | C | Freundlich | -1.552841969 | -0.285949799
CFB 5 ppm ave | C | Freundlich | -0.887171653 | 0.409115588
CFB 25 ppm ave | C | Freundlich | 0.867663868 | 0.95408163
CFB 50 ppm ave | C | Freundlich | 1.478566496 | 1.006466042
CFB 100 ppm ave | C | Freundlich | 1.860737174 | 1.06069784
CFB 150 ppm ave | C | Freundlich | 2.06069784 | 1.190331698
CFB 200 ppm ave | C | Freundlich | 2.220108088 | 1.073107098
BOU 1 ppm ave | D | Freundlich | -1.102372909 | -0.307887803
BOU 5 ppm ave | D | Freundlich | -1.005829544 | 0.411731912
BOU 25 ppm ave | D | Freundlich | 0.83272175 | 0.967625968
BOU 50 ppm ave | D | Freundlich | 1.460396637 | 1.032081268
BOU 100 ppm ave | D | Freundlich | 1.844477176 | 1.108339475
BOU 150 ppm ave | D | Freundlich | 2.080385947 | 1.108339475
BOU 200 ppm ave | D | Freundlich | 2.208620484 | 1.146128036
PLB 1 ppm ave | A | Temkin | -1.019801108 | 0.351333333
PLB 5 ppm ave | A | Temkin | 1.063560651 | 1.181666667
PLB 25 ppm ave | A | Temkin | 2.821378886 | 4.283333333
PLB 50 ppm ave | A | Temkin | 2.989043285 | 15.26666667
PLB 100 ppm ave | A | Temkin | 3.572345638 | 29.98333333
PLB 150 ppm ave | A | Temkin | 4.540453871 | 26.13333333
PLB 200 ppm ave | A | Temkin | 4.967495801 | 23
BCM 1 ppm ave | B | Temkin | -0.479111648 | 0.222
BCM 5 ppm ave | B | Temkin | 1.343734747 | 0.713333333
BCM 25 ppm ave | B | Temkin | 3.134043889 | 1.2
BCM 50 ppm ave | B | Temkin | 3.833701039 | 2.083333333
BCM 100 ppm ave | B | Temkin | 4.550714 | 0.433333333
BCM 150 ppm ave | B | Temkin | 4.946393025 | 2.666666667
BCM 200 ppm ave | B | Temkin | 5.216745713 | 2.666666667
CFB 1 ppm ave | C | Temkin | -3.575550769 | 0.517666667
CFB 5 ppm ave | C | Temkin | -2.042788224 | 2.565166667
CFB 25 ppm ave | C | Temkin | 1.997869888 | 8.996666667
CFB 50 ppm ave | C | Temkin | 3.404525172 | 10.15
CFB 100 ppm ave | C | Temkin | 4.28450568 | 11.5
CFB 150 ppm ave | C | Temkin | 4.744932128 | 15.5
CFB 200 ppm ave | C | Temkin | 5.111987788 | 11.83333333
BOU 1 ppm ave | D | Temkin | -2.538307427 | 0.492166667
BOU 5 ppm ave | D | Temkin | -2.316008113 | 2.580666667
BOU 25 ppm ave | D | Temkin | 1.917412688 | 9.281666667
BOU 50 ppm ave | D | Temkin | 3.362687527 | 10.76666667
BOU 100 ppm ave | D | Temkin | 4.247065649 | 12.83333333
BOU 150 ppm ave | D | Temkin | 4.79026567 | 12.83333333
BOU 200 ppm ave | D | Temkin | 5.085536602 | 14
PLB 1 ppm ave | A | Halsey | -1.046019839 | -1.019801108
PLB 5 ppm ave | A | Halsey | 0.166925871 | 1.063560651
PLB 25 ppm ave | A | Halsey | 1.454731523 | 2.821378886
PLB 50 ppm ave | A | Halsey | 2.725671802 | 2.989043285
PLB 100 ppm ave | A | Halsey | 3.400641672 | 3.572345638
PLB 150 ppm ave | A | Halsey | 3.263211639 | 4.540453871
PLB 200 ppm ave | A | Halsey | 3.135494216 | 4.967495801
BCM 1 ppm ave | B | Halsey | -1.505077897 | -0.479111648
BCM 5 ppm ave | B | Halsey | -0.33780646 | 1.343734747
BCM 25 ppm ave | B | Halsey | 0.182321557 | 3.134043889
BCM 50 ppm ave | B | Halsey | 0.733969175 | 3.833701039
BCM 100 ppm ave | B | Halsey | -0.836248024 | 4.550714
BCM 150 ppm ave | B | Halsey | 0.980829253 | 4.946393025
BCM 200 ppm ave | B | Halsey | 0.980829253 | 5.216745713
CFB 1 ppm ave | C | Halsey | -0.658423745 | -3.575550769
CFB 5 ppm ave | C | Halsey | 0.942023454 | -2.042788224
CFB 25 ppm ave | C | Halsey | 2.196854138 | 1.997869888
CFB 50 ppm ave | C | Halsey | 2.317473705 | 3.404525172
CFB 100 ppm ave | C | Halsey | 2.442347035 | 4.28450568
CFB 150 ppm ave | C | Halsey | 2.740840024 | 4.744932128
CFB 200 ppm ave | C | Halsey | 2.470920408 | 5.111987788
BOU 1 ppm ave | D | Halsey | -0.708937866 | -2.538307427
BOU 5 ppm ave | D | Halsey | 0.948047763 | -2.316008113
BOU 25 ppm ave | D | Halsey | 2.228041128 | 1.917412688
BOU 50 ppm ave | D | Halsey | 2.376454942 | 3.362687527
BOU 100 ppm ave | D | Halsey | 2.552045953 | 4.247065649
BOU 150 ppm ave | D | Halsey | 2.552045953 | 4.79026567
BOU 200 ppm ave | D | Halsey | 2.63905733 | 5.085536602
PLB 1 ppm ave | A | Harkins-Jura | -0.442893994 | 8.10142261
PLB 5 ppm ave | A | Harkins-Jura | 0.461898522 | 0.71615995
PLB 25 ppm ave | A | Harkins-Jura | 1.225309282 | 0.054504989
PLB 50 ppm ave | A | Harkins-Jura | 1.298125005 | 0.004290536
PLB 100 ppm ave | A | Harkins-Jura | 1.551449998 | 0.001112347
PLB 150 ppm ave | A | Harkins-Jura | 1.971894062 | 0.001464234
PLB 200 ppm ave | A | Harkins-Jura | 2.157356015 | 0.001890359
BCM 1 ppm ave | B | Harkins-Jura | -0.208075545 | 20.29056083
BCM 5 ppm ave | B | Harkins-Jura | 0.583576586 | 1.965237139
BCM 25 ppm ave | B | Harkins-Jura | 1.361097967 | 0.694444444
BCM 50 ppm ave | B | Harkins-Jura | 1.664955206 | 0.2304
BCM 100 ppm ave | B | Harkins-Jura | 1.976349979 | 5.325443787
BCM 150 ppm ave | B | Harkins-Jura | 2.148191196 | 0.140625
BCM 200 ppm ave | B | Harkins-Jura | 2.265603877 | 0.140625
CFB 1 ppm ave | C | Harkins-Jura | -1.552841969 | 3.731638782
CFB 5 ppm ave | C | Harkins-Jura | -0.887171653 | 0.151973836
CFB 25 ppm ave | C | Harkins-Jura | 0.867663868 | 0.012354829
CFB 50 ppm ave | C | Harkins-Jura | 1.478566496 | 0.009706617
CFB 100 ppm ave | C | Harkins-Jura | 1.860737174 | 0.007561437
CFB 150 ppm ave | C | Harkins-Jura | 2.06069784 | 0.004162331
CFB 200 ppm ave | C | Harkins-Jura | 2.220108088 | 0.00714144
BOU 1 ppm ave | D | Harkins-Jura | -1.102372909 | 4.128341419
BOU 5 ppm ave | D | Harkins-Jura | -1.005829544 | 0.150153747
BOU 25 ppm ave | D | Harkins-Jura | 0.83272175 | 0.011607751
BOU 50 ppm ave | D | Harkins-Jura | 1.460396637 | 0.008626556
BOU 100 ppm ave | D | Harkins-Jura | 1.844477176 | 0.00607185
BOU 150 ppm ave | D | Harkins-Jura | 2.080385947 | 0.00607185
BOU 200 ppm ave | D | Harkins-Jura | 2.208620484 | 0.005102041
PLB 1 ppm ave | A | Jovanovic | 0.360666667 | -1.046019839
PLB 5 ppm ave | A | Jovanovic | 2.896666667 | 0.166925871
PLB 25 ppm ave | A | Jovanovic | 16.8 | 1.454731523
PLB 50 ppm ave | A | Jovanovic | 19.86666667 | 2.725671802
PLB 100 ppm ave | A | Jovanovic | 35.6 | 3.400641672
PLB 150 ppm ave | A | Jovanovic | 93.73333333 | 3.263211639
PLB 200 ppm ave | A | Jovanovic | 143.6666667 | 3.135494216
BCM 1 ppm ave | B | Jovanovic | 0.619333333 | -1.505077897
BCM 5 ppm ave | B | Jovanovic | 3.833333333 | -0.33780646
BCM 25 ppm ave | B | Jovanovic | 22.96666667 | 0.182321557
BCM 50 ppm ave | B | Jovanovic | 46.23333333 | 0.733969175
BCM 100 ppm ave | B | Jovanovic | 94.7 | -0.836248024
BCM 150 ppm ave | B | Jovanovic | 140.6666667 | 0.980829253
BCM 200 ppm ave | B | Jovanovic | 184.3333333 | 0.980829253
CFB 1 ppm ave | C | Jovanovic | 0.028 | -0.658423745
CFB 5 ppm ave | C | Jovanovic | 0.129666667 | 0.942023454
CFB 25 ppm ave | C | Jovanovic | 7.373333333 | 2.196854138
CFB 50 ppm ave | C | Jovanovic | 30.1 | 2.317473705
CFB 100 ppm ave | C | Jovanovic | 72.56666667 | 2.442347035
CFB 150 ppm ave | C | Jovanovic | 115 | 2.740840024
CFB 200 ppm ave | C | Jovanovic | 166 | 2.470920408
BOU 1 ppm ave | D | Jovanovic | 0.079 | -0.708937866
BOU 5 ppm ave | D | Jovanovic | 0.098666667 | 0.948047763
BOU 25 ppm ave | D | Jovanovic | 6.803333333 | 2.228041128
BOU 50 ppm ave | D | Jovanovic | 28.86666667 | 2.376454942
BOU 100 ppm ave | D | Jovanovic | 69.9 | 2.552045953
BOU 150 ppm ave | D | Jovanovic | 120.3333333 | 2.552045953
BOU 200 ppm ave | D | Jovanovic | 161.6666667 | 2.63905733
PLB 1 ppm ave | A | Elonvich | 0.351333333 | -0.02621873
PLB 5 ppm ave | A | Elonvich | 1.181666667 | -0.896634779
PLB 25 ppm ave | A | Elonvich | 4.283333333 | -1.366647364
PLB 50 ppm ave | A | Elonvich | 15.26666667 | -0.263371483
PLB 100 ppm ave | A | Elonvich | 29.98333333 | -0.171703966
PLB 150 ppm ave | A | Elonvich | 26.13333333 | -1.277242233
PLB 200 ppm ave | A | Elonvich | 23 | -1.832001586
BCM 1 ppm ave | B | Elonvich | 0.222 | -1.025966249
BCM 5 ppm ave | B | Elonvich | 0.713333333 | -1.681541206
BCM 25 ppm ave | B | Elonvich | 1.2 | -2.951722333
BCM 50 ppm ave | B | Elonvich | 2.083333333 | -3.099731864
BCM 100 ppm ave | B | Elonvich | 0.433333333 | -5.386962024
BCM 150 ppm ave | B | Elonvich | 2.666666667 | -3.965563772
BCM 200 ppm ave | B | Elonvich | 2.666666667 | -4.23591646
CFB 1 ppm ave | C | Elonvich | 0.517666667 | 2.917127024
CFB 5 ppm ave | C | Elonvich | 2.565166667 | 2.984811678
CFB 25 ppm ave | C | Elonvich | 8.996666667 | 0.19898425
CFB 50 ppm ave | C | Elonvich | 10.15 | -1.087051466
CFB 100 ppm ave | C | Elonvich | 11.5 | -1.842158644
CFB 150 ppm ave | C | Elonvich | 15.5 | -2.004092104
CFB 200 ppm ave | C | Elonvich | 11.83333333 | -2.641067381
BOU 1 ppm ave | D | Elonvich | 0.492166667 | 1.82936956
BOU 5 ppm ave | D | Elonvich | 2.580666667 | 3.264055877
BOU 25 ppm ave | D | Elonvich | 9.281666667 | 0.31062844
BOU 50 ppm ave | D | Elonvich | 10.76666667 | -0.986232585
BOU 100 ppm ave | D | Elonvich | 12.83333333 | -1.695019697
BOU 150 ppm ave | D | Elonvich | 12.83333333 | -2.238219717
BOU 200 ppm ave | D | Elonvich | 14 | -2.446479273

## Sorbent Load DI
SorbentLoad | Biochar | Zn | Zn_Stdev | pH | pH_Stdev
0 | A | 15 | 0 | 6.78 | 0
0.1 | A | 12.87 | 0.84 | 6.45 | 0.02
0.2 | A | 12.47 | 1 | 6.58 | 0.04
0.5 | A | 8.74 | 0.14 | 7.54 | 0.22
1 | A | 10.39 | 1.19 | 8.64 | 0.37
2 | A | 10.67 | 0.31 | 9.33 | 0.01
5 | A | 8.73 | 0.46 | 9.48 | 0.04
10 | A | 7.74 | 0.4 | 9.39 | 0.11
0 | B | 13.9 | 0 | 6.89 | 0
0.1 | B | 13.67 | 0.21 | 6.18 | 0.04
0.2 | B | 13.7 | 0.26 | 6.17 | 0.13
0.5 | B | 13.7 | 0.17 | 6.38 | 0.03
1 | B | 12.6 | 0.4 | 6.69 | 0.09
2 | B | 11.38 | 2.77 | 6.76 | 0.04
5 | B | 6.62 | 3.4 | 7 | 0.08
10 | B | 2.14 | 0.85 | 7.4 | 0.1
0 | C | 15.2 | 2.17558e-15 | 6.79 | 0
0.1 | C | 14.26666667 | 0.37859389 | 6.473333333 | 0.02081666
0.2 | C | 12.93333333 | 0.702376917 | 6.69 | 0.043588989
0.5 | C | 10.74666667 | 0.741979335 | 6.84 | 0.02
1 | C | 5.586666667 | 0.803077414 | 7.043333333 | 0.056862407
2 | C | 1.206 | 0.892645506 | 7.676666667 | 0.548117992
5 | C | 0.116 | 0.024248711 | 8.956666667 | 0.05033223
10 | C | 0.057666667 | 0.002309401 | 9.133333333 | 0.02081666
0 | D | 14.4 | 0 | 6.98 | 0
0.1 | D | 0.031 | 0.008485281 | 10.73 | 0.125299641
0.2 | D | 0.044666667 | 0.009291573 | 11.01 | 0.169705627
0.5 | D | 0.089333333 | 0.002886751 | 11.30666667 | 0.015275252
1 | D | 0.098 | 0.006 | 11.54 | 0.028284271
2 | D | 0.093333333 | 0.006027714 | 11.67666667 | 0.02081666
5 | D | 0.255333333 | 0.013868429 | 11.92333333 | 0.023094011
10 | D | 0.1835 | 0.004949747 | 12.04333333 | 0.02081666

## Sorbent Load SCW
SorbentLoad | Biochar | pH | Stdev | Zn | Stdev
0.1 | A | 6.446666667 | 0.012472191 | 9.535 | 0.215793111
0.2 | A | 6.576666667 | 0.028674418 | 8.18 | 0.476235236
0.5 | A | 7.536666667 | 0.181536651 | 5.666666667 | 1.507658228
1 | A | 8.64 | 0.304740327 | 3.676666667 | 0.601359571
2 | A | 9.33 | 0.008164966 | 2.506666667 | 0.37753587
5 | A | 9.48 | 0.029439203 | 1.836666667 | 0.1106044
10 | A | 9.393333333 | 0.086538367 | 2.463333333 | 0.187705443
0.1 | B | 6.18 | 0.029439203 | 2.703333333 | 0.162890556
0.2 | B | 6.17 | 0.10984838 | 9.535 | 0.215793111
0.5 | B | 6.383333333 | 0.026246693 | 9.653333333 | 0.155349069
1 | B | 6.69 | 0.069761498 | 9.626666667 | 0.144337567
2 | B | 6.76 | 0.032659863 | 9.29 | 0.56559703
5 | B | 7 | 0.066833126 | 9.143333333 | 0.146401275
10 | B | 7.4 | 0.084852814 | 8.673333333 | 0.36855574
0.1 | C | 6.473333333 | 0.016996732 | 7.486666667 | 0.404145188
0.2 | C | 6.69 | 0.035590261 | 4.713333333 | 1.055477775
0.5 | C | 6.84 | 0.016329932 | 8.433333333 | 0.174737899
1 | C | 7.043333333 | 0.046427961 | 7.94 | 0.13892444
2 | C | 7.676666667 | 0.447536467 | 7.646666667 | 0.30005555
5 | C | 8.956666667 | 0.041096093 | 7.603333333 | 0.437530951
10 | C | 9.133333333 | 0.016996732 | 5.88 | 0.270554985
0.1 | D | 6.573333333 | 0.046427961 | 3.73 | 0.357631095
0.2 | D | 6.666666667 | 0.08993825 | 1.423333333 | 0.2136196
0.5 | D | 6.853333333 | 0.057348835 | 0.258333333 | 0.199101314
1 | D | 7.086666667 | 0.026246693 | 8.433333333 | 0.174737899
2 | D | 7.706666667 | 0.123917535 | 5.826666667 | 0.988045208
5 | D | 9.63 | 0.037416574 | 1.504666667 | 1.24567465
10 | D | 9.893333333 | 0.054365021 | 0.040333333 | 0.002081666
|  |  |  | 0.083666667 | 0.008621678
|  |  |  | 0.102 | 0.043863424
|  |  |  | 0.106666667 | 0.006429101
|  |  |  | 0.116 | 0.013

## Zinc vs Time
Time (hours) | Biochar | Zn | Stdev
0 | A | 15.4 | 0
0.083 | A | 5.507 | 0.255
0.25 | A | 4.443 | 0.219
0.5 | A | 4.297 | 0.065
1 | A | 3.997 | 0.045
2 | A | 3.597 | 0.427
4 | A | 2.583 | 0.208
8 | A | 3.877 | 0.826
24 | A | 2.463 | 0.245
48 | A | 2.89 | 0.104
72 | A | 3.387 | 0.368
168 | A | 2.71 | 0.383
0 | B | 15.4 | 0
0.083 | B | 8.263333333 | 0.193993127
0.25 | B | 8.125 | 0.134350288
0.5 | B | 7.41 | 0.270554985
1 | B | 8.143333333 | 0.220302822
2 | B | 6.99 | 0.06244998
4 | B | 3.453333333 | 0.299054064
8 | B | 5.036666667 | 0.215483951
24 | B | 4.163333333 | 0.19857828
48 | B | 3.91 | 0.258650343
72 | B | 4.096666667 | 0.529937103
168 | B | 5.343333333 | 0.437302336
0 | C | 15.4 | 0
0.083 | C | 4.05 | 0.026457513
0.25 | C | 3.72 | 0.180831413
0.5 | C | 2.956666667 | 0.261023626
1 | C | 3.256666667 | 0.090184995
2 | C | 2.996666667 | 0.395263625
4 | C | 2.1 | 0.449777723
8 | C | 3.09 | 0.548361195
24 | C | 2.803333333 | 0.27061658
48 | C | 2.66 | 0.052915026
72 | C | 2.363333333 | 0.55102934
168 | C | 2.523333333 | 0.307300071
0 | D | 15.4 | 0
0.083 | D | 2.647 | 0.127
0.25 | D | 2.03 | 0.082
0.5 | D | 1.193 | 0.12
1 | D | 0.912 | 0.053
2 | D | 0.908 | 0.03
4 | D | 0.573 | 0.093
8 | D | 0.743 | 0.034
24 | D | 0.631 | 0.023
48 | D | 0.831 | 0.044
72 | D | 0.554 | 0.066
168 | D | 1.079 | 0.132

## pH vs Zinc
pH | Biochar | Zn | Stdev
2 | A | 15.5 | 0.231
4 | A | 8.96 | 0.075
6 | A | 9.88 | 0.32
8 | A | 9.91 | 0.359
10 | A | 2.5 | 0.259
12 | A | 4.42 | 0.359
2 | B | 14.36666667 | 0.057735027
4 | B | 14 | 0.264575131
6 | B | 12.6 | 1.479864859
8 | B | 12.73333333 | 0.850490055
10 | B | 0.06 | 0.023065125
12 | B | 1.413333333 | 0.025166115
2 | C | 14.56666667 | 0.152752523
4 | C | 1.546666667 | 0.191398363
6 | C | 1.070666667 | 0.564447813
8 | C | 1.208 | 0.668056135
10 | C | 0.201333333 | 0.005507571
12 | C | 2.633333333 | 0.264070698
2 | D | 14.33333333 | 0.251661148
4 | D | 4.813333333 | 0.559672523
6 | D | 1.597666667 | 0.765771724
8 | D | 0.948333333 | 0.448045013
10 | D | 0.292 | 0.003605551
12 | D | 1.486666667 | 0.025166115