## Figure 3
Left-hand side (Geomembrane Primary Liner) |  | Right hand side (Composite Liner)
Site Data (for box plot) | Modeled Leakage Rate (30 cm HOL) | Site data (for box plot) | Modeled Leakage Rate (Poor Contact) | Modeled Leakage Rate (Good Contact) | Modeled Leakage Rate (Excellent Contact) | Modeled Leakage Rate (Perfect Contact)
0.1337 | 31.3184 | 0.0323 | 0.0206 | 0.0041521 | 0.00085565 | 3.6725e-06
0.00065611 |  | 0.0163
6.0251e-05 |  | 0.0298
0.00017132 |  | 0.0304
0.00017562 |  | 0.0159
0.2247 |  | 0.014
0.0143 |  | 0.0212
0.0174 |  | 0.0283
0.0027257 |  | 0.2996
0.2086 |  | 0.0108
0.0433 |  | 0.0064936
0.5405 |  | 0.006857
0.1539 |  | 0.0023772
0.003639 |  | 0.0316
0.0182 |  | 0.0845
0.0448 |  | 0.002987
0.0127 |  | 0.0224
0.119 |  | 1.3512
0.194 |  | 0.269
0.4229 |  | 0.2616
0.0954 |  | 0.085
0.2133 |  | 0.0675
0.0588 |  | 0.1612
0.1546 |  | 0.1112
0.0539 |  | 0.0519
0.0289 |  | 0.0343
0.0482 |  | 0.0328
0.1507 |  | 0.0052487
0.0632 |  | 0.0197
0.1208 |  | 0.0174
0.1684 |  | 0.0264
0.0741 |  | 0.0294
0.1051 |  | 0.0704
0.0809 |  | 0.061
0.0951 |  | 0.0927
0.0245 |  | 0.0605
0.0332 |  | 0.0372
0.2791
0.0486
0.218
0.1629
0.1304
0.0154
0.0127
0.0097195
0.0051051
0.1466
0.0028123
0.0032241
0.4129
0.0080297
0.0063307

## Figure 4
X-axis | Y-axis data
Defect Area (cm2) | Leakage rate calculated from Giroud et al. 1997 at site median LCS flow rate (m3/ha/day) | Leakage rate calculated from Giroud et al. 1997 at site max LCS flow rate (m3/ha/day) | HELP modeled leakage rate (m3/ha/day) | 10th Percentile site-measured LDS flow rate (m3/ha/day) | Median site-measured LDS flow rate (m3/ha/day) | Maximum site-measured LDS flow rate (m3/ha/day)
0.001 | 0.0212 | 0.0214 | 0.0221 | 0.0029 | 0.056 | 0.54
0.01 | 0.1375 | 0.1553 | 0.2198
0.1 | 0.1823 | 0.2374 | 2.1971
1 | 0.2097 | 0.2851 | 21.9705
10 | 0.2462 | 0.3549 | 219.7045
100 | 0.2978 | 0.4662 | 2197.0458
1000 | 0.3743 | 0.6661 | 21970.4024

## Figure 5
X-axis | Y-axis data
Defect Area (cm2) | HELP Modeled Leakage Rate (Perfect Contact) | HELP Modeled Leakage Rate (Excellent Contact) | HELP Modeled Leakage Rate (Good Contact) | HELP Modeled Leakage Rate (Poor Contact) | 10th Percentile site-measured LDS flow rate (m3/ha/day) | Median site-measured LDS flow rate (m3/ha/day) | Maximum site-measured LDS flow rate (m3/ha/day)
0.001 | 9.27e-10 | 8.998e-08 | 4.955e-07 | 2.7119e-06 | 0.0067 | 0.032 | 1.4
0.01 | 9.27e-09 | 8.998e-07 | 4.955e-06 | 2.7119e-05
0.1 | 9.27e-08 | 8.998e-06 | 4.955e-05 | 0.00027119
1 | 9.27e-07 | 8.998e-05 | 0.0004955 | 0.0027119
10 | 9.27e-06 | 0.0008998 | 0.004955 | 0.0271
100 | 9.27e-05 | 0.008998 | 0.0496 | 0.2712
1000 | 0.000927 | 0.09 | 0.4955 | 2.7119
10000 | 0.00927 | 0.8998 | 4.955 | 27.1191
100000 | 0.0927 | 8.9979 | 49.5504 | 271.191
1000000 | 0.927 | 89.9793 | 495.5045 | 2711.9095

## Figure S1(A)
X-axis | Y-axis data
Total (LCS+LDS) leachatge collection rate (m3/ha/day) | Fraction Leakage Measured | Fraction leaking at Defect=1 cm2/ha | Fraction leaking at Defect=0.1 cm2/ha | Fraction leaking at Defect=0.01 cm2/ha | Fraction leaking at Defect=0.001 cm2/ha
0.2495 | 0.0625 | 0.2746 | 0.0365 | 0.0037723 | 0.00037938
0.9244 | 0.0161 | 0.1578 | 0.0184 | 0.0018711 | 0.00018831
0.9382 | 0.0137 | 0.1565 | 0.0182 | 0.0018529 | 0.00018648
1.0201 | 0.0154 | 0.1513 | 0.0175 | 0.0017802 | 0.0001792
1.1436 | 0.0013229 | 0.1423 | 0.0163 | 0.0016579 | 0.00016693
1.1622 | 0.0055786 | 0.1419 | 0.0163 | 0.0016516 | 0.0001663
1.1761 | 0.00095851 | 0.1406 | 0.0161 | 0.0016343 | 0.00016456
1.1883 | 0.0012833 | 0.14 | 0.016 | 0.0016264 | 0.00016377
1.1915 | 0.00084336 | 0.1398 | 0.016 | 0.0016235 | 0.00016348
1.1984 | 0.0010162 | 0.1395 | 0.0159 | 0.0016191 | 0.00016304
1.2384 | 0.00093878 | 0.1375 | 0.0157 | 0.0015927 | 0.0001604
1.2462 | 0.0012341 | 0.1372 | 0.0156 | 0.0015882 | 0.00015994
1.2522 | 0.0015748 | 0.1369 | 0.0156 | 0.0015849 | 0.00015962
1.2825 | 0.0009967 | 0.1354 | 0.0154 | 0.0015652 | 0.00015764
1.288 | 0.0011398 | 0.1352 | 0.0154 | 0.0015621 | 0.00015733
1.2978 | 0.00089722 | 0.1347 | 0.0153 | 0.0015558 | 0.0001567
1.3127 | 0.0012988 | 0.1341 | 0.0153 | 0.0015476 | 0.00015588
1.3255 | 0.0010031 | 0.1335 | 0.0152 | 0.0015397 | 0.00015509
1.3279 | 0.0010698 | 0.1334 | 0.0152 | 0.0015384 | 0.00015495
1.3317 | 0.00097335 | 0.1333 | 0.0151 | 0.0015361 | 0.00015472
1.3385 | 0.00072059 | 0.1329 | 0.0151 | 0.0015318 | 0.00015429
1.4054 | 0.00082855 | 0.1302 | 0.0147 | 0.0014951 | 0.00015062
1.4219 | 0.0010284 | 0.1295 | 0.0147 | 0.0014867 | 0.00014977
1.4265 | 0.00099396 | 0.1293 | 0.0146 | 0.0014843 | 0.00014953
1.4744 | 0.0013744 | 0.1275 | 0.0144 | 0.0014606 | 0.00014716
1.5239 | 0.0012361 | 0.1257 | 0.0142 | 0.0014365 | 0.00014474
1.5291 | 0.00059285 | 0.1254 | 0.0141 | 0.0014332 | 0.00014441
1.5305 | 0.0010578 | 0.1254 | 0.0141 | 0.0014332 | 0.00014441
1.5911 | 0.00094065 | 0.1233 | 0.0139 | 0.0014055 | 0.00014164
1.6067 | 0.00085644 | 0.1228 | 0.0138 | 0.0013986 | 0.00014094
1.6624 | 0.00096643 | 0.121 | 0.0136 | 0.0013752 | 0.0001386
1.6735 | 0.0009327 | 0.1206 | 0.0135 | 0.0013705 | 0.00013813
1.6784 | 0.00092211 | 0.1204 | 0.0135 | 0.0013685 | 0.00013793
1.6786 | 0.0005568 | 0.1204 | 0.0135 | 0.001368 | 0.00013788
1.6844 | 0.0005349 | 0.1202 | 0.0135 | 0.0013656 | 0.00013764
1.7425 | 0.00076051 | 0.1185 | 0.0133 | 0.001343 | 0.00013537
1.7884 | 0.00078561 | 0.1171 | 0.0131 | 0.0013257 | 0.00013364
1.9457 | 0.00057859 | 0.1128 | 0.0126 | 0.0012708 | 0.00012815
1.9463 | 0.0007196 | 0.1128 | 0.0126 | 0.0012708 | 0.00012815
1.9469 | 0.0010698 | 0.1128 | 0.0126 | 0.0012711 | 0.00012817
1.9649 | 0.00084887 | 0.1123 | 0.0125 | 0.0012649 | 0.00012756
2.0929 | 0.00086383 | 0.1092 | 0.0121 | 0.0012258 | 0.00012364
2.0981 | 0.00071829 | 0.1091 | 0.0121 | 0.0012241 | 0.00012347
2.1748 | 0.00065022 | 0.1074 | 0.0119 | 0.0012023 | 0.00012128
2.1991 | 0.00095118 | 0.1069 | 0.0118 | 0.001196 | 0.00012065
2.2266 | 0.00046874 | 0.1062 | 0.0117 | 0.001188 | 0.00011986
2.4413 | 0.00047705 | 0.1019 | 0.0112 | 0.0011347 | 0.00011452
2.8224 | 0.0007361 | 0.0955 | 0.0104 | 0.0010557 | 0.00010662
2.8288 | 0.0005532 | 0.0954 | 0.0104 | 0.0010544 | 0.00010649
2.9693 | 0.00034929 | 0.0933 | 0.0102 | 0.001029 | 0.00010395
3.0053 | 0.0004238 | 0.0928 | 0.0101 | 0.0010229 | 0.00010334
3.7143 | 0.0005228 | 0.0843 | 0.0091188 | 0.0009204 | 9.3096e-05
3.7962 | 0.00041862 | 0.0834 | 0.0090198 | 0.00091035 | 9.2091e-05
3.886 | 0.00050342 | 0.0825 | 0.0089168 | 0.00089987 | 9.1045e-05
3.9088 | 0.0002189 | 0.0823 | 0.0088884 | 0.000897 | 9.0758e-05
4.153 | 0.00043759 | 0.08 | 0.0086274 | 0.00087048 | 8.811e-05
4.6135 | 0.0005046 | 0.0763 | 0.0081897 | 0.00082606 | 8.3677e-05
4.8752 | 0.00026896 | 0.0743 | 0.0079668 | 0.00080345 | 8.1422e-05
5.0165 | 0.00042091 | 0.0734 | 0.0078559 | 0.0007922 | 8.03e-05
6.0549 | 0.00021767 | 0.0672 | 0.0071544 | 0.00072113 | 7.3218e-05
7.106 | 0.00021844 | 0.0624 | 0.0066078 | 0.00066583 | 6.7716e-05
8.6524 | 0.00029825 | 0.0568 | 0.0059927 | 0.00060366 | 6.1543e-05
9.0974 | 0.00034385 | 0.0555 | 0.0058454 | 0.00058879 | 6.007e-05
9.3219 | 0.00024523 | 0.0549 | 0.0057745 | 0.00058163 | 5.936e-05
10.8316 | 0.00097827 | 0.0512 | 0.0053633 | 0.00054014 | 5.5258e-05
11.4934 | 0.0217 | 0.0507 | 0.0053172 | 0.00053552 | 5.4817e-05
12.1526 | 0.00013275 | 0.0484 | 0.0050608 | 0.00050965 | 5.225e-05
12.325 | 0.0001913 | 0.0481 | 0.0050257 | 0.00050612 | 5.1903e-05
12.919 | 0.00017136 | 0.047 | 0.0049094 | 0.0004944 | 5.0749e-05
13.4071 | 0.001106 | 0.0462 | 0.0048241 | 0.00048582 | 4.9907e-05
13.4828 | 0.0038584 | 0.0462 | 0.0048239 | 0.00048579 | 4.9907e-05
13.6788 | 0.00014528 | 0.0457 | 0.0047717 | 0.00048054 | 4.9387e-05
14.3496 | 0.00011202 | 0.0447 | 0.0046592 | 0.00046922 | 4.8277e-05
14.9045 | 9.0484e-05 | 0.0439 | 0.004572 | 0.00046045 | 4.7417e-05
17.5353 | 0.0138 | 0.0412 | 0.004275 | 0.00043059 | 4.4518e-05
17.9744 | 0.0093765 | 0.0405 | 0.0042041 | 0.00042347 | 4.3819e-05
20.1819 | 0.0042631 | 0.0381 | 0.0039484 | 0.00039778 | 4.1322e-05
20.1972 | 0.0042713 | 0.0381 | 0.0039469 | 0.00039763 | 4.1308e-05
22.1007 | 0.0001283 | 0.0363 | 0.0037584 | 0.0003787 | 3.9478e-05
23.6084 | 9.3672e-05 | 0.0352 | 0.0036368 | 0.00036652 | 3.8309e-05
23.7827 | 0.0091186 | 0.0354 | 0.0036564 | 0.00036849 | 3.8512e-05
25.5559 | 9.4252e-05 | 0.0339 | 0.0034961 | 0.00035242 | 3.6964e-05
27.5373 | 7.4271e-05 | 0.0327 | 0.0033685 | 0.00033965 | 3.5751e-05
27.895 | 0.0046731 | 0.0326 | 0.0033623 | 0.00033904 | 3.5703e-05
36.805 | 0.0044253 | 0.0285 | 0.0029283 | 0.00029569 | 3.1663e-05
52.8697 | 0.0052305 | 0.0239 | 0.0024474 | 0.0002479 | 2.7419e-05
62.5205 | 0.0075622 | 0.0221 | 0.0022569 | 0.00022909 | 2.586e-05

## Figure S1(B)
X-axis | Y-axis data
Total leachatge collection rate (m3/ha/day) | % Leakage Measured | % leaking at Defect=10 cm2/ha | % leaking at Defect=2.47 cm2/ha | % leaking at Defect=1 cm2/ha | % leaking at Defect=0.1 cm2/ha
0.0487 | 0.282 | 10.5158 | 2.5974 | 1.0516 | 0.1052
0.1263 | 0.4029 | 6.5282 | 1.6125 | 0.6528 | 0.0653
0.1862 | 0.2976 | 5.3779 | 1.3283 | 0.5378 | 0.0538
0.3124 | 0.1019 | 4.1517 | 1.0255 | 0.4152 | 0.0415
0.3514 | 0.2204 | 3.9147 | 0.9669 | 0.3915 | 0.0391
0.4243 | 0.2811 | 3.5623 | 0.8799 | 0.3562 | 0.0356
0.4244 | 0.2624 | 3.5618 | 0.8798 | 0.3562 | 0.0356
0.4287 | 0.299 | 3.5439 | 0.8754 | 0.3544 | 0.0354
0.5298 | 0.1386 | 3.1881 | 0.7875 | 0.3188 | 0.0319
0.536 | 0.266 | 3.1695 | 0.7829 | 0.317 | 0.0317
0.5739 | 0.3466 | 3.0631 | 0.7566 | 0.3063 | 0.0306
0.5852 | 0.3023 | 3.0332 | 0.7492 | 0.3033 | 0.0303
0.6032 | 0.2954 | 2.9878 | 0.738 | 0.2988 | 0.0299
0.6491 | 0.1484 | 2.8803 | 0.7114 | 0.288 | 0.0288
0.6726 | 0.2115 | 2.8295 | 0.6989 | 0.283 | 0.0283
0.6735 | 0.1854 | 2.8276 | 0.6984 | 0.2828 | 0.0283
0.6762 | 0.374 | 2.8219 | 0.697 | 0.2822 | 0.0282
0.6811 | 0.2561 | 2.8117 | 0.6945 | 0.2812 | 0.0281
0.686 | 0.3009 | 2.8017 | 0.692 | 0.2802 | 0.028
0.7084 | 0.2128 | 2.7569 | 0.681 | 0.2757 | 0.0276
0.7413 | 0.267 | 2.6952 | 0.6657 | 0.2695 | 0.027
0.753 | 0.363 | 2.6741 | 0.6605 | 0.2674 | 0.0267
0.7796 | 0.0265 | 2.6281 | 0.6491 | 0.2628 | 0.0263
0.7816 | 0.1998 | 2.6247 | 0.6483 | 0.2625 | 0.0262
0.7948 | 0.2787 | 2.6028 | 0.6429 | 0.2603 | 0.026
0.7999 | 0.4407 | 2.5946 | 0.6409 | 0.2595 | 0.0259
0.8154 | 0.3869 | 2.5697 | 0.6347 | 0.257 | 0.0257
0.841 | 0.2169 | 2.5303 | 0.625 | 0.253 | 0.0253
0.848 | 0.3868 | 2.5199 | 0.6224 | 0.252 | 0.0252
0.8493 | 0.3664 | 2.518 | 0.6219 | 0.2518 | 0.0252
0.8504 | 0.3953 | 2.5163 | 0.6215 | 0.2516 | 0.0252
0.8632 | 0.2038 | 2.4976 | 0.6169 | 0.2498 | 0.025
0.8924 | 0.2936 | 2.4564 | 0.6067 | 0.2456 | 0.0246
0.8965 | 0.064 | 2.4508 | 0.6054 | 0.2451 | 0.0245
0.9113 | 0.3231 | 2.4308 | 0.6004 | 0.2431 | 0.0243
0.9113 | 0.3216 | 2.4308 | 0.6004 | 0.2431 | 0.0243
0.9133 | 0.4516 | 2.4281 | 0.5997 | 0.2428 | 0.0243
0.9532 | 0.4123 | 2.3767 | 0.587 | 0.2377 | 0.0238
0.9574 | 0.2701 | 2.3715 | 0.5858 | 0.2372 | 0.0237
0.9793 | 0.338 | 2.3448 | 0.5792 | 0.2345 | 0.0234
1.0085 | 0.029 | 2.3107 | 0.5707 | 0.2311 | 0.0231
1.0232 | 0.2762 | 2.2941 | 0.5666 | 0.2294 | 0.0229
1.0295 | 0.3707 | 2.287 | 0.5649 | 0.2287 | 0.0229
1.0382 | 0.2728 | 2.2774 | 0.5625 | 0.2277 | 0.0228
1.0434 | 0.0527 | 2.2716 | 0.5611 | 0.2272 | 0.0227
1.0484 | 0.2714 | 2.2662 | 0.5598 | 0.2266 | 0.0227
1.0524 | 0.2454 | 2.2619 | 0.5587 | 0.2262 | 0.0226
1.0565 | 0.3366 | 2.2575 | 0.5576 | 0.2258 | 0.0226
1.1286 | 0.3788 | 2.1843 | 0.5395 | 0.2184 | 0.0218
1.1334 | 0.6773 | 2.1796 | 0.5384 | 0.218 | 0.0218
1.1467 | 0.2906 | 2.167 | 0.5352 | 0.2167 | 0.0217
1.1539 | 0.038 | 2.1602 | 0.5336 | 0.216 | 0.0216
1.1548 | 0.2992 | 2.1593 | 0.5333 | 0.2159 | 0.0216
1.1612 | 0.253 | 2.1534 | 0.5319 | 0.2153 | 0.0215
1.2225 | 0.3792 | 2.0987 | 0.5184 | 0.2099 | 0.021
1.2229 | 0.2625 | 2.0984 | 0.5183 | 0.2098 | 0.021
1.2486 | 0.3835 | 2.0766 | 0.5129 | 0.2077 | 0.0208
1.2571 | 0.3401 | 2.0696 | 0.5112 | 0.207 | 0.0207
1.2606 | 0.3688 | 2.0667 | 0.5105 | 0.2067 | 0.0207
1.263 | 0.16 | 2.0648 | 0.51 | 0.2065 | 0.0206
1.2925 | 0.2403 | 2.0411 | 0.5041 | 0.2041 | 0.0204
1.3177 | 0.0729 | 2.0214 | 0.4993 | 0.2021 | 0.0202
1.3286 | 0.3112 | 2.0132 | 0.4973 | 0.2013 | 0.0201
1.3317 | 0.0794 | 2.0108 | 0.4967 | 0.2011 | 0.0201
1.343 | 0.3275 | 2.0023 | 0.4946 | 0.2002 | 0.02
1.3588 | 0.3416 | 1.9907 | 0.4917 | 0.1991 | 0.0199
1.3961 | 0.2642 | 1.9639 | 0.4851 | 0.1964 | 0.0196
1.4285 | 0.3012 | 1.9415 | 0.4795 | 0.1941 | 0.0194
1.4318 | 0.3086 | 1.9392 | 0.479 | 0.1939 | 0.0194
1.4686 | 0.2232 | 1.9148 | 0.473 | 0.1915 | 0.0191
1.4797 | 0.075 | 1.9076 | 0.4712 | 0.1908 | 0.0191
1.4876 | 0.0536 | 1.9025 | 0.4699 | 0.1903 | 0.019
1.5033 | 0.063 | 1.8926 | 0.4675 | 0.1893 | 0.0189
1.5066 | 0.1275 | 1.8905 | 0.4669 | 0.189 | 0.0189
1.5192 | 0.238 | 1.8827 | 0.465 | 0.1883 | 0.0188
1.6187 | 0.3124 | 1.8239 | 0.4505 | 0.1824 | 0.0182
1.7528 | 0.1564 | 1.7527 | 0.4329 | 0.1753 | 0.0175
1.7998 | 0.0901 | 1.7296 | 0.4272 | 0.173 | 0.0173
1.8521 | 0.0525 | 1.7051 | 0.4212 | 0.1705 | 0.0171
1.8747 | 0.2962 | 1.6948 | 0.4186 | 0.1695 | 0.0169
1.8896 | 0.0456 | 1.6881 | 0.417 | 0.1688 | 0.0169
1.9877 | 0.2417 | 1.6459 | 0.4065 | 0.1646 | 0.0165
1.9962 | 0.3107 | 1.6424 | 0.4057 | 0.1642 | 0.0164
2.1142 | 0.234 | 1.5959 | 0.3942 | 0.1596 | 0.016
2.1648 | 0.3143 | 1.5771 | 0.3896 | 0.1577 | 0.0158
2.1918 | 0.3059 | 1.5674 | 0.3871 | 0.1567 | 0.0157
2.2089 | 0.065 | 1.5613 | 0.3856 | 0.1561 | 0.0156
2.231 | 0.1918 | 1.5535 | 0.3837 | 0.1554 | 0.0155
2.2396 | 0.2938 | 1.5506 | 0.383 | 0.1551 | 0.0155
3.4642 | 0.0482 | 1.2467 | 0.3079 | 0.1247 | 0.0125
4.4884 | 0.2158 | 1.0953 | 0.2705 | 0.1095 | 0.011
4.8721 | 0.108 | 1.0513 | 0.2597 | 0.1051 | 0.0105
5.7415 | 0.1094 | 0.9684 | 0.2392 | 0.0968 | 0.0096844
6.281 | 0.2332 | 0.9259 | 0.2287 | 0.0926 | 0.0092591
8.1314 | 0.4016 | 0.8138 | 0.201 | 0.0814 | 0.0081377
9.2782 | 0.0674 | 0.7618 | 0.1882 | 0.0762 | 0.0076182
10.9377 | 0.291 | 0.7016 | 0.1733 | 0.0702 | 0.0070165
11.0127 | 0.0718 | 0.6992 | 0.1727 | 0.0699 | 0.0069926
11.3623 | 0.0603 | 0.6884 | 0.17 | 0.0688 | 0.0068841
19.764 | 0.1275 | 0.522 | 0.1289 | 0.0522 | 0.0052197
23.6905 | 0.0562 | 0.4767 | 0.1178 | 0.0477 | 0.0047676
28.0721 | 0.0583 | 0.438 | 0.1082 | 0.0438 | 0.0043797