## Definitions
FEPD_BrokenString | FEPD String broken indicator. -1 = False, 999 = True
FEPD_ControllerSetting_degC | FEPD Oven controller setpoint in deg C
FEPD_Oven3Thermocouple_degC | Oven 3 measured temperature by embedded thermocouple
FEPD_StringTemperature_degC | String temperature measured by spot pyrometry at exit of of top oven
FEPD_Time_Minutes | FEPD experiment time in minutes
FTOH_BrokenString | FTOH String broken indicator. -1 = False, 999 = True
FTOH_ControllerSetting_degC | FTOH Oven controller setpoint in deg C
FTOH_Oven3Thermocouple_degC | Oven 3 measured temperature by embedded thermocouple
FTOH_StringTemperature_degC | String temperature measured by spot pyrometry at exit of of top oven
FTOH_Time_Minutes | FTOH experiment time in minutes

## Figure 4
FEPD_BrokenString | FEPD_ControllerSetting_degC | FEPD_Oven3Thermocouple_degC | FEPD_StringTemperature_degC | FEPD_Time_Minutes | FTOH_BrokenString | FTOH_ControllerSetting_degC | FTOH_Oven3Thermocouple_degC | FTOH_StringTemperature_degC | FTOH_Time_Minutes
-1 |  | 195.831 | 190.355 | 1 | -1 |  | 162.0769 | 200.05 | 1
-1 |  | 204.0334 | 195.9383 | 2 | -1 |  | 162.1336 | 199.5483 | 2
-1 | 315.5556 | 206.3589 | 196.0467 | 3 | -1 | 315.5556 | 161.6228 | 199.7317 | 3
-1 |  | 209.3042 | 195.1867 | 4 | -1 |  | 162.1698 | 202.0733 | 4
-1 |  | 211.4195 | 190.5051 | 5 | -1 |  | 167.4552 | 206.9867 | 5
-1 |  | 208.4374 | 193.5167 | 6 | -1 |  | 169.9675 | 208.4661 | 6
-1 |  | 198.309 | 193.83 | 7 | -1 |  | 165.6664 | 202.7883 | 7
-1 |  | 191.7544 | 191.1183 | 8 | -1 |  | 163.2812 | 197.5817 | 8
-1 |  | 191.1242 | 193.1717 | 9 | -1 |  | 162.0842 | 197.7467 | 9
-1 |  | 190.9896 | 193.9525 | 10 | -1 |  | 161.3259 | 193.64 | 10
-1 |  | 190.3171 | 191.7333 | 11 | -1 |  | 160.2749 | 190.6983 | 11
-1 |  | 189.4114 | 192.6933 | 12 | -1 |  | 159.4542 | 188.4136 | 12
-1 |  | 187.7748 | 192.9117 | 13 | -1 |  | 159.0358 | 188.56 | 13
-1 |  | 186.2304 | 189.6917 | 14 | -1 |  | 158.5262 | 188.5233 | 14
-1 |  | 184.9029 | 189.5305 | 15 | -1 |  | 157.966 | 188.49 | 15
-1 |  | 184.2896 | 190.665 | 16 | -1 |  | 157.6765 | 190.0169 | 16
-1 |  | 184.9355 | 190.4467 | 17 | -1 |  | 156.9928 | 190.3017 | 17
-1 |  | 184.4789 | 188.7483 | 18 | -1 | 338.3333 | 157.3667 | 217.4783 | 18
-1 |  | 183.4604 | 206.9083 | 19 | -1 | 358.3333 | 160.552 | 225.425 | 19
-1 | 353.8889 | 188.9262 | 219.66 | 20 | -1 |  | 165.2606 | 230.3433 | 20
-1 | 367.2222 | 197.5222 | 227.7966 | 21 | -1 | 371.1111 | 169.3779 | 231.839 | 21
-1 | 373.3333 | 207.0197 | 232.705 | 22 | -1 | 373.8889 | 172.8045 | 227.45 | 22
-1 |  | 214.8629 | 232.0983 | 23 | -1 |  | 178.1835 | 237.0283 | 23
-1 |  | 219.5222 | 231.2683 | 24 | -1 |  | 180.4318 | 235.2467 | 24
-1 |  | 221.3416 | 229.1593 | 25 | -1 |  | 180.8573 | 231.6932 | 25
-1 |  | 221.2189 | 227.5233 | 26 | -1 |  | 182.2687 | 231.6833 | 26
-1 |  | 220.2003 | 227.125 | 27 | -1 |  | 179.8457 | 222.9567 | 27
-1 |  | 218.687 | 227.5917 | 28 | -1 |  | 177.9085 | 219.8717 | 28
-1 |  | 217.6615 | 223.7867 | 29 | -1 |  | 176.9216 | 218.9288 | 29
-1 |  | 216.6858 | 224.3661 | 30 | -1 |  | 176.8014 | 223.62 | 30
-1 |  | 215.8718 | 223.1167 | 31 | -1 |  | 177.0082 | 221.4 | 31
-1 |  | 215.5212 | 222.815 | 32 | -1 |  | 176.5979 | 219.4417 | 32
-1 | 371.1111 | 214.3508 | 221.5667 | 33 | -1 |  | 176.6994 | 217.09 | 33
-1 |  | 214.3681 | 222.2633 | 34 | -1 |  | 176.673 | 216.7949 | 34
-1 |  | 215.4367 | 222.7966 | 35 | -1 |  | 176.3481 | 217.4817 | 35
-1 |  | 214.7586 | 219.99 | 36 | -1 |  | 176.317 | 217.9783 | 36
-1 |  | 213.959 | 220.9517 | 37 | -1 |  | 176.3028 | 218.04 | 37
-1 |  | 212.779 | 219.3583 | 38 | -1 |  | 176.3639 | 217.2508 | 38
-1 |  | 211.8972 | 220.49 | 39 | -1 | 384.4444 | 176.3878 | 233.0683 | 39
-1 |  | 215.7911 | 222.0542 | 40 | -1 | 392.7778 | 178.7042 | 246.5667 | 40
-1 |  | 214.4645 | 220.8783 | 41 | -1 | 410.5556 | 182.9218 | 254.3864 | 41
-1 |  | 215.3625 | 221.5733 | 42 | -1 | 427.2222 | 187.5344 | 255.44 | 42
-1 |  | 225.5997 | 220.3317 | 43 | -1 |  | 191.668 | 256.395 | 43
-1 |  | 224.5927 | 219.6644 | 44 | -1 |  | 194.2207 | 256.8767 | 44
-1 |  | 223.8124 | 220.1817 | 45 | -1 |  | 195.6113 | 252.4317 | 45
-1 |  | 229.5027 | 219.94 | 46 | -1 |  | 196.4083 | 253.1983 | 46
-1 |  | 226.0139 | 220.3933 | 47 | -1 |  | 197.0571 | 250.59 | 47
-1 |  | 232.2135 | 216.6492 | 48 | -1 |  | 197.3597 | 250.3 | 48
-1 |  | 233.2607 | 223.205 | 49 | -1 |  | 197.7456 | 250.2367 | 49
-1 |  | 237.6566 | 226.045 | 50 | -1 |  | 198.2207 | 251.1 | 50
-1 |  | 236.4511 | 228.0967 | 51 | -1 |  | 198.429 | 255.89 | 51
-1 | 384.4444 | 235.837 | 232.5933 | 52 | -1 | 446.1111 | 200.1519 | 270.8683 | 52
-1 |  | 238.8888 | 245.085 | 53 | -1 | 456.1111 | 204.1109 | 278.0667 | 53
-1 |  | 245.3469 | 257.505 | 54 | -1 | 477.7778 | 208.8443 | 283.4817 | 54
-1 |  | 251.9912 | 264.9167 | 55 | -1 | 482.2222 | 213.5885 | 286.4169 | 55
-1 | 428.8889 | 258.7245 | 262.5339 | 56 | -1 | 485.5556 | 217.3624 | 285.3583 | 56
-1 |  | 263.3938 | 262.5183 | 57 | -1 |  | 220.1005 | 286.415 | 57
-1 |  | 265.433 | 257.0633 | 58 | -1 |  | 222.1395 | 285.1233 | 58
-1 |  | 263.3342 | 255.705 | 59 | -1 |  | 222.502 | 282.4525 | 59
-1 |  | 264.5939 | 256.0441 | 60 | -1 |  | 223.2429 | 278.94 | 60
-1 |  | 265.817 | 255.1033 | 61 | -1 |  | 224.1391 | 281.5717 | 61
-1 | 426.6667 | 265.7571 | 256.5433 | 62 | -1 |  | 224.6404 | 282.2667 | 62
-1 |  | 264.5012 | 254.8283 | 63 | -1 | 482.2222 | 224.7424 | 280.4712 | 63
-1 |  | 263.78 | 257.4475 | 64 | -1 |  | 224.6729 | 283.2267 | 64
-1 |  | 261.623 | 256.2417 | 65 | -1 |  | 224.6885 | 283.535 | 65
-1 |  | 261.1437 | 255.52 | 66 | -1 |  | 225.0675 | 282.3117 | 66
-1 |  | 260.4963 | 258.0783 | 67 | -1 |  | 225.6497 | 282.3424 | 67
-1 |  | 261.2972 | 267.6333 | 68 | -1 |  | 226.8536 | 282.87 | 68
-1 |  | 267.0243 | 273.5136 | 69 | -1 | 496.6667 | 226.6647 | 289.465 | 69
-1 | 482.2222 | 272.7621 | 281.3833 | 70 | -1 | 510 | 230.1195 | 303.6283 | 70
-1 |  | 279.785 | 282.6317 | 71 | -1 |  | 234.7545 | 303.5783 | 71
-1 |  | 284.3315 | 282.335 | 72 | -1 |  | 238.052 | 303.7373 | 72
-1 |  | 286.2487 | 282.18 | 73 | -1 |  | 239.9862 | 302.9633 | 73
-1 |  | 286.4406 | 279.4627 | 74 | -1 |  | 240.6952 | 303.3317 | 74
-1 |  | 283.4642 | 278.39 | 75 | -1 |  | 239.434 | 304.0917 | 75
-1 |  | 282.2659 | 278.375 | 76 | -1 |  | 238.2031 | 304.2254 | 76
-1 |  | 282.4366 | 278.7483 | 77 | -1 |  | 237.2545 | 300.99 | 77
-1 |  | 281.5806 | 278.4517 | 78 | -1 |  | 236.3401 | 298.55 | 78
-1 |  | 282.3336 | 278.005 | 79 | -1 |  | 234.817 | 296.5267 | 79
-1 | 482.2222 | 283.28 | 278.4864 | 80 | -1 |  | 234.0855 | 300.9339 | 80
-1 |  | 283.9702 | 279.9017 | 81 | -1 |  | 234.5269 | 304.6767 | 81
-1 |  | 284.9433 | 285.45 | 82 | -1 |  | 234.6637 | 305.6467 | 82
-1 |  | 289.8958 | 293.4483 | 83 | -1 |  | 234.4035 | 312.1533 | 83
-1 | 525 | 298.2776 | 310.5661 | 84 | -1 | 535 | 236.2803 | 319.1183 | 84
-1 |  | 308.5389 | 333.015 | 85 | -1 | 537.7778 | 239.4682 | 320.0283 | 85
-1 |  | 321.5952 | 344.885 | 86 | -1 |  | 241.6886 | 320.0288 | 86
-1 |  | 328.6422 | 352.75 | 87 | -1 |  | 243.5295 | 318.8017 | 87
-1 |  | 333.6134 | 342.945 | 88 | -1 |  | 244.2806 | 316.8033 | 88
-1 | 539.4444 | 331.5168 | 337.8458 | 89 | -1 |  | 244.0291 | 316.2717 | 89
-1 |  | 331.8775 | 323.7717 | 90 | -1 |  | 243.614 | 316.2817 | 90
-1 |  | 313.4784 | 287.935 | 91 | -1 |  | 243.5534 | 316.0644 | 91
-1 |  | 304.6886 | 287.6967 | 92 | -1 |  | 243.5084 | 316.525 | 92
-1 |  | 299.3133 | 286.9627 | 93 | -1 |  | 243.4243 | 317.4833 | 93
-1 |  | 296.3366 | 286.79 | 94 | -1 |  | 243.4896 | 315.7717 | 94
-1 |  | 254.4802 | 282.5433 | 95 | -1 |  | 243.7481 | 317.7883 | 95
-1 |  | 192.6623 | 287.6967 | 96 | -1 |  | 244.5626 | 326.8508 | 96
-1 |  | 212.9683 | 278.5617 | 97 | -1 | 568.3333 | 248.7475 | 334.2867 | 97
-1 |  | 281.8019 | 300.1085 | 98 | -1 |  | 252.7058 | 337.075 | 98
-1 |  | 301.1262 | 312.515 | 99 | -1 |  | 255.9663 | 341.715 | 99
-1 | 537.7778 | 306.4063 | 311.5333 | 100 | -1 | 593.8889 | 259.4929 | 345.2458 | 100
-1 |  | 308.0684 | 309.3667 | 101 | -1 |  | 262.8316 | 345.13 | 101
-1 |  | 308.2319 | 310.9339 | 102 | -1 |  | 264.9075 | 344.9983 | 102
-1 |  | 307.0518 | 312.8167 | 103 | -1 |  | 266.7137 | 343.3102 | 103
-1 |  | 302.3391 | 319.6267 | 104 | -1 |  | 266.641 | 343.1067 | 104
-1 |  | 300.4532 | 320.5867 | 105 | -1 |  | 267.161 | 341.5483 | 105
-1 |  | 300.9521 | 331.18 | 106 | -1 |  | 266.7481 | 342.97 | 106
-1 |  | 303.5719 | 339.2729 | 107 | -1 |  | 267.0059 | 345.965 | 107
-1 |  | 304.5974 | 340.0117 | 108 | -1 | 610 | 268.4996 | 352.8475 | 108
-1 |  | 304.7102 | 339.1967 | 109 | -1 |  | 272.0286 | 357.7583 | 109
-1 |  | 304.9347 | 338.555 | 110 | -1 | 622.7778 | 275.1307 | 362.81 | 110
-1 | 537.7778 | 305.0146 | 342.9183 | 111 | -1 | 632.7778 | 278.6283 | 365.65 | 111
-1 |  | 304.7631 | 332.8203 | 112 | -1 |  | 281.6426 | 369.6583 | 112
-1 |  | 303.1509 | 329.3483 | 113 | -1 | 647.7778 | 284.9057 | 372.3729 | 113
-1 |  | 302.054 | 328.275 | 114 | -1 | 648.8889 | 287.7409 | 373.9483 | 114
-1 |  | 302.0786 | 333.06 | 115 | -1 |  | 289.1358 | 373.5367 | 115
-1 |  | 303.0491 | 353.4317 | 116 | -1 |  | 291.5479 | 372.3733 | 116
-1 | 569.4444 | 309.3064 | 379.578 | 117 | -1 | 650.5556 | 292.04 | 372.3085 | 117
-1 |  | 317.5372 | 406.2683 | 118 | -1 |  | 292.2207 | 371.6633 | 118
-1 |  | 325.5335 | 412.365 | 119 | -1 |  | 291.9958 | 370.765 | 119
-1 | 595.5556 | 332.5557 | 430.2407 | 120 | -1 |  | 292.342 | 370.4617 | 120
-1 |  | 343.974 | 446.7883 | 121 | -1 |  | 292.6916 | 372.1492 | 121
-1 |  | 345.2233 | 444.54 | 122 | -1 |  | 292.6687 | 371.2267 | 122
-1 |  | 352.7498 | 437.815 | 123 | -1 |  | 293.362 | 370.5783 | 123
-1 |  | 351.5324 | 440.5167 | 124 | -1 | 657.7778 | 293.4871 | 375.6833 | 124
-1 |  | 353.9437 | 401.3678 | 125 | -1 | 665.5556 | 295.2394 | 378.9467 | 125
-1 |  | 351.3189 | 446.9617 | 126 | -1 |  | 297.7018 | 382.455 | 126
-1 |  | 353.931 | 451.9583 | 127 | -1 |  | 300.5956 | 386.0559 | 127
-1 |  | 351.3238 | 386.4767 | 128 | -1 | 688.8889 | 303.0439 | 388.4983 | 128
-1 |  | 343.5054 | 397.0267 | 129 | -1 |  | 305.6821 | 392.745 | 129
-1 |  | 347.5124 | 444.485 | 130 | -1 |  | 308.7342 | 395.225 | 130
-1 |  | 353.5803 | 450.4407 | 131 | -1 |  | 311.1168 | 396.51 | 131
-1 |  | 351.7308 | 403.235 | 132 | -1 | 714.4444 | 312.9059 | 401.1949 | 132
-1 |  | 344.5079 | 366.2567 | 133 | -1 |  | 315.1931 | 403.13 | 133
-1 |  | 340.438 | 389.265 | 134 | -1 |  | 318.6121 | 406.6133 | 134
-1 |  | 345.9226 | 442.8033 | 135 | 9999 |  |  |  | 135
-1 |  | 366.7701 | 423.8136 | 136 | 9999 |  |  |  | 136
-1 |  | 381.6797 | 443.9583 | 137 | 9999 |  |  |  | 137
-1 |  | 383.2495 | 360.635 | 138 | 9999 |  |  |  | 138
-1 | 650.5556 | 360.372 | 362.8117 | 139 | 9999 |  |  |  | 139
-1 |  | 357.2428 | 362.039 | 140 | 9999 |  |  |  | 140
-1 |  | 364.1242 | 373.4983 | 141 | 9999 |  |  |  | 141
-1 |  | 369.4684 | 372.4733 | 142 | 9999 |  |  |  | 142
-1 |  | 380.9855 | 444.02 | 143 | 9999 |  |  |  | 143
-1 |  | 397.3039 | 451.1917 | 144 | 9999 |  |  |  | 144
-1 |  | 385.709 | 387.3051 | 145 | 9999 |  |  |  | 145
-1 |  | 382.0216 | 465.72 | 146 | 9999 |  |  |  | 146
-1 |  | 390.2829 | 472.5267 | 147 | 9999 |  |  |  | 147
-1 |  | 388.8591 | 479.3 | 148 | 9999 |  |  |  | 148
-1 |  | 401.034 | 471.1424 | 149 | 9999 |  |  |  | 149
-1 |  | 410.291 | 482.135 | 150 | 9999 |  |  |  | 150
-1 | 692.7778 | 407.6761 | 393.5033 | 151 | 9999 |  |  |  | 151
-1 |  | 398.5709 | 473.6633 | 152 | 9999 |  |  |  | 152
-1 |  | 421.7756 | 376.8898 | 153 | 9999 |  |  |  | 153
9999 |  |  |  | 154 | 9999 |  |  |  | 154
9999 |  |  |  | 155 | 9999 |  |  |  | 155
9999 |  |  |  | 156 | 9999 |  |  |  | 156
9999 |  |  |  | 157 | 9999 |  |  |  | 157
9999 |  |  |  | 158 | 9999 |  |  |  | 158
9999 |  |  |  | 159 | 9999 |  |  |  | 159
9999 |  |  |  | 160 | 9999 |  |  |  | 160
9999 |  |  |  | 161 | -1 |  | 388.0353 | 398.4217 | 161
9999 |  |  |  | 162 | -1 |  | 390.9935 | 398.9271 | 162
9999 |  |  |  | 163 | -1 | 721.1111 | 393.3677 | 399.0467 | 163
9999 |  |  |  | 164 | -1 |  | 394.6437 | 400.0733 | 164
9999 |  |  |  | 165 | -1 |  | 396.0452 | 399.4433 | 165
9999 |  |  |  | 166 | -1 |  | 397.7032 | 399.9717 | 166
9999 |  |  |  | 167 | -1 |  | 398.4522 | 401.0966 | 167
9999 |  |  |  | 168 | -1 |  | 399.619 | 402.6567 | 168
9999 |  |  |  | 169 | -1 |  | 401.1816 | 401.1333 | 169
9999 |  |  |  | 170 | -1 |  | 398.6643 | 387.03 | 170
9999 |  |  |  | 171 | -1 |  | 389.1056 | 377.6917 | 171
9999 |  |  |  | 172 | -1 |  | 378.7977 | 366.1237 | 172
9999 |  |  |  | 173 | -1 |  | 368.0667 | 357.4667 | 173
9999 |  |  |  | 174 | -1 |  | 357.8571 | 350.0117 | 174
9999 |  |  |  | 175 | -1 |  | 349.8448 | 346.4367 | 175
9999 |  |  |  | 176 | -1 |  | 345.1282 | 343.1883 | 176
9999 |  |  |  | 177 | -1 |  | 342.5452 | 345.0153 | 177
9999 |  |  |  | 178 | -1 | 618.8889 | 342.1966 | 345.5883 | 178
9999 |  |  |  | 179 | -1 |  | 342.5058 | 347.4733 | 179
9999 |  |  |  | 180 | -1 |  | 343.0132 | 345.6917 | 180
9999 |  |  |  | 181 | -1 |  | 343.5247 | 347.7542 | 181
-1 |  | 341.1949 | 377.1441 | 182 | -1 |  | 343.055 | 347.99 | 182
-1 |  | 359.931 | 467.8283 | 183 | -1 |  | 342.2928 | 346.9233 | 183
-1 |  | 385.7117 | 483.5067 | 184 | -1 |  | 341.7777 | 345.3283 | 184
-1 |  | 391.4223 | 446.115 | 185 | -1 | 605.5556 | 339.371 | 334.635 | 185
-1 |  | 393.6776 | 452.35 | 186 | -1 |  | 331.6655 | 326.7203 | 186
-1 |  | 395.7813 | 468.285 | 187 | -1 |  | 323.7221 | 319.1833 | 187
-1 |  | 395.9214 | 472.5033 | 188 | -1 |  | 316.57 | 316.5483 | 188
-1 |  | 398.425 | 472.6102 | 189 | -1 |  | 310.8061 | 316.2483 | 189
-1 |  | 400.7104 | 463.7817 | 190 | -1 | 563.3333 | 307.6384 | 315.9367 | 190
-1 |  | 400.93 | 469.745 | 191 | -1 |  | 306.4498 | 316.1283 | 191
-1 | 629.4444 | 400.68 | 463.8483 | 192 | -1 |  | 306.3697 | 317.4051 | 192
-1 |  | 399.352 | 444.875 | 193 | -1 |  | 306.278 | 316.7833 | 193
-1 |  | 385.3764 | 425.6339 | 194 | -1 |  | 307.1889 | 317.465 | 194
-1 |  | 370.346 | 394 | 195 | -1 |  | 310.9051 | 313.0183 | 195
-1 |  | 358.3062 | 354.9683 | 196 | -1 |  | 314.8562 | 317.27 | 196
-1 |  | 348.7614 | 345.64 | 197 | -1 | 550 | 314.5424 | 307.7966 | 197
-1 |  | 341.0335 | 359.5733 | 198 | -1 |  | 310.2614 | 297.6683 | 198
-1 |  | 340.1762 | 330.2305 | 199 | -1 | 526.6667 | 302.824 | 291.6417 | 199
-1 | 536.6667 | 336.1872 | 355.595 | 200 | -1 |  | 294.1814 | 282.6267 | 200
-1 |  | 321.2411 | 368.7317 | 201 | -1 |  | 285.6485 | 273.7644 | 201
-1 |  | 327.2298 | 347.225 | 202 | -1 | 493.3333 | 280.0681 | 273.0917 | 202
-1 |  | 322.768 | 314.7 | 203 | -1 |  | 277.2326 | 271.705 | 203
-1 |  | 317.6278 | 322.6383 | 204 | -1 | 482.2222 | 277.0113 | 267.7817 | 204
-1 |  | 319.447 | 339.5583 | 205 | -1 |  | 272.0256 | 265.2067 | 205
-1 |  | 322.5881 | 337.725 | 206 | -1 |  | 268.4739 | 269.2441 | 206
-1 |  | 320.957 | 322.755 | 207 | -1 |  | 267.3313 | 258.875 | 207
-1 |  | 317.4013 | 319.0627 | 208 | -1 |  | 263.5827 | 252.2083 | 208
-1 |  | 314.9689 | 319.9917 | 209 | -1 |  | 257.9072 | 251.505 | 209
-1 |  | 314.1067 | 321.34 | 210 | -1 |  | 253.4836 | 252.3517 | 210
-1 |  | 314.0142 | 320.28 | 211 | -1 |  | 250.1901 | 256.5254 | 211
-1 |  | 313.7803 | 321.2 | 212 | -1 |  | 246.8579 | 258.3367 | 212
-1 |  | 313.1863 | 320.5746 | 213
-1 |  | 313.6934 | 319.4783 | 214
-1 |  | 313.6527 | 319.51 | 215
-1 |  | 312.7734 | 320.315 | 216
-1 |  | 312.7303 | 317.839 | 217
-1 |  | 312.3721 | 318.8167 | 218
-1 |  | 311.6382 | 318.18 | 219
-1 |  | 311.2706 | 317.96 | 220
-1 |  | 311.553 | 311.5467 | 221
-1 |  | 308.8769 | 304.0949 | 222
-1 |  | 303.6829 | 296.25 | 223
-1 | 491.6667 | 298.0649 | 288.46 | 224
-1 |  | 291.8356 | 282.695 | 225
-1 | 465 | 286.4281 | 275.7305 | 226
-1 |  | 279.5095 | 270.6283 | 227
-1 | 429.4444 | 273.4915 | 264.7733 | 228
-1 |  | 266.68 | 257.975 | 229
-1 |  | 258.5537 | 253.885 | 230
-1 | 426.6667 | 252.1181 | 253.1117 | 231
-1 |  | 247.4486 | 253.2051 | 232
-1 |  | 244.3659 | 252.94 | 233
-1 |  | 242.5982 | 253.7133 | 234
-1 |  | 241.5911 | 253.6917 | 235
-1 |  | 240.1575 | 253.3867 | 236
-1 |  | 239.6997 | 253.8333 | 237
-1 |  | 239.3449 | 253.3881 | 238
-1 |  | 238.1826 | 253.5417 | 239
-1 |  | 237.4189 | 252.5 | 240
-1 |  | 235.8334 | 245.5783 | 241
-1 |  | 233.351 | 237.8933 | 242
-1 |  | 228.6462 | 232.2661 | 243
-1 |  | 224.297 | 227.155 | 244
-1 |  | 220.0314 | 223.0633 | 245
-1 |  | 215.7015 | 217.5617 | 246
-1 |  | 212.1496 | 214.73 | 247
-1 | 364.4444 | 207.9525 | 210.3864 | 248
-1 |  | 203.2182 | 206.9217 | 249
-1 |  | 207.8664 | 207.785 | 250
-1 |  | 214.2798 | 206.3567 | 251
-1 |  | 213.7699 | 203.8746 | 252
-1 | 331.1111 | 206.3651 | 199.52 | 253
-1 |  | 197.775 | 192.9467 | 254
-1 |  | 193.0772 | 196.36 | 255
-1 |  | 194.9301 | 196.3083 | 256
-1 | 316.6667 | 196.5422 | 198.0483 | 257
-1 |  | 196.574 | 197.9153 | 258
-1 |  | 193.9507 | 196.0383 | 259
-1 | 315 | 189.6653 | 194.075 | 260
-1 |  | 187.3121 | 194.4167 | 261
-1 |  | 186.9263 | 194.81 | 262
-1 |  | 186.5494 | 195.6288 | 263
-1 |  | 186.9295 | 196.2417 | 264
-1 |  | 187.8131 | 196.8617 | 265
-1 |  | 188.1988 | 197.0345 | 266