## Tailings
USDA ARS Florence SC | [9 empty] | ICP Mehlich 3 Extracts for FM3 Lime and Amendment Study | [6 empty] | USDA ARS data only used for AL and Na as those analyses were not done by OSU.
ICP Mehlich 3 Extraction Sample ID | % Lime | % Biosolids | % Biochar | Al 308.215 nm ppm | Na 589.592 nm ppm
Formosa 1 |  |  |  | 814.3465 | 24.16686
Formosa 2 |  |  |  | 857.1239 | 25.47095
Formosa3 |  |  |  | 798.6969 | 21.82966
|  |  |  | 823.3891 | 23.82249
Oregon State University Central Analyical Lab.
Sample ID |  | % |  | pH | ppm |  | mg/kg | Mehlich 3 - mg/kg
Customer ID | Lab ID | C | N | pH | NO3-N | NH4-N | Bray P | Ca | Cu | Fe | K | Mg | Mn | P | Zn
Formosa Mine Spoil Soil Rep #1 | 7 | 0.315 | 0.008 | 2.48 | BQL | 3.302789 | 1.547827 | 1710.909 | 38.18182 | 562.201 | 22.77512 | 50.52632 | 18.08612 | 4.210526 | 44.21053
Formosa Mine Spoil Soil Rep #2 | 8 | 0.203 | 0.005 | 2.4 | BQL | 4.423592 | 0.9377953 | 1021.4 | 14 |  | 17.1 | 29.3 | 9.9 | 1.1 | 9.8
Formosa Mine Spoil Soil Rep #3 | 9 | 0.105 | 0 | 2.63 | BQL | 1.405874 | 7.301944 | 2927.1 | 61.5 | 520.4 | 15.6 | 79 | 29.5 | 9.6 | 79.4
|  |  | 0.004333333 | 2.503333 | BQL | 3.044085 | 3.262522 | 1886.47 | 37.89394 | 541.3005 | 18.49171 | 52.94211 | 19.16204 | 4.970175 | 44.47018
| N in mg/kg = |  | 43.33333
BQL=Below Quantifiable Limits
USDA ARS Florence SC
EC and S Tailings along (trees had dies so there were dead roots in tailings. This is from tube leachate.
tubeno | description | batch | lime | biosolids | fertilizer | bichar | lem | trt | lys | block | Blockforleachate1 | position | sample | deadpercent | needleinjury | ec | Deep Leachate Weight (g) | Estimated Soil/Mix Only Dry Weight (g) | Comments on Weights | CommentsonPW1data | LSugml | recalcLSuggsoil | SO4SmgL | recalcSORSuggsoil
1 | Tailings | 1 | 0 | 0 | 0 | 0 | 0 | 1 | Y | 1 | y | 16 | 1 | 100 | 100 | 5 | 205.2075 | 817.9376 |  | L1S was NES | 1388.2 | 348.2772 | 1229.5291 | 308.4692
2 | Tailings | 1 | 0 | 0 | 0 | 0 | 0 | 1 | N | 2 | n | 15 | 2 | 100 | 100 | 2.78 | 233.6455 | 815.2376 |  |  | 550.8 | 157.8582 | 550.367 | 157.7341
3 | Tailings | 1 | 0 | 0 | 0 | 0 | 0 | 1 | Y | 3 | y | 8 | 3 | 100 | 100 | 4.31 | 218.0075 | 799.3376 |  | L1K was NQ | 974.4 | 265.7532 | 950.4863 | 259.2311
4 | Tailings | 1 | 0 | 0 | 0 | 0 | 0 | 1 | Y | 4 | y | 19 | 4 | 100 | 100 | 4.98 | 163.5025 | 812.7376 |  | L1K was NQ | 1350.58 | 271.703 | 1186.9678 | 238.7883
5 | Tailings | 1 | 0 | 0 | 0 | 0 | 0 | 1 | Y | 5 | y | 1 | 5 | 100 | 100 | 4.29 | 185.3565 | 789.5376 |  | L1K was NQ | 980.64 | 230.2208 | 935.1395 | 219.5389
6 | Tailings | 1 | 0 | 0 | 0 | 0 | 0 | 1 | N | 6 | n | 8 | 6 | 100 | 100 | 2.61 | 281.4405 | 802.5376 |  |  | 744.03 | 260.9226 | 501.4364 | 175.8479
7 | Tailings | 1 | 0 | 0 | 0 | 0 | 0 | 1 | N | 7 | n | 2 | 7 | 100 | 100 | 3.44 | 235.4085 | 797.4376 |  |  | 801.23 | 236.528 | 666.8255 | 196.851
8 | Tailings | 1 | 0 | 0 | 0 | 0 | 0 | 1 | Y | 8 | y | 15 | 8 | 100 | 100 | 5.25 | 206.8735 | 826.5376 |  |  | 760.49 | 190.3425 | 1369.7944 | 342.8449
9 | Tailings | 1 | 0 | 0 | 0 | 0 | 0 | 1 | N | 9 | n | 13 | 9 | 100 | 100 | 3.56 | 208.7845 | 799.7376 |  |  | 839.91 | 219.2722 | 718.3564 | 187.5386
10 | Tailings | 1 | 0 | 0 | 0 | 0 | 0 | 1 | N | 10 | n | 9 | 10 | 100 | 100 | 3.07 | 224.9235 | 800.6376 |  |  | 752.9 | 211.5126 | 633.5015 | 177.9699
Average | [15 empty] | 3.929 | [7 empty] | 226.4814
Note on Q22: U.S. EPA User or Contractor: Rouned to mS/cm
Note on R22: U.S. EPA User or Contractor: DO 12/11/18 used Mike Bollman numbers

## Biosolids
Biosolids EC and pH | EPA PESD
Biosolid (Myrtle Creek)EC and pH Measurements
| EC |  | Repeat | pH | Repeat
1 | 3.59 mS/cm | 3.59 |  | 6.12
2 | 2.90 mS/cm | 2.901 |  | 6.1
3 | 2.72 mS/cm | 2.724 |  | 6.11
4 | 3.45 mS/cm | 3.45 | 3.49 mS/cm | 6.15 | 6.14
Aveage |  | 3.16625 |  | 6.12
For pH used average of EPA, PESD and OSU, CAL |  |  |  | 5.801429
Oregon State University Central Analytical Lab. (OSU CAL) | [12 empty] | Use Mehlich Digetion for ICP Elements
Sample ID |  | % |  | pH | ppm |  | mg/kg | Mehlich 3 - mg/kg
Customer ID | Lab ID | C | N | pH | NO3-N | NH4-N | Bray P | Ca | Cu | Fe | K | Mg | Mn | P | Zn
Myrtle Creek Biosoilds #2 | 1 | 40.592 | 7.453 | 5.33 | 5.633102 | 3420 | 1490.886 | 3176.985 | 8.542714 | 565.0251 | 3814.774 | 3030.352 | 86.63317 | 7918.894 | 92.76382
Myrtle Creek Biosoilds #1 | 2 | 40.627 | 7.626 | 5.41 | 7.995673 | 2896.733 | 1482.05 | 3313.564 | 8.712871 | 577.4257 | 3974.257 | 3211.881 | 83.56436 | 8289.109 | 96.23762
Myrtle Creek Biosoilds #3 | 3 | 39.888 | 7.607 | 5.39 | 7.011268 | 3111.669 | 1443.019 | 3415.468 | 8.374384 | 584.9261 | 4157.833 | 3390.936 | 82.95567 | 8667.98 | 95.17241
Average |  | 40.369 | 7.562 | 5.376667 | 6.880014 | 3142.801 | 1471.985 | 3302.006 | 8.543323 | 575.7923 | 3982.288 | 3211.056 | 84.3844 | 8291.995 | 94.72462
Averge in Mg/kg |  | 403690 | 75620 |  | 6.880014 | 3142.801
Did not use OSU CAL microwave digestion data as Mehlich 3 preferred.
USDA ARS
ug/g soil | total extracted/mass of soil |  |  | USDA ARS data only used for AL and Na as those analyses were not done by OSU.
sample ID | Al 308.215 nm ppm | Na 589.592 nm ppm
Myrtle Creek 1 | 141.7051 | 528.9171
Myrtle Creek 2 | 145.4291 | 550.345
Myrtle Creek 3 | 136.8689 | 543.0755
Average in mg/kg | 141.3344 | 540.7792

## Biochar
EPA PESD Stable Isotope Laboratory Total N and C
Sample ID | %C | δ13C | %N | δ15N | N mg/kg
ARS-Wood | 68.464294 | -26.90741 | 0.218906 | -2.00771 | 2189.06
pH and EC, Tamotsu Shiroyama, rerun
Sample Name* | Sample Type | EC mS/cm | pH
Cal-Forest | Coarse Biochar | 2.833 | 9.78
Cal-Forest | Coarse Biochar | 2.864 | 9.78
Cal-Forest | Coarse Biochar | 3.03 | 9.77
Average | Coarse Biochar | 2.909 | 9.776667
Bureau Veritas Commodities Canada Ltd. |  |  | Use coarse biochar data |  |  |  | Note 1 ppm = 1 mg/kg
| Analyte | Rec. Wt | Pre Ash Wt | Ashed Wt | Ash | Mo | Cu | Pb | Zn | Ag | Ni | Co | Mn | Fe | As | U | Au | Th | Sr | Cd | Sb | Bi | V | Ca | P | La | Cr | Mg | Ba | Ti | B | Al | Na | K | W | Sc | Tl | S | Se | Te | Ga
| Unit | G | G | G | % | PPM | PPM | PPM | PPM | PPB | PPM | PPM | PPM | % | PPM | PPM | PPB | PPM | PPM | PPM | PPM | PPM | PPM | % | % | PPM | PPM | % | PPM | PPM | PPM | % | % | % | PPM | PPM | PPM | % | PPM | PPM | PPM
| MDL | 0.01 | 0.001 | 0.001 |  | 0.01 | 0.01 | 0.01 | 0.1 | 2 | 0.1 | 0.1 | 1 | 0.01 | 0.1 | 0.1 | 0.2 | 0.1 | 0.5 | 0.01 | 0.02 | 0.02 | 2 | 0.01 | 0.001 | 0.5 | 0.5 | 0.01 | 0.5 | 10 | 20 | 0.01 | 0.001 | 0.01 | 0.1 | 0.1 | 0.02 | 0.02 | 0.1 | 0.02 | 0.1
Sample | Type | Rep
4 | CalForest -Coarse Biochar | 1 | 53.487 | 3.125 | 5.842541 | 5.24 | 118.75 | 35.28 | 89.5 | 600 | 694.5 | 17.1 | 7274 | 1.49 | 1 | <0.1 | 0.4 | 0.1 | 671.3 | 0.09 | 0.42 | 0.03 | 10 | 16.8 | 0.899 | 2.4 | 122.8 | 5.35 | 852.6 | 208 | 340 | 0.52 | 0.112 | 9.81 | 0.2 | 1.8 | 0.05 | 0.15 | <0.1 | <0.02 | 1.2
5 | CalForest -Coarse Biochar | 2 | 53.53 | 3.829 | 7.152998 | 5.19 | 115.19 | 32.25 | 130.8 | 684 | 567 | 17.4 | 6859 | 3.48 | 1.6 | <0.1 | <0.2 | 0.2 | 619.6 | 0.14 | 0.43 | 0.03 | 13 | 15.89 | 0.869 | 2.4 | 164.9 | 5.54 | 755.4 | 257 | 281 | 0.63 | 0.118 | 8.99 | 0.3 | 2.2 | 0.05 | 0.13 | <0.1 | <0.02 | 1.6
6 | CalForest -Coarse Biochar | 3 | 53.535 | 3.184 | 5.947511 | 3.57 | 100.72 | 22.14 | 77.4 | 497 | 611.6 | 18 | 6597 | 1.43 | 1.6 | <0.1 | 0.4 | 0.3 | 560.9 | 0.08 | 1.59 | <0.02 | 10 | 15.65 | 0.792 | 3.4 | 128.9 | 5.04 | 750.8 | 192 | 289 | 0.49 | 0.103 | 9.4 | 0.2 | 2.1 | 0.04 | 0.13 | <0.1 | <0.02 | 1.2
| Mean |  |  |  | 6.31435 | 4.666667 | 111.5533 | 29.89 | 99.23333 | 593.6667 | 624.3667 | 17.5 | 6910 | 2.133333 | 1.4 | <0.1 | 0.4 | 0.2 | 617.2667 | 0.1033333 | 0.8133333 | 0.03 | 11 | 16.11333 | 0.8533333 | 2.733333 | 138.8667 | 5.31 | 786.2667 | 219 | 303.3333 | 0.5466667 | 0.111 | 9.4 | 0.2333333 | 2.033333 | 0.04666667 | 0.1366667 | <0.1 | <0.02 | 1.333333
|  |  |  | Avg % to mg/kg | [9 empty] | 21333.33 | [9 empty] | 161133.3 | 8533.333 |  |  | 53100 |  |  |  | 5466.667 | 1110 | 94000 |  |  |  | 1366.667