## figure_01
counter_ion | resin | time_days | data_source | concentration_ng_per_L
PFBA | CalRes 2304 | 0 | Experiment Data | 1048.637
PFBA | CalRes 2304 | 0.96 | Experiment Data | 358.28
PFBA | CalRes 2304 | 0.96 | Experiment Data | 357.94
PFBA | CalRes 2304 | 0.96 | Experiment Data | 352.58
PFBA | CalRes 2304 | 1.98 | Experiment Data | 284.18
PFBA | CalRes 2304 | 1.98 | Experiment Data | 281.24
PFBA | CalRes 2304 | 1.98 | Experiment Data | 286.47
PFBA | CalRes 2304 | 2.94 | Experiment Data | 263.74
PFBA | CalRes 2304 | 2.94 | Experiment Data | 265.42
PFBA | CalRes 2304 | 2.94 | Experiment Data | 260.68
PFBA | CalRes 2304 | 6.8 | Experiment Data | 260.04
PFBA | CalRes 2304 | 6.8 | Experiment Data | 258.1
PFBA | CalRes 2304 | 6.8 | Experiment Data | 255.48
PFBA | Purofine PFA694E | 0 | Experiment Data | 1048.637
PFBA | Purofine PFA694E | 0.96 | Experiment Data | 337.46
PFBA | Purofine PFA694E | 0.96 | Experiment Data | 336.62
PFBA | Purofine PFA694E | 0.96 | Experiment Data | 338.22
PFBA | Purofine PFA694E | 1.98 | Experiment Data | 296.82
PFBA | Purofine PFA694E | 1.98 | Experiment Data | 295.22
PFBA | Purofine PFA694E | 1.98 | Experiment Data | 290.34
PFBA | Purofine PFA694E | 2.94 | Experiment Data | 279.36
PFBA | Purofine PFA694E | 2.94 | Experiment Data | 282.88
PFBA | Purofine PFA694E | 2.94 | Experiment Data | 277.26
PFBA | Purofine PFA694E | 6.8 | Experiment Data | 282.56
PFBA | Purofine PFA694E | 6.8 | Experiment Data | 281.52
PFBA | Purofine PFA694E | 6.8 | Experiment Data | 282.48
PFBA | PSR2 Plus Cl | 0 | Experiment Data | 1048.637
PFBA | PSR2 Plus Cl | 0.96 | Experiment Data | 358.32
PFBA | PSR2 Plus Cl | 0.96 | Experiment Data | 348.8
PFBA | PSR2 Plus Cl | 0.96 | Experiment Data | 345.42
PFBA | PSR2 Plus Cl | 1.98 | Experiment Data | 234.4
PFBA | PSR2 Plus Cl | 1.98 | Experiment Data | 236.64
PFBA | PSR2 Plus Cl | 1.98 | Experiment Data | 231.5
PFBA | PSR2 Plus Cl | 2.94 | Experiment Data | 198.48
PFBA | PSR2 Plus Cl | 2.94 | Experiment Data | 199.48
PFBA | PSR2 Plus Cl | 2.94 | Experiment Data | 196.89
PFBA | PSR2 Plus Cl | 6.8 | Experiment Data | 177.64
PFBA | PSR2 Plus Cl | 6.8 | Experiment Data | 180.24
PFBA | PSR2 Plus Cl | 6.8 | Experiment Data | 177.66
PFBS | CalRes 2304 | 0 | Experiment Data | 39095.2
PFBS | CalRes 2304 | 3.8 | Experiment Data | 3835.94
PFBS | CalRes 2304 | 3.8 | Experiment Data | 3476.22
PFBS | CalRes 2304 | 3.8 | Experiment Data | 2755.2
PFBS | CalRes 2304 | 6.97 | Experiment Data | 561.08
PFBS | CalRes 2304 | 6.97 | Experiment Data | 534.66
PFBS | CalRes 2304 | 6.97 | Experiment Data | 726.18
PFBS | CalRes 2304 | 10 | Experiment Data | 338.44
PFBS | CalRes 2304 | 10 | Experiment Data | 275.18
PFBS | CalRes 2304 | 10 | Experiment Data | 289.22
PFBS | CalRes 2304 | 13.79 | Experiment Data | 230.78
PFBS | CalRes 2304 | 13.79 | Experiment Data | 241.48
PFBS | CalRes 2304 | 13.79 | Experiment Data | 235.36
PFBS | Purofine PFA694E | 0 | Experiment Data | 39095.2
PFBS | Purofine PFA694E | 3.8 | Experiment Data | 1596.74
PFBS | Purofine PFA694E | 3.8 | Experiment Data | 1664.52
PFBS | Purofine PFA694E | 3.8 | Experiment Data | 2008.54
PFBS | Purofine PFA694E | 6.97 | Experiment Data | 485.56
PFBS | Purofine PFA694E | 6.97 | Experiment Data | 372.1
PFBS | Purofine PFA694E | 6.97 | Experiment Data | 439.86
PFBS | Purofine PFA694E | 10 | Experiment Data | 326.76
PFBS | Purofine PFA694E | 10 | Experiment Data | 283.96
PFBS | Purofine PFA694E | 10 | Experiment Data | 292.58
PFBS | Purofine PFA694E | 13.79 | Experiment Data | 251.82
PFBS | Purofine PFA694E | 13.79 | Experiment Data | 256.48
PFBS | Purofine PFA694E | 13.79 | Experiment Data | 243.59
PFBS | PSR2 Plus Cl | 0 | Experiment Data | 39095.2
PFBS | PSR2 Plus Cl | 3.8 | Experiment Data | 3612.54
PFBS | PSR2 Plus Cl | 3.8 | Experiment Data | 3358.4
PFBS | PSR2 Plus Cl | 3.8 | Experiment Data | 2757.94
PFBS | PSR2 Plus Cl | 6.97 | Experiment Data | 636.76
PFBS | PSR2 Plus Cl | 6.97 | Experiment Data | 411.82
PFBS | PSR2 Plus Cl | 6.97 | Experiment Data | 525.87
PFBS | PSR2 Plus Cl | 10 | Experiment Data | 338.98
PFBS | PSR2 Plus Cl | 10 | Experiment Data | 244.68
PFBS | PSR2 Plus Cl | 10 | Experiment Data | 259.08
PFBS | PSR2 Plus Cl | 13.79 | Experiment Data | 172.14
PFBS | PSR2 Plus Cl | 13.79 | Experiment Data | 187.8
PFBS | PSR2 Plus Cl | 13.79 | Experiment Data | 181.2
PFDA | CalRes 2304 | 0 | Experiment Data | 95851.17
PFDA | CalRes 2304 | 2.91 | Experiment Data | 10052.2
PFDA | CalRes 2304 | 2.91 | Experiment Data | 8123
PFDA | CalRes 2304 | 2.91 | Experiment Data | 10218.5
PFDA | CalRes 2304 | 6.86 | Experiment Data | 468.6
PFDA | CalRes 2304 | 6.86 | Experiment Data | 533.1
PFDA | CalRes 2304 | 6.86 | Experiment Data | 569
PFDA | CalRes 2304 | 13.86 | Experiment Data | 104.96
PFDA | CalRes 2304 | 13.86 | Experiment Data | 113.22
PFDA | CalRes 2304 | 13.86 | Experiment Data | 93.9
PFDA | CalRes 2304 | 20.85 | Experiment Data | 90.92
PFDA | CalRes 2304 | 20.85 | Experiment Data | 90.02
PFDA | CalRes 2304 | 20.85 | Experiment Data | 93.51
PFDA | CalRes 2304 | 27.83 | Experiment Data | 85.7
PFDA | CalRes 2304 | 27.83 | Experiment Data | 77.34
PFDA | CalRes 2304 | 27.83 | Experiment Data | 75.18
PFDA | CalRes 2304 | 34.84 | Experiment Data | 52.44
PFDA | CalRes 2304 | 34.84 | Experiment Data | 55.96
PFDA | CalRes 2304 | 34.84 | Experiment Data | 36.36
PFDA | CalRes 2304 | 40.84 | Experiment Data | 73.66
PFDA | CalRes 2304 | 40.84 | Experiment Data | 60.12
PFDA | CalRes 2304 | 40.84 | Experiment Data | 73.11
PFDA | Purofine PFA694E | 0 | Experiment Data | 95851.17
PFDA | Purofine PFA694E | 2.91 | Experiment Data | 2196.5
PFDA | Purofine PFA694E | 2.91 | Experiment Data | 1466.3
PFDA | Purofine PFA694E | 2.91 | Experiment Data | 1553.2
PFDA | Purofine PFA694E | 6.86 | Experiment Data | 115.9
PFDA | Purofine PFA694E | 6.86 | Experiment Data | 126.7
PFDA | Purofine PFA694E | 6.86 | Experiment Data | 135.1
PFDA | Purofine PFA694E | 13.86 | Experiment Data | 84.4
PFDA | Purofine PFA694E | 13.86 | Experiment Data | 84.3
PFDA | Purofine PFA694E | 13.86 | Experiment Data | 49.14
PFDA | Purofine PFA694E | 20.85 | Experiment Data | 71.14
PFDA | Purofine PFA694E | 20.85 | Experiment Data | 74
PFDA | Purofine PFA694E | 20.85 | Experiment Data | 80.94
PFDA | Purofine PFA694E | 27.83 | Experiment Data | 63.92
PFDA | Purofine PFA694E | 27.83 | Experiment Data | 66.74
PFDA | Purofine PFA694E | 27.83 | Experiment Data | 75.07
PFDA | Purofine PFA694E | 34.84 | Experiment Data | 48.58
PFDA | Purofine PFA694E | 34.84 | Experiment Data | 48.34
PFDA | Purofine PFA694E | 34.84 | Experiment Data | 50.52
PFDA | Purofine PFA694E | 40.84 | Experiment Data | 67.8
PFDA | Purofine PFA694E | 40.84 | Experiment Data | 67.64
PFDA | Purofine PFA694E | 40.84 | Experiment Data | 68.72
PFDA | PSR2 Plus Cl | 0 | Experiment Data | 95851.17
PFDA | PSR2 Plus Cl | 2.91 | Experiment Data | 8187
PFDA | PSR2 Plus Cl | 2.91 | Experiment Data | 8616.1
PFDA | PSR2 Plus Cl | 2.91 | Experiment Data | 7113.9
PFDA | PSR2 Plus Cl | 6.86 | Experiment Data | 402.8
PFDA | PSR2 Plus Cl | 6.86 | Experiment Data | 417
PFDA | PSR2 Plus Cl | 6.86 | Experiment Data | 374.1
PFDA | PSR2 Plus Cl | 13.86 | Experiment Data | 112.76
PFDA | PSR2 Plus Cl | 13.86 | Experiment Data | 129.74
PFDA | PSR2 Plus Cl | 13.86 | Experiment Data | 125.02
PFDA | PSR2 Plus Cl | 20.85 | Experiment Data | 116.16
PFDA | PSR2 Plus Cl | 20.85 | Experiment Data | 104.44
PFDA | PSR2 Plus Cl | 20.85 | Experiment Data | 102.5
PFDA | PSR2 Plus Cl | 27.83 | Experiment Data | 83.04
PFDA | PSR2 Plus Cl | 27.83 | Experiment Data | 73.54
PFDA | PSR2 Plus Cl | 27.83 | Experiment Data | 81.8
PFDA | PSR2 Plus Cl | 34.84 | Experiment Data | 52.66
PFDA | PSR2 Plus Cl | 34.84 | Experiment Data | 50.48
PFDA | PSR2 Plus Cl | 40.84 | Experiment Data | 72.38
PFDA | PSR2 Plus Cl | 40.84 | Experiment Data | 64.36
PFDA | PSR2 Plus Cl | 40.84 | Experiment Data | 68.2
PFOS | CalRes 2304 | 0 | Experiment Data | 207210.5
PFOS | CalRes 2304 | 2.91 | Experiment Data | 39115.8
PFOS | CalRes 2304 | 2.91 | Experiment Data | 57913.2
PFOS | CalRes 2304 | 6.86 | Experiment Data | 6527.6
PFOS | CalRes 2304 | 6.86 | Experiment Data | 5535.8
PFOS | CalRes 2304 | 6.86 | Experiment Data | 4986.8
PFOS | CalRes 2304 | 13.86 | Experiment Data | 118.08
PFOS | CalRes 2304 | 13.86 | Experiment Data | 171.52
PFOS | CalRes 2304 | 13.86 | Experiment Data | 162.68
PFOS | CalRes 2304 | 20.85 | Experiment Data | 19.26
PFOS | CalRes 2304 | 20.85 | Experiment Data | 14.66
PFOS | CalRes 2304 | 20.85 | Experiment Data | 25.64
PFOS | CalRes 2304 | 27.83 | Experiment Data | 18.1
PFOS | CalRes 2304 | 27.83 | Experiment Data | 17.48
PFOS | CalRes 2304 | 27.83 | Experiment Data | 18.06
PFOS | CalRes 2304 | 34.84 | Experiment Data | 12.22
PFOS | CalRes 2304 | 34.84 | Experiment Data | 10.3
PFOS | CalRes 2304 | 40.84 | Experiment Data | 15.76
PFOS | CalRes 2304 | 40.84 | Experiment Data | 12.98
PFOS | Purofine PFA694E | 0 | Experiment Data | 207210.5
PFOS | Purofine PFA694E | 2.91 | Experiment Data | 20225.6
PFOS | Purofine PFA694E | 2.91 | Experiment Data | 24213.6
PFOS | Purofine PFA694E | 2.91 | Experiment Data | 21404
PFOS | Purofine PFA694E | 6.86 | Experiment Data | 854.8
PFOS | Purofine PFA694E | 6.86 | Experiment Data | 974.4
PFOS | Purofine PFA694E | 6.86 | Experiment Data | 1235.8
PFOS | Purofine PFA694E | 13.86 | Experiment Data | 16.56
PFOS | Purofine PFA694E | 13.86 | Experiment Data | 24.1
PFOS | Purofine PFA694E | 13.86 | Experiment Data | 27
PFOS | Purofine PFA694E | 20.85 | Experiment Data | 16.68
PFOS | Purofine PFA694E | 20.85 | Experiment Data | 13.74
PFOS | Purofine PFA694E | 20.85 | Experiment Data | 12.96
PFOS | Purofine PFA694E | 27.83 | Experiment Data | 10.58
PFOS | Purofine PFA694E | 27.83 | Experiment Data | 13.42
PFOS | Purofine PFA694E | 27.83 | Experiment Data | 12.05
PFOS | Purofine PFA694E | 40.84 | Experiment Data | 14.88
PFOS | Purofine PFA694E | 40.84 | Experiment Data | 10.72
PFOS | PSR2 Plus Cl | 0 | Experiment Data | 207210.5
PFOS | PSR2 Plus Cl | 2.91 | Experiment Data | 54529.4
PFOS | PSR2 Plus Cl | 2.91 | Experiment Data | 49635.4
PFOS | PSR2 Plus Cl | 2.91 | Experiment Data | 44787.2
PFOS | PSR2 Plus Cl | 6.86 | Experiment Data | 5903.8
PFOS | PSR2 Plus Cl | 6.86 | Experiment Data | 7532
PFOS | PSR2 Plus Cl | 6.86 | Experiment Data | 5815
PFOS | PSR2 Plus Cl | 13.86 | Experiment Data | 203.34
PFOS | PSR2 Plus Cl | 13.86 | Experiment Data | 161.98
PFOS | PSR2 Plus Cl | 13.86 | Experiment Data | 185.12
PFOS | PSR2 Plus Cl | 20.85 | Experiment Data | 27.06
PFOS | PSR2 Plus Cl | 20.85 | Experiment Data | 27.98
PFOS | PSR2 Plus Cl | 20.85 | Experiment Data | 29.02
PFOS | PSR2 Plus Cl | 27.83 | Experiment Data | 19.18
PFOS | PSR2 Plus Cl | 27.83 | Experiment Data | 22.12
PFOS | PSR2 Plus Cl | 27.83 | Experiment Data | 19.38
PFOS | PSR2 Plus Cl | 34.84 | Experiment Data | 10.18
PFOS | PSR2 Plus Cl | 34.84 | Experiment Data | 11.88
PFOS | PSR2 Plus Cl | 34.84 | Experiment Data | 16.04
PFOS | PSR2 Plus Cl | 40.84 | Experiment Data | 18.68
PFOS | PSR2 Plus Cl | 40.84 | Experiment Data | 19.68
PFOS | PSR2 Plus Cl | 40.84 | Experiment Data | 22.28
PFBA | CalRes 2304 | 0 | External Mass Transfer Control Simulation | 1048.637
PFBA | CalRes 2304 | 0.001 | External Mass Transfer Control Simulation | 1046.923
PFBA | CalRes 2304 | 0.002 | External Mass Transfer Control Simulation | 1045.212
PFBA | CalRes 2304 | 0.003 | External Mass Transfer Control Simulation | 1043.506
PFBA | CalRes 2304 | 0.004 | External Mass Transfer Control Simulation | 1041.803
PFBA | CalRes 2304 | 0.005 | External Mass Transfer Control Simulation | 1040.104
PFBA | CalRes 2304 | 0.006 | External Mass Transfer Control Simulation | 1038.408
PFBA | CalRes 2304 | 0.007 | External Mass Transfer Control Simulation | 1036.717
PFBA | CalRes 2304 | 0.008 | External Mass Transfer Control Simulation | 1035.029
PFBA | CalRes 2304 | 0.009 | External Mass Transfer Control Simulation | 1033.344
PFBA | CalRes 2304 | 0.1 | External Mass Transfer Control Simulation | 894.4971
PFBA | CalRes 2304 | 0.2 | External Mass Transfer Control Simulation | 770.6111
PFBA | CalRes 2304 | 0.3 | External Mass Transfer Control Simulation | 671.0407
PFBA | CalRes 2304 | 0.4 | External Mass Transfer Control Simulation | 591.0133
PFBA | CalRes 2304 | 0.5 | External Mass Transfer Control Simulation | 526.6932
PFBA | CalRes 2304 | 0.6 | External Mass Transfer Control Simulation | 474.9974
PFBA | CalRes 2304 | 0.7 | External Mass Transfer Control Simulation | 433.4482
PFBA | CalRes 2304 | 0.8 | External Mass Transfer Control Simulation | 400.054
PFBA | CalRes 2304 | 0.9 | External Mass Transfer Control Simulation | 373.2142
PFBA | CalRes 2304 | 1 | External Mass Transfer Control Simulation | 351.6423
PFBA | CalRes 2304 | 1.1 | External Mass Transfer Control Simulation | 334.3044
PFBA | CalRes 2304 | 1.2 | External Mass Transfer Control Simulation | 320.3695
PFBA | CalRes 2304 | 1.3 | External Mass Transfer Control Simulation | 309.1697
PFBA | CalRes 2304 | 1.4 | External Mass Transfer Control Simulation | 300.1681
PFBA | CalRes 2304 | 1.5 | External Mass Transfer Control Simulation | 292.9333
PFBA | CalRes 2304 | 1.6 | External Mass Transfer Control Simulation | 287.1184
PFBA | CalRes 2304 | 1.7 | External Mass Transfer Control Simulation | 282.4449
PFBA | CalRes 2304 | 1.8 | External Mass Transfer Control Simulation | 278.6887
PFBA | CalRes 2304 | 1.9 | External Mass Transfer Control Simulation | 275.6697
PFBA | CalRes 2304 | 2 | External Mass Transfer Control Simulation | 273.2432
PFBA | CalRes 2304 | 2.1 | External Mass Transfer Control Simulation | 271.2931
PFBA | CalRes 2304 | 2.2 | External Mass Transfer Control Simulation | 269.7256
PFBA | CalRes 2304 | 2.3 | External Mass Transfer Control Simulation | 268.4659
PFBA | CalRes 2304 | 2.4 | External Mass Transfer Control Simulation | 267.4533
PFBA | CalRes 2304 | 2.5 | External Mass Transfer Control Simulation | 266.6396
PFBA | CalRes 2304 | 2.6 | External Mass Transfer Control Simulation | 265.9855
PFBA | CalRes 2304 | 2.7 | External Mass Transfer Control Simulation | 265.4598
PFBA | CalRes 2304 | 2.8 | External Mass Transfer Control Simulation | 265.0373
PFBA | CalRes 2304 | 2.9 | External Mass Transfer Control Simulation | 264.6977
PFBA | CalRes 2304 | 3 | External Mass Transfer Control Simulation | 264.4248
PFBA | CalRes 2304 | 3.1 | External Mass Transfer Control Simulation | 264.2054
PFBA | CalRes 2304 | 3.2 | External Mass Transfer Control Simulation | 264.0291
PFBA | CalRes 2304 | 3.3 | External Mass Transfer Control Simulation | 263.8874
PFBA | CalRes 2304 | 3.4 | External Mass Transfer Control Simulation | 263.7735
PFBA | CalRes 2304 | 3.5 | External Mass Transfer Control Simulation | 263.682
PFBA | CalRes 2304 | 3.6 | External Mass Transfer Control Simulation | 263.6084
PFBA | CalRes 2304 | 3.7 | External Mass Transfer Control Simulation | 263.5493
PFBA | CalRes 2304 | 3.8 | External Mass Transfer Control Simulation | 263.5018
PFBA | CalRes 2304 | 3.9 | External Mass Transfer Control Simulation | 263.4636
PFBA | CalRes 2304 | 4 | External Mass Transfer Control Simulation | 263.4329
PFBA | CalRes 2304 | 4.1 | External Mass Transfer Control Simulation | 263.4082
PFBA | CalRes 2304 | 4.2 | External Mass Transfer Control Simulation | 263.3884
PFBA | CalRes 2304 | 4.3 | External Mass Transfer Control Simulation | 263.3724
PFBA | CalRes 2304 | 4.4 | External Mass Transfer Control Simulation | 263.3596
PFBA | CalRes 2304 | 4.5 | External Mass Transfer Control Simulation | 263.3493
PFBA | CalRes 2304 | 4.6 | External Mass Transfer Control Simulation | 263.3411
PFBA | CalRes 2304 | 4.7 | External Mass Transfer Control Simulation | 263.3344
PFBA | CalRes 2304 | 4.8 | External Mass Transfer Control Simulation | 263.3291
PFBA | CalRes 2304 | 4.9 | External Mass Transfer Control Simulation | 263.3248
PFBA | CalRes 2304 | 5 | External Mass Transfer Control Simulation | 263.3213
PFBA | CalRes 2304 | 5.1 | External Mass Transfer Control Simulation | 263.3185
PFBA | CalRes 2304 | 5.2 | External Mass Transfer Control Simulation | 263.3163
PFBA | CalRes 2304 | 5.3 | External Mass Transfer Control Simulation | 263.3145
PFBA | CalRes 2304 | 5.4 | External Mass Transfer Control Simulation | 263.3131
PFBA | CalRes 2304 | 5.5 | External Mass Transfer Control Simulation | 263.3119
PFBA | CalRes 2304 | 5.6 | External Mass Transfer Control Simulation | 263.311
PFBA | CalRes 2304 | 5.7 | External Mass Transfer Control Simulation | 263.3102
PFBA | CalRes 2304 | 5.8 | External Mass Transfer Control Simulation | 263.3096
PFBA | CalRes 2304 | 5.9 | External Mass Transfer Control Simulation | 263.3091
PFBA | CalRes 2304 | 6 | External Mass Transfer Control Simulation | 263.3088
PFBA | CalRes 2304 | 6.1 | External Mass Transfer Control Simulation | 263.3084
PFBA | CalRes 2304 | 6.2 | External Mass Transfer Control Simulation | 263.3082
PFBA | CalRes 2304 | 6.3 | External Mass Transfer Control Simulation | 263.308
PFBA | CalRes 2304 | 6.4 | External Mass Transfer Control Simulation | 263.3078
PFBA | CalRes 2304 | 6.5 | External Mass Transfer Control Simulation | 263.3077
PFBA | CalRes 2304 | 6.6 | External Mass Transfer Control Simulation | 263.3076
PFBA | CalRes 2304 | 6.7 | External Mass Transfer Control Simulation | 263.3075
PFBA | CalRes 2304 | 6.8 | External Mass Transfer Control Simulation | 263.3074
PFBA | Purofine PFA694E | 0 | External Mass Transfer Control Simulation | 1048.637
PFBA | Purofine PFA694E | 0.001 | External Mass Transfer Control Simulation | 1046.539
PFBA | Purofine PFA694E | 0.002 | External Mass Transfer Control Simulation | 1044.447
PFBA | Purofine PFA694E | 0.003 | External Mass Transfer Control Simulation | 1042.361
PFBA | Purofine PFA694E | 0.004 | External Mass Transfer Control Simulation | 1040.281
PFBA | Purofine PFA694E | 0.005 | External Mass Transfer Control Simulation | 1038.206
PFBA | Purofine PFA694E | 0.006 | External Mass Transfer Control Simulation | 1036.137
PFBA | Purofine PFA694E | 0.007 | External Mass Transfer Control Simulation | 1034.074
PFBA | Purofine PFA694E | 0.008 | External Mass Transfer Control Simulation | 1032.017
PFBA | Purofine PFA694E | 0.009 | External Mass Transfer Control Simulation | 1029.965
PFBA | Purofine PFA694E | 0.1 | External Mass Transfer Control Simulation | 864.9649
PFBA | Purofine PFA694E | 0.2 | External Mass Transfer Control Simulation | 725.3957
PFBA | Purofine PFA694E | 0.3 | External Mass Transfer Control Simulation | 619.3395
PFBA | Purofine PFA694E | 0.4 | External Mass Transfer Control Simulation | 538.7492
PFBA | Purofine PFA694E | 0.5 | External Mass Transfer Control Simulation | 477.5099
PFBA | Purofine PFA694E | 0.6 | External Mass Transfer Control Simulation | 430.9753
PFBA | Purofine PFA694E | 0.7 | External Mass Transfer Control Simulation | 395.6144
PFBA | Purofine PFA694E | 0.8 | External Mass Transfer Control Simulation | 368.7442
PFBA | Purofine PFA694E | 0.9 | External Mass Transfer Control Simulation | 348.326
PFBA | Purofine PFA694E | 1 | External Mass Transfer Control Simulation | 332.8106
PFBA | Purofine PFA694E | 1.1 | External Mass Transfer Control Simulation | 321.0207
PFBA | Purofine PFA694E | 1.2 | External Mass Transfer Control Simulation | 312.0617
PFBA | Purofine PFA694E | 1.3 | External Mass Transfer Control Simulation | 305.2539
PFBA | Purofine PFA694E | 1.4 | External Mass Transfer Control Simulation | 300.0808
PFBA | Purofine PFA694E | 1.5 | External Mass Transfer Control Simulation | 296.1499
PFBA | Purofine PFA694E | 1.6 | External Mass Transfer Control Simulation | 293.1628
PFBA | Purofine PFA694E | 1.7 | External Mass Transfer Control Simulation | 290.893
PFBA | Purofine PFA694E | 1.8 | External Mass Transfer Control Simulation | 289.1682
PFBA | Purofine PFA694E | 1.9 | External Mass Transfer Control Simulation | 287.8575
PFBA | Purofine PFA694E | 2 | External Mass Transfer Control Simulation | 286.8616
PFBA | Purofine PFA694E | 2.1 | External Mass Transfer Control Simulation | 286.1048
PFBA | Purofine PFA694E | 2.2 | External Mass Transfer Control Simulation | 285.5297
PFBA | Purofine PFA694E | 2.3 | External Mass Transfer Control Simulation | 285.0927
PFBA | Purofine PFA694E | 2.4 | External Mass Transfer Control Simulation | 284.7607
PFBA | Purofine PFA694E | 2.5 | External Mass Transfer Control Simulation | 284.5083
PFBA | Purofine PFA694E | 2.6 | External Mass Transfer Control Simulation | 284.3166
PFBA | Purofine PFA694E | 2.7 | External Mass Transfer Control Simulation | 284.1709
PFBA | Purofine PFA694E | 2.8 | External Mass Transfer Control Simulation | 284.0602
PFBA | Purofine PFA694E | 2.9 | External Mass Transfer Control Simulation | 283.9761
PFBA | Purofine PFA694E | 3 | External Mass Transfer Control Simulation | 283.9121
PFBA | Purofine PFA694E | 3.1 | External Mass Transfer Control Simulation | 283.8635
PFBA | Purofine PFA694E | 3.2 | External Mass Transfer Control Simulation | 283.8266
PFBA | Purofine PFA694E | 3.3 | External Mass Transfer Control Simulation | 283.7986
PFBA | Purofine PFA694E | 3.4 | External Mass Transfer Control Simulation | 283.7773
PFBA | Purofine PFA694E | 3.5 | External Mass Transfer Control Simulation | 283.7611
PFBA | Purofine PFA694E | 3.6 | External Mass Transfer Control Simulation | 283.7488
PFBA | Purofine PFA694E | 3.7 | External Mass Transfer Control Simulation | 283.7394
PFBA | Purofine PFA694E | 3.8 | External Mass Transfer Control Simulation | 283.7323
PFBA | Purofine PFA694E | 3.9 | External Mass Transfer Control Simulation | 283.7269
PFBA | Purofine PFA694E | 4 | External Mass Transfer Control Simulation | 283.7228
PFBA | Purofine PFA694E | 4.1 | External Mass Transfer Control Simulation | 283.7197
PFBA | Purofine PFA694E | 4.2 | External Mass Transfer Control Simulation | 283.7173
PFBA | Purofine PFA694E | 4.3 | External Mass Transfer Control Simulation | 283.7155
PFBA | Purofine PFA694E | 4.4 | External Mass Transfer Control Simulation | 283.7141
PFBA | Purofine PFA694E | 4.5 | External Mass Transfer Control Simulation | 283.7131
PFBA | Purofine PFA694E | 4.6 | External Mass Transfer Control Simulation | 283.7123
PFBA | Purofine PFA694E | 4.7 | External Mass Transfer Control Simulation | 283.7117
PFBA | Purofine PFA694E | 4.8 | External Mass Transfer Control Simulation | 283.7113
PFBA | Purofine PFA694E | 4.9 | External Mass Transfer Control Simulation | 283.7109
PFBA | Purofine PFA694E | 5 | External Mass Transfer Control Simulation | 283.7106
PFBA | Purofine PFA694E | 5.1 | External Mass Transfer Control Simulation | 283.7104
PFBA | Purofine PFA694E | 5.2 | External Mass Transfer Control Simulation | 283.7103
PFBA | Purofine PFA694E | 5.3 | External Mass Transfer Control Simulation | 283.7102
PFBA | Purofine PFA694E | 5.4 | External Mass Transfer Control Simulation | 283.7101
PFBA | Purofine PFA694E | 5.5 | External Mass Transfer Control Simulation | 283.71
PFBA | Purofine PFA694E | 5.6 | External Mass Transfer Control Simulation | 283.71
PFBA | Purofine PFA694E | 5.7 | External Mass Transfer Control Simulation | 283.7099
PFBA | Purofine PFA694E | 5.8 | External Mass Transfer Control Simulation | 283.7099
PFBA | Purofine PFA694E | 5.9 | External Mass Transfer Control Simulation | 283.7099
PFBA | Purofine PFA694E | 6 | External Mass Transfer Control Simulation | 283.7099
PFBA | Purofine PFA694E | 6.1 | External Mass Transfer Control Simulation | 283.7099
PFBA | Purofine PFA694E | 6.2 | External Mass Transfer Control Simulation | 283.7098
PFBA | Purofine PFA694E | 6.3 | External Mass Transfer Control Simulation | 283.7098
PFBA | Purofine PFA694E | 6.4 | External Mass Transfer Control Simulation | 283.7098
PFBA | Purofine PFA694E | 6.5 | External Mass Transfer Control Simulation | 283.7098
PFBA | Purofine PFA694E | 6.6 | External Mass Transfer Control Simulation | 283.7098
PFBA | Purofine PFA694E | 6.7 | External Mass Transfer Control Simulation | 283.7098
PFBA | Purofine PFA694E | 6.8 | External Mass Transfer Control Simulation | 283.7098
PFBA | PSR2 Plus Cl | 0 | External Mass Transfer Control Simulation | 1048.637
PFBA | PSR2 Plus Cl | 0.001 | External Mass Transfer Control Simulation | 1047.219
PFBA | PSR2 Plus Cl | 0.002 | External Mass Transfer Control Simulation | 1045.804
PFBA | PSR2 Plus Cl | 0.003 | External Mass Transfer Control Simulation | 1044.391
PFBA | PSR2 Plus Cl | 0.004 | External Mass Transfer Control Simulation | 1042.981
PFBA | PSR2 Plus Cl | 0.005 | External Mass Transfer Control Simulation | 1041.572
PFBA | PSR2 Plus Cl | 0.006 | External Mass Transfer Control Simulation | 1040.166
PFBA | PSR2 Plus Cl | 0.007 | External Mass Transfer Control Simulation | 1038.763
PFBA | PSR2 Plus Cl | 0.008 | External Mass Transfer Control Simulation | 1037.362
PFBA | PSR2 Plus Cl | 0.009 | External Mass Transfer Control Simulation | 1035.963
PFBA | PSR2 Plus Cl | 0.1 | External Mass Transfer Control Simulation | 917.8327
PFBA | PSR2 Plus Cl | 0.2 | External Mass Transfer Control Simulation | 806.8871
PFBA | PSR2 Plus Cl | 0.3 | External Mass Transfer Control Simulation | 712.785
PFBA | PSR2 Plus Cl | 0.4 | External Mass Transfer Control Simulation | 632.9693
PFBA | PSR2 Plus Cl | 0.5 | External Mass Transfer Control Simulation | 565.2711
PFBA | PSR2 Plus Cl | 0.6 | External Mass Transfer Control Simulation | 507.8506
PFBA | PSR2 Plus Cl | 0.7 | External Mass Transfer Control Simulation | 459.1476
PFBA | PSR2 Plus Cl | 0.8 | External Mass Transfer Control Simulation | 417.8386
PFBA | PSR2 Plus Cl | 0.9 | External Mass Transfer Control Simulation | 382.8011
PFBA | PSR2 Plus Cl | 1 | External Mass Transfer Control Simulation | 353.0828
PFBA | PSR2 Plus Cl | 1.1 | External Mass Transfer Control Simulation | 327.8764
PFBA | PSR2 Plus Cl | 1.2 | External Mass Transfer Control Simulation | 306.4967
PFBA | PSR2 Plus Cl | 1.3 | External Mass Transfer Control Simulation | 288.3628
PFBA | PSR2 Plus Cl | 1.4 | External Mass Transfer Control Simulation | 272.982
PFBA | PSR2 Plus Cl | 1.5 | External Mass Transfer Control Simulation | 259.9363
PFBA | PSR2 Plus Cl | 1.6 | External Mass Transfer Control Simulation | 248.8711
PFBA | PSR2 Plus Cl | 1.7 | External Mass Transfer Control Simulation | 239.4858
PFBA | PSR2 Plus Cl | 1.8 | External Mass Transfer Control Simulation | 231.5254
PFBA | PSR2 Plus Cl | 1.9 | External Mass Transfer Control Simulation | 224.7735
PFBA | PSR2 Plus Cl | 2 | External Mass Transfer Control Simulation | 219.0467
PFBA | PSR2 Plus Cl | 2.1 | External Mass Transfer Control Simulation | 214.1893
PFBA | PSR2 Plus Cl | 2.2 | External Mass Transfer Control Simulation | 210.0694
PFBA | PSR2 Plus Cl | 2.3 | External Mass Transfer Control Simulation | 206.5749
PFBA | PSR2 Plus Cl | 2.4 | External Mass Transfer Control Simulation | 203.6109
PFBA | PSR2 Plus Cl | 2.5 | External Mass Transfer Control Simulation | 201.097
PFBA | PSR2 Plus Cl | 2.6 | External Mass Transfer Control Simulation | 198.9647
PFBA | PSR2 Plus Cl | 2.7 | External Mass Transfer Control Simulation | 197.1561
PFBA | PSR2 Plus Cl | 2.8 | External Mass Transfer Control Simulation | 195.6221
PFBA | PSR2 Plus Cl | 2.9 | External Mass Transfer Control Simulation | 194.321
PFBA | PSR2 Plus Cl | 3 | External Mass Transfer Control Simulation | 193.2174
PFBA | PSR2 Plus Cl | 3.1 | External Mass Transfer Control Simulation | 192.2813
PFBA | PSR2 Plus Cl | 3.2 | External Mass Transfer Control Simulation | 191.4874
PFBA | PSR2 Plus Cl | 3.3 | External Mass Transfer Control Simulation | 190.814
PFBA | PSR2 Plus Cl | 3.4 | External Mass Transfer Control Simulation | 190.2428
PFBA | PSR2 Plus Cl | 3.5 | External Mass Transfer Control Simulation | 189.7584
PFBA | PSR2 Plus Cl | 3.6 | External Mass Transfer Control Simulation | 189.3475
PFBA | PSR2 Plus Cl | 3.7 | External Mass Transfer Control Simulation | 188.999
PFBA | PSR2 Plus Cl | 3.8 | External Mass Transfer Control Simulation | 188.7034
PFBA | PSR2 Plus Cl | 3.9 | External Mass Transfer Control Simulation | 188.4526
PFBA | PSR2 Plus Cl | 4 | External Mass Transfer Control Simulation | 188.24
PFBA | PSR2 Plus Cl | 4.1 | External Mass Transfer Control Simulation | 188.0596
PFBA | PSR2 Plus Cl | 4.2 | External Mass Transfer Control Simulation | 187.9066
PFBA | PSR2 Plus Cl | 4.3 | External Mass Transfer Control Simulation | 187.7768
PFBA | PSR2 Plus Cl | 4.4 | External Mass Transfer Control Simulation | 187.6668
PFBA | PSR2 Plus Cl | 4.5 | External Mass Transfer Control Simulation | 187.5734
PFBA | PSR2 Plus Cl | 4.6 | External Mass Transfer Control Simulation | 187.4942
PFBA | PSR2 Plus Cl | 4.7 | External Mass Transfer Control Simulation | 187.4271
PFBA | PSR2 Plus Cl | 4.8 | External Mass Transfer Control Simulation | 187.3701
PFBA | PSR2 Plus Cl | 4.9 | External Mass Transfer Control Simulation | 187.3218
PFBA | PSR2 Plus Cl | 5 | External Mass Transfer Control Simulation | 187.2808
PFBA | PSR2 Plus Cl | 5.1 | External Mass Transfer Control Simulation | 187.246
PFBA | PSR2 Plus Cl | 5.2 | External Mass Transfer Control Simulation | 187.2166
PFBA | PSR2 Plus Cl | 5.3 | External Mass Transfer Control Simulation | 187.1915
PFBA | PSR2 Plus Cl | 5.4 | External Mass Transfer Control Simulation | 187.1703
PFBA | PSR2 Plus Cl | 5.5 | External Mass Transfer Control Simulation | 187.1523
PFBA | PSR2 Plus Cl | 5.6 | External Mass Transfer Control Simulation | 187.1371
PFBA | PSR2 Plus Cl | 5.7 | External Mass Transfer Control Simulation | 187.1241
PFBA | PSR2 Plus Cl | 5.8 | External Mass Transfer Control Simulation | 187.1132
PFBA | PSR2 Plus Cl | 5.9 | External Mass Transfer Control Simulation | 187.1039
PFBA | PSR2 Plus Cl | 6 | External Mass Transfer Control Simulation | 187.096
PFBA | PSR2 Plus Cl | 6.1 | External Mass Transfer Control Simulation | 187.0893
PFBA | PSR2 Plus Cl | 6.2 | External Mass Transfer Control Simulation | 187.0836
PFBA | PSR2 Plus Cl | 6.3 | External Mass Transfer Control Simulation | 187.0788
PFBA | PSR2 Plus Cl | 6.4 | External Mass Transfer Control Simulation | 187.0747
PFBA | PSR2 Plus Cl | 6.5 | External Mass Transfer Control Simulation | 187.0712
PFBA | PSR2 Plus Cl | 6.6 | External Mass Transfer Control Simulation | 187.0683
PFBA | PSR2 Plus Cl | 6.7 | External Mass Transfer Control Simulation | 187.0658
PFBA | PSR2 Plus Cl | 6.8 | External Mass Transfer Control Simulation | 187.0637
PFBS | CalRes 2304 | 0 | External Mass Transfer Control Simulation | 39095.2
PFBS | CalRes 2304 | 0.001 | External Mass Transfer Control Simulation | 39069.02
PFBS | CalRes 2304 | 0.002 | External Mass Transfer Control Simulation | 39042.86
PFBS | CalRes 2304 | 0.003 | External Mass Transfer Control Simulation | 39016.71
PFBS | CalRes 2304 | 0.004 | External Mass Transfer Control Simulation | 38990.59
PFBS | CalRes 2304 | 0.005 | External Mass Transfer Control Simulation | 38964.48
PFBS | CalRes 2304 | 0.006 | External Mass Transfer Control Simulation | 38938.39
PFBS | CalRes 2304 | 0.007 | External Mass Transfer Control Simulation | 38912.31
PFBS | CalRes 2304 | 0.008 | External Mass Transfer Control Simulation | 38886.26
PFBS | CalRes 2304 | 0.009 | External Mass Transfer Control Simulation | 38860.22
PFBS | CalRes 2304 | 0.1 | External Mass Transfer Control Simulation | 36562.67
PFBS | CalRes 2304 | 0.2 | External Mass Transfer Control Simulation | 34195.2
PFBS | CalRes 2304 | 0.3 | External Mass Transfer Control Simulation | 31982.03
PFBS | CalRes 2304 | 0.4 | External Mass Transfer Control Simulation | 29913.11
PFBS | CalRes 2304 | 0.5 | External Mass Transfer Control Simulation | 27979.03
PFBS | CalRes 2304 | 0.6 | External Mass Transfer Control Simulation | 26171.01
PFBS | CalRes 2304 | 0.7 | External Mass Transfer Control Simulation | 24480.83
PFBS | CalRes 2304 | 0.8 | External Mass Transfer Control Simulation | 22900.81
PFBS | CalRes 2304 | 0.9 | External Mass Transfer Control Simulation | 21423.77
PFBS | CalRes 2304 | 1 | External Mass Transfer Control Simulation | 20043
PFBS | CalRes 2304 | 1.1 | External Mass Transfer Control Simulation | 18752.22
PFBS | CalRes 2304 | 1.2 | External Mass Transfer Control Simulation | 17545.57
PFBS | CalRes 2304 | 1.3 | External Mass Transfer Control Simulation | 16417.56
PFBS | CalRes 2304 | 1.4 | External Mass Transfer Control Simulation | 15363.08
PFBS | CalRes 2304 | 1.5 | External Mass Transfer Control Simulation | 14377.32
PFBS | CalRes 2304 | 1.6 | External Mass Transfer Control Simulation | 13455.81
PFBS | CalRes 2304 | 1.7 | External Mass Transfer Control Simulation | 12594.36
PFBS | CalRes 2304 | 1.8 | External Mass Transfer Control Simulation | 11789.05
PFBS | CalRes 2304 | 1.9 | External Mass Transfer Control Simulation | 11036.24
PFBS | CalRes 2304 | 2 | External Mass Transfer Control Simulation | 10332.49
PFBS | CalRes 2304 | 2.1 | External Mass Transfer Control Simulation | 9674.602
PFBS | CalRes 2304 | 2.2 | External Mass Transfer Control Simulation | 9059.597
PFBS | CalRes 2304 | 2.3 | External Mass Transfer Control Simulation | 8484.676
PFBS | CalRes 2304 | 2.4 | External Mass Transfer Control Simulation | 7947.226
PFBS | CalRes 2304 | 2.5 | External Mass Transfer Control Simulation | 7444.805
PFBS | CalRes 2304 | 2.6 | External Mass Transfer Control Simulation | 6975.13
PFBS | CalRes 2304 | 2.7 | External Mass Transfer Control Simulation | 6536.066
PFBS | CalRes 2304 | 2.8 | External Mass Transfer Control Simulation | 6125.619
PFBS | CalRes 2304 | 2.9 | External Mass Transfer Control Simulation | 5741.924
PFBS | CalRes 2304 | 3 | External Mass Transfer Control Simulation | 5383.236
PFBS | CalRes 2304 | 3.1 | External Mass Transfer Control Simulation | 5047.927
PFBS | CalRes 2304 | 3.2 | External Mass Transfer Control Simulation | 4734.471
PFBS | CalRes 2304 | 3.3 | External Mass Transfer Control Simulation | 4441.446
PFBS | CalRes 2304 | 3.4 | External Mass Transfer Control Simulation | 4167.519
PFBS | CalRes 2304 | 3.5 | External Mass Transfer Control Simulation | 3911.445
PFBS | CalRes 2304 | 3.6 | External Mass Transfer Control Simulation | 3672.061
PFBS | CalRes 2304 | 3.7 | External Mass Transfer Control Simulation | 3448.28
PFBS | CalRes 2304 | 3.8 | External Mass Transfer Control Simulation | 3239.083
PFBS | CalRes 2304 | 3.9 | External Mass Transfer Control Simulation | 3043.522
PFBS | CalRes 2304 | 4 | External Mass Transfer Control Simulation | 2860.706
PFBS | CalRes 2304 | 4.1 | External Mass Transfer Control Simulation | 2689.806
PFBS | CalRes 2304 | 4.2 | External Mass Transfer Control Simulation | 2530.044
PFBS | CalRes 2304 | 4.3 | External Mass Transfer Control Simulation | 2380.695
PFBS | CalRes 2304 | 4.4 | External Mass Transfer Control Simulation | 2241.08
PFBS | CalRes 2304 | 4.5 | External Mass Transfer Control Simulation | 2110.564
PFBS | CalRes 2304 | 4.6 | External Mass Transfer Control Simulation | 1988.555
PFBS | CalRes 2304 | 4.7 | External Mass Transfer Control Simulation | 1874.499
PFBS | CalRes 2304 | 4.8 | External Mass Transfer Control Simulation | 1767.876
PFBS | CalRes 2304 | 4.9 | External Mass Transfer Control Simulation | 1668.202
PFBS | CalRes 2304 | 5 | External Mass Transfer Control Simulation | 1575.024
PFBS | CalRes 2304 | 5.1 | External Mass Transfer Control Simulation | 1487.92
PFBS | CalRes 2304 | 5.2 | External Mass Transfer Control Simulation | 1406.493
PFBS | CalRes 2304 | 5.3 | External Mass Transfer Control Simulation | 1330.373
PFBS | CalRes 2304 | 5.4 | External Mass Transfer Control Simulation | 1259.214
PFBS | CalRes 2304 | 5.5 | External Mass Transfer Control Simulation | 1192.693
PFBS | CalRes 2304 | 5.6 | External Mass Transfer Control Simulation | 1130.507
PFBS | CalRes 2304 | 5.7 | External Mass Transfer Control Simulation | 1072.375
PFBS | CalRes 2304 | 5.8 | External Mass Transfer Control Simulation | 1018.031
PFBS | CalRes 2304 | 5.9 | External Mass Transfer Control Simulation | 967.2295
PFBS | CalRes 2304 | 6 | External Mass Transfer Control Simulation | 919.7389
PFBS | CalRes 2304 | 6.1 | External Mass Transfer Control Simulation | 875.3435
PFBS | CalRes 2304 | 6.2 | External Mass Transfer Control Simulation | 833.8417
PFBS | CalRes 2304 | 6.3 | External Mass Transfer Control Simulation | 795.0449
PFBS | CalRes 2304 | 6.4 | External Mass Transfer Control Simulation | 758.7766
PFBS | CalRes 2304 | 6.5 | External Mass Transfer Control Simulation | 724.8722
PFBS | CalRes 2304 | 6.6 | External Mass Transfer Control Simulation | 693.1776
PFBS | CalRes 2304 | 6.7 | External Mass Transfer Control Simulation | 663.5487
PFBS | CalRes 2304 | 6.8 | External Mass Transfer Control Simulation | 635.8509
PFBS | CalRes 2304 | 6.9 | External Mass Transfer Control Simulation | 609.9583
PFBS | CalRes 2304 | 7 | External Mass Transfer Control Simulation | 585.7534
PFBS | CalRes 2304 | 7.1 | External Mass Transfer Control Simulation | 563.126
PFBS | CalRes 2304 | 7.2 | External Mass Transfer Control Simulation | 541.9734
PFBS | CalRes 2304 | 7.3 | External Mass Transfer Control Simulation | 522.1994
PFBS | CalRes 2304 | 7.4 | External Mass Transfer Control Simulation | 503.7142
PFBS | CalRes 2304 | 7.5 | External Mass Transfer Control Simulation | 486.4338
PFBS | CalRes 2304 | 7.6 | External Mass Transfer Control Simulation | 470.2797
PFBS | CalRes 2304 | 7.7 | External Mass Transfer Control Simulation | 455.1785
PFBS | CalRes 2304 | 7.8 | External Mass Transfer Control Simulation | 441.0615
PFBS | CalRes 2304 | 7.9 | External Mass Transfer Control Simulation | 427.8646
PFBS | CalRes 2304 | 8 | External Mass Transfer Control Simulation | 415.5278
PFBS | CalRes 2304 | 8.1 | External Mass Transfer Control Simulation | 403.9951
PFBS | CalRes 2304 | 8.2 | External Mass Transfer Control Simulation | 393.214
PFBS | CalRes 2304 | 8.3 | External Mass Transfer Control Simulation | 383.1357
PFBS | CalRes 2304 | 8.4 | External Mass Transfer Control Simulation | 373.7142
PFBS | CalRes 2304 | 8.5 | External Mass Transfer Control Simulation | 364.9067
PFBS | CalRes 2304 | 8.6 | External Mass Transfer Control Simulation | 356.6733
PFBS | CalRes 2304 | 8.7 | External Mass Transfer Control Simulation | 348.9765
PFBS | CalRes 2304 | 8.8 | External Mass Transfer Control Simulation | 341.7814
PFBS | CalRes 2304 | 8.9 | External Mass Transfer Control Simulation | 335.0552
PFBS | CalRes 2304 | 9 | External Mass Transfer Control Simulation | 328.7674
PFBS | CalRes 2304 | 9.1 | External Mass Transfer Control Simulation | 322.8894
PFBS | CalRes 2304 | 9.2 | External Mass Transfer Control Simulation | 317.3945
PFBS | CalRes 2304 | 9.3 | External Mass Transfer Control Simulation | 312.2578
PFBS | CalRes 2304 | 9.4 | External Mass Transfer Control Simulation | 307.4558
PFBS | CalRes 2304 | 9.5 | External Mass Transfer Control Simulation | 302.9668
PFBS | CalRes 2304 | 9.6 | External Mass Transfer Control Simulation | 298.7704
PFBS | CalRes 2304 | 9.7 | External Mass Transfer Control Simulation | 294.8475
PFBS | CalRes 2304 | 9.8 | External Mass Transfer Control Simulation | 291.1803
PFBS | CalRes 2304 | 9.9 | External Mass Transfer Control Simulation | 287.7521
PFBS | CalRes 2304 | 10 | External Mass Transfer Control Simulation | 284.5473
PFBS | CalRes 2304 | 10.1 | External Mass Transfer Control Simulation | 281.5515
PFBS | CalRes 2304 | 10.2 | External Mass Transfer Control Simulation | 278.7508
PFBS | CalRes 2304 | 10.3 | External Mass Transfer Control Simulation | 276.1327
PFBS | CalRes 2304 | 10.4 | External Mass Transfer Control Simulation | 273.6853
PFBS | CalRes 2304 | 10.5 | External Mass Transfer Control Simulation | 271.3973
PFBS | CalRes 2304 | 10.6 | External Mass Transfer Control Simulation | 269.2585
PFBS | CalRes 2304 | 10.7 | External Mass Transfer Control Simulation | 267.2591
PFBS | CalRes 2304 | 10.8 | External Mass Transfer Control Simulation | 265.39
PFBS | CalRes 2304 | 10.9 | External Mass Transfer Control Simulation | 263.6427
PFBS | CalRes 2304 | 11 | External Mass Transfer Control Simulation | 262.0093
PFBS | CalRes 2304 | 11.1 | External Mass Transfer Control Simulation | 260.4824
PFBS | CalRes 2304 | 11.2 | External Mass Transfer Control Simulation | 259.055
PFBS | CalRes 2304 | 11.3 | External Mass Transfer Control Simulation | 257.7206
PFBS | CalRes 2304 | 11.4 | External Mass Transfer Control Simulation | 256.4731
PFBS | CalRes 2304 | 11.5 | External Mass Transfer Control Simulation | 255.307
PFBS | CalRes 2304 | 11.6 | External Mass Transfer Control Simulation | 254.2169
PFBS | CalRes 2304 | 11.7 | External Mass Transfer Control Simulation | 253.1979
PFBS | CalRes 2304 | 11.8 | External Mass Transfer Control Simulation | 252.2452
PFBS | CalRes 2304 | 11.9 | External Mass Transfer Control Simulation | 251.3547
PFBS | CalRes 2304 | 12 | External Mass Transfer Control Simulation | 250.5221
PFBS | CalRes 2304 | 12.1 | External Mass Transfer Control Simulation | 249.7439
PFBS | CalRes 2304 | 12.2 | External Mass Transfer Control Simulation | 249.0164
PFBS | CalRes 2304 | 12.3 | External Mass Transfer Control Simulation | 248.3363
PFBS | CalRes 2304 | 12.4 | External Mass Transfer Control Simulation | 247.7005
PFBS | CalRes 2304 | 12.5 | External Mass Transfer Control Simulation | 247.1061
PFBS | CalRes 2304 | 12.6 | External Mass Transfer Control Simulation | 246.5505
PFBS | CalRes 2304 | 12.7 | External Mass Transfer Control Simulation | 246.0311
PFBS | CalRes 2304 | 12.8 | External Mass Transfer Control Simulation | 245.5456
PFBS | CalRes 2304 | 12.9 | External Mass Transfer Control Simulation | 245.0917
PFBS | CalRes 2304 | 13 | External Mass Transfer Control Simulation | 244.6674
PFBS | CalRes 2304 | 13.1 | External Mass Transfer Control Simulation | 244.2707
PFBS | CalRes 2304 | 13.2 | External Mass Transfer Control Simulation | 243.8999
PFBS | CalRes 2304 | 13.3 | External Mass Transfer Control Simulation | 243.5533
PFBS | CalRes 2304 | 13.4 | External Mass Transfer Control Simulation | 243.2292
PFBS | CalRes 2304 | 13.5 | External Mass Transfer Control Simulation | 242.9263
PFBS | CalRes 2304 | 13.6 | External Mass Transfer Control Simulation | 242.6431
PFBS | CalRes 2304 | 13.7 | External Mass Transfer Control Simulation | 242.3784
PFBS | Purofine PFA694E | 0 | External Mass Transfer Control Simulation | 39095.2
PFBS | Purofine PFA694E | 0.001 | External Mass Transfer Control Simulation | 39062.27
PFBS | Purofine PFA694E | 0.002 | External Mass Transfer Control Simulation | 39029.37
PFBS | Purofine PFA694E | 0.003 | External Mass Transfer Control Simulation | 38996.5
PFBS | Purofine PFA694E | 0.004 | External Mass Transfer Control Simulation | 38963.65
PFBS | Purofine PFA694E | 0.005 | External Mass Transfer Control Simulation | 38930.83
PFBS | Purofine PFA694E | 0.006 | External Mass Transfer Control Simulation | 38898.04
PFBS | Purofine PFA694E | 0.007 | External Mass Transfer Control Simulation | 38865.28
PFBS | Purofine PFA694E | 0.008 | External Mass Transfer Control Simulation | 38832.54
PFBS | Purofine PFA694E | 0.009 | External Mass Transfer Control Simulation | 38799.84
PFBS | Purofine PFA694E | 0.1 | External Mass Transfer Control Simulation | 35936.75
PFBS | Purofine PFA694E | 0.2 | External Mass Transfer Control Simulation | 33035.28
PFBS | Purofine PFA694E | 0.3 | External Mass Transfer Control Simulation | 30369.87
PFBS | Purofine PFA694E | 0.4 | External Mass Transfer Control Simulation | 27921.31
PFBS | Purofine PFA694E | 0.5 | External Mass Transfer Control Simulation | 25671.97
PFBS | Purofine PFA694E | 0.6 | External Mass Transfer Control Simulation | 23605.64
PFBS | Purofine PFA694E | 0.7 | External Mass Transfer Control Simulation | 21707.42
PFBS | Purofine PFA694E | 0.8 | External Mass Transfer Control Simulation | 19963.64
PFBS | Purofine PFA694E | 0.9 | External Mass Transfer Control Simulation | 18361.73
PFBS | Purofine PFA694E | 1 | External Mass Transfer Control Simulation | 16890.16
PFBS | Purofine PFA694E | 1.1 | External Mass Transfer Control Simulation | 15538.31
PFBS | Purofine PFA694E | 1.2 | External Mass Transfer Control Simulation | 14296.45
PFBS | Purofine PFA694E | 1.3 | External Mass Transfer Control Simulation | 13155.63
PFBS | Purofine PFA694E | 1.4 | External Mass Transfer Control Simulation | 12107.62
PFBS | Purofine PFA694E | 1.5 | External Mass Transfer Control Simulation | 11144.88
PFBS | Purofine PFA694E | 1.6 | External Mass Transfer Control Simulation | 10260.47
PFBS | Purofine PFA694E | 1.7 | External Mass Transfer Control Simulation | 9448.012
PFBS | Purofine PFA694E | 1.8 | External Mass Transfer Control Simulation | 8701.657
PFBS | Purofine PFA694E | 1.9 | External Mass Transfer Control Simulation | 8016.025
PFBS | Purofine PFA694E | 2 | External Mass Transfer Control Simulation | 7386.176
PFBS | Purofine PFA694E | 2.1 | External Mass Transfer Control Simulation | 6807.572
PFBS | Purofine PFA694E | 2.2 | External Mass Transfer Control Simulation | 6276.042
PFBS | Purofine PFA694E | 2.3 | External Mass Transfer Control Simulation | 5787.758
PFBS | Purofine PFA694E | 2.4 | External Mass Transfer Control Simulation | 5339.201
PFBS | Purofine PFA694E | 2.5 | External Mass Transfer Control Simulation | 4927.138
PFBS | Purofine PFA694E | 2.6 | External Mass Transfer Control Simulation | 4548.601
PFBS | Purofine PFA694E | 2.7 | External Mass Transfer Control Simulation | 4200.861
PFBS | Purofine PFA694E | 2.8 | External Mass Transfer Control Simulation | 3881.413
PFBS | Purofine PFA694E | 2.9 | External Mass Transfer Control Simulation | 3587.956
PFBS | Purofine PFA694E | 3 | External Mass Transfer Control Simulation | 3318.374
PFBS | Purofine PFA694E | 3.1 | External Mass Transfer Control Simulation | 3070.725
PFBS | Purofine PFA694E | 3.2 | External Mass Transfer Control Simulation | 2843.225
PFBS | Purofine PFA694E | 3.3 | External Mass Transfer Control Simulation | 2634.235
PFBS | Purofine PFA694E | 3.4 | External Mass Transfer Control Simulation | 2442.248
PFBS | Purofine PFA694E | 3.5 | External Mass Transfer Control Simulation | 2265.88
PFBS | Purofine PFA694E | 3.6 | External Mass Transfer Control Simulation | 2103.863
PFBS | Purofine PFA694E | 3.7 | External Mass Transfer Control Simulation | 1955.026
PFBS | Purofine PFA694E | 3.8 | External Mass Transfer Control Simulation | 1818.3
PFBS | Purofine PFA694E | 3.9 | External Mass Transfer Control Simulation | 1692.697
PFBS | Purofine PFA694E | 4 | External Mass Transfer Control Simulation | 1577.313
PFBS | Purofine PFA694E | 4.1 | External Mass Transfer Control Simulation | 1471.317
PFBS | Purofine PFA694E | 4.2 | External Mass Transfer Control Simulation | 1373.945
PFBS | Purofine PFA694E | 4.3 | External Mass Transfer Control Simulation | 1284.494
PFBS | Purofine PFA694E | 4.4 | External Mass Transfer Control Simulation | 1202.322
PFBS | Purofine PFA694E | 4.5 | External Mass Transfer Control Simulation | 1126.835
PFBS | Purofine PFA694E | 4.6 | External Mass Transfer Control Simulation | 1057.49
PFBS | Purofine PFA694E | 4.7 | External Mass Transfer Control Simulation | 993.7864
PFBS | Purofine PFA694E | 4.8 | External Mass Transfer Control Simulation | 935.2659
PFBS | Purofine PFA694E | 4.9 | External Mass Transfer Control Simulation | 881.5066
PFBS | Purofine PFA694E | 5 | External Mass Transfer Control Simulation | 832.1212
PFBS | Purofine PFA694E | 5.1 | External Mass Transfer Control Simulation | 786.7537
PFBS | Purofine PFA694E | 5.2 | External Mass Transfer Control Simulation | 745.0774
PFBS | Purofine PFA694E | 5.3 | External Mass Transfer Control Simulation | 706.7918
PFBS | Purofine PFA694E | 5.4 | External Mass Transfer Control Simulation | 671.6212
PFBS | Purofine PFA694E | 5.5 | External Mass Transfer Control Simulation | 639.312
PFBS | Purofine PFA694E | 5.6 | External Mass Transfer Control Simulation | 609.6315
PFBS | Purofine PFA694E | 5.7 | External Mass Transfer Control Simulation | 582.3658
PFBS | Purofine PFA694E | 5.8 | External Mass Transfer Control Simulation | 557.3184
PFBS | Purofine PFA694E | 5.9 | External Mass Transfer Control Simulation | 534.3089
PFBS | Purofine PFA694E | 6 | External Mass Transfer Control Simulation | 513.1714
PFBS | Purofine PFA694E | 6.1 | External Mass Transfer Control Simulation | 493.7537
PFBS | Purofine PFA694E | 6.2 | External Mass Transfer Control Simulation | 475.9158
PFBS | Purofine PFA694E | 6.3 | External Mass Transfer Control Simulation | 459.5292
PFBS | Purofine PFA694E | 6.4 | External Mass Transfer Control Simulation | 444.4758
PFBS | Purofine PFA694E | 6.5 | External Mass Transfer Control Simulation | 430.6471
PFBS | Purofine PFA694E | 6.6 | External Mass Transfer Control Simulation | 417.9436
PFBS | Purofine PFA694E | 6.7 | External Mass Transfer Control Simulation | 406.2736
PFBS | Purofine PFA694E | 6.8 | External Mass Transfer Control Simulation | 395.553
PFBS | Purofine PFA694E | 6.9 | External Mass Transfer Control Simulation | 385.7047
PFBS | Purofine PFA694E | 7 | External Mass Transfer Control Simulation | 376.6577
PFBS | Purofine PFA694E | 7.1 | External Mass Transfer Control Simulation | 368.3467
PFBS | Purofine PFA694E | 7.2 | External Mass Transfer Control Simulation | 360.7119
PFBS | Purofine PFA694E | 7.3 | External Mass Transfer Control Simulation | 353.6982
PFBS | Purofine PFA694E | 7.4 | External Mass Transfer Control Simulation | 347.2552
PFBS | Purofine PFA694E | 7.5 | External Mass Transfer Control Simulation | 341.3364
PFBS | Purofine PFA694E | 7.6 | External Mass Transfer Control Simulation | 335.8992
PFBS | Purofine PFA694E | 7.7 | External Mass Transfer Control Simulation | 330.9043
PFBS | Purofine PFA694E | 7.8 | External Mass Transfer Control Simulation | 326.3158
PFBS | Purofine PFA694E | 7.9 | External Mass Transfer Control Simulation | 322.1006
PFBS | Purofine PFA694E | 8 | External Mass Transfer Control Simulation | 318.2284
PFBS | Purofine PFA694E | 8.1 | External Mass Transfer Control Simulation | 314.6712
PFBS | Purofine PFA694E | 8.2 | External Mass Transfer Control Simulation | 311.4034
PFBS | Purofine PFA694E | 8.3 | External Mass Transfer Control Simulation | 308.4015
PFBS | Purofine PFA694E | 8.4 | External Mass Transfer Control Simulation | 305.6439
PFBS | Purofine PFA694E | 8.5 | External Mass Transfer Control Simulation | 303.1105
PFBS | Purofine PFA694E | 8.6 | External Mass Transfer Control Simulation | 300.7833
PFBS | Purofine PFA694E | 8.7 | External Mass Transfer Control Simulation | 298.6455
PFBS | Purofine PFA694E | 8.8 | External Mass Transfer Control Simulation | 296.6816
PFBS | Purofine PFA694E | 8.9 | External Mass Transfer Control Simulation | 294.8774
PFBS | Purofine PFA694E | 9 | External Mass Transfer Control Simulation | 293.2201
PFBS | Purofine PFA694E | 9.1 | External Mass Transfer Control Simulation | 291.6976
PFBS | Purofine PFA694E | 9.2 | External Mass Transfer Control Simulation | 290.2989
PFBS | Purofine PFA694E | 9.3 | External Mass Transfer Control Simulation | 289.0141
PFBS | Purofine PFA694E | 9.4 | External Mass Transfer Control Simulation | 287.8338
PFBS | Purofine PFA694E | 9.5 | External Mass Transfer Control Simulation | 286.7495
PFBS | Purofine PFA694E | 9.6 | External Mass Transfer Control Simulation | 285.7534
PFBS | Purofine PFA694E | 9.7 | External Mass Transfer Control Simulation | 284.8384
PFBS | Purofine PFA694E | 9.8 | External Mass Transfer Control Simulation | 283.9978
PFBS | Purofine PFA694E | 9.9 | External Mass Transfer Control Simulation | 283.2256
PFBS | Purofine PFA694E | 10 | External Mass Transfer Control Simulation | 282.5162
PFBS | Purofine PFA694E | 10.1 | External Mass Transfer Control Simulation | 281.8646
PFBS | Purofine PFA694E | 10.2 | External Mass Transfer Control Simulation | 281.266
PFBS | Purofine PFA694E | 10.3 | External Mass Transfer Control Simulation | 280.716
PFBS | Purofine PFA694E | 10.4 | External Mass Transfer Control Simulation | 280.2108
PFBS | Purofine PFA694E | 10.5 | External Mass Transfer Control Simulation | 279.7468
PFBS | Purofine PFA694E | 10.6 | External Mass Transfer Control Simulation | 279.3204
PFBS | Purofine PFA694E | 10.7 | External Mass Transfer Control Simulation | 278.9288
PFBS | Purofine PFA694E | 10.8 | External Mass Transfer Control Simulation | 278.569
PFBS | Purofine PFA694E | 10.9 | External Mass Transfer Control Simulation | 278.2385
PFBS | Purofine PFA694E | 11 | External Mass Transfer Control Simulation | 277.9349
PFBS | Purofine PFA694E | 11.1 | External Mass Transfer Control Simulation | 277.656
PFBS | Purofine PFA694E | 11.2 | External Mass Transfer Control Simulation | 277.3998
PFBS | Purofine PFA694E | 11.3 | External Mass Transfer Control Simulation | 277.1644
PFBS | Purofine PFA694E | 11.4 | External Mass Transfer Control Simulation | 276.9482
PFBS | Purofine PFA694E | 11.5 | External Mass Transfer Control Simulation | 276.7495
PFBS | Purofine PFA694E | 11.6 | External Mass Transfer Control Simulation | 276.5671
PFBS | Purofine PFA694E | 11.7 | External Mass Transfer Control Simulation | 276.3994
PFBS | Purofine PFA694E | 11.8 | External Mass Transfer Control Simulation | 276.2454
PFBS | Purofine PFA694E | 11.9 | External Mass Transfer Control Simulation | 276.104
PFBS | Purofine PFA694E | 12 | External Mass Transfer Control Simulation | 275.974
PFBS | Purofine PFA694E | 12.1 | External Mass Transfer Control Simulation | 275.8547
PFBS | Purofine PFA694E | 12.2 | External Mass Transfer Control Simulation | 275.745
PFBS | Purofine PFA694E | 12.3 | External Mass Transfer Control Simulation | 275.6443
PFBS | Purofine PFA694E | 12.4 | External Mass Transfer Control Simulation | 275.5517
PFBS | Purofine PFA694E | 12.5 | External Mass Transfer Control Simulation | 275.4667
PFBS | Purofine PFA694E | 12.6 | External Mass Transfer Control Simulation | 275.3886
PFBS | Purofine PFA694E | 12.7 | External Mass Transfer Control Simulation | 275.3168
PFBS | Purofine PFA694E | 12.8 | External Mass Transfer Control Simulation | 275.2509
PFBS | Purofine PFA694E | 12.9 | External Mass Transfer Control Simulation | 275.1904
PFBS | Purofine PFA694E | 13 | External Mass Transfer Control Simulation | 275.1348
PFBS | Purofine PFA694E | 13.1 | External Mass Transfer Control Simulation | 275.0837
PFBS | Purofine PFA694E | 13.2 | External Mass Transfer Control Simulation | 275.0367
PFBS | Purofine PFA694E | 13.3 | External Mass Transfer Control Simulation | 274.9936
PFBS | Purofine PFA694E | 13.4 | External Mass Transfer Control Simulation | 274.954
PFBS | Purofine PFA694E | 13.5 | External Mass Transfer Control Simulation | 274.9176
PFBS | Purofine PFA694E | 13.6 | External Mass Transfer Control Simulation | 274.8842
PFBS | Purofine PFA694E | 13.7 | External Mass Transfer Control Simulation | 274.8535
PFBS | PSR2 Plus Cl | 0 | External Mass Transfer Control Simulation | 39095.2
PFBS | PSR2 Plus Cl | 0.001 | External Mass Transfer Control Simulation | 39068.62
PFBS | PSR2 Plus Cl | 0.002 | External Mass Transfer Control Simulation | 39042.07
PFBS | PSR2 Plus Cl | 0.003 | External Mass Transfer Control Simulation | 39015.53
PFBS | PSR2 Plus Cl | 0.004 | External Mass Transfer Control Simulation | 38989
PFBS | PSR2 Plus Cl | 0.005 | External Mass Transfer Control Simulation | 38962.5
PFBS | PSR2 Plus Cl | 0.006 | External Mass Transfer Control Simulation | 38936.01
PFBS | PSR2 Plus Cl | 0.007 | External Mass Transfer Control Simulation | 38909.55
PFBS | PSR2 Plus Cl | 0.008 | External Mass Transfer Control Simulation | 38883.1
PFBS | PSR2 Plus Cl | 0.009 | External Mass Transfer Control Simulation | 38856.67
PFBS | PSR2 Plus Cl | 0.1 | External Mass Transfer Control Simulation | 36525.46
PFBS | PSR2 Plus Cl | 0.2 | External Mass Transfer Control Simulation | 34125.45
PFBS | PSR2 Plus Cl | 0.3 | External Mass Transfer Control Simulation | 31883.96
PFBS | PSR2 Plus Cl | 0.4 | External Mass Transfer Control Simulation | 29790.53
PFBS | PSR2 Plus Cl | 0.5 | External Mass Transfer Control Simulation | 27835.37
PFBS | PSR2 Plus Cl | 0.6 | External Mass Transfer Control Simulation | 26009.36
PFBS | PSR2 Plus Cl | 0.7 | External Mass Transfer Control Simulation | 24303.95
PFBS | PSR2 Plus Cl | 0.8 | External Mass Transfer Control Simulation | 22711.19
PFBS | PSR2 Plus Cl | 0.9 | External Mass Transfer Control Simulation | 21223.63
PFBS | PSR2 Plus Cl | 1 | External Mass Transfer Control Simulation | 19834.33
PFBS | PSR2 Plus Cl | 1.1 | External Mass Transfer Control Simulation | 18536.79
PFBS | PSR2 Plus Cl | 1.2 | External Mass Transfer Control Simulation | 17324.96
PFBS | PSR2 Plus Cl | 1.3 | External Mass Transfer Control Simulation | 16193.17
PFBS | PSR2 Plus Cl | 1.4 | External Mass Transfer Control Simulation | 15136.13
PFBS | PSR2 Plus Cl | 1.5 | External Mass Transfer Control Simulation | 14148.92
PFBS | PSR2 Plus Cl | 1.6 | External Mass Transfer Control Simulation | 13226.91
PFBS | PSR2 Plus Cl | 1.7 | External Mass Transfer Control Simulation | 12365.8
PFBS | PSR2 Plus Cl | 1.8 | External Mass Transfer Control Simulation | 11561.57
PFBS | PSR2 Plus Cl | 1.9 | External Mass Transfer Control Simulation | 10810.45
PFBS | PSR2 Plus Cl | 2 | External Mass Transfer Control Simulation | 10108.95
PFBS | PSR2 Plus Cl | 2.1 | External Mass Transfer Control Simulation | 9453.791
PFBS | PSR2 Plus Cl | 2.2 | External Mass Transfer Control Simulation | 8841.901
PFBS | PSR2 Plus Cl | 2.3 | External Mass Transfer Control Simulation | 8270.427
PFBS | PSR2 Plus Cl | 2.4 | External Mass Transfer Control Simulation | 7736.7
PFBS | PSR2 Plus Cl | 2.5 | External Mass Transfer Control Simulation | 7238.226
PFBS | PSR2 Plus Cl | 2.6 | External Mass Transfer Control Simulation | 6772.677
PFBS | PSR2 Plus Cl | 2.7 | External Mass Transfer Control Simulation | 6337.878
PFBS | PSR2 Plus Cl | 2.8 | External Mass Transfer Control Simulation | 5931.798
PFBS | PSR2 Plus Cl | 2.9 | External Mass Transfer Control Simulation | 5552.54
PFBS | PSR2 Plus Cl | 3 | External Mass Transfer Control Simulation | 5198.333
PFBS | PSR2 Plus Cl | 3.1 | External Mass Transfer Control Simulation | 4867.522
PFBS | PSR2 Plus Cl | 3.2 | External Mass Transfer Control Simulation | 4558.561
PFBS | PSR2 Plus Cl | 3.3 | External Mass Transfer Control Simulation | 4270.007
PFBS | PSR2 Plus Cl | 3.4 | External Mass Transfer Control Simulation | 4000.513
PFBS | PSR2 Plus Cl | 3.5 | External Mass Transfer Control Simulation | 3748.819
PFBS | PSR2 Plus Cl | 3.6 | External Mass Transfer Control Simulation | 3513.75
PFBS | PSR2 Plus Cl | 3.7 | External Mass Transfer Control Simulation | 3294.207
PFBS | PSR2 Plus Cl | 3.8 | External Mass Transfer Control Simulation | 3089.166
PFBS | PSR2 Plus Cl | 3.9 | External Mass Transfer Control Simulation | 2897.667
PFBS | PSR2 Plus Cl | 4 | External Mass Transfer Control Simulation | 2718.818
PFBS | PSR2 Plus Cl | 4.1 | External Mass Transfer Control Simulation | 2551.782
PFBS | PSR2 Plus Cl | 4.2 | External Mass Transfer Control Simulation | 2395.778
PFBS | PSR2 Plus Cl | 4.3 | External Mass Transfer Control Simulation | 2250.079
PFBS | PSR2 Plus Cl | 4.4 | External Mass Transfer Control Simulation | 2114.004
PFBS | PSR2 Plus Cl | 4.5 | External Mass Transfer Control Simulation | 1986.916
PFBS | PSR2 Plus Cl | 4.6 | External Mass Transfer Control Simulation | 1868.223
PFBS | PSR2 Plus Cl | 4.7 | External Mass Transfer Control Simulation | 1757.37
PFBS | PSR2 Plus Cl | 4.8 | External Mass Transfer Control Simulation | 1653.838
PFBS | PSR2 Plus Cl | 4.9 | External Mass Transfer Control Simulation | 1557.145
PFBS | PSR2 Plus Cl | 5 | External Mass Transfer Control Simulation | 1466.839
PFBS | PSR2 Plus Cl | 5.1 | External Mass Transfer Control Simulation | 1382.498
PFBS | PSR2 Plus Cl | 5.2 | External Mass Transfer Control Simulation | 1303.727
PFBS | PSR2 Plus Cl | 5.3 | External Mass Transfer Control Simulation | 1230.159
PFBS | PSR2 Plus Cl | 5.4 | External Mass Transfer Control Simulation | 1161.451
PFBS | PSR2 Plus Cl | 5.5 | External Mass Transfer Control Simulation | 1097.281
PFBS | PSR2 Plus Cl | 5.6 | External Mass Transfer Control Simulation | 1037.349
PFBS | PSR2 Plus Cl | 5.7 | External Mass Transfer Control Simulation | 981.3759
PFBS | PSR2 Plus Cl | 5.8 | External Mass Transfer Control Simulation | 929.0999
PFBS | PSR2 Plus Cl | 5.9 | External Mass Transfer Control Simulation | 880.2768
PFBS | PSR2 Plus Cl | 6 | External Mass Transfer Control Simulation | 834.6786
PFBS | PSR2 Plus Cl | 6.1 | External Mass Transfer Control Simulation | 792.0921
PFBS | PSR2 Plus Cl | 6.2 | External Mass Transfer Control Simulation | 752.3186
PFBS | PSR2 Plus Cl | 6.3 | External Mass Transfer Control Simulation | 715.1721
PFBS | PSR2 Plus Cl | 6.4 | External Mass Transfer Control Simulation | 680.4792
PFBS | PSR2 Plus Cl | 6.5 | External Mass Transfer Control Simulation | 648.0779
PFBS | PSR2 Plus Cl | 6.6 | External Mass Transfer Control Simulation | 617.8166
PFBS | PSR2 Plus Cl | 6.7 | External Mass Transfer Control Simulation | 589.5542
PFBS | PSR2 Plus Cl | 6.8 | External Mass Transfer Control Simulation | 563.1585
PFBS | PSR2 Plus Cl | 6.9 | External Mass Transfer Control Simulation | 538.5063
PFBS | PSR2 Plus Cl | 7 | External Mass Transfer Control Simulation | 515.4825
PFBS | PSR2 Plus Cl | 7.1 | External Mass Transfer Control Simulation | 493.9793
PFBS | PSR2 Plus Cl | 7.2 | External Mass Transfer Control Simulation | 473.8965
PFBS | PSR2 Plus Cl | 7.3 | External Mass Transfer Control Simulation | 455.1402
PFBS | PSR2 Plus Cl | 7.4 | External Mass Transfer Control Simulation | 437.6228
PFBS | PSR2 Plus Cl | 7.5 | External Mass Transfer Control Simulation | 421.2624
PFBS | PSR2 Plus Cl | 7.6 | External Mass Transfer Control Simulation | 405.9826
PFBS | PSR2 Plus Cl | 7.7 | External Mass Transfer Control Simulation | 391.7121
PFBS | PSR2 Plus Cl | 7.8 | External Mass Transfer Control Simulation | 378.3842
PFBS | PSR2 Plus Cl | 7.9 | External Mass Transfer Control Simulation | 365.9365
PFBS | PSR2 Plus Cl | 8 | External Mass Transfer Control Simulation | 354.3111
PFBS | PSR2 Plus Cl | 8.1 | External Mass Transfer Control Simulation | 343.4536
PFBS | PSR2 Plus Cl | 8.2 | External Mass Transfer Control Simulation | 333.3132
PFBS | PSR2 Plus Cl | 8.3 | External Mass Transfer Control Simulation | 323.8426
PFBS | PSR2 Plus Cl | 8.4 | External Mass Transfer Control Simulation | 314.9975
PFBS | PSR2 Plus Cl | 8.5 | External Mass Transfer Control Simulation | 306.7367
PFBS | PSR2 Plus Cl | 8.6 | External Mass Transfer Control Simulation | 299.0215
PFBS | PSR2 Plus Cl | 8.7 | External Mass Transfer Control Simulation | 291.8159
PFBS | PSR2 Plus Cl | 8.8 | External Mass Transfer Control Simulation | 285.0862
PFBS | PSR2 Plus Cl | 8.9 | External Mass Transfer Control Simulation | 278.8011
PFBS | PSR2 Plus Cl | 9 | External Mass Transfer Control Simulation | 272.931
PFBS | PSR2 Plus Cl | 9.1 | External Mass Transfer Control Simulation | 267.4488
PFBS | PSR2 Plus Cl | 9.2 | External Mass Transfer Control Simulation | 262.3286
PFBS | PSR2 Plus Cl | 9.3 | External Mass Transfer Control Simulation | 257.5466
PFBS | PSR2 Plus Cl | 9.4 | External Mass Transfer Control Simulation | 253.0805
PFBS | PSR2 Plus Cl | 9.5 | External Mass Transfer Control Simulation | 248.9093
PFBS | PSR2 Plus Cl | 9.6 | External Mass Transfer Control Simulation | 245.0137
PFBS | PSR2 Plus Cl | 9.7 | External Mass Transfer Control Simulation | 241.3754
PFBS | PSR2 Plus Cl | 9.8 | External Mass Transfer Control Simulation | 237.9774
PFBS | PSR2 Plus Cl | 9.9 | External Mass Transfer Control Simulation | 234.8038
PFBS | PSR2 Plus Cl | 10 | External Mass Transfer Control Simulation | 231.8399
PFBS | PSR2 Plus Cl | 10.1 | External Mass Transfer Control Simulation | 229.0717
PFBS | PSR2 Plus Cl | 10.2 | External Mass Transfer Control Simulation | 226.4864
PFBS | PSR2 Plus Cl | 10.3 | External Mass Transfer Control Simulation | 224.0718
PFBS | PSR2 Plus Cl | 10.4 | External Mass Transfer Control Simulation | 221.8168
PFBS | PSR2 Plus Cl | 10.5 | External Mass Transfer Control Simulation | 219.7106
PFBS | PSR2 Plus Cl | 10.6 | External Mass Transfer Control Simulation | 217.7436
PFBS | PSR2 Plus Cl | 10.7 | External Mass Transfer Control Simulation | 215.9065
PFBS | PSR2 Plus Cl | 10.8 | External Mass Transfer Control Simulation | 214.1908
PFBS | PSR2 Plus Cl | 10.9 | External Mass Transfer Control Simulation | 212.5884
PFBS | PSR2 Plus Cl | 11 | External Mass Transfer Control Simulation | 211.0918
PFBS | PSR2 Plus Cl | 11.1 | External Mass Transfer Control Simulation | 209.694
PFBS | PSR2 Plus Cl | 11.2 | External Mass Transfer Control Simulation | 208.3886
PFBS | PSR2 Plus Cl | 11.3 | External Mass Transfer Control Simulation | 207.1695
PFBS | PSR2 Plus Cl | 11.4 | External Mass Transfer Control Simulation | 206.0308
PFBS | PSR2 Plus Cl | 11.5 | External Mass Transfer Control Simulation | 204.9674
PFBS | PSR2 Plus Cl | 11.6 | External Mass Transfer Control Simulation | 203.9742
PFBS | PSR2 Plus Cl | 11.7 | External Mass Transfer Control Simulation | 203.0466
PFBS | PSR2 Plus Cl | 11.8 | External Mass Transfer Control Simulation | 202.1802
PFBS | PSR2 Plus Cl | 11.9 | External Mass Transfer Control Simulation | 201.3711
PFBS | PSR2 Plus Cl | 12 | External Mass Transfer Control Simulation | 200.6154
PFBS | PSR2 Plus Cl | 12.1 | External Mass Transfer Control Simulation | 199.9097
PFBS | PSR2 Plus Cl | 12.2 | External Mass Transfer Control Simulation | 199.2506
PFBS | PSR2 Plus Cl | 12.3 | External Mass Transfer Control Simulation | 198.635
PFBS | PSR2 Plus Cl | 12.4 | External Mass Transfer Control Simulation | 198.06
PFBS | PSR2 Plus Cl | 12.5 | External Mass Transfer Control Simulation | 197.5231
PFBS | PSR2 Plus Cl | 12.6 | External Mass Transfer Control Simulation | 197.0216
PFBS | PSR2 Plus Cl | 12.7 | External Mass Transfer Control Simulation | 196.5532
PFBS | PSR2 Plus Cl | 12.8 | External Mass Transfer Control Simulation | 196.1158
PFBS | PSR2 Plus Cl | 12.9 | External Mass Transfer Control Simulation | 195.7072
PFBS | PSR2 Plus Cl | 13 | External Mass Transfer Control Simulation | 195.3257
PFBS | PSR2 Plus Cl | 13.1 | External Mass Transfer Control Simulation | 194.9693
PFBS | PSR2 Plus Cl | 13.2 | External Mass Transfer Control Simulation | 194.6365
PFBS | PSR2 Plus Cl | 13.3 | External Mass Transfer Control Simulation | 194.3256
PFBS | PSR2 Plus Cl | 13.4 | External Mass Transfer Control Simulation | 194.0353
PFBS | PSR2 Plus Cl | 13.5 | External Mass Transfer Control Simulation | 193.7642
PFBS | PSR2 Plus Cl | 13.6 | External Mass Transfer Control Simulation | 193.511
PFBS | PSR2 Plus Cl | 13.7 | External Mass Transfer Control Simulation | 193.2745
PFDA | CalRes 2304 | 0 | External Mass Transfer Control Simulation | 95851.17
PFDA | CalRes 2304 | 0.001 | External Mass Transfer Control Simulation | 95776.11
PFDA | CalRes 2304 | 0.002 | External Mass Transfer Control Simulation | 95701.11
PFDA | CalRes 2304 | 0.003 | External Mass Transfer Control Simulation | 95626.16
PFDA | CalRes 2304 | 0.004 | External Mass Transfer Control Simulation | 95551.28
PFDA | CalRes 2304 | 0.005 | External Mass Transfer Control Simulation | 95476.45
PFDA | CalRes 2304 | 0.006 | External Mass Transfer Control Simulation | 95401.69
PFDA | CalRes 2304 | 0.007 | External Mass Transfer Control Simulation | 95326.98
PFDA | CalRes 2304 | 0.008 | External Mass Transfer Control Simulation | 95252.33
PFDA | CalRes 2304 | 0.009 | External Mass Transfer Control Simulation | 95177.74
PFDA | CalRes 2304 | 0.1 | External Mass Transfer Control Simulation | 88628.99
PFDA | CalRes 2304 | 0.2 | External Mass Transfer Control Simulation | 81951.36
PFDA | CalRes 2304 | 0.3 | External Mass Transfer Control Simulation | 75777.21
PFDA | CalRes 2304 | 0.4 | External Mass Transfer Control Simulation | 70068.58
PFDA | CalRes 2304 | 0.5 | External Mass Transfer Control Simulation | 64790.38
PFDA | CalRes 2304 | 0.6 | External Mass Transfer Control Simulation | 59910.15
PFDA | CalRes 2304 | 0.7 | External Mass Transfer Control Simulation | 55397.88
PFDA | CalRes 2304 | 0.8 | External Mass Transfer Control Simulation | 51225.83
PFDA | CalRes 2304 | 0.9 | External Mass Transfer Control Simulation | 47368.35
PFDA | CalRes 2304 | 1 | External Mass Transfer Control Simulation | 43801.71
PFDA | CalRes 2304 | 1.1 | External Mass Transfer Control Simulation | 40504
PFDA | CalRes 2304 | 1.2 | External Mass Transfer Control Simulation | 37454.93
PFDA | CalRes 2304 | 1.3 | External Mass Transfer Control Simulation | 34635.75
PFDA | CalRes 2304 | 1.4 | External Mass Transfer Control Simulation | 32029.14
PFDA | CalRes 2304 | 1.5 | External Mass Transfer Control Simulation | 29619.06
PFDA | CalRes 2304 | 1.6 | External Mass Transfer Control Simulation | 27390.7
PFDA | CalRes 2304 | 1.7 | External Mass Transfer Control Simulation | 25330.36
PFDA | CalRes 2304 | 1.8 | External Mass Transfer Control Simulation | 23425.36
PFDA | CalRes 2304 | 1.9 | External Mass Transfer Control Simulation | 21664
PFDA | CalRes 2304 | 2 | External Mass Transfer Control Simulation | 20035.44
PFDA | CalRes 2304 | 2.1 | External Mass Transfer Control Simulation | 18529.67
PFDA | CalRes 2304 | 2.2 | External Mass Transfer Control Simulation | 17137.44
PFDA | CalRes 2304 | 2.3 | External Mass Transfer Control Simulation | 15850.17
PFDA | CalRes 2304 | 2.4 | External Mass Transfer Control Simulation | 14659.97
PFDA | CalRes 2304 | 2.5 | External Mass Transfer Control Simulation | 13559.51
PFDA | CalRes 2304 | 2.6 | External Mass Transfer Control Simulation | 12542.01
PFDA | CalRes 2304 | 2.7 | External Mass Transfer Control Simulation | 11601.24
PFDA | CalRes 2304 | 2.8 | External Mass Transfer Control Simulation | 10731.4
PFDA | CalRes 2304 | 2.9 | External Mass Transfer Control Simulation | 9927.146
PFDA | CalRes 2304 | 3 | External Mass Transfer Control Simulation | 9183.531
PFDA | CalRes 2304 | 3.1 | External Mass Transfer Control Simulation | 8495.983
PFDA | CalRes 2304 | 3.2 | External Mass Transfer Control Simulation | 7860.275
PFDA | CalRes 2304 | 3.3 | External Mass Transfer Control Simulation | 7272.499
PFDA | CalRes 2304 | 3.4 | External Mass Transfer Control Simulation | 6729.041
PFDA | CalRes 2304 | 3.5 | External Mass Transfer Control Simulation | 6226.558
PFDA | CalRes 2304 | 3.6 | External Mass Transfer Control Simulation | 5761.962
PFDA | CalRes 2304 | 3.7 | External Mass Transfer Control Simulation | 5332.396
PFDA | CalRes 2304 | 3.8 | External Mass Transfer Control Simulation | 4935.219
PFDA | CalRes 2304 | 3.9 | External Mass Transfer Control Simulation | 4567.988
PFDA | CalRes 2304 | 4 | External Mass Transfer Control Simulation | 4228.447
PFDA | CalRes 2304 | 4.1 | External Mass Transfer Control Simulation | 3914.506
PFDA | CalRes 2304 | 4.2 | External Mass Transfer Control Simulation | 3624.236
PFDA | CalRes 2304 | 4.3 | External Mass Transfer Control Simulation | 3355.851
PFDA | CalRes 2304 | 4.4 | External Mass Transfer Control Simulation | 3107.703
PFDA | CalRes 2304 | 4.5 | External Mass Transfer Control Simulation | 2878.265
PFDA | CalRes 2304 | 4.6 | External Mass Transfer Control Simulation | 2666.126
PFDA | CalRes 2304 | 4.7 | External Mass Transfer Control Simulation | 2469.982
PFDA | CalRes 2304 | 4.8 | External Mass Transfer Control Simulation | 2288.627
PFDA | CalRes 2304 | 4.9 | External Mass Transfer Control Simulation | 2120.946
PFDA | CalRes 2304 | 5 | External Mass Transfer Control Simulation | 1965.908
PFDA | CalRes 2304 | 5.1 | External Mass Transfer Control Simulation | 1822.56
PFDA | CalRes 2304 | 5.2 | External Mass Transfer Control Simulation | 1690.02
PFDA | CalRes 2304 | 5.3 | External Mass Transfer Control Simulation | 1567.473
PFDA | CalRes 2304 | 5.4 | External Mass Transfer Control Simulation | 1454.166
PFDA | CalRes 2304 | 5.5 | External Mass Transfer Control Simulation | 1349.402
PFDA | CalRes 2304 | 5.6 | External Mass Transfer Control Simulation | 1252.538
PFDA | CalRes 2304 | 5.7 | External Mass Transfer Control Simulation | 1162.976
PFDA | CalRes 2304 | 5.8 | External Mass Transfer Control Simulation | 1080.168
PFDA | CalRes 2304 | 5.9 | External Mass Transfer Control Simulation | 1003.603
PFDA | CalRes 2304 | 6 | External Mass Transfer Control Simulation | 932.8114
PFDA | CalRes 2304 | 6.1 | External Mass Transfer Control Simulation | 867.3572
PFDA | CalRes 2304 | 6.2 | External Mass Transfer Control Simulation | 806.8381
PFDA | CalRes 2304 | 6.3 | External Mass Transfer Control Simulation | 750.8821
PFDA | CalRes 2304 | 6.4 | External Mass Transfer Control Simulation | 699.1451
PFDA | CalRes 2304 | 6.5 | External Mass Transfer Control Simulation | 651.309
PFDA | CalRes 2304 | 6.6 | External Mass Transfer Control Simulation | 607.0797
PFDA | CalRes 2304 | 6.7 | External Mass Transfer Control Simulation | 566.1852
PFDA | CalRes 2304 | 6.8 | External Mass Transfer Control Simulation | 528.3741
PFDA | CalRes 2304 | 6.9 | External Mass Transfer Control Simulation | 493.4139
PFDA | CalRes 2304 | 7 | External Mass Transfer Control Simulation | 461.0897
PFDA | CalRes 2304 | 7.1 | External Mass Transfer Control Simulation | 431.2026
PFDA | CalRes 2304 | 7.2 | External Mass Transfer Control Simulation | 403.569
PFDA | CalRes 2304 | 7.3 | External Mass Transfer Control Simulation | 378.019
PFDA | CalRes 2304 | 7.4 | External Mass Transfer Control Simulation | 354.3954
PFDA | CalRes 2304 | 7.5 | External Mass Transfer Control Simulation | 332.553
PFDA | CalRes 2304 | 7.6 | External Mass Transfer Control Simulation | 312.3574
PFDA | CalRes 2304 | 7.7 | External Mass Transfer Control Simulation | 293.6846
PFDA | CalRes 2304 | 7.8 | External Mass Transfer Control Simulation | 276.4197
PFDA | CalRes 2304 | 7.9 | External Mass Transfer Control Simulation | 260.4566
PFDA | CalRes 2304 | 8 | External Mass Transfer Control Simulation | 245.697
PFDA | CalRes 2304 | 8.1 | External Mass Transfer Control Simulation | 232.0503
PFDA | CalRes 2304 | 8.2 | External Mass Transfer Control Simulation | 219.4326
PFDA | CalRes 2304 | 8.3 | External Mass Transfer Control Simulation | 207.7662
PFDA | CalRes 2304 | 8.4 | External Mass Transfer Control Simulation | 196.9794
PFDA | CalRes 2304 | 8.5 | External Mass Transfer Control Simulation | 187.0059
PFDA | CalRes 2304 | 8.6 | External Mass Transfer Control Simulation | 177.7845
PFDA | CalRes 2304 | 8.7 | External Mass Transfer Control Simulation | 169.2583
PFDA | CalRes 2304 | 8.8 | External Mass Transfer Control Simulation | 161.375
PFDA | CalRes 2304 | 8.9 | External Mass Transfer Control Simulation | 154.086
PFDA | CalRes 2304 | 9 | External Mass Transfer Control Simulation | 147.3467
PFDA | CalRes 2304 | 9.1 | External Mass Transfer Control Simulation | 141.1155
PFDA | CalRes 2304 | 9.2 | External Mass Transfer Control Simulation | 135.3541
PFDA | CalRes 2304 | 9.3 | External Mass Transfer Control Simulation | 130.0271
PFDA | CalRes 2304 | 9.4 | External Mass Transfer Control Simulation | 125.1018
PFDA | CalRes 2304 | 9.5 | External Mass Transfer Control Simulation | 120.5478
PFDA | CalRes 2304 | 9.6 | External Mass Transfer Control Simulation | 116.3372
PFDA | CalRes 2304 | 9.7 | External Mass Transfer Control Simulation | 112.444
PFDA | CalRes 2304 | 9.8 | External Mass Transfer Control Simulation | 108.8444
PFDA | CalRes 2304 | 9.9 | External Mass Transfer Control Simulation | 105.5162
PFDA | CalRes 2304 | 10 | External Mass Transfer Control Simulation | 102.439
PFDA | CalRes 2304 | 10.1 | External Mass Transfer Control Simulation | 99.59376
PFDA | CalRes 2304 | 10.2 | External Mass Transfer Control Simulation | 96.96306
PFDA | CalRes 2304 | 10.3 | External Mass Transfer Control Simulation | 94.53071
PFDA | CalRes 2304 | 10.4 | External Mass Transfer Control Simulation | 92.28175
PFDA | CalRes 2304 | 10.5 | External Mass Transfer Control Simulation | 90.20236
PFDA | CalRes 2304 | 10.6 | External Mass Transfer Control Simulation | 88.27976
PFDA | CalRes 2304 | 10.7 | External Mass Transfer Control Simulation | 86.50211
PFDA | CalRes 2304 | 10.8 | External Mass Transfer Control Simulation | 84.8585
PFDA | CalRes 2304 | 10.9 | External Mass Transfer Control Simulation | 83.33882
PFDA | CalRes 2304 | 11 | External Mass Transfer Control Simulation | 81.93372
PFDA | CalRes 2304 | 11.1 | External Mass Transfer Control Simulation | 80.63456
PFDA | CalRes 2304 | 11.2 | External Mass Transfer Control Simulation | 79.43335
PFDA | CalRes 2304 | 11.3 | External Mass Transfer Control Simulation | 78.32272
PFDA | CalRes 2304 | 11.4 | External Mass Transfer Control Simulation | 77.29582
PFDA | CalRes 2304 | 11.5 | External Mass Transfer Control Simulation | 76.34635
PFDA | CalRes 2304 | 11.6 | External Mass Transfer Control Simulation | 75.46847
PFDA | CalRes 2304 | 11.7 | External Mass Transfer Control Simulation | 74.65678
PFDA | CalRes 2304 | 11.8 | External Mass Transfer Control Simulation | 73.90629
PFDA | CalRes 2304 | 11.9 | External Mass Transfer Control Simulation | 73.21239
PFDA | CalRes 2304 | 12 | External Mass Transfer Control Simulation | 72.57081
PFDA | CalRes 2304 | 12.1 | External Mass Transfer Control Simulation | 71.9776
PFDA | CalRes 2304 | 12.2 | External Mass Transfer Control Simulation | 71.42912
PFDA | CalRes 2304 | 12.3 | External Mass Transfer Control Simulation | 70.92199
PFDA | CalRes 2304 | 12.4 | External Mass Transfer Control Simulation | 70.4531
PFDA | CalRes 2304 | 12.5 | External Mass Transfer Control Simulation | 70.01957
PFDA | CalRes 2304 | 12.6 | External Mass Transfer Control Simulation | 69.61872
PFDA | CalRes 2304 | 12.7 | External Mass Transfer Control Simulation | 69.24809
PFDA | CalRes 2304 | 12.8 | External Mass Transfer Control Simulation | 68.90541
PFDA | CalRes 2304 | 12.9 | External Mass Transfer Control Simulation | 68.58857
PFDA | CalRes 2304 | 13 | External Mass Transfer Control Simulation | 68.29562
PFDA | CalRes 2304 | 13.1 | External Mass Transfer Control Simulation | 68.02475
PFDA | CalRes 2304 | 13.2 | External Mass Transfer Control Simulation | 67.77431
PFDA | CalRes 2304 | 13.3 | External Mass Transfer Control Simulation | 67.54275
PFDA | CalRes 2304 | 13.4 | External Mass Transfer Control Simulation | 67.32865
PFDA | CalRes 2304 | 13.5 | External Mass Transfer Control Simulation | 67.13069
PFDA | CalRes 2304 | 13.6 | External Mass Transfer Control Simulation | 66.94766
PFDA | CalRes 2304 | 13.7 | External Mass Transfer Control Simulation | 66.77843
PFDA | CalRes 2304 | 13.8 | External Mass Transfer Control Simulation | 66.62196
PFDA | CalRes 2304 | 13.9 | External Mass Transfer Control Simulation | 66.47729
PFDA | CalRes 2304 | 14 | External Mass Transfer Control Simulation | 66.34352
PFDA | CalRes 2304 | 14.1 | External Mass Transfer Control Simulation | 66.21984
PFDA | CalRes 2304 | 14.2 | External Mass Transfer Control Simulation | 66.10549
PFDA | CalRes 2304 | 14.3 | External Mass Transfer Control Simulation | 65.99976
PFDA | CalRes 2304 | 14.4 | External Mass Transfer Control Simulation | 65.902
PFDA | CalRes 2304 | 14.5 | External Mass Transfer Control Simulation | 65.81161
PFDA | CalRes 2304 | 14.6 | External Mass Transfer Control Simulation | 65.72804
PFDA | CalRes 2304 | 14.7 | External Mass Transfer Control Simulation | 65.65076
PFDA | CalRes 2304 | 14.8 | External Mass Transfer Control Simulation | 65.57932
PFDA | CalRes 2304 | 14.9 | External Mass Transfer Control Simulation | 65.51326
PFDA | CalRes 2304 | 15 | External Mass Transfer Control Simulation | 65.45218
PFDA | CalRes 2304 | 15.1 | External Mass Transfer Control Simulation | 65.39571
PFDA | CalRes 2304 | 15.2 | External Mass Transfer Control Simulation | 65.34349
PFDA | CalRes 2304 | 15.3 | External Mass Transfer Control Simulation | 65.29521
PFDA | CalRes 2304 | 15.4 | External Mass Transfer Control Simulation | 65.25057
PFDA | CalRes 2304 | 15.5 | External Mass Transfer Control Simulation | 65.2093
PFDA | CalRes 2304 | 15.6 | External Mass Transfer Control Simulation | 65.17114
PFDA | CalRes 2304 | 15.7 | External Mass Transfer Control Simulation | 65.13586
PFDA | CalRes 2304 | 15.8 | External Mass Transfer Control Simulation | 65.10324
PFDA | CalRes 2304 | 15.9 | External Mass Transfer Control Simulation | 65.07307
PFDA | CalRes 2304 | 16 | External Mass Transfer Control Simulation | 65.04518
PFDA | CalRes 2304 | 16.1 | External Mass Transfer Control Simulation | 65.0194
PFDA | CalRes 2304 | 16.2 | External Mass Transfer Control Simulation | 64.99555
PFDA | CalRes 2304 | 16.3 | External Mass Transfer Control Simulation | 64.97351
PFDA | CalRes 2304 | 16.4 | External Mass Transfer Control Simulation | 64.95313
PFDA | CalRes 2304 | 16.5 | External Mass Transfer Control Simulation | 64.93428
PFDA | CalRes 2304 | 16.6 | External Mass Transfer Control Simulation | 64.91686
PFDA | CalRes 2304 | 16.7 | External Mass Transfer Control Simulation | 64.90075
PFDA | CalRes 2304 | 16.8 | External Mass Transfer Control Simulation | 64.88585
PFDA | CalRes 2304 | 16.9 | External Mass Transfer Control Simulation | 64.87208
PFDA | CalRes 2304 | 17 | External Mass Transfer Control Simulation | 64.85934
PFDA | CalRes 2304 | 17.1 | External Mass Transfer Control Simulation | 64.84757
PFDA | CalRes 2304 | 17.2 | External Mass Transfer Control Simulation | 64.83668
PFDA | CalRes 2304 | 17.3 | External Mass Transfer Control Simulation | 64.82662
PFDA | CalRes 2304 | 17.4 | External Mass Transfer Control Simulation | 64.81731
PFDA | CalRes 2304 | 17.5 | External Mass Transfer Control Simulation | 64.80871
PFDA | CalRes 2304 | 17.6 | External Mass Transfer Control Simulation | 64.80075
PFDA | CalRes 2304 | 17.7 | External Mass Transfer Control Simulation | 64.79339
PFDA | CalRes 2304 | 17.8 | External Mass Transfer Control Simulation | 64.78659
PFDA | CalRes 2304 | 17.9 | External Mass Transfer Control Simulation | 64.7803
PFDA | CalRes 2304 | 18 | External Mass Transfer Control Simulation | 64.77449
PFDA | CalRes 2304 | 18.1 | External Mass Transfer Control Simulation | 64.76911
PFDA | CalRes 2304 | 18.2 | External Mass Transfer Control Simulation | 64.76414
PFDA | CalRes 2304 | 18.3 | External Mass Transfer Control Simulation | 64.75955
PFDA | CalRes 2304 | 18.4 | External Mass Transfer Control Simulation | 64.7553
PFDA | CalRes 2304 | 18.5 | External Mass Transfer Control Simulation | 64.75137
PFDA | CalRes 2304 | 18.6 | External Mass Transfer Control Simulation | 64.74773
PFDA | CalRes 2304 | 18.7 | External Mass Transfer Control Simulation | 64.74438
PFDA | CalRes 2304 | 18.8 | External Mass Transfer Control Simulation | 64.74127
PFDA | CalRes 2304 | 18.9 | External Mass Transfer Control Simulation | 64.7384
PFDA | CalRes 2304 | 19 | External Mass Transfer Control Simulation | 64.73574
PFDA | CalRes 2304 | 19.1 | External Mass Transfer Control Simulation | 64.73329
PFDA | CalRes 2304 | 19.2 | External Mass Transfer Control Simulation | 64.73102
PFDA | CalRes 2304 | 19.3 | External Mass Transfer Control Simulation | 64.72892
PFDA | CalRes 2304 | 19.4 | External Mass Transfer Control Simulation | 64.72698
PFDA | CalRes 2304 | 19.5 | External Mass Transfer Control Simulation | 64.72519
PFDA | CalRes 2304 | 19.6 | External Mass Transfer Control Simulation | 64.72353
PFDA | CalRes 2304 | 19.7 | External Mass Transfer Control Simulation | 64.72199
PFDA | CalRes 2304 | 19.8 | External Mass Transfer Control Simulation | 64.72057
PFDA | CalRes 2304 | 19.9 | External Mass Transfer Control Simulation | 64.71926
PFDA | CalRes 2304 | 20 | External Mass Transfer Control Simulation | 64.71805
PFDA | CalRes 2304 | 20.1 | External Mass Transfer Control Simulation | 64.71693
PFDA | CalRes 2304 | 20.2 | External Mass Transfer Control Simulation | 64.71589
PFDA | CalRes 2304 | 20.3 | External Mass Transfer Control Simulation | 64.71494
PFDA | CalRes 2304 | 20.4 | External Mass Transfer Control Simulation | 64.71405
PFDA | CalRes 2304 | 20.5 | External Mass Transfer Control Simulation | 64.71323
PFDA | CalRes 2304 | 20.6 | External Mass Transfer Control Simulation | 64.71247
PFDA | CalRes 2304 | 20.7 | External Mass Transfer Control Simulation | 64.71177
PFDA | CalRes 2304 | 20.8 | External Mass Transfer Control Simulation | 64.71113
PFDA | CalRes 2304 | 20.9 | External Mass Transfer Control Simulation | 64.71053
PFDA | CalRes 2304 | 21 | External Mass Transfer Control Simulation | 64.70997
PFDA | CalRes 2304 | 21.1 | External Mass Transfer Control Simulation | 64.70946
PFDA | CalRes 2304 | 21.2 | External Mass Transfer Control Simulation | 64.70899
PFDA | CalRes 2304 | 21.3 | External Mass Transfer Control Simulation | 64.70855
PFDA | CalRes 2304 | 21.4 | External Mass Transfer Control Simulation | 64.70815
PFDA | CalRes 2304 | 21.5 | External Mass Transfer Control Simulation | 64.70777
PFDA | CalRes 2304 | 21.6 | External Mass Transfer Control Simulation | 64.70743
PFDA | CalRes 2304 | 21.7 | External Mass Transfer Control Simulation | 64.70711
PFDA | CalRes 2304 | 21.8 | External Mass Transfer Control Simulation | 64.70681
PFDA | CalRes 2304 | 21.9 | External Mass Transfer Control Simulation | 64.70654
PFDA | CalRes 2304 | 22 | External Mass Transfer Control Simulation | 64.70628
PFDA | CalRes 2304 | 22.1 | External Mass Transfer Control Simulation | 64.70605
PFDA | CalRes 2304 | 22.2 | External Mass Transfer Control Simulation | 64.70583
PFDA | CalRes 2304 | 22.3 | External Mass Transfer Control Simulation | 64.70563
PFDA | CalRes 2304 | 22.4 | External Mass Transfer Control Simulation | 64.70545
PFDA | CalRes 2304 | 22.5 | External Mass Transfer Control Simulation | 64.70528
PFDA | CalRes 2304 | 22.6 | External Mass Transfer Control Simulation | 64.70512
PFDA | CalRes 2304 | 22.7 | External Mass Transfer Control Simulation | 64.70498
PFDA | CalRes 2304 | 22.8 | External Mass Transfer Control Simulation | 64.70484
PFDA | CalRes 2304 | 22.9 | External Mass Transfer Control Simulation | 64.70472
PFDA | CalRes 2304 | 23 | External Mass Transfer Control Simulation | 64.7046
PFDA | CalRes 2304 | 23.1 | External Mass Transfer Control Simulation | 64.70449
PFDA | CalRes 2304 | 23.2 | External Mass Transfer Control Simulation | 64.70439
PFDA | CalRes 2304 | 23.3 | External Mass Transfer Control Simulation | 64.7043
PFDA | CalRes 2304 | 23.4 | External Mass Transfer Control Simulation | 64.70422
PFDA | CalRes 2304 | 23.5 | External Mass Transfer Control Simulation | 64.70414
PFDA | CalRes 2304 | 23.6 | External Mass Transfer Control Simulation | 64.70407
PFDA | CalRes 2304 | 23.7 | External Mass Transfer Control Simulation | 64.704
PFDA | CalRes 2304 | 23.8 | External Mass Transfer Control Simulation | 64.70394
PFDA | CalRes 2304 | 23.9 | External Mass Transfer Control Simulation | 64.70388
PFDA | CalRes 2304 | 24 | External Mass Transfer Control Simulation | 64.70383
PFDA | CalRes 2304 | 24.1 | External Mass Transfer Control Simulation | 64.70378
PFDA | CalRes 2304 | 24.2 | External Mass Transfer Control Simulation | 64.70374
PFDA | CalRes 2304 | 24.3 | External Mass Transfer Control Simulation | 64.7037
PFDA | CalRes 2304 | 24.4 | External Mass Transfer Control Simulation | 64.70366
PFDA | CalRes 2304 | 24.5 | External Mass Transfer Control Simulation | 64.70362
PFDA | CalRes 2304 | 24.6 | External Mass Transfer Control Simulation | 64.70359
PFDA | CalRes 2304 | 24.7 | External Mass Transfer Control Simulation | 64.70356
PFDA | CalRes 2304 | 24.8 | External Mass Transfer Control Simulation | 64.70353
PFDA | CalRes 2304 | 24.9 | External Mass Transfer Control Simulation | 64.7035
PFDA | CalRes 2304 | 25 | External Mass Transfer Control Simulation | 64.70348
PFDA | CalRes 2304 | 25.1 | External Mass Transfer Control Simulation | 64.70346
PFDA | CalRes 2304 | 25.2 | External Mass Transfer Control Simulation | 64.70344
PFDA | CalRes 2304 | 25.3 | External Mass Transfer Control Simulation | 64.70342
PFDA | CalRes 2304 | 25.4 | External Mass Transfer Control Simulation | 64.7034
PFDA | CalRes 2304 | 25.5 | External Mass Transfer Control Simulation | 64.70338
PFDA | CalRes 2304 | 25.6 | External Mass Transfer Control Simulation | 64.70337
PFDA | CalRes 2304 | 25.7 | External Mass Transfer Control Simulation | 64.70336
PFDA | CalRes 2304 | 25.8 | External Mass Transfer Control Simulation | 64.70334
PFDA | CalRes 2304 | 25.9 | External Mass Transfer Control Simulation | 64.70333
PFDA | CalRes 2304 | 26 | External Mass Transfer Control Simulation | 64.70332
PFDA | CalRes 2304 | 26.1 | External Mass Transfer Control Simulation | 64.70331
PFDA | CalRes 2304 | 26.2 | External Mass Transfer Control Simulation | 64.7033
PFDA | CalRes 2304 | 26.3 | External Mass Transfer Control Simulation | 64.70329
PFDA | CalRes 2304 | 26.4 | External Mass Transfer Control Simulation | 64.70328
PFDA | CalRes 2304 | 26.5 | External Mass Transfer Control Simulation | 64.70328
PFDA | CalRes 2304 | 26.6 | External Mass Transfer Control Simulation | 64.70327
PFDA | CalRes 2304 | 26.7 | External Mass Transfer Control Simulation | 64.70326
PFDA | CalRes 2304 | 26.8 | External Mass Transfer Control Simulation | 64.70326
PFDA | CalRes 2304 | 26.9 | External Mass Transfer Control Simulation | 64.70325
PFDA | CalRes 2304 | 27 | External Mass Transfer Control Simulation | 64.70325
PFDA | CalRes 2304 | 27.1 | External Mass Transfer Control Simulation | 64.70324
PFDA | CalRes 2304 | 27.2 | External Mass Transfer Control Simulation | 64.70324
PFDA | CalRes 2304 | 27.3 | External Mass Transfer Control Simulation | 64.70323
PFDA | CalRes 2304 | 27.4 | External Mass Transfer Control Simulation | 64.70323
PFDA | CalRes 2304 | 27.5 | External Mass Transfer Control Simulation | 64.70323
PFDA | CalRes 2304 | 27.6 | External Mass Transfer Control Simulation | 64.70322
PFDA | CalRes 2304 | 27.7 | External Mass Transfer Control Simulation | 64.70322
PFDA | CalRes 2304 | 27.8 | External Mass Transfer Control Simulation | 64.70322
PFDA | CalRes 2304 | 27.9 | External Mass Transfer Control Simulation | 64.70322
PFDA | CalRes 2304 | 28 | External Mass Transfer Control Simulation | 64.70321
PFDA | CalRes 2304 | 28.1 | External Mass Transfer Control Simulation | 64.70321
PFDA | CalRes 2304 | 28.2 | External Mass Transfer Control Simulation | 64.70321
PFDA | CalRes 2304 | 28.3 | External Mass Transfer Control Simulation | 64.70321
PFDA | CalRes 2304 | 28.4 | External Mass Transfer Control Simulation | 64.70321
PFDA | CalRes 2304 | 28.5 | External Mass Transfer Control Simulation | 64.7032
PFDA | CalRes 2304 | 28.6 | External Mass Transfer Control Simulation | 64.7032
PFDA | CalRes 2304 | 28.7 | External Mass Transfer Control Simulation | 64.7032
PFDA | CalRes 2304 | 28.8 | External Mass Transfer Control Simulation | 64.7032
PFDA | CalRes 2304 | 28.9 | External Mass Transfer Control Simulation | 64.7032
PFDA | CalRes 2304 | 29 | External Mass Transfer Control Simulation | 64.7032
PFDA | CalRes 2304 | 29.1 | External Mass Transfer Control Simulation | 64.7032
PFDA | CalRes 2304 | 29.2 | External Mass Transfer Control Simulation | 64.7032
PFDA | CalRes 2304 | 29.3 | External Mass Transfer Control Simulation | 64.7032
PFDA | CalRes 2304 | 29.4 | External Mass Transfer Control Simulation | 64.70319
PFDA | CalRes 2304 | 29.5 | External Mass Transfer Control Simulation | 64.70319
PFDA | CalRes 2304 | 29.6 | External Mass Transfer Control Simulation | 64.70319
PFDA | CalRes 2304 | 29.7 | External Mass Transfer Control Simulation | 64.70319
PFDA | CalRes 2304 | 29.8 | External Mass Transfer Control Simulation | 64.70319
PFDA | CalRes 2304 | 29.9 | External Mass Transfer Control Simulation | 64.70319
PFDA | CalRes 2304 | 30 | External Mass Transfer Control Simulation | 64.70319
PFDA | CalRes 2304 | 30.1 | External Mass Transfer Control Simulation | 64.70319
PFDA | CalRes 2304 | 30.2 | External Mass Transfer Control Simulation | 64.70319
PFDA | CalRes 2304 | 30.3 | External Mass Transfer Control Simulation | 64.70319
PFDA | CalRes 2304 | 30.4 | External Mass Transfer Control Simulation | 64.70319
PFDA | CalRes 2304 | 30.5 | External Mass Transfer Control Simulation | 64.70319
PFDA | CalRes 2304 | 30.6 | External Mass Transfer Control Simulation | 64.70319
PFDA | CalRes 2304 | 30.7 | External Mass Transfer Control Simulation | 64.70319
PFDA | CalRes 2304 | 30.8 | External Mass Transfer Control Simulation | 64.70319
PFDA | CalRes 2304 | 30.9 | External Mass Transfer Control Simulation | 64.70319
PFDA | CalRes 2304 | 31 | External Mass Transfer Control Simulation | 64.70319
PFDA | CalRes 2304 | 31.1 | External Mass Transfer Control Simulation | 64.70319
PFDA | CalRes 2304 | 31.2 | External Mass Transfer Control Simulation | 64.70319
PFDA | CalRes 2304 | 31.3 | External Mass Transfer Control Simulation | 64.70319
PFDA | CalRes 2304 | 31.4 | External Mass Transfer Control Simulation | 64.70319
PFDA | CalRes 2304 | 31.5 | External Mass Transfer Control Simulation | 64.70319
PFDA | CalRes 2304 | 31.6 | External Mass Transfer Control Simulation | 64.70319
PFDA | CalRes 2304 | 31.7 | External Mass Transfer Control Simulation | 64.70319
PFDA | CalRes 2304 | 31.8 | External Mass Transfer Control Simulation | 64.70319
PFDA | CalRes 2304 | 31.9 | External Mass Transfer Control Simulation | 64.70319
PFDA | CalRes 2304 | 32 | External Mass Transfer Control Simulation | 64.70319
PFDA | CalRes 2304 | 32.1 | External Mass Transfer Control Simulation | 64.70319
PFDA | CalRes 2304 | 32.2 | External Mass Transfer Control Simulation | 64.70319
PFDA | CalRes 2304 | 32.3 | External Mass Transfer Control Simulation | 64.70319
PFDA | CalRes 2304 | 32.4 | External Mass Transfer Control Simulation | 64.70319
PFDA | CalRes 2304 | 32.5 | External Mass Transfer Control Simulation | 64.70319
PFDA | CalRes 2304 | 32.6 | External Mass Transfer Control Simulation | 64.70319
PFDA | CalRes 2304 | 32.7 | External Mass Transfer Control Simulation | 64.70319
PFDA | CalRes 2304 | 32.8 | External Mass Transfer Control Simulation | 64.70319
PFDA | CalRes 2304 | 32.9 | External Mass Transfer Control Simulation | 64.70319
PFDA | CalRes 2304 | 33 | External Mass Transfer Control Simulation | 64.70319
PFDA | CalRes 2304 | 33.1 | External Mass Transfer Control Simulation | 64.70319
PFDA | CalRes 2304 | 33.2 | External Mass Transfer Control Simulation | 64.70319
PFDA | CalRes 2304 | 33.3 | External Mass Transfer Control Simulation | 64.70319
PFDA | CalRes 2304 | 33.4 | External Mass Transfer Control Simulation | 64.70319
PFDA | CalRes 2304 | 33.5 | External Mass Transfer Control Simulation | 64.70319
PFDA | CalRes 2304 | 33.6 | External Mass Transfer Control Simulation | 64.70319
PFDA | CalRes 2304 | 33.7 | External Mass Transfer Control Simulation | 64.70319
PFDA | CalRes 2304 | 33.8 | External Mass Transfer Control Simulation | 64.70319
PFDA | CalRes 2304 | 33.9 | External Mass Transfer Control Simulation | 64.70319
PFDA | CalRes 2304 | 34 | External Mass Transfer Control Simulation | 64.70319
PFDA | CalRes 2304 | 34.1 | External Mass Transfer Control Simulation | 64.70319
PFDA | CalRes 2304 | 34.2 | External Mass Transfer Control Simulation | 64.70319
PFDA | CalRes 2304 | 34.3 | External Mass Transfer Control Simulation | 64.70319
PFDA | CalRes 2304 | 34.4 | External Mass Transfer Control Simulation | 64.70319
PFDA | CalRes 2304 | 34.5 | External Mass Transfer Control Simulation | 64.70319
PFDA | CalRes 2304 | 34.6 | External Mass Transfer Control Simulation | 64.70319
PFDA | CalRes 2304 | 34.7 | External Mass Transfer Control Simulation | 64.70319
PFDA | CalRes 2304 | 34.8 | External Mass Transfer Control Simulation | 64.70319
PFDA | CalRes 2304 | 34.9 | External Mass Transfer Control Simulation | 64.70319
PFDA | CalRes 2304 | 35 | External Mass Transfer Control Simulation | 64.70319
PFDA | CalRes 2304 | 35.1 | External Mass Transfer Control Simulation | 64.70319
PFDA | CalRes 2304 | 35.2 | External Mass Transfer Control Simulation | 64.70319
PFDA | CalRes 2304 | 35.3 | External Mass Transfer Control Simulation | 64.70319
PFDA | CalRes 2304 | 35.4 | External Mass Transfer Control Simulation | 64.70319
PFDA | CalRes 2304 | 35.5 | External Mass Transfer Control Simulation | 64.70318
PFDA | CalRes 2304 | 35.6 | External Mass Transfer Control Simulation | 64.70318
PFDA | CalRes 2304 | 35.7 | External Mass Transfer Control Simulation | 64.70318
PFDA | CalRes 2304 | 35.8 | External Mass Transfer Control Simulation | 64.70318
PFDA | CalRes 2304 | 35.9 | External Mass Transfer Control Simulation | 64.70318
PFDA | CalRes 2304 | 36 | External Mass Transfer Control Simulation | 64.70318
PFDA | CalRes 2304 | 36.1 | External Mass Transfer Control Simulation | 64.70318
PFDA | CalRes 2304 | 36.2 | External Mass Transfer Control Simulation | 64.70318
PFDA | CalRes 2304 | 36.3 | External Mass Transfer Control Simulation | 64.70318
PFDA | CalRes 2304 | 36.4 | External Mass Transfer Control Simulation | 64.70318
PFDA | CalRes 2304 | 36.5 | External Mass Transfer Control Simulation | 64.70318
PFDA | CalRes 2304 | 36.6 | External Mass Transfer Control Simulation | 64.70318
PFDA | CalRes 2304 | 36.7 | External Mass Transfer Control Simulation | 64.70318
PFDA | CalRes 2304 | 36.8 | External Mass Transfer Control Simulation | 64.70318
PFDA | CalRes 2304 | 36.9 | External Mass Transfer Control Simulation | 64.70318
PFDA | CalRes 2304 | 37 | External Mass Transfer Control Simulation | 64.70318
PFDA | CalRes 2304 | 37.1 | External Mass Transfer Control Simulation | 64.70318
PFDA | CalRes 2304 | 37.2 | External Mass Transfer Control Simulation | 64.70318
PFDA | CalRes 2304 | 37.3 | External Mass Transfer Control Simulation | 64.70318
PFDA | CalRes 2304 | 37.4 | External Mass Transfer Control Simulation | 64.70318
PFDA | CalRes 2304 | 37.5 | External Mass Transfer Control Simulation | 64.70318
PFDA | CalRes 2304 | 37.6 | External Mass Transfer Control Simulation | 64.70318
PFDA | CalRes 2304 | 37.7 | External Mass Transfer Control Simulation | 64.70318
PFDA | CalRes 2304 | 37.8 | External Mass Transfer Control Simulation | 64.70318
PFDA | CalRes 2304 | 37.9 | External Mass Transfer Control Simulation | 64.70318
PFDA | CalRes 2304 | 38 | External Mass Transfer Control Simulation | 64.70318
PFDA | CalRes 2304 | 38.1 | External Mass Transfer Control Simulation | 64.70318
PFDA | CalRes 2304 | 38.2 | External Mass Transfer Control Simulation | 64.70318
PFDA | CalRes 2304 | 38.3 | External Mass Transfer Control Simulation | 64.70318
PFDA | CalRes 2304 | 38.4 | External Mass Transfer Control Simulation | 64.70318
PFDA | CalRes 2304 | 38.5 | External Mass Transfer Control Simulation | 64.70318
PFDA | CalRes 2304 | 38.6 | External Mass Transfer Control Simulation | 64.70318
PFDA | CalRes 2304 | 38.7 | External Mass Transfer Control Simulation | 64.70318
PFDA | CalRes 2304 | 38.8 | External Mass Transfer Control Simulation | 64.70318
PFDA | CalRes 2304 | 38.9 | External Mass Transfer Control Simulation | 64.70318
PFDA | CalRes 2304 | 39 | External Mass Transfer Control Simulation | 64.70318
PFDA | CalRes 2304 | 39.1 | External Mass Transfer Control Simulation | 64.70318
PFDA | CalRes 2304 | 39.2 | External Mass Transfer Control Simulation | 64.70318
PFDA | CalRes 2304 | 39.3 | External Mass Transfer Control Simulation | 64.70318
PFDA | CalRes 2304 | 39.4 | External Mass Transfer Control Simulation | 64.70318
PFDA | CalRes 2304 | 39.5 | External Mass Transfer Control Simulation | 64.70318
PFDA | CalRes 2304 | 39.6 | External Mass Transfer Control Simulation | 64.70318
PFDA | CalRes 2304 | 39.7 | External Mass Transfer Control Simulation | 64.70318
PFDA | CalRes 2304 | 39.8 | External Mass Transfer Control Simulation | 64.70318
PFDA | CalRes 2304 | 39.9 | External Mass Transfer Control Simulation | 64.70318
PFDA | CalRes 2304 | 40 | External Mass Transfer Control Simulation | 64.70318
PFDA | CalRes 2304 | 40.1 | External Mass Transfer Control Simulation | 64.70318
PFDA | CalRes 2304 | 40.2 | External Mass Transfer Control Simulation | 64.70318
PFDA | CalRes 2304 | 40.3 | External Mass Transfer Control Simulation | 64.70318
PFDA | CalRes 2304 | 40.4 | External Mass Transfer Control Simulation | 64.70318
PFDA | CalRes 2304 | 40.5 | External Mass Transfer Control Simulation | 64.70318
PFDA | CalRes 2304 | 40.6 | External Mass Transfer Control Simulation | 64.70318
PFDA | CalRes 2304 | 40.7 | External Mass Transfer Control Simulation | 64.70318
PFDA | CalRes 2304 | 40.8 | External Mass Transfer Control Simulation | 64.70318
PFDA | Purofine PFA694E | 0 | External Mass Transfer Control Simulation | 95851.17
PFDA | Purofine PFA694E | 0.001 | External Mass Transfer Control Simulation | 95717.87
PFDA | Purofine PFA694E | 0.002 | External Mass Transfer Control Simulation | 95584.76
PFDA | Purofine PFA694E | 0.003 | External Mass Transfer Control Simulation | 95451.84
PFDA | Purofine PFA694E | 0.004 | External Mass Transfer Control Simulation | 95319.1
PFDA | Purofine PFA694E | 0.005 | External Mass Transfer Control Simulation | 95186.54
PFDA | Purofine PFA694E | 0.006 | External Mass Transfer Control Simulation | 95054.17
PFDA | Purofine PFA694E | 0.007 | External Mass Transfer Control Simulation | 94921.98
PFDA | Purofine PFA694E | 0.008 | External Mass Transfer Control Simulation | 94789.98
PFDA | Purofine PFA694E | 0.009 | External Mass Transfer Control Simulation | 94658.16
PFDA | Purofine PFA694E | 0.1 | External Mass Transfer Control Simulation | 83399.4
PFDA | Purofine PFA694E | 0.2 | External Mass Transfer Control Simulation | 72566.31
PFDA | Purofine PFA694E | 0.3 | External Mass Transfer Control Simulation | 63141.45
PFDA | Purofine PFA694E | 0.4 | External Mass Transfer Control Simulation | 54941.79
PFDA | Purofine PFA694E | 0.5 | External Mass Transfer Control Simulation | 47808.03
PFDA | Purofine PFA694E | 0.6 | External Mass Transfer Control Simulation | 41601.63
PFDA | Purofine PFA694E | 0.7 | External Mass Transfer Control Simulation | 36202.03
PFDA | Purofine PFA694E | 0.8 | External Mass Transfer Control Simulation | 31504.35
PFDA | Purofine PFA694E | 0.9 | External Mass Transfer Control Simulation | 27417.34
PFDA | Purofine PFA694E | 1 | External Mass Transfer Control Simulation | 23861.62
PFDA | Purofine PFA694E | 1.1 | External Mass Transfer Control Simulation | 20768.13
PFDA | Purofine PFA694E | 1.2 | External Mass Transfer Control Simulation | 18076.77
PFDA | Purofine PFA694E | 1.3 | External Mass Transfer Control Simulation | 15735.28
PFDA | Purofine PFA694E | 1.4 | External Mass Transfer Control Simulation | 13698.17
PFDA | Purofine PFA694E | 1.5 | External Mass Transfer Control Simulation | 11925.88
PFDA | Purofine PFA694E | 1.6 | External Mass Transfer Control Simulation | 10383.97
PFDA | Purofine PFA694E | 1.7 | External Mass Transfer Control Simulation | 9042.503
PFDA | Purofine PFA694E | 1.8 | External Mass Transfer Control Simulation | 7875.42
PFDA | Purofine PFA694E | 1.9 | External Mass Transfer Control Simulation | 6860.051
PFDA | Purofine PFA694E | 2 | External Mass Transfer Control Simulation | 5976.676
PFDA | Purofine PFA694E | 2.1 | External Mass Transfer Control Simulation | 5208.134
PFDA | Purofine PFA694E | 2.2 | External Mass Transfer Control Simulation | 4539.5
PFDA | Purofine PFA694E | 2.3 | External Mass Transfer Control Simulation | 3957.784
PFDA | Purofine PFA694E | 2.4 | External Mass Transfer Control Simulation | 3451.688
PFDA | Purofine PFA694E | 2.5 | External Mass Transfer Control Simulation | 3011.382
PFDA | Purofine PFA694E | 2.6 | External Mass Transfer Control Simulation | 2628.314
PFDA | Purofine PFA694E | 2.7 | External Mass Transfer Control Simulation | 2295.042
PFDA | Purofine PFA694E | 2.8 | External Mass Transfer Control Simulation | 2005.094
PFDA | Purofine PFA694E | 2.9 | External Mass Transfer Control Simulation | 1752.838
PFDA | Purofine PFA694E | 3 | External Mass Transfer Control Simulation | 1533.374
PFDA | Purofine PFA694E | 3.1 | External Mass Transfer Control Simulation | 1342.439
PFDA | Purofine PFA694E | 3.2 | External Mass Transfer Control Simulation | 1176.325
PFDA | Purofine PFA694E | 3.3 | External Mass Transfer Control Simulation | 1031.804
PFDA | Purofine PFA694E | 3.4 | External Mass Transfer Control Simulation | 906.071
PFDA | Purofine PFA694E | 3.5 | External Mass Transfer Control Simulation | 796.6823
PFDA | Purofine PFA694E | 3.6 | External Mass Transfer Control Simulation | 701.5135
PFDA | Purofine PFA694E | 3.7 | External Mass Transfer Control Simulation | 618.7162
PFDA | Purofine PFA694E | 3.8 | External Mass Transfer Control Simulation | 546.6821
PFDA | Purofine PFA694E | 3.9 | External Mass Transfer Control Simulation | 484.012
PFDA | Purofine PFA694E | 4 | External Mass Transfer Control Simulation | 429.4888
PFDA | Purofine PFA694E | 4.1 | External Mass Transfer Control Simulation | 382.0533
PFDA | Purofine PFA694E | 4.2 | External Mass Transfer Control Simulation | 340.7841
PFDA | Purofine PFA694E | 4.3 | External Mass Transfer Control Simulation | 304.8798
PFDA | Purofine PFA694E | 4.4 | External Mass Transfer Control Simulation | 273.6428
PFDA | Purofine PFA694E | 4.5 | External Mass Transfer Control Simulation | 246.4665
PFDA | Purofine PFA694E | 4.6 | External Mass Transfer Control Simulation | 222.8229
PFDA | Purofine PFA694E | 4.7 | External Mass Transfer Control Simulation | 202.2529
PFDA | Purofine PFA694E | 4.8 | External Mass Transfer Control Simulation | 184.3569
PFDA | Purofine PFA694E | 4.9 | External Mass Transfer Control Simulation | 168.7873
PFDA | Purofine PFA694E | 5 | External Mass Transfer Control Simulation | 155.2416
PFDA | Purofine PFA694E | 5.1 | External Mass Transfer Control Simulation | 143.4568
PFDA | Purofine PFA694E | 5.2 | External Mass Transfer Control Simulation | 133.204
PFDA | Purofine PFA694E | 5.3 | External Mass Transfer Control Simulation | 124.284
PFDA | Purofine PFA694E | 5.4 | External Mass Transfer Control Simulation | 116.5235
PFDA | Purofine PFA694E | 5.5 | External Mass Transfer Control Simulation | 109.7719
PFDA | Purofine PFA694E | 5.6 | External Mass Transfer Control Simulation | 103.8979
PFDA | Purofine PFA694E | 5.7 | External Mass Transfer Control Simulation | 98.78756
PFDA | Purofine PFA694E | 5.8 | External Mass Transfer Control Simulation | 94.34151
PFDA | Purofine PFA694E | 5.9 | External Mass Transfer Control Simulation | 90.47342
PFDA | Purofine PFA694E | 6 | External Mass Transfer Control Simulation | 87.10817
PFDA | Purofine PFA694E | 6.1 | External Mass Transfer Control Simulation | 84.18038
PFDA | Purofine PFA694E | 6.2 | External Mass Transfer Control Simulation | 81.63319
PFDA | Purofine PFA694E | 6.3 | External Mass Transfer Control Simulation | 79.41711
PFDA | Purofine PFA694E | 6.4 | External Mass Transfer Control Simulation | 77.48912
PFDA | Purofine PFA694E | 6.5 | External Mass Transfer Control Simulation | 75.81176
PFDA | Purofine PFA694E | 6.6 | External Mass Transfer Control Simulation | 74.35244
PFDA | Purofine PFA694E | 6.7 | External Mass Transfer Control Simulation | 73.08283
PFDA | Purofine PFA694E | 6.8 | External Mass Transfer Control Simulation | 71.97826
PFDA | Purofine PFA694E | 6.9 | External Mass Transfer Control Simulation | 71.01728
PFDA | Purofine PFA694E | 7 | External Mass Transfer Control Simulation | 70.18123
PFDA | Purofine PFA694E | 7.1 | External Mass Transfer Control Simulation | 69.45385
PFDA | Purofine PFA694E | 7.2 | External Mass Transfer Control Simulation | 68.82103
PFDA | Purofine PFA694E | 7.3 | External Mass Transfer Control Simulation | 68.27047
PFDA | Purofine PFA694E | 7.4 | External Mass Transfer Control Simulation | 67.79149
PFDA | Purofine PFA694E | 7.5 | External Mass Transfer Control Simulation | 67.37477
PFDA | Purofine PFA694E | 7.6 | External Mass Transfer Control Simulation | 67.01222
PFDA | Purofine PFA694E | 7.7 | External Mass Transfer Control Simulation | 66.6968
PFDA | Purofine PFA694E | 7.8 | External Mass Transfer Control Simulation | 66.42238
PFDA | Purofine PFA694E | 7.9 | External Mass Transfer Control Simulation | 66.18364
PFDA | Purofine PFA694E | 8 | External Mass Transfer Control Simulation | 65.97593
PFDA | Purofine PFA694E | 8.1 | External Mass Transfer Control Simulation | 65.79522
PFDA | Purofine PFA694E | 8.2 | External Mass Transfer Control Simulation | 65.638
PFDA | Purofine PFA694E | 8.3 | External Mass Transfer Control Simulation | 65.50122
PFDA | Purofine PFA694E | 8.4 | External Mass Transfer Control Simulation | 65.38223
PFDA | Purofine PFA694E | 8.5 | External Mass Transfer Control Simulation | 65.2787
PFDA | Purofine PFA694E | 8.6 | External Mass Transfer Control Simulation | 65.18863
PFDA | Purofine PFA694E | 8.7 | External Mass Transfer Control Simulation | 65.11026
PFDA | Purofine PFA694E | 8.8 | External Mass Transfer Control Simulation | 65.04209
PFDA | Purofine PFA694E | 8.9 | External Mass Transfer Control Simulation | 64.98277
PFDA | Purofine PFA694E | 9 | External Mass Transfer Control Simulation | 64.93117
PFDA | Purofine PFA694E | 9.1 | External Mass Transfer Control Simulation | 64.88628
PFDA | Purofine PFA694E | 9.2 | External Mass Transfer Control Simulation | 64.84722
PFDA | Purofine PFA694E | 9.3 | External Mass Transfer Control Simulation | 64.81324
PFDA | Purofine PFA694E | 9.4 | External Mass Transfer Control Simulation | 64.78367
PFDA | Purofine PFA694E | 9.5 | External Mass Transfer Control Simulation | 64.75795
PFDA | Purofine PFA694E | 9.6 | External Mass Transfer Control Simulation | 64.73558
PFDA | Purofine PFA694E | 9.7 | External Mass Transfer Control Simulation | 64.71611
PFDA | Purofine PFA694E | 9.8 | External Mass Transfer Control Simulation | 64.69917
PFDA | Purofine PFA694E | 9.9 | External Mass Transfer Control Simulation | 64.68443
PFDA | Purofine PFA694E | 10 | External Mass Transfer Control Simulation | 64.67161
PFDA | Purofine PFA694E | 10.1 | External Mass Transfer Control Simulation | 64.66046
PFDA | Purofine PFA694E | 10.2 | External Mass Transfer Control Simulation | 64.65076
PFDA | Purofine PFA694E | 10.3 | External Mass Transfer Control Simulation | 64.64232
PFDA | Purofine PFA694E | 10.4 | External Mass Transfer Control Simulation | 64.63497
PFDA | Purofine PFA694E | 10.5 | External Mass Transfer Control Simulation | 64.62858
PFDA | Purofine PFA694E | 10.6 | External Mass Transfer Control Simulation | 64.62302
PFDA | Purofine PFA694E | 10.7 | External Mass Transfer Control Simulation | 64.61818
PFDA | Purofine PFA694E | 10.8 | External Mass Transfer Control Simulation | 64.61398
PFDA | Purofine PFA694E | 10.9 | External Mass Transfer Control Simulation | 64.61032
PFDA | Purofine PFA694E | 11 | External Mass Transfer Control Simulation | 64.60713
PFDA | Purofine PFA694E | 11.1 | External Mass Transfer Control Simulation | 64.60436
PFDA | Purofine PFA694E | 11.2 | External Mass Transfer Control Simulation | 64.60195
PFDA | Purofine PFA694E | 11.3 | External Mass Transfer Control Simulation | 64.59985
PFDA | Purofine PFA694E | 11.4 | External Mass Transfer Control Simulation | 64.59803
PFDA | Purofine PFA694E | 11.5 | External Mass Transfer Control Simulation | 64.59644
PFDA | Purofine PFA694E | 11.6 | External Mass Transfer Control Simulation | 64.59506
PFDA | Purofine PFA694E | 11.7 | External Mass Transfer Control Simulation | 64.59386
PFDA | Purofine PFA694E | 11.8 | External Mass Transfer Control Simulation | 64.59281
PFDA | Purofine PFA694E | 11.9 | External Mass Transfer Control Simulation | 64.5919
PFDA | Purofine PFA694E | 12 | External Mass Transfer Control Simulation | 64.59111
PFDA | Purofine PFA694E | 12.1 | External Mass Transfer Control Simulation | 64.59042
PFDA | Purofine PFA694E | 12.2 | External Mass Transfer Control Simulation | 64.58982
PFDA | Purofine PFA694E | 12.3 | External Mass Transfer Control Simulation | 64.5893
PFDA | Purofine PFA694E | 12.4 | External Mass Transfer Control Simulation | 64.58885
PFDA | Purofine PFA694E | 12.5 | External Mass Transfer Control Simulation | 64.58845
PFDA | Purofine PFA694E | 12.6 | External Mass Transfer Control Simulation | 64.58811
PFDA | Purofine PFA694E | 12.7 | External Mass Transfer Control Simulation | 64.58781
PFDA | Purofine PFA694E | 12.8 | External Mass Transfer Control Simulation | 64.58755
PFDA | Purofine PFA694E | 12.9 | External Mass Transfer Control Simulation | 64.58733
PFDA | Purofine PFA694E | 13 | External Mass Transfer Control Simulation | 64.58713
PFDA | Purofine PFA694E | 13.1 | External Mass Transfer Control Simulation | 64.58696
PFDA | Purofine PFA694E | 13.2 | External Mass Transfer Control Simulation | 64.58681
PFDA | Purofine PFA694E | 13.3 | External Mass Transfer Control Simulation | 64.58668
PFDA | Purofine PFA694E | 13.4 | External Mass Transfer Control Simulation | 64.58657
PFDA | Purofine PFA694E | 13.5 | External Mass Transfer Control Simulation | 64.58647
PFDA | Purofine PFA694E | 13.6 | External Mass Transfer Control Simulation | 64.58639
PFDA | Purofine PFA694E | 13.7 | External Mass Transfer Control Simulation | 64.58631
PFDA | Purofine PFA694E | 13.8 | External Mass Transfer Control Simulation | 64.58625
PFDA | Purofine PFA694E | 13.9 | External Mass Transfer Control Simulation | 64.58619
PFDA | Purofine PFA694E | 14 | External Mass Transfer Control Simulation | 64.58614
PFDA | Purofine PFA694E | 14.1 | External Mass Transfer Control Simulation | 64.5861
PFDA | Purofine PFA694E | 14.2 | External Mass Transfer Control Simulation | 64.58606
PFDA | Purofine PFA694E | 14.3 | External Mass Transfer Control Simulation | 64.58603
PFDA | Purofine PFA694E | 14.4 | External Mass Transfer Control Simulation | 64.586
PFDA | Purofine PFA694E | 14.5 | External Mass Transfer Control Simulation | 64.58598
PFDA | Purofine PFA694E | 14.6 | External Mass Transfer Control Simulation | 64.58596
PFDA | Purofine PFA694E | 14.7 | External Mass Transfer Control Simulation | 64.58594
PFDA | Purofine PFA694E | 14.8 | External Mass Transfer Control Simulation | 64.58592
PFDA | Purofine PFA694E | 14.9 | External Mass Transfer Control Simulation | 64.58591
PFDA | Purofine PFA694E | 15 | External Mass Transfer Control Simulation | 64.5859
PFDA | Purofine PFA694E | 15.1 | External Mass Transfer Control Simulation | 64.58589
PFDA | Purofine PFA694E | 15.2 | External Mass Transfer Control Simulation | 64.58588
PFDA | Purofine PFA694E | 15.3 | External Mass Transfer Control Simulation | 64.58587
PFDA | Purofine PFA694E | 15.4 | External Mass Transfer Control Simulation | 64.58586
PFDA | Purofine PFA694E | 15.5 | External Mass Transfer Control Simulation | 64.58586
PFDA | Purofine PFA694E | 15.6 | External Mass Transfer Control Simulation | 64.58585
PFDA | Purofine PFA694E | 15.7 | External Mass Transfer Control Simulation | 64.58585
PFDA | Purofine PFA694E | 15.8 | External Mass Transfer Control Simulation | 64.58584
PFDA | Purofine PFA694E | 15.9 | External Mass Transfer Control Simulation | 64.58584
PFDA | Purofine PFA694E | 16 | External Mass Transfer Control Simulation | 64.58584
PFDA | Purofine PFA694E | 16.1 | External Mass Transfer Control Simulation | 64.58583
PFDA | Purofine PFA694E | 16.2 | External Mass Transfer Control Simulation | 64.58583
PFDA | Purofine PFA694E | 16.3 | External Mass Transfer Control Simulation | 64.58583
PFDA | Purofine PFA694E | 16.4 | External Mass Transfer Control Simulation | 64.58583
PFDA | Purofine PFA694E | 16.5 | External Mass Transfer Control Simulation | 64.58583
PFDA | Purofine PFA694E | 16.6 | External Mass Transfer Control Simulation | 64.58582
PFDA | Purofine PFA694E | 16.7 | External Mass Transfer Control Simulation | 64.58582
PFDA | Purofine PFA694E | 16.8 | External Mass Transfer Control Simulation | 64.58582
PFDA | Purofine PFA694E | 16.9 | External Mass Transfer Control Simulation | 64.58582
PFDA | Purofine PFA694E | 17 | External Mass Transfer Control Simulation | 64.58582
PFDA | Purofine PFA694E | 17.1 | External Mass Transfer Control Simulation | 64.58582
PFDA | Purofine PFA694E | 17.2 | External Mass Transfer Control Simulation | 64.58582
PFDA | Purofine PFA694E | 17.3 | External Mass Transfer Control Simulation | 64.58582
PFDA | Purofine PFA694E | 17.4 | External Mass Transfer Control Simulation | 64.58582
PFDA | Purofine PFA694E | 17.5 | External Mass Transfer Control Simulation | 64.58582
PFDA | Purofine PFA694E | 17.6 | External Mass Transfer Control Simulation | 64.58582
PFDA | Purofine PFA694E | 17.7 | External Mass Transfer Control Simulation | 64.58582
PFDA | Purofine PFA694E | 17.8 | External Mass Transfer Control Simulation | 64.58582
PFDA | Purofine PFA694E | 17.9 | External Mass Transfer Control Simulation | 64.58582
PFDA | Purofine PFA694E | 18 | External Mass Transfer Control Simulation | 64.58582
PFDA | Purofine PFA694E | 18.1 | External Mass Transfer Control Simulation | 64.58582
PFDA | Purofine PFA694E | 18.2 | External Mass Transfer Control Simulation | 64.58582
PFDA | Purofine PFA694E | 18.3 | External Mass Transfer Control Simulation | 64.58582
PFDA | Purofine PFA694E | 18.4 | External Mass Transfer Control Simulation | 64.58582
PFDA | Purofine PFA694E | 18.5 | External Mass Transfer Control Simulation | 64.58582
PFDA | Purofine PFA694E | 18.6 | External Mass Transfer Control Simulation | 64.58582
PFDA | Purofine PFA694E | 18.7 | External Mass Transfer Control Simulation | 64.58582
PFDA | Purofine PFA694E | 18.8 | External Mass Transfer Control Simulation | 64.58582
PFDA | Purofine PFA694E | 18.9 | External Mass Transfer Control Simulation | 64.58582
PFDA | Purofine PFA694E | 19 | External Mass Transfer Control Simulation | 64.58582
PFDA | Purofine PFA694E | 19.1 | External Mass Transfer Control Simulation | 64.58582
PFDA | Purofine PFA694E | 19.2 | External Mass Transfer Control Simulation | 64.58582
PFDA | Purofine PFA694E | 19.3 | External Mass Transfer Control Simulation | 64.58582
PFDA | Purofine PFA694E | 19.4 | External Mass Transfer Control Simulation | 64.58582
PFDA | Purofine PFA694E | 19.5 | External Mass Transfer Control Simulation | 64.58582
PFDA | Purofine PFA694E | 19.6 | External Mass Transfer Control Simulation | 64.58582
PFDA | Purofine PFA694E | 19.7 | External Mass Transfer Control Simulation | 64.58582
PFDA | Purofine PFA694E | 19.8 | External Mass Transfer Control Simulation | 64.58582
PFDA | Purofine PFA694E | 19.9 | External Mass Transfer Control Simulation | 64.58582
PFDA | Purofine PFA694E | 20 | External Mass Transfer Control Simulation | 64.58582
PFDA | Purofine PFA694E | 20.1 | External Mass Transfer Control Simulation | 64.58582
PFDA | Purofine PFA694E | 20.2 | External Mass Transfer Control Simulation | 64.58582
PFDA | Purofine PFA694E | 20.3 | External Mass Transfer Control Simulation | 64.58582
PFDA | Purofine PFA694E | 20.4 | External Mass Transfer Control Simulation | 64.58582
PFDA | Purofine PFA694E | 20.5 | External Mass Transfer Control Simulation | 64.58582
PFDA | Purofine PFA694E | 20.6 | External Mass Transfer Control Simulation | 64.58582
PFDA | Purofine PFA694E | 20.7 | External Mass Transfer Control Simulation | 64.58582
PFDA | Purofine PFA694E | 20.8 | External Mass Transfer Control Simulation | 64.58582
PFDA | Purofine PFA694E | 20.9 | External Mass Transfer Control Simulation | 64.58582
PFDA | Purofine PFA694E | 21 | External Mass Transfer Control Simulation | 64.58582
PFDA | Purofine PFA694E | 21.1 | External Mass Transfer Control Simulation | 64.58582
PFDA | Purofine PFA694E | 21.2 | External Mass Transfer Control Simulation | 64.58582
PFDA | Purofine PFA694E | 21.3 | External Mass Transfer Control Simulation | 64.58582
PFDA | Purofine PFA694E | 21.4 | External Mass Transfer Control Simulation | 64.58582
PFDA | Purofine PFA694E | 21.5 | External Mass Transfer Control Simulation | 64.58581
PFDA | Purofine PFA694E | 21.6 | External Mass Transfer Control Simulation | 64.58581
PFDA | Purofine PFA694E | 21.7 | External Mass Transfer Control Simulation | 64.58581
PFDA | Purofine PFA694E | 21.8 | External Mass Transfer Control Simulation | 64.58581
PFDA | Purofine PFA694E | 21.9 | External Mass Transfer Control Simulation | 64.58581
PFDA | Purofine PFA694E | 22 | External Mass Transfer Control Simulation | 64.58581
PFDA | Purofine PFA694E | 22.1 | External Mass Transfer Control Simulation | 64.58581
PFDA | Purofine PFA694E | 22.2 | External Mass Transfer Control Simulation | 64.58581
PFDA | Purofine PFA694E | 22.3 | External Mass Transfer Control Simulation | 64.58581
PFDA | Purofine PFA694E | 22.4 | External Mass Transfer Control Simulation | 64.58581
PFDA | Purofine PFA694E | 22.5 | External Mass Transfer Control Simulation | 64.58581
PFDA | Purofine PFA694E | 22.6 | External Mass Transfer Control Simulation | 64.58581
PFDA | Purofine PFA694E | 22.7 | External Mass Transfer Control Simulation | 64.58581
PFDA | Purofine PFA694E | 22.8 | External Mass Transfer Control Simulation | 64.58581
PFDA | Purofine PFA694E | 22.9 | External Mass Transfer Control Simulation | 64.58581
PFDA | Purofine PFA694E | 23 | External Mass Transfer Control Simulation | 64.58581
PFDA | Purofine PFA694E | 23.1 | External Mass Transfer Control Simulation | 64.58581
PFDA | Purofine PFA694E | 23.2 | External Mass Transfer Control Simulation | 64.58581
PFDA | Purofine PFA694E | 23.3 | External Mass Transfer Control Simulation | 64.58581
PFDA | Purofine PFA694E | 23.4 | External Mass Transfer Control Simulation | 64.58581
PFDA | Purofine PFA694E | 23.5 | External Mass Transfer Control Simulation | 64.58581
PFDA | Purofine PFA694E | 23.6 | External Mass Transfer Control Simulation | 64.58581
PFDA | Purofine PFA694E | 23.7 | External Mass Transfer Control Simulation | 64.58581
PFDA | Purofine PFA694E | 23.8 | External Mass Transfer Control Simulation | 64.58581
PFDA | Purofine PFA694E | 23.9 | External Mass Transfer Control Simulation | 64.58581
PFDA | Purofine PFA694E | 24 | External Mass Transfer Control Simulation | 64.58581
PFDA | Purofine PFA694E | 24.1 | External Mass Transfer Control Simulation | 64.58581
PFDA | Purofine PFA694E | 24.2 | External Mass Transfer Control Simulation | 64.58581
PFDA | Purofine PFA694E | 24.3 | External Mass Transfer Control Simulation | 64.58581
PFDA | Purofine PFA694E | 24.4 | External Mass Transfer Control Simulation | 64.58581
PFDA | Purofine PFA694E | 24.5 | External Mass Transfer Control Simulation | 64.58581
PFDA | Purofine PFA694E | 24.6 | External Mass Transfer Control Simulation | 64.58581
PFDA | Purofine PFA694E | 24.7 | External Mass Transfer Control Simulation | 64.58581
PFDA | Purofine PFA694E | 24.8 | External Mass Transfer Control Simulation | 64.58581
PFDA | Purofine PFA694E | 24.9 | External Mass Transfer Control Simulation | 64.58581
PFDA | Purofine PFA694E | 25 | External Mass Transfer Control Simulation | 64.58581
PFDA | Purofine PFA694E | 25.1 | External Mass Transfer Control Simulation | 64.58581
PFDA | Purofine PFA694E | 25.2 | External Mass Transfer Control Simulation | 64.58581
PFDA | Purofine PFA694E | 25.3 | External Mass Transfer Control Simulation | 64.58581
PFDA | Purofine PFA694E | 25.4 | External Mass Transfer Control Simulation | 64.58581
PFDA | Purofine PFA694E | 25.5 | External Mass Transfer Control Simulation | 64.58581
PFDA | Purofine PFA694E | 25.6 | External Mass Transfer Control Simulation | 64.58581
PFDA | Purofine PFA694E | 25.7 | External Mass Transfer Control Simulation | 64.58581
PFDA | Purofine PFA694E | 25.8 | External Mass Transfer Control Simulation | 64.58581
PFDA | Purofine PFA694E | 25.9 | External Mass Transfer Control Simulation | 64.58581
PFDA | Purofine PFA694E | 26 | External Mass Transfer Control Simulation | 64.58581
PFDA | Purofine PFA694E | 26.1 | External Mass Transfer Control Simulation | 64.58581
PFDA | Purofine PFA694E | 26.2 | External Mass Transfer Control Simulation | 64.58581
PFDA | Purofine PFA694E | 26.3 | External Mass Transfer Control Simulation | 64.58581
PFDA | Purofine PFA694E | 26.4 | External Mass Transfer Control Simulation | 64.58581
PFDA | Purofine PFA694E | 26.5 | External Mass Transfer Control Simulation | 64.58581
PFDA | Purofine PFA694E | 26.6 | External Mass Transfer Control Simulation | 64.58581
PFDA | Purofine PFA694E | 26.7 | External Mass Transfer Control Simulation | 64.58581
PFDA | Purofine PFA694E | 26.8 | External Mass Transfer Control Simulation | 64.58581
PFDA | Purofine PFA694E | 26.9 | External Mass Transfer Control Simulation | 64.58581
PFDA | Purofine PFA694E | 27 | External Mass Transfer Control Simulation | 64.58581
PFDA | Purofine PFA694E | 27.1 | External Mass Transfer Control Simulation | 64.58581
PFDA | Purofine PFA694E | 27.2 | External Mass Transfer Control Simulation | 64.58581
PFDA | Purofine PFA694E | 27.3 | External Mass Transfer Control Simulation | 64.58581
PFDA | Purofine PFA694E | 27.4 | External Mass Transfer Control Simulation | 64.58581
PFDA | Purofine PFA694E | 27.5 | External Mass Transfer Control Simulation | 64.58581
PFDA | Purofine PFA694E | 27.6 | External Mass Transfer Control Simulation | 64.58581
PFDA | Purofine PFA694E | 27.7 | External Mass Transfer Control Simulation | 64.58581
PFDA | Purofine PFA694E | 27.8 | External Mass Transfer Control Simulation | 64.58581
PFDA | Purofine PFA694E | 27.9 | External Mass Transfer Control Simulation | 64.58581
PFDA | Purofine PFA694E | 28 | External Mass Transfer Control Simulation | 64.58581
PFDA | Purofine PFA694E | 28.1 | External Mass Transfer Control Simulation | 64.58581
PFDA | Purofine PFA694E | 28.2 | External Mass Transfer Control Simulation | 64.58581
PFDA | Purofine PFA694E | 28.3 | External Mass Transfer Control Simulation | 64.58581
PFDA | Purofine PFA694E | 28.4 | External Mass Transfer Control Simulation | 64.58581
PFDA | Purofine PFA694E | 28.5 | External Mass Transfer Control Simulation | 64.58581
PFDA | Purofine PFA694E | 28.6 | External Mass Transfer Control Simulation | 64.58581
PFDA | Purofine PFA694E | 28.7 | External Mass Transfer Control Simulation | 64.58581
PFDA | Purofine PFA694E | 28.8 | External Mass Transfer Control Simulation | 64.58581
PFDA | Purofine PFA694E | 28.9 | External Mass Transfer Control Simulation | 64.58581
PFDA | Purofine PFA694E | 29 | External Mass Transfer Control Simulation | 64.58581
PFDA | Purofine PFA694E | 29.1 | External Mass Transfer Control Simulation | 64.58581
PFDA | Purofine PFA694E | 29.2 | External Mass Transfer Control Simulation | 64.58581
PFDA | Purofine PFA694E | 29.3 | External Mass Transfer Control Simulation | 64.58581
PFDA | Purofine PFA694E | 29.4 | External Mass Transfer Control Simulation | 64.58581
PFDA | Purofine PFA694E | 29.5 | External Mass Transfer Control Simulation | 64.58581
PFDA | Purofine PFA694E | 29.6 | External Mass Transfer Control Simulation | 64.58581
PFDA | Purofine PFA694E | 29.7 | External Mass Transfer Control Simulation | 64.58581
PFDA | Purofine PFA694E | 29.8 | External Mass Transfer Control Simulation | 64.58581
PFDA | Purofine PFA694E | 29.9 | External Mass Transfer Control Simulation | 64.58581
PFDA | Purofine PFA694E | 30 | External Mass Transfer Control Simulation | 64.58581
PFDA | Purofine PFA694E | 30.1 | External Mass Transfer Control Simulation | 64.58581
PFDA | Purofine PFA694E | 30.2 | External Mass Transfer Control Simulation | 64.58581
PFDA | Purofine PFA694E | 30.3 | External Mass Transfer Control Simulation | 64.58581
PFDA | Purofine PFA694E | 30.4 | External Mass Transfer Control Simulation | 64.58581
PFDA | Purofine PFA694E | 30.5 | External Mass Transfer Control Simulation | 64.58581
PFDA | Purofine PFA694E | 30.6 | External Mass Transfer Control Simulation | 64.58581
PFDA | Purofine PFA694E | 30.7 | External Mass Transfer Control Simulation | 64.58581
PFDA | Purofine PFA694E | 30.8 | External Mass Transfer Control Simulation | 64.58581
PFDA | Purofine PFA694E | 30.9 | External Mass Transfer Control Simulation | 64.58581
PFDA | Purofine PFA694E | 31 | External Mass Transfer Control Simulation | 64.58581
PFDA | Purofine PFA694E | 31.1 | External Mass Transfer Control Simulation | 64.58581
PFDA | Purofine PFA694E | 31.2 | External Mass Transfer Control Simulation | 64.58581
PFDA | Purofine PFA694E | 31.3 | External Mass Transfer Control Simulation | 64.58581
PFDA | Purofine PFA694E | 31.4 | External Mass Transfer Control Simulation | 64.58581
PFDA | Purofine PFA694E | 31.5 | External Mass Transfer Control Simulation | 64.58581
PFDA | Purofine PFA694E | 31.6 | External Mass Transfer Control Simulation | 64.58581
PFDA | Purofine PFA694E | 31.7 | External Mass Transfer Control Simulation | 64.58581
PFDA | Purofine PFA694E | 31.8 | External Mass Transfer Control Simulation | 64.58581
PFDA | Purofine PFA694E | 31.9 | External Mass Transfer Control Simulation | 64.58581
PFDA | Purofine PFA694E | 32 | External Mass Transfer Control Simulation | 64.58581
PFDA | Purofine PFA694E | 32.1 | External Mass Transfer Control Simulation | 64.58581
PFDA | Purofine PFA694E | 32.2 | External Mass Transfer Control Simulation | 64.58581
PFDA | Purofine PFA694E | 32.3 | External Mass Transfer Control Simulation | 64.58581
PFDA | Purofine PFA694E | 32.4 | External Mass Transfer Control Simulation | 64.58581
PFDA | Purofine PFA694E | 32.5 | External Mass Transfer Control Simulation | 64.58581
PFDA | Purofine PFA694E | 32.6 | External Mass Transfer Control Simulation | 64.58581
PFDA | Purofine PFA694E | 32.7 | External Mass Transfer Control Simulation | 64.58581
PFDA | Purofine PFA694E | 32.8 | External Mass Transfer Control Simulation | 64.58581
PFDA | Purofine PFA694E | 32.9 | External Mass Transfer Control Simulation | 64.58581
PFDA | Purofine PFA694E | 33 | External Mass Transfer Control Simulation | 64.58581
PFDA | Purofine PFA694E | 33.1 | External Mass Transfer Control Simulation | 64.58581
PFDA | Purofine PFA694E | 33.2 | External Mass Transfer Control Simulation | 64.58581
PFDA | Purofine PFA694E | 33.3 | External Mass Transfer Control Simulation | 64.58581
PFDA | Purofine PFA694E | 33.4 | External Mass Transfer Control Simulation | 64.58581
PFDA | Purofine PFA694E | 33.5 | External Mass Transfer Control Simulation | 64.58581
PFDA | Purofine PFA694E | 33.6 | External Mass Transfer Control Simulation | 64.58581
PFDA | Purofine PFA694E | 33.7 | External Mass Transfer Control Simulation | 64.58581
PFDA | Purofine PFA694E | 33.8 | External Mass Transfer Control Simulation | 64.58581
PFDA | Purofine PFA694E | 33.9 | External Mass Transfer Control Simulation | 64.58581
PFDA | Purofine PFA694E | 34 | External Mass Transfer Control Simulation | 64.58581
PFDA | Purofine PFA694E | 34.1 | External Mass Transfer Control Simulation | 64.58581
PFDA | Purofine PFA694E | 34.2 | External Mass Transfer Control Simulation | 64.58581
PFDA | Purofine PFA694E | 34.3 | External Mass Transfer Control Simulation | 64.58581
PFDA | Purofine PFA694E | 34.4 | External Mass Transfer Control Simulation | 64.58581
PFDA | Purofine PFA694E | 34.5 | External Mass Transfer Control Simulation | 64.58581
PFDA | Purofine PFA694E | 34.6 | External Mass Transfer Control Simulation | 64.58581
PFDA | Purofine PFA694E | 34.7 | External Mass Transfer Control Simulation | 64.58581
PFDA | Purofine PFA694E | 34.8 | External Mass Transfer Control Simulation | 64.58581
PFDA | Purofine PFA694E | 34.9 | External Mass Transfer Control Simulation | 64.58581
PFDA | Purofine PFA694E | 35 | External Mass Transfer Control Simulation | 64.58581
PFDA | Purofine PFA694E | 35.1 | External Mass Transfer Control Simulation | 64.58581
PFDA | Purofine PFA694E | 35.2 | External Mass Transfer Control Simulation | 64.58581
PFDA | Purofine PFA694E | 35.3 | External Mass Transfer Control Simulation | 64.58581
PFDA | Purofine PFA694E | 35.4 | External Mass Transfer Control Simulation | 64.58581
PFDA | Purofine PFA694E | 35.5 | External Mass Transfer Control Simulation | 64.58581
PFDA | Purofine PFA694E | 35.6 | External Mass Transfer Control Simulation | 64.58581
PFDA | Purofine PFA694E | 35.7 | External Mass Transfer Control Simulation | 64.58581
PFDA | Purofine PFA694E | 35.8 | External Mass Transfer Control Simulation | 64.58581
PFDA | Purofine PFA694E | 35.9 | External Mass Transfer Control Simulation | 64.58581
PFDA | Purofine PFA694E | 36 | External Mass Transfer Control Simulation | 64.58581
PFDA | Purofine PFA694E | 36.1 | External Mass Transfer Control Simulation | 64.58581
PFDA | Purofine PFA694E | 36.2 | External Mass Transfer Control Simulation | 64.58581
PFDA | Purofine PFA694E | 36.3 | External Mass Transfer Control Simulation | 64.58581
PFDA | Purofine PFA694E | 36.4 | External Mass Transfer Control Simulation | 64.58581
PFDA | Purofine PFA694E | 36.5 | External Mass Transfer Control Simulation | 64.58581
PFDA | Purofine PFA694E | 36.6 | External Mass Transfer Control Simulation | 64.58581
PFDA | Purofine PFA694E | 36.7 | External Mass Transfer Control Simulation | 64.58581
PFDA | Purofine PFA694E | 36.8 | External Mass Transfer Control Simulation | 64.58581
PFDA | Purofine PFA694E | 36.9 | External Mass Transfer Control Simulation | 64.58581
PFDA | Purofine PFA694E | 37 | External Mass Transfer Control Simulation | 64.58581
PFDA | Purofine PFA694E | 37.1 | External Mass Transfer Control Simulation | 64.58581
PFDA | Purofine PFA694E | 37.2 | External Mass Transfer Control Simulation | 64.58581
PFDA | Purofine PFA694E | 37.3 | External Mass Transfer Control Simulation | 64.58581
PFDA | Purofine PFA694E | 37.4 | External Mass Transfer Control Simulation | 64.58581
PFDA | Purofine PFA694E | 37.5 | External Mass Transfer Control Simulation | 64.58581
PFDA | Purofine PFA694E | 37.6 | External Mass Transfer Control Simulation | 64.58581
PFDA | Purofine PFA694E | 37.7 | External Mass Transfer Control Simulation | 64.58581
PFDA | Purofine PFA694E | 37.8 | External Mass Transfer Control Simulation | 64.58581
PFDA | Purofine PFA694E | 37.9 | External Mass Transfer Control Simulation | 64.58581
PFDA | Purofine PFA694E | 38 | External Mass Transfer Control Simulation | 64.58581
PFDA | Purofine PFA694E | 38.1 | External Mass Transfer Control Simulation | 64.58581
PFDA | Purofine PFA694E | 38.2 | External Mass Transfer Control Simulation | 64.58581
PFDA | Purofine PFA694E | 38.3 | External Mass Transfer Control Simulation | 64.58581
PFDA | Purofine PFA694E | 38.4 | External Mass Transfer Control Simulation | 64.58581
PFDA | Purofine PFA694E | 38.5 | External Mass Transfer Control Simulation | 64.58581
PFDA | Purofine PFA694E | 38.6 | External Mass Transfer Control Simulation | 64.58581
PFDA | Purofine PFA694E | 38.7 | External Mass Transfer Control Simulation | 64.58581
PFDA | Purofine PFA694E | 38.8 | External Mass Transfer Control Simulation | 64.58581
PFDA | Purofine PFA694E | 38.9 | External Mass Transfer Control Simulation | 64.58581
PFDA | Purofine PFA694E | 39 | External Mass Transfer Control Simulation | 64.58581
PFDA | Purofine PFA694E | 39.1 | External Mass Transfer Control Simulation | 64.58581
PFDA | Purofine PFA694E | 39.2 | External Mass Transfer Control Simulation | 64.58581
PFDA | Purofine PFA694E | 39.3 | External Mass Transfer Control Simulation | 64.58581
PFDA | Purofine PFA694E | 39.4 | External Mass Transfer Control Simulation | 64.58581
PFDA | Purofine PFA694E | 39.5 | External Mass Transfer Control Simulation | 64.58581
PFDA | Purofine PFA694E | 39.6 | External Mass Transfer Control Simulation | 64.58581
PFDA | Purofine PFA694E | 39.7 | External Mass Transfer Control Simulation | 64.58581
PFDA | Purofine PFA694E | 39.8 | External Mass Transfer Control Simulation | 64.58581
PFDA | Purofine PFA694E | 39.9 | External Mass Transfer Control Simulation | 64.58581
PFDA | Purofine PFA694E | 40 | External Mass Transfer Control Simulation | 64.58581
PFDA | Purofine PFA694E | 40.1 | External Mass Transfer Control Simulation | 64.58581
PFDA | Purofine PFA694E | 40.2 | External Mass Transfer Control Simulation | 64.58581
PFDA | Purofine PFA694E | 40.3 | External Mass Transfer Control Simulation | 64.58581
PFDA | Purofine PFA694E | 40.4 | External Mass Transfer Control Simulation | 64.58581
PFDA | Purofine PFA694E | 40.5 | External Mass Transfer Control Simulation | 64.58581
PFDA | Purofine PFA694E | 40.6 | External Mass Transfer Control Simulation | 64.58581
PFDA | Purofine PFA694E | 40.7 | External Mass Transfer Control Simulation | 64.58581
PFDA | Purofine PFA694E | 40.8 | External Mass Transfer Control Simulation | 64.58581
PFDA | PSR2 Plus Cl | 0 | External Mass Transfer Control Simulation | 95851.17
PFDA | PSR2 Plus Cl | 0.001 | External Mass Transfer Control Simulation | 95771.06
PFDA | PSR2 Plus Cl | 0.002 | External Mass Transfer Control Simulation | 95691.01
PFDA | PSR2 Plus Cl | 0.003 | External Mass Transfer Control Simulation | 95611.03
PFDA | PSR2 Plus Cl | 0.004 | External Mass Transfer Control Simulation | 95531.12
PFDA | PSR2 Plus Cl | 0.005 | External Mass Transfer Control Simulation | 95451.28
PFDA | PSR2 Plus Cl | 0.006 | External Mass Transfer Control Simulation | 95371.51
PFDA | PSR2 Plus Cl | 0.007 | External Mass Transfer Control Simulation | 95291.8
PFDA | PSR2 Plus Cl | 0.008 | External Mass Transfer Control Simulation | 95212.15
PFDA | PSR2 Plus Cl | 0.009 | External Mass Transfer Control Simulation | 95132.58
PFDA | PSR2 Plus Cl | 0.1 | External Mass Transfer Control Simulation | 88162.88
PFDA | PSR2 Plus Cl | 0.2 | External Mass Transfer Control Simulation | 81091.75
PFDA | PSR2 Plus Cl | 0.3 | External Mass Transfer Control Simulation | 74588.24
PFDA | PSR2 Plus Cl | 0.4 | External Mass Transfer Control Simulation | 68606.78
PFDA | PSR2 Plus Cl | 0.5 | External Mass Transfer Control Simulation | 63105.47
PFDA | PSR2 Plus Cl | 0.6 | External Mass Transfer Control Simulation | 58045.76
PFDA | PSR2 Plus Cl | 0.7 | External Mass Transfer Control Simulation | 53392.21
PFDA | PSR2 Plus Cl | 0.8 | External Mass Transfer Control Simulation | 49112.22
PFDA | PSR2 Plus Cl | 0.9 | External Mass Transfer Control Simulation | 45175.79
PFDA | PSR2 Plus Cl | 1 | External Mass Transfer Control Simulation | 41555.34
PFDA | PSR2 Plus Cl | 1.1 | External Mass Transfer Control Simulation | 38225.52
PFDA | PSR2 Plus Cl | 1.2 | External Mass Transfer Control Simulation | 35163
PFDA | PSR2 Plus Cl | 1.3 | External Mass Transfer Control Simulation | 32346.31
PFDA | PSR2 Plus Cl | 1.4 | External Mass Transfer Control Simulation | 29755.72
PFDA | PSR2 Plus Cl | 1.5 | External Mass Transfer Control Simulation | 27373.09
PFDA | PSR2 Plus Cl | 1.6 | External Mass Transfer Control Simulation | 25181.71
PFDA | PSR2 Plus Cl | 1.7 | External Mass Transfer Control Simulation | 23166.25
PFDA | PSR2 Plus Cl | 1.8 | External Mass Transfer Control Simulation | 21312.57
PFDA | PSR2 Plus Cl | 1.9 | External Mass Transfer Control Simulation | 19607.69
PFDA | PSR2 Plus Cl | 2 | External Mass Transfer Control Simulation | 18039.67
PFDA | PSR2 Plus Cl | 2.1 | External Mass Transfer Control Simulation | 16597.51
PFDA | PSR2 Plus Cl | 2.2 | External Mass Transfer Control Simulation | 15271.12
PFDA | PSR2 Plus Cl | 2.3 | External Mass Transfer Control Simulation | 14051.21
PFDA | PSR2 Plus Cl | 2.4 | External Mass Transfer Control Simulation | 12929.22
PFDA | PSR2 Plus Cl | 2.5 | External Mass Transfer Control Simulation | 11897.29
PFDA | PSR2 Plus Cl | 2.6 | External Mass Transfer Control Simulation | 10948.2
PFDA | PSR2 Plus Cl | 2.7 | External Mass Transfer Control Simulation | 10075.3
PFDA | PSR2 Plus Cl | 2.8 | External Mass Transfer Control Simulation | 9272.463
PFDA | PSR2 Plus Cl | 2.9 | External Mass Transfer Control Simulation | 8534.075
PFDA | PSR2 Plus Cl | 3 | External Mass Transfer Control Simulation | 7854.959
PFDA | PSR2 Plus Cl | 3.1 | External Mass Transfer Control Simulation | 7230.358
PFDA | PSR2 Plus Cl | 3.2 | External Mass Transfer Control Simulation | 6655.895
PFDA | PSR2 Plus Cl | 3.3 | External Mass Transfer Control Simulation | 6127.545
PFDA | PSR2 Plus Cl | 3.4 | External Mass Transfer Control Simulation | 5641.608
PFDA | PSR2 Plus Cl | 3.5 | External Mass Transfer Control Simulation | 5194.678
PFDA | PSR2 Plus Cl | 3.6 | External Mass Transfer Control Simulation | 4783.625
PFDA | PSR2 Plus Cl | 3.7 | External Mass Transfer Control Simulation | 4405.568
PFDA | PSR2 Plus Cl | 3.8 | External Mass Transfer Control Simulation | 4057.858
PFDA | PSR2 Plus Cl | 3.9 | External Mass Transfer Control Simulation | 3738.06
PFDA | PSR2 Plus Cl | 4 | External Mass Transfer Control Simulation | 3443.933
PFDA | PSR2 Plus Cl | 4.1 | External Mass Transfer Control Simulation | 3173.416
PFDA | PSR2 Plus Cl | 4.2 | External Mass Transfer Control Simulation | 2924.615
PFDA | PSR2 Plus Cl | 4.3 | External Mass Transfer Control Simulation | 2695.785
PFDA | PSR2 Plus Cl | 4.4 | External Mass Transfer Control Simulation | 2485.324
PFDA | PSR2 Plus Cl | 4.5 | External Mass Transfer Control Simulation | 2291.758
PFDA | PSR2 Plus Cl | 4.6 | External Mass Transfer Control Simulation | 2113.729
PFDA | PSR2 Plus Cl | 4.7 | External Mass Transfer Control Simulation | 1949.992
PFDA | PSR2 Plus Cl | 4.8 | External Mass Transfer Control Simulation | 1799.398
PFDA | PSR2 Plus Cl | 4.9 | External Mass Transfer Control Simulation | 1660.892
PFDA | PSR2 Plus Cl | 5 | External Mass Transfer Control Simulation | 1533.505
PFDA | PSR2 Plus Cl | 5.1 | External Mass Transfer Control Simulation | 1416.344
PFDA | PSR2 Plus Cl | 5.2 | External Mass Transfer Control Simulation | 1308.587
PFDA | PSR2 Plus Cl | 5.3 | External Mass Transfer Control Simulation | 1209.48
PFDA | PSR2 Plus Cl | 5.4 | External Mass Transfer Control Simulation | 1118.329
PFDA | PSR2 Plus Cl | 5.5 | External Mass Transfer Control Simulation | 1034.495
PFDA | PSR2 Plus Cl | 5.6 | External Mass Transfer Control Simulation | 957.3901
PFDA | PSR2 Plus Cl | 5.7 | External Mass Transfer Control Simulation | 886.4748
PFDA | PSR2 Plus Cl | 5.8 | External Mass Transfer Control Simulation | 821.2521
PFDA | PSR2 Plus Cl | 5.9 | External Mass Transfer Control Simulation | 761.265
PFDA | PSR2 Plus Cl | 6 | External Mass Transfer Control Simulation | 706.0932
PFDA | PSR2 Plus Cl | 6.1 | External Mass Transfer Control Simulation | 655.3502
PFDA | PSR2 Plus Cl | 6.2 | External Mass Transfer Control Simulation | 608.6805
PFDA | PSR2 Plus Cl | 6.3 | External Mass Transfer Control Simulation | 565.7571
PFDA | PSR2 Plus Cl | 6.4 | External Mass Transfer Control Simulation | 526.2793
PFDA | PSR2 Plus Cl | 6.5 | External Mass Transfer Control Simulation | 489.9704
PFDA | PSR2 Plus Cl | 6.6 | External Mass Transfer Control Simulation | 456.5762
PFDA | PSR2 Plus Cl | 6.7 | External Mass Transfer Control Simulation | 425.8626
PFDA | PSR2 Plus Cl | 6.8 | External Mass Transfer Control Simulation | 397.6144
PFDA | PSR2 Plus Cl | 6.9 | External Mass Transfer Control Simulation | 371.6339
PFDA | PSR2 Plus Cl | 7 | External Mass Transfer Control Simulation | 347.7388
PFDA | PSR2 Plus Cl | 7.1 | External Mass Transfer Control Simulation | 325.7619
PFDA | PSR2 Plus Cl | 7.2 | External Mass Transfer Control Simulation | 305.5491
PFDA | PSR2 Plus Cl | 7.3 | External Mass Transfer Control Simulation | 286.9588
PFDA | PSR2 Plus Cl | 7.4 | External Mass Transfer Control Simulation | 269.8609
PFDA | PSR2 Plus Cl | 7.5 | External Mass Transfer Control Simulation | 254.1354
PFDA | PSR2 Plus Cl | 7.6 | External Mass Transfer Control Simulation | 239.6723
PFDA | PSR2 Plus Cl | 7.7 | External Mass Transfer Control Simulation | 226.3701
PFDA | PSR2 Plus Cl | 7.8 | External Mass Transfer Control Simulation | 214.1358
PFDA | PSR2 Plus Cl | 7.9 | External Mass Transfer Control Simulation | 202.8835
PFDA | PSR2 Plus Cl | 8 | External Mass Transfer Control Simulation | 192.5345
PFDA | PSR2 Plus Cl | 8.1 | External Mass Transfer Control Simulation | 183.0162
PFDA | PSR2 Plus Cl | 8.2 | External Mass Transfer Control Simulation | 174.262
PFDA | PSR2 Plus Cl | 8.3 | External Mass Transfer Control Simulation | 166.2105
PFDA | PSR2 Plus Cl | 8.4 | External Mass Transfer Control Simulation | 158.8053
PFDA | PSR2 Plus Cl | 8.5 | External Mass Transfer Control Simulation | 151.9946
PFDA | PSR2 Plus Cl | 8.6 | External Mass Transfer Control Simulation | 145.7305
PFDA | PSR2 Plus Cl | 8.7 | External Mass Transfer Control Simulation | 139.9693
PFDA | PSR2 Plus Cl | 8.8 | External Mass Transfer Control Simulation | 134.6706
PFDA | PSR2 Plus Cl | 8.9 | External Mass Transfer Control Simulation | 129.7972
PFDA | PSR2 Plus Cl | 9 | External Mass Transfer Control Simulation | 125.315
PFDA | PSR2 Plus Cl | 9.1 | External Mass Transfer Control Simulation | 121.1926
PFDA | PSR2 Plus Cl | 9.2 | External Mass Transfer Control Simulation | 117.4012
PFDA | PSR2 Plus Cl | 9.3 | External Mass Transfer Control Simulation | 113.914
PFDA | PSR2 Plus Cl | 9.4 | External Mass Transfer Control Simulation | 110.7068
PFDA | PSR2 Plus Cl | 9.5 | External Mass Transfer Control Simulation | 107.7571
PFDA | PSR2 Plus Cl | 9.6 | External Mass Transfer Control Simulation | 105.0441
PFDA | PSR2 Plus Cl | 9.7 | External Mass Transfer Control Simulation | 102.5489
PFDA | PSR2 Plus Cl | 9.8 | External Mass Transfer Control Simulation | 100.254
PFDA | PSR2 Plus Cl | 9.9 | External Mass Transfer Control Simulation | 98.14335
PFDA | PSR2 Plus Cl | 10 | External Mass Transfer Control Simulation | 96.2021
PFDA | PSR2 Plus Cl | 10.1 | External Mass Transfer Control Simulation | 94.41668
PFDA | PSR2 Plus Cl | 10.2 | External Mass Transfer Control Simulation | 92.77458
PFDA | PSR2 Plus Cl | 10.3 | External Mass Transfer Control Simulation | 91.2643
PFDA | PSR2 Plus Cl | 10.4 | External Mass Transfer Control Simulation | 89.87525
PFDA | PSR2 Plus Cl | 10.5 | External Mass Transfer Control Simulation | 88.5977
PFDA | PSR2 Plus Cl | 10.6 | External Mass Transfer Control Simulation | 87.42271
PFDA | PSR2 Plus Cl | 10.7 | External Mass Transfer Control Simulation | 86.34203
PFDA | PSR2 Plus Cl | 10.8 | External Mass Transfer Control Simulation | 85.34811
PFDA | PSR2 Plus Cl | 10.9 | External Mass Transfer Control Simulation | 84.43397
PFDA | PSR2 Plus Cl | 11 | External Mass Transfer Control Simulation | 83.59321
PFDA | PSR2 Plus Cl | 11.1 | External Mass Transfer Control Simulation | 82.81994
PFDA | PSR2 Plus Cl | 11.2 | External Mass Transfer Control Simulation | 82.10874
PFDA | PSR2 Plus Cl | 11.3 | External Mass Transfer Control Simulation | 81.45463
PFDA | PSR2 Plus Cl | 11.4 | External Mass Transfer Control Simulation | 80.85303
PFDA | PSR2 Plus Cl | 11.5 | External Mass Transfer Control Simulation | 80.29972
PFDA | PSR2 Plus Cl | 11.6 | External Mass Transfer Control Simulation | 79.79083
PFDA | PSR2 Plus Cl | 11.7 | External Mass Transfer Control Simulation | 79.32278
PFDA | PSR2 Plus Cl | 11.8 | External Mass Transfer Control Simulation | 78.89231
PFDA | PSR2 Plus Cl | 11.9 | External Mass Transfer Control Simulation | 78.49639
PFDA | PSR2 Plus Cl | 12 | External Mass Transfer Control Simulation | 78.13226
PFDA | PSR2 Plus Cl | 12.1 | External Mass Transfer Control Simulation | 77.79735
PFDA | PSR2 Plus Cl | 12.2 | External Mass Transfer Control Simulation | 77.48933
PFDA | PSR2 Plus Cl | 12.3 | External Mass Transfer Control Simulation | 77.20603
PFDA | PSR2 Plus Cl | 12.4 | External Mass Transfer Control Simulation | 76.94548
PFDA | PSR2 Plus Cl | 12.5 | External Mass Transfer Control Simulation | 76.70584
PFDA | PSR2 Plus Cl | 12.6 | External Mass Transfer Control Simulation | 76.48544
PFDA | PSR2 Plus Cl | 12.7 | External Mass Transfer Control Simulation | 76.28272
PFDA | PSR2 Plus Cl | 12.8 | External Mass Transfer Control Simulation | 76.09629
PFDA | PSR2 Plus Cl | 12.9 | External Mass Transfer Control Simulation | 75.92481
PFDA | PSR2 Plus Cl | 13 | External Mass Transfer Control Simulation | 75.76711
PFDA | PSR2 Plus Cl | 13.1 | External Mass Transfer Control Simulation | 75.62206
PFDA | PSR2 Plus Cl | 13.2 | External Mass Transfer Control Simulation | 75.48865
PFDA | PSR2 Plus Cl | 13.3 | External Mass Transfer Control Simulation | 75.36595
PFDA | PSR2 Plus Cl | 13.4 | External Mass Transfer Control Simulation | 75.25311
PFDA | PSR2 Plus Cl | 13.5 | External Mass Transfer Control Simulation | 75.14932
PFDA | PSR2 Plus Cl | 13.6 | External Mass Transfer Control Simulation | 75.05386
PFDA | PSR2 Plus Cl | 13.7 | External Mass Transfer Control Simulation | 74.96607
PFDA | PSR2 Plus Cl | 13.8 | External Mass Transfer Control Simulation | 74.88532
PFDA | PSR2 Plus Cl | 13.9 | External Mass Transfer Control Simulation | 74.81105
PFDA | PSR2 Plus Cl | 14 | External Mass Transfer Control Simulation | 74.74275
PFDA | PSR2 Plus Cl | 14.1 | External Mass Transfer Control Simulation | 74.67993
PFDA | PSR2 Plus Cl | 14.2 | External Mass Transfer Control Simulation | 74.62215
PFDA | PSR2 Plus Cl | 14.3 | External Mass Transfer Control Simulation | 74.56901
PFDA | PSR2 Plus Cl | 14.4 | External Mass Transfer Control Simulation | 74.52014
PFDA | PSR2 Plus Cl | 14.5 | External Mass Transfer Control Simulation | 74.47519
PFDA | PSR2 Plus Cl | 14.6 | External Mass Transfer Control Simulation | 74.43384
PFDA | PSR2 Plus Cl | 14.7 | External Mass Transfer Control Simulation | 74.39582
PFDA | PSR2 Plus Cl | 14.8 | External Mass Transfer Control Simulation | 74.36085
PFDA | PSR2 Plus Cl | 14.9 | External Mass Transfer Control Simulation | 74.32868
PFDA | PSR2 Plus Cl | 15 | External Mass Transfer Control Simulation | 74.2991
PFDA | PSR2 Plus Cl | 15.1 | External Mass Transfer Control Simulation | 74.27189
PFDA | PSR2 Plus Cl | 15.2 | External Mass Transfer Control Simulation | 74.24687
PFDA | PSR2 Plus Cl | 15.3 | External Mass Transfer Control Simulation | 74.22385
PFDA | PSR2 Plus Cl | 15.4 | External Mass Transfer Control Simulation | 74.20269
PFDA | PSR2 Plus Cl | 15.5 | External Mass Transfer Control Simulation | 74.18322
PFDA | PSR2 Plus Cl | 15.6 | External Mass Transfer Control Simulation | 74.16531
PFDA | PSR2 Plus Cl | 15.7 | External Mass Transfer Control Simulation | 74.14884
PFDA | PSR2 Plus Cl | 15.8 | External Mass Transfer Control Simulation | 74.1337
PFDA | PSR2 Plus Cl | 15.9 | External Mass Transfer Control Simulation | 74.11977
PFDA | PSR2 Plus Cl | 16 | External Mass Transfer Control Simulation | 74.10695
PFDA | PSR2 Plus Cl | 16.1 | External Mass Transfer Control Simulation | 74.09517
PFDA | PSR2 Plus Cl | 16.2 | External Mass Transfer Control Simulation | 74.08433
PFDA | PSR2 Plus Cl | 16.3 | External Mass Transfer Control Simulation | 74.07436
PFDA | PSR2 Plus Cl | 16.4 | External Mass Transfer Control Simulation | 74.0652
PFDA | PSR2 Plus Cl | 16.5 | External Mass Transfer Control Simulation | 74.05676
PFDA | PSR2 Plus Cl | 16.6 | External Mass Transfer Control Simulation | 74.04901
PFDA | PSR2 Plus Cl | 16.7 | External Mass Transfer Control Simulation | 74.04188
PFDA | PSR2 Plus Cl | 16.8 | External Mass Transfer Control Simulation | 74.03532
PFDA | PSR2 Plus Cl | 16.9 | External Mass Transfer Control Simulation | 74.02928
PFDA | PSR2 Plus Cl | 17 | External Mass Transfer Control Simulation | 74.02373
PFDA | PSR2 Plus Cl | 17.1 | External Mass Transfer Control Simulation | 74.01863
PFDA | PSR2 Plus Cl | 17.2 | External Mass Transfer Control Simulation | 74.01394
PFDA | PSR2 Plus Cl | 17.3 | External Mass Transfer Control Simulation | 74.00962
PFDA | PSR2 Plus Cl | 17.4 | External Mass Transfer Control Simulation | 74.00565
PFDA | PSR2 Plus Cl | 17.5 | External Mass Transfer Control Simulation | 74.002
PFDA | PSR2 Plus Cl | 17.6 | External Mass Transfer Control Simulation | 73.99864
PFDA | PSR2 Plus Cl | 17.7 | External Mass Transfer Control Simulation | 73.99555
PFDA | PSR2 Plus Cl | 17.8 | External Mass Transfer Control Simulation | 73.99271
PFDA | PSR2 Plus Cl | 17.9 | External Mass Transfer Control Simulation | 73.9901
PFDA | PSR2 Plus Cl | 18 | External Mass Transfer Control Simulation | 73.98769
PFDA | PSR2 Plus Cl | 18.1 | External Mass Transfer Control Simulation | 73.98548
PFDA | PSR2 Plus Cl | 18.2 | External Mass Transfer Control Simulation | 73.98345
PFDA | PSR2 Plus Cl | 18.3 | External Mass Transfer Control Simulation | 73.98158
PFDA | PSR2 Plus Cl | 18.4 | External Mass Transfer Control Simulation | 73.97986
PFDA | PSR2 Plus Cl | 18.5 | External Mass Transfer Control Simulation | 73.97828
PFDA | PSR2 Plus Cl | 18.6 | External Mass Transfer Control Simulation | 73.97682
PFDA | PSR2 Plus Cl | 18.7 | External Mass Transfer Control Simulation | 73.97548
PFDA | PSR2 Plus Cl | 18.8 | External Mass Transfer Control Simulation | 73.97425
PFDA | PSR2 Plus Cl | 18.9 | External Mass Transfer Control Simulation | 73.97312
PFDA | PSR2 Plus Cl | 19 | External Mass Transfer Control Simulation | 73.97208
PFDA | PSR2 Plus Cl | 19.1 | External Mass Transfer Control Simulation | 73.97112
PFDA | PSR2 Plus Cl | 19.2 | External Mass Transfer Control Simulation | 73.97024
PFDA | PSR2 Plus Cl | 19.3 | External Mass Transfer Control Simulation | 73.96943
PFDA | PSR2 Plus Cl | 19.4 | External Mass Transfer Control Simulation | 73.96869
PFDA | PSR2 Plus Cl | 19.5 | External Mass Transfer Control Simulation | 73.968
PFDA | PSR2 Plus Cl | 19.6 | External Mass Transfer Control Simulation | 73.96737
PFDA | PSR2 Plus Cl | 19.7 | External Mass Transfer Control Simulation | 73.96679
PFDA | PSR2 Plus Cl | 19.8 | External Mass Transfer Control Simulation | 73.96626
PFDA | PSR2 Plus Cl | 19.9 | External Mass Transfer Control Simulation | 73.96577
PFDA | PSR2 Plus Cl | 20 | External Mass Transfer Control Simulation | 73.96532
PFDA | PSR2 Plus Cl | 20.1 | External Mass Transfer Control Simulation | 73.96491
PFDA | PSR2 Plus Cl | 20.2 | External Mass Transfer Control Simulation | 73.96453
PFDA | PSR2 Plus Cl | 20.3 | External Mass Transfer Control Simulation | 73.96417
PFDA | PSR2 Plus Cl | 20.4 | External Mass Transfer Control Simulation | 73.96385
PFDA | PSR2 Plus Cl | 20.5 | External Mass Transfer Control Simulation | 73.96356
PFDA | PSR2 Plus Cl | 20.6 | External Mass Transfer Control Simulation | 73.96328
PFDA | PSR2 Plus Cl | 20.7 | External Mass Transfer Control Simulation | 73.96303
PFDA | PSR2 Plus Cl | 20.8 | External Mass Transfer Control Simulation | 73.9628
PFDA | PSR2 Plus Cl | 20.9 | External Mass Transfer Control Simulation | 73.96259
PFDA | PSR2 Plus Cl | 21 | External Mass Transfer Control Simulation | 73.96239
PFDA | PSR2 Plus Cl | 21.1 | External Mass Transfer Control Simulation | 73.96221
PFDA | PSR2 Plus Cl | 21.2 | External Mass Transfer Control Simulation | 73.96205
PFDA | PSR2 Plus Cl | 21.3 | External Mass Transfer Control Simulation | 73.9619
PFDA | PSR2 Plus Cl | 21.4 | External Mass Transfer Control Simulation | 73.96176
PFDA | PSR2 Plus Cl | 21.5 | External Mass Transfer Control Simulation | 73.96163
PFDA | PSR2 Plus Cl | 21.6 | External Mass Transfer Control Simulation | 73.96151
PFDA | PSR2 Plus Cl | 21.7 | External Mass Transfer Control Simulation | 73.9614
PFDA | PSR2 Plus Cl | 21.8 | External Mass Transfer Control Simulation | 73.9613
PFDA | PSR2 Plus Cl | 21.9 | External Mass Transfer Control Simulation | 73.96121
PFDA | PSR2 Plus Cl | 22 | External Mass Transfer Control Simulation | 73.96112
PFDA | PSR2 Plus Cl | 22.1 | External Mass Transfer Control Simulation | 73.96105
PFDA | PSR2 Plus Cl | 22.2 | External Mass Transfer Control Simulation | 73.96098
PFDA | PSR2 Plus Cl | 22.3 | External Mass Transfer Control Simulation | 73.96091
PFDA | PSR2 Plus Cl | 22.4 | External Mass Transfer Control Simulation | 73.96085
PFDA | PSR2 Plus Cl | 22.5 | External Mass Transfer Control Simulation | 73.96079
PFDA | PSR2 Plus Cl | 22.6 | External Mass Transfer Control Simulation | 73.96074
PFDA | PSR2 Plus Cl | 22.7 | External Mass Transfer Control Simulation | 73.9607
PFDA | PSR2 Plus Cl | 22.8 | External Mass Transfer Control Simulation | 73.96065
PFDA | PSR2 Plus Cl | 22.9 | External Mass Transfer Control Simulation | 73.96061
PFDA | PSR2 Plus Cl | 23 | External Mass Transfer Control Simulation | 73.96058
PFDA | PSR2 Plus Cl | 23.1 | External Mass Transfer Control Simulation | 73.96054
PFDA | PSR2 Plus Cl | 23.2 | External Mass Transfer Control Simulation | 73.96051
PFDA | PSR2 Plus Cl | 23.3 | External Mass Transfer Control Simulation | 73.96048
PFDA | PSR2 Plus Cl | 23.4 | External Mass Transfer Control Simulation | 73.96046
PFDA | PSR2 Plus Cl | 23.5 | External Mass Transfer Control Simulation | 73.96043
PFDA | PSR2 Plus Cl | 23.6 | External Mass Transfer Control Simulation | 73.96041
PFDA | PSR2 Plus Cl | 23.7 | External Mass Transfer Control Simulation | 73.96039
PFDA | PSR2 Plus Cl | 23.8 | External Mass Transfer Control Simulation | 73.96037
PFDA | PSR2 Plus Cl | 23.9 | External Mass Transfer Control Simulation | 73.96035
PFDA | PSR2 Plus Cl | 24 | External Mass Transfer Control Simulation | 73.96034
PFDA | PSR2 Plus Cl | 24.1 | External Mass Transfer Control Simulation | 73.96032
PFDA | PSR2 Plus Cl | 24.2 | External Mass Transfer Control Simulation | 73.96031
PFDA | PSR2 Plus Cl | 24.3 | External Mass Transfer Control Simulation | 73.9603
PFDA | PSR2 Plus Cl | 24.4 | External Mass Transfer Control Simulation | 73.96029
PFDA | PSR2 Plus Cl | 24.5 | External Mass Transfer Control Simulation | 73.96028
PFDA | PSR2 Plus Cl | 24.6 | External Mass Transfer Control Simulation | 73.96027
PFDA | PSR2 Plus Cl | 24.7 | External Mass Transfer Control Simulation | 73.96026
PFDA | PSR2 Plus Cl | 24.8 | External Mass Transfer Control Simulation | 73.96025
PFDA | PSR2 Plus Cl | 24.9 | External Mass Transfer Control Simulation | 73.96024
PFDA | PSR2 Plus Cl | 25 | External Mass Transfer Control Simulation | 73.96023
PFDA | PSR2 Plus Cl | 25.1 | External Mass Transfer Control Simulation | 73.96023
PFDA | PSR2 Plus Cl | 25.2 | External Mass Transfer Control Simulation | 73.96022
PFDA | PSR2 Plus Cl | 25.3 | External Mass Transfer Control Simulation | 73.96022
PFDA | PSR2 Plus Cl | 25.4 | External Mass Transfer Control Simulation | 73.96021
PFDA | PSR2 Plus Cl | 25.5 | External Mass Transfer Control Simulation | 73.96021
PFDA | PSR2 Plus Cl | 25.6 | External Mass Transfer Control Simulation | 73.9602
PFDA | PSR2 Plus Cl | 25.7 | External Mass Transfer Control Simulation | 73.9602
PFDA | PSR2 Plus Cl | 25.8 | External Mass Transfer Control Simulation | 73.9602
PFDA | PSR2 Plus Cl | 25.9 | External Mass Transfer Control Simulation | 73.96019
PFDA | PSR2 Plus Cl | 26 | External Mass Transfer Control Simulation | 73.96019
PFDA | PSR2 Plus Cl | 26.1 | External Mass Transfer Control Simulation | 73.96019
PFDA | PSR2 Plus Cl | 26.2 | External Mass Transfer Control Simulation | 73.96018
PFDA | PSR2 Plus Cl | 26.3 | External Mass Transfer Control Simulation | 73.96018
PFDA | PSR2 Plus Cl | 26.4 | External Mass Transfer Control Simulation | 73.96018
PFDA | PSR2 Plus Cl | 26.5 | External Mass Transfer Control Simulation | 73.96018
PFDA | PSR2 Plus Cl | 26.6 | External Mass Transfer Control Simulation | 73.96018
PFDA | PSR2 Plus Cl | 26.7 | External Mass Transfer Control Simulation | 73.96017
PFDA | PSR2 Plus Cl | 26.8 | External Mass Transfer Control Simulation | 73.96017
PFDA | PSR2 Plus Cl | 26.9 | External Mass Transfer Control Simulation | 73.96017
PFDA | PSR2 Plus Cl | 27 | External Mass Transfer Control Simulation | 73.96017
PFDA | PSR2 Plus Cl | 27.1 | External Mass Transfer Control Simulation | 73.96017
PFDA | PSR2 Plus Cl | 27.2 | External Mass Transfer Control Simulation | 73.96017
PFDA | PSR2 Plus Cl | 27.3 | External Mass Transfer Control Simulation | 73.96017
PFDA | PSR2 Plus Cl | 27.4 | External Mass Transfer Control Simulation | 73.96017
PFDA | PSR2 Plus Cl | 27.5 | External Mass Transfer Control Simulation | 73.96017
PFDA | PSR2 Plus Cl | 27.6 | External Mass Transfer Control Simulation | 73.96016
PFDA | PSR2 Plus Cl | 27.7 | External Mass Transfer Control Simulation | 73.96016
PFDA | PSR2 Plus Cl | 27.8 | External Mass Transfer Control Simulation | 73.96016
PFDA | PSR2 Plus Cl | 27.9 | External Mass Transfer Control Simulation | 73.96016
PFDA | PSR2 Plus Cl | 28 | External Mass Transfer Control Simulation | 73.96016
PFDA | PSR2 Plus Cl | 28.1 | External Mass Transfer Control Simulation | 73.96016
PFDA | PSR2 Plus Cl | 28.2 | External Mass Transfer Control Simulation | 73.96016
PFDA | PSR2 Plus Cl | 28.3 | External Mass Transfer Control Simulation | 73.96016
PFDA | PSR2 Plus Cl | 28.4 | External Mass Transfer Control Simulation | 73.96016
PFDA | PSR2 Plus Cl | 28.5 | External Mass Transfer Control Simulation | 73.96016
PFDA | PSR2 Plus Cl | 28.6 | External Mass Transfer Control Simulation | 73.96016
PFDA | PSR2 Plus Cl | 28.7 | External Mass Transfer Control Simulation | 73.96016
PFDA | PSR2 Plus Cl | 28.8 | External Mass Transfer Control Simulation | 73.96016
PFDA | PSR2 Plus Cl | 28.9 | External Mass Transfer Control Simulation | 73.96016
PFDA | PSR2 Plus Cl | 29 | External Mass Transfer Control Simulation | 73.96016
PFDA | PSR2 Plus Cl | 29.1 | External Mass Transfer Control Simulation | 73.96016
PFDA | PSR2 Plus Cl | 29.2 | External Mass Transfer Control Simulation | 73.96016
PFDA | PSR2 Plus Cl | 29.3 | External Mass Transfer Control Simulation | 73.96016
PFDA | PSR2 Plus Cl | 29.4 | External Mass Transfer Control Simulation | 73.96016
PFDA | PSR2 Plus Cl | 29.5 | External Mass Transfer Control Simulation | 73.96016
PFDA | PSR2 Plus Cl | 29.6 | External Mass Transfer Control Simulation | 73.96016
PFDA | PSR2 Plus Cl | 29.7 | External Mass Transfer Control Simulation | 73.96016
PFDA | PSR2 Plus Cl | 29.8 | External Mass Transfer Control Simulation | 73.96016
PFDA | PSR2 Plus Cl | 29.9 | External Mass Transfer Control Simulation | 73.96016
PFDA | PSR2 Plus Cl | 30 | External Mass Transfer Control Simulation | 73.96016
PFDA | PSR2 Plus Cl | 30.1 | External Mass Transfer Control Simulation | 73.96016
PFDA | PSR2 Plus Cl | 30.2 | External Mass Transfer Control Simulation | 73.96016
PFDA | PSR2 Plus Cl | 30.3 | External Mass Transfer Control Simulation | 73.96016
PFDA | PSR2 Plus Cl | 30.4 | External Mass Transfer Control Simulation | 73.96016
PFDA | PSR2 Plus Cl | 30.5 | External Mass Transfer Control Simulation | 73.96016
PFDA | PSR2 Plus Cl | 30.6 | External Mass Transfer Control Simulation | 73.96016
PFDA | PSR2 Plus Cl | 30.7 | External Mass Transfer Control Simulation | 73.96016
PFDA | PSR2 Plus Cl | 30.8 | External Mass Transfer Control Simulation | 73.96016
PFDA | PSR2 Plus Cl | 30.9 | External Mass Transfer Control Simulation | 73.96016
PFDA | PSR2 Plus Cl | 31 | External Mass Transfer Control Simulation | 73.96016
PFDA | PSR2 Plus Cl | 31.1 | External Mass Transfer Control Simulation | 73.96016
PFDA | PSR2 Plus Cl | 31.2 | External Mass Transfer Control Simulation | 73.96016
PFDA | PSR2 Plus Cl | 31.3 | External Mass Transfer Control Simulation | 73.96016
PFDA | PSR2 Plus Cl | 31.4 | External Mass Transfer Control Simulation | 73.96016
PFDA | PSR2 Plus Cl | 31.5 | External Mass Transfer Control Simulation | 73.96016
PFDA | PSR2 Plus Cl | 31.6 | External Mass Transfer Control Simulation | 73.96016
PFDA | PSR2 Plus Cl | 31.7 | External Mass Transfer Control Simulation | 73.96016
PFDA | PSR2 Plus Cl | 31.8 | External Mass Transfer Control Simulation | 73.96016
PFDA | PSR2 Plus Cl | 31.9 | External Mass Transfer Control Simulation | 73.96016
PFDA | PSR2 Plus Cl | 32 | External Mass Transfer Control Simulation | 73.96016
PFDA | PSR2 Plus Cl | 32.1 | External Mass Transfer Control Simulation | 73.96016
PFDA | PSR2 Plus Cl | 32.2 | External Mass Transfer Control Simulation | 73.96016
PFDA | PSR2 Plus Cl | 32.3 | External Mass Transfer Control Simulation | 73.96016
PFDA | PSR2 Plus Cl | 32.4 | External Mass Transfer Control Simulation | 73.96016
PFDA | PSR2 Plus Cl | 32.5 | External Mass Transfer Control Simulation | 73.96016
PFDA | PSR2 Plus Cl | 32.6 | External Mass Transfer Control Simulation | 73.96016
PFDA | PSR2 Plus Cl | 32.7 | External Mass Transfer Control Simulation | 73.96016
PFDA | PSR2 Plus Cl | 32.8 | External Mass Transfer Control Simulation | 73.96016
PFDA | PSR2 Plus Cl | 32.9 | External Mass Transfer Control Simulation | 73.96016
PFDA | PSR2 Plus Cl | 33 | External Mass Transfer Control Simulation | 73.96016
PFDA | PSR2 Plus Cl | 33.1 | External Mass Transfer Control Simulation | 73.96016
PFDA | PSR2 Plus Cl | 33.2 | External Mass Transfer Control Simulation | 73.96016
PFDA | PSR2 Plus Cl | 33.3 | External Mass Transfer Control Simulation | 73.96016
PFDA | PSR2 Plus Cl | 33.4 | External Mass Transfer Control Simulation | 73.96016
PFDA | PSR2 Plus Cl | 33.5 | External Mass Transfer Control Simulation | 73.96016
PFDA | PSR2 Plus Cl | 33.6 | External Mass Transfer Control Simulation | 73.96016
PFDA | PSR2 Plus Cl | 33.7 | External Mass Transfer Control Simulation | 73.96016
PFDA | PSR2 Plus Cl | 33.8 | External Mass Transfer Control Simulation | 73.96016
PFDA | PSR2 Plus Cl | 33.9 | External Mass Transfer Control Simulation | 73.96016
PFDA | PSR2 Plus Cl | 34 | External Mass Transfer Control Simulation | 73.96016
PFDA | PSR2 Plus Cl | 34.1 | External Mass Transfer Control Simulation | 73.96016
PFDA | PSR2 Plus Cl | 34.2 | External Mass Transfer Control Simulation | 73.96016
PFDA | PSR2 Plus Cl | 34.3 | External Mass Transfer Control Simulation | 73.96016
PFDA | PSR2 Plus Cl | 34.4 | External Mass Transfer Control Simulation | 73.96016
PFDA | PSR2 Plus Cl | 34.5 | External Mass Transfer Control Simulation | 73.96016
PFDA | PSR2 Plus Cl | 34.6 | External Mass Transfer Control Simulation | 73.96016
PFDA | PSR2 Plus Cl | 34.7 | External Mass Transfer Control Simulation | 73.96016
PFDA | PSR2 Plus Cl | 34.8 | External Mass Transfer Control Simulation | 73.96016
PFDA | PSR2 Plus Cl | 34.9 | External Mass Transfer Control Simulation | 73.96016
PFDA | PSR2 Plus Cl | 35 | External Mass Transfer Control Simulation | 73.96016
PFDA | PSR2 Plus Cl | 35.1 | External Mass Transfer Control Simulation | 73.96016
PFDA | PSR2 Plus Cl | 35.2 | External Mass Transfer Control Simulation | 73.96016
PFDA | PSR2 Plus Cl | 35.3 | External Mass Transfer Control Simulation | 73.96016
PFDA | PSR2 Plus Cl | 35.4 | External Mass Transfer Control Simulation | 73.96016
PFDA | PSR2 Plus Cl | 35.5 | External Mass Transfer Control Simulation | 73.96016
PFDA | PSR2 Plus Cl | 35.6 | External Mass Transfer Control Simulation | 73.96016
PFDA | PSR2 Plus Cl | 35.7 | External Mass Transfer Control Simulation | 73.96016
PFDA | PSR2 Plus Cl | 35.8 | External Mass Transfer Control Simulation | 73.96016
PFDA | PSR2 Plus Cl | 35.9 | External Mass Transfer Control Simulation | 73.96016
PFDA | PSR2 Plus Cl | 36 | External Mass Transfer Control Simulation | 73.96016
PFDA | PSR2 Plus Cl | 36.1 | External Mass Transfer Control Simulation | 73.96016
PFDA | PSR2 Plus Cl | 36.2 | External Mass Transfer Control Simulation | 73.96016
PFDA | PSR2 Plus Cl | 36.3 | External Mass Transfer Control Simulation | 73.96016
PFDA | PSR2 Plus Cl | 36.4 | External Mass Transfer Control Simulation | 73.96016
PFDA | PSR2 Plus Cl | 36.5 | External Mass Transfer Control Simulation | 73.96016
PFDA | PSR2 Plus Cl | 36.6 | External Mass Transfer Control Simulation | 73.96016
PFDA | PSR2 Plus Cl | 36.7 | External Mass Transfer Control Simulation | 73.96016
PFDA | PSR2 Plus Cl | 36.8 | External Mass Transfer Control Simulation | 73.96016
PFDA | PSR2 Plus Cl | 36.9 | External Mass Transfer Control Simulation | 73.96016
PFDA | PSR2 Plus Cl | 37 | External Mass Transfer Control Simulation | 73.96016
PFDA | PSR2 Plus Cl | 37.1 | External Mass Transfer Control Simulation | 73.96016
PFDA | PSR2 Plus Cl | 37.2 | External Mass Transfer Control Simulation | 73.96016
PFDA | PSR2 Plus Cl | 37.3 | External Mass Transfer Control Simulation | 73.96016
PFDA | PSR2 Plus Cl | 37.4 | External Mass Transfer Control Simulation | 73.96016
PFDA | PSR2 Plus Cl | 37.5 | External Mass Transfer Control Simulation | 73.96016
PFDA | PSR2 Plus Cl | 37.6 | External Mass Transfer Control Simulation | 73.96016
PFDA | PSR2 Plus Cl | 37.7 | External Mass Transfer Control Simulation | 73.96016
PFDA | PSR2 Plus Cl | 37.8 | External Mass Transfer Control Simulation | 73.96016
PFDA | PSR2 Plus Cl | 37.9 | External Mass Transfer Control Simulation | 73.96016
PFDA | PSR2 Plus Cl | 38 | External Mass Transfer Control Simulation | 73.96016
PFDA | PSR2 Plus Cl | 38.1 | External Mass Transfer Control Simulation | 73.96016
PFDA | PSR2 Plus Cl | 38.2 | External Mass Transfer Control Simulation | 73.96016
PFDA | PSR2 Plus Cl | 38.3 | External Mass Transfer Control Simulation | 73.96016
PFDA | PSR2 Plus Cl | 38.4 | External Mass Transfer Control Simulation | 73.96016
PFDA | PSR2 Plus Cl | 38.5 | External Mass Transfer Control Simulation | 73.96016
PFDA | PSR2 Plus Cl | 38.6 | External Mass Transfer Control Simulation | 73.96016
PFDA | PSR2 Plus Cl | 38.7 | External Mass Transfer Control Simulation | 73.96016
PFDA | PSR2 Plus Cl | 38.8 | External Mass Transfer Control Simulation | 73.96016
PFDA | PSR2 Plus Cl | 38.9 | External Mass Transfer Control Simulation | 73.96016
PFDA | PSR2 Plus Cl | 39 | External Mass Transfer Control Simulation | 73.96016
PFDA | PSR2 Plus Cl | 39.1 | External Mass Transfer Control Simulation | 73.96016
PFDA | PSR2 Plus Cl | 39.2 | External Mass Transfer Control Simulation | 73.96016
PFDA | PSR2 Plus Cl | 39.3 | External Mass Transfer Control Simulation | 73.96016
PFDA | PSR2 Plus Cl | 39.4 | External Mass Transfer Control Simulation | 73.96016
PFDA | PSR2 Plus Cl | 39.5 | External Mass Transfer Control Simulation | 73.96016
PFDA | PSR2 Plus Cl | 39.6 | External Mass Transfer Control Simulation | 73.96016
PFDA | PSR2 Plus Cl | 39.7 | External Mass Transfer Control Simulation | 73.96016
PFDA | PSR2 Plus Cl | 39.8 | External Mass Transfer Control Simulation | 73.96016
PFDA | PSR2 Plus Cl | 39.9 | External Mass Transfer Control Simulation | 73.96016
PFDA | PSR2 Plus Cl | 40 | External Mass Transfer Control Simulation | 73.96016
PFDA | PSR2 Plus Cl | 40.1 | External Mass Transfer Control Simulation | 73.96016
PFDA | PSR2 Plus Cl | 40.2 | External Mass Transfer Control Simulation | 73.96016
PFDA | PSR2 Plus Cl | 40.3 | External Mass Transfer Control Simulation | 73.96016
PFDA | PSR2 Plus Cl | 40.4 | External Mass Transfer Control Simulation | 73.96016
PFDA | PSR2 Plus Cl | 40.5 | External Mass Transfer Control Simulation | 73.96016
PFDA | PSR2 Plus Cl | 40.6 | External Mass Transfer Control Simulation | 73.96016
PFDA | PSR2 Plus Cl | 40.7 | External Mass Transfer Control Simulation | 73.96016
PFDA | PSR2 Plus Cl | 40.8 | External Mass Transfer Control Simulation | 73.96016
PFOS | CalRes 2304 | 0 | External Mass Transfer Control Simulation | 207210.5
PFOS | CalRes 2304 | 0.001 | External Mass Transfer Control Simulation | 207100.6
PFOS | CalRes 2304 | 0.002 | External Mass Transfer Control Simulation | 206990.7
PFOS | CalRes 2304 | 0.003 | External Mass Transfer Control Simulation | 206880.9
PFOS | CalRes 2304 | 0.004 | External Mass Transfer Control Simulation | 206771.1
PFOS | CalRes 2304 | 0.005 | External Mass Transfer Control Simulation | 206661.4
PFOS | CalRes 2304 | 0.006 | External Mass Transfer Control Simulation | 206551.8
PFOS | CalRes 2304 | 0.007 | External Mass Transfer Control Simulation | 206442.2
PFOS | CalRes 2304 | 0.008 | External Mass Transfer Control Simulation | 206332.7
PFOS | CalRes 2304 | 0.009 | External Mass Transfer Control Simulation | 206223.2
PFOS | CalRes 2304 | 0.1 | External Mass Transfer Control Simulation | 196501.2
PFOS | CalRes 2304 | 0.2 | External Mass Transfer Control Simulation | 186345.4
PFOS | CalRes 2304 | 0.3 | External Mass Transfer Control Simulation | 176714.5
PFOS | CalRes 2304 | 0.4 | External Mass Transfer Control Simulation | 167581.4
PFOS | CalRes 2304 | 0.5 | External Mass Transfer Control Simulation | 158920.4
PFOS | CalRes 2304 | 0.6 | External Mass Transfer Control Simulation | 150707
PFOS | CalRes 2304 | 0.7 | External Mass Transfer Control Simulation | 142918.1
PFOS | CalRes 2304 | 0.8 | External Mass Transfer Control Simulation | 135531.9
PFOS | CalRes 2304 | 0.9 | External Mass Transfer Control Simulation | 128527.4
PFOS | CalRes 2304 | 1 | External Mass Transfer Control Simulation | 121884.9
PFOS | CalRes 2304 | 1.1 | External Mass Transfer Control Simulation | 115585.8
PFOS | CalRes 2304 | 1.2 | External Mass Transfer Control Simulation | 109612.3
PFOS | CalRes 2304 | 1.3 | External Mass Transfer Control Simulation | 103947.5
PFOS | CalRes 2304 | 1.4 | External Mass Transfer Control Simulation | 98575.48
PFOS | CalRes 2304 | 1.5 | External Mass Transfer Control Simulation | 93481.14
PFOS | CalRes 2304 | 1.6 | External Mass Transfer Control Simulation | 88650.12
PFOS | CalRes 2304 | 1.7 | External Mass Transfer Control Simulation | 84068.79
PFOS | CalRes 2304 | 1.8 | External Mass Transfer Control Simulation | 79724.26
PFOS | CalRes 2304 | 1.9 | External Mass Transfer Control Simulation | 75604.29
PFOS | CalRes 2304 | 2 | External Mass Transfer Control Simulation | 71697.26
PFOS | CalRes 2304 | 2.1 | External Mass Transfer Control Simulation | 67992.18
PFOS | CalRes 2304 | 2.2 | External Mass Transfer Control Simulation | 64478.59
PFOS | CalRes 2304 | 2.3 | External Mass Transfer Control Simulation | 61146.62
PFOS | CalRes 2304 | 2.4 | External Mass Transfer Control Simulation | 57986.86
PFOS | CalRes 2304 | 2.5 | External Mass Transfer Control Simulation | 54990.43
PFOS | CalRes 2304 | 2.6 | External Mass Transfer Control Simulation | 52148.86
PFOS | CalRes 2304 | 2.7 | External Mass Transfer Control Simulation | 49454.17
PFOS | CalRes 2304 | 2.8 | External Mass Transfer Control Simulation | 46898.76
PFOS | CalRes 2304 | 2.9 | External Mass Transfer Control Simulation | 44475.43
PFOS | CalRes 2304 | 3 | External Mass Transfer Control Simulation | 42177.36
PFOS | CalRes 2304 | 3.1 | External Mass Transfer Control Simulation | 39998.06
PFOS | CalRes 2304 | 3.2 | External Mass Transfer Control Simulation | 37931.41
PFOS | CalRes 2304 | 3.3 | External Mass Transfer Control Simulation | 35971.57
PFOS | CalRes 2304 | 3.4 | External Mass Transfer Control Simulation | 34113.03
PFOS | CalRes 2304 | 3.5 | External Mass Transfer Control Simulation | 32350.56
PFOS | CalRes 2304 | 3.6 | External Mass Transfer Control Simulation | 30679.18
PFOS | CalRes 2304 | 3.7 | External Mass Transfer Control Simulation | 29094.19
PFOS | CalRes 2304 | 3.8 | External Mass Transfer Control Simulation | 27591.12
PFOS | CalRes 2304 | 3.9 | External Mass Transfer Control Simulation | 26165.74
PFOS | CalRes 2304 | 4 | External Mass Transfer Control Simulation | 24814.04
PFOS | CalRes 2304 | 4.1 | External Mass Transfer Control Simulation | 23532.2
PFOS | CalRes 2304 | 4.2 | External Mass Transfer Control Simulation | 22316.61
PFOS | CalRes 2304 | 4.3 | External Mass Transfer Control Simulation | 21163.85
PFOS | CalRes 2304 | 4.4 | External Mass Transfer Control Simulation | 20070.68
PFOS | CalRes 2304 | 4.5 | External Mass Transfer Control Simulation | 19034.01
PFOS | CalRes 2304 | 4.6 | External Mass Transfer Control Simulation | 18050.92
PFOS | CalRes 2304 | 4.7 | External Mass Transfer Control Simulation | 17118.64
PFOS | CalRes 2304 | 4.8 | External Mass Transfer Control Simulation | 16234.55
PFOS | CalRes 2304 | 4.9 | External Mass Transfer Control Simulation | 15396.16
PFOS | CalRes 2304 | 5 | External Mass Transfer Control Simulation | 14601.1
PFOS | CalRes 2304 | 5.1 | External Mass Transfer Control Simulation | 13847.13
PFOS | CalRes 2304 | 5.2 | External Mass Transfer Control Simulation | 13132.14
PFOS | CalRes 2304 | 5.3 | External Mass Transfer Control Simulation | 12454.1
PFOS | CalRes 2304 | 5.4 | External Mass Transfer Control Simulation | 11811.1
PFOS | CalRes 2304 | 5.5 | External Mass Transfer Control Simulation | 11201.34
PFOS | CalRes 2304 | 5.6 | External Mass Transfer Control Simulation | 10623.1
PFOS | CalRes 2304 | 5.7 | External Mass Transfer Control Simulation | 10074.74
PFOS | CalRes 2304 | 5.8 | External Mass Transfer Control Simulation | 9554.73
PFOS | CalRes 2304 | 5.9 | External Mass Transfer Control Simulation | 9061.595
PFOS | CalRes 2304 | 6 | External Mass Transfer Control Simulation | 8593.948
PFOS | CalRes 2304 | 6.1 | External Mass Transfer Control Simulation | 8150.473
PFOS | CalRes 2304 | 6.2 | External Mass Transfer Control Simulation | 7729.919
PFOS | CalRes 2304 | 6.3 | External Mass Transfer Control Simulation | 7331.103
PFOS | CalRes 2304 | 6.4 | External Mass Transfer Control Simulation | 6952.9
PFOS | CalRes 2304 | 6.5 | External Mass Transfer Control Simulation | 6594.245
PFOS | CalRes 2304 | 6.6 | External Mass Transfer Control Simulation | 6254.127
PFOS | CalRes 2304 | 6.7 | External Mass Transfer Control Simulation | 5931.59
PFOS | CalRes 2304 | 6.8 | External Mass Transfer Control Simulation | 5625.723
PFOS | CalRes 2304 | 6.9 | External Mass Transfer Control Simulation | 5335.666
PFOS | CalRes 2304 | 7 | External Mass Transfer Control Simulation | 5060.6
PFOS | CalRes 2304 | 7.1 | External Mass Transfer Control Simulation | 4799.752
PFOS | CalRes 2304 | 7.2 | External Mass Transfer Control Simulation | 4552.387
PFOS | CalRes 2304 | 7.3 | External Mass Transfer Control Simulation | 4317.807
PFOS | CalRes 2304 | 7.4 | External Mass Transfer Control Simulation | 4095.351
PFOS | CalRes 2304 | 7.5 | External Mass Transfer Control Simulation | 3884.394
PFOS | CalRes 2304 | 7.6 | External Mass Transfer Control Simulation | 3684.34
PFOS | CalRes 2304 | 7.7 | External Mass Transfer Control Simulation | 3494.627
PFOS | CalRes 2304 | 7.8 | External Mass Transfer Control Simulation | 3314.719
PFOS | CalRes 2304 | 7.9 | External Mass Transfer Control Simulation | 3144.11
PFOS | CalRes 2304 | 8 | External Mass Transfer Control Simulation | 2982.319
PFOS | CalRes 2304 | 8.1 | External Mass Transfer Control Simulation | 2828.891
PFOS | CalRes 2304 | 8.2 | External Mass Transfer Control Simulation | 2683.393
PFOS | CalRes 2304 | 8.3 | External Mass Transfer Control Simulation | 2545.415
PFOS | CalRes 2304 | 8.4 | External Mass Transfer Control Simulation | 2414.569
PFOS | CalRes 2304 | 8.5 | External Mass Transfer Control Simulation | 2290.486
PFOS | CalRes 2304 | 8.6 | External Mass Transfer Control Simulation | 2172.817
PFOS | CalRes 2304 | 8.7 | External Mass Transfer Control Simulation | 2061.229
PFOS | CalRes 2304 | 8.8 | External Mass Transfer Control Simulation | 1955.409
PFOS | CalRes 2304 | 8.9 | External Mass Transfer Control Simulation | 1855.058
PFOS | CalRes 2304 | 9 | External Mass Transfer Control Simulation | 1759.895
PFOS | CalRes 2304 | 9.1 | External Mass Transfer Control Simulation | 1669.65
PFOS | CalRes 2304 | 9.2 | External Mass Transfer Control Simulation | 1584.069
PFOS | CalRes 2304 | 9.3 | External Mass Transfer Control Simulation | 1502.912
PFOS | CalRes 2304 | 9.4 | External Mass Transfer Control Simulation | 1425.95
PFOS | CalRes 2304 | 9.5 | External Mass Transfer Control Simulation | 1352.965
PFOS | CalRes 2304 | 9.6 | External Mass Transfer Control Simulation | 1283.753
PFOS | CalRes 2304 | 9.7 | External Mass Transfer Control Simulation | 1218.118
PFOS | CalRes 2304 | 9.8 | External Mass Transfer Control Simulation | 1155.876
PFOS | CalRes 2304 | 9.9 | External Mass Transfer Control Simulation | 1096.851
PFOS | CalRes 2304 | 10 | External Mass Transfer Control Simulation | 1040.876
PFOS | CalRes 2304 | 10.1 | External Mass Transfer Control Simulation | 987.795
PFOS | CalRes 2304 | 10.2 | External Mass Transfer Control Simulation | 937.4573
PFOS | CalRes 2304 | 10.3 | External Mass Transfer Control Simulation | 889.7215
PFOS | CalRes 2304 | 10.4 | External Mass Transfer Control Simulation | 844.4529
PFOS | CalRes 2304 | 10.5 | External Mass Transfer Control Simulation | 801.5242
PFOS | CalRes 2304 | 10.6 | External Mass Transfer Control Simulation | 760.8143
PFOS | CalRes 2304 | 10.7 | External Mass Transfer Control Simulation | 722.2085
PFOS | CalRes 2304 | 10.8 | External Mass Transfer Control Simulation | 685.5982
PFOS | CalRes 2304 | 10.9 | External Mass Transfer Control Simulation | 650.8802
PFOS | CalRes 2304 | 11 | External Mass Transfer Control Simulation | 617.9566
PFOS | CalRes 2304 | 11.1 | External Mass Transfer Control Simulation | 586.7347
PFOS | CalRes 2304 | 11.2 | External Mass Transfer Control Simulation | 557.1266
PFOS | CalRes 2304 | 11.3 | External Mass Transfer Control Simulation | 529.0488
PFOS | CalRes 2304 | 11.4 | External Mass Transfer Control Simulation | 502.4223
PFOS | CalRes 2304 | 11.5 | External Mass Transfer Control Simulation | 477.172
PFOS | CalRes 2304 | 11.6 | External Mass Transfer Control Simulation | 453.2268
PFOS | CalRes 2304 | 11.7 | External Mass Transfer Control Simulation | 430.5193
PFOS | CalRes 2304 | 11.8 | External Mass Transfer Control Simulation | 408.9855
PFOS | CalRes 2304 | 11.9 | External Mass Transfer Control Simulation | 388.5647
PFOS | CalRes 2304 | 12 | External Mass Transfer Control Simulation | 369.1993
PFOS | CalRes 2304 | 12.1 | External Mass Transfer Control Simulation | 350.8349
PFOS | CalRes 2304 | 12.2 | External Mass Transfer Control Simulation | 333.4197
PFOS | CalRes 2304 | 12.3 | External Mass Transfer Control Simulation | 316.9046
PFOS | CalRes 2304 | 12.4 | External Mass Transfer Control Simulation | 301.2432
PFOS | CalRes 2304 | 12.5 | External Mass Transfer Control Simulation | 286.3912
PFOS | CalRes 2304 | 12.6 | External Mass Transfer Control Simulation | 272.3069
PFOS | CalRes 2304 | 12.7 | External Mass Transfer Control Simulation | 258.9505
PFOS | CalRes 2304 | 12.8 | External Mass Transfer Control Simulation | 246.2845
PFOS | CalRes 2304 | 12.9 | External Mass Transfer Control Simulation | 234.2732
PFOS | CalRes 2304 | 13 | External Mass Transfer Control Simulation | 222.8827
PFOS | CalRes 2304 | 13.1 | External Mass Transfer Control Simulation | 212.0809
PFOS | CalRes 2304 | 13.2 | External Mass Transfer Control Simulation | 201.8375
PFOS | CalRes 2304 | 13.3 | External Mass Transfer Control Simulation | 192.1235
PFOS | CalRes 2304 | 13.4 | External Mass Transfer Control Simulation | 182.9116
PFOS | CalRes 2304 | 13.5 | External Mass Transfer Control Simulation | 174.1758
PFOS | CalRes 2304 | 13.6 | External Mass Transfer Control Simulation | 165.8915
PFOS | CalRes 2304 | 13.7 | External Mass Transfer Control Simulation | 158.0354
PFOS | CalRes 2304 | 13.8 | External Mass Transfer Control Simulation | 150.5854
PFOS | CalRes 2304 | 13.9 | External Mass Transfer Control Simulation | 143.5205
PFOS | CalRes 2304 | 14 | External Mass Transfer Control Simulation | 136.8207
PFOS | CalRes 2304 | 14.1 | External Mass Transfer Control Simulation | 130.4672
PFOS | CalRes 2304 | 14.2 | External Mass Transfer Control Simulation | 124.4421
PFOS | CalRes 2304 | 14.3 | External Mass Transfer Control Simulation | 118.7284
PFOS | CalRes 2304 | 14.4 | External Mass Transfer Control Simulation | 113.3101
PFOS | CalRes 2304 | 14.5 | External Mass Transfer Control Simulation | 108.1718
PFOS | CalRes 2304 | 14.6 | External Mass Transfer Control Simulation | 103.299
PFOS | CalRes 2304 | 14.7 | External Mass Transfer Control Simulation | 98.67816
PFOS | CalRes 2304 | 14.8 | External Mass Transfer Control Simulation | 94.29614
PFOS | CalRes 2304 | 14.9 | External Mass Transfer Control Simulation | 90.1406
PFOS | CalRes 2304 | 15 | External Mass Transfer Control Simulation | 86.19985
PFOS | CalRes 2304 | 15.1 | External Mass Transfer Control Simulation | 82.46279
PFOS | CalRes 2304 | 15.2 | External Mass Transfer Control Simulation | 78.91888
PFOS | CalRes 2304 | 15.3 | External Mass Transfer Control Simulation | 75.55815
PFOS | CalRes 2304 | 15.4 | External Mass Transfer Control Simulation | 72.37112
PFOS | CalRes 2304 | 15.5 | External Mass Transfer Control Simulation | 69.34882
PFOS | CalRes 2304 | 15.6 | External Mass Transfer Control Simulation | 66.48273
PFOS | CalRes 2304 | 15.7 | External Mass Transfer Control Simulation | 63.76479
PFOS | CalRes 2304 | 15.8 | External Mass Transfer Control Simulation | 61.18732
PFOS | CalRes 2304 | 15.9 | External Mass Transfer Control Simulation | 58.74307
PFOS | CalRes 2304 | 16 | External Mass Transfer Control Simulation | 56.42516
PFOS | CalRes 2304 | 16.1 | External Mass Transfer Control Simulation | 54.22706
PFOS | CalRes 2304 | 16.2 | External Mass Transfer Control Simulation | 52.14257
PFOS | CalRes 2304 | 16.3 | External Mass Transfer Control Simulation | 50.16582
PFOS | CalRes 2304 | 16.4 | External Mass Transfer Control Simulation | 48.29124
PFOS | CalRes 2304 | 16.5 | External Mass Transfer Control Simulation | 46.51355
PFOS | CalRes 2304 | 16.6 | External Mass Transfer Control Simulation | 44.82775
PFOS | CalRes 2304 | 16.7 | External Mass Transfer Control Simulation | 43.22907
PFOS | CalRes 2304 | 16.8 | External Mass Transfer Control Simulation | 41.71303
PFOS | CalRes 2304 | 16.9 | External Mass Transfer Control Simulation | 40.27535
PFOS | CalRes 2304 | 17 | External Mass Transfer Control Simulation | 38.91198
PFOS | CalRes 2304 | 17.1 | External Mass Transfer Control Simulation | 37.61908
PFOS | CalRes 2304 | 17.2 | External Mass Transfer Control Simulation | 36.393
PFOS | CalRes 2304 | 17.3 | External Mass Transfer Control Simulation | 35.23029
PFOS | CalRes 2304 | 17.4 | External Mass Transfer Control Simulation | 34.12768
PFOS | CalRes 2304 | 17.5 | External Mass Transfer Control Simulation | 33.08207
PFOS | CalRes 2304 | 17.6 | External Mass Transfer Control Simulation | 32.09049
PFOS | CalRes 2304 | 17.7 | External Mass Transfer Control Simulation | 31.15017
PFOS | CalRes 2304 | 17.8 | External Mass Transfer Control Simulation | 30.25845
PFOS | CalRes 2304 | 17.9 | External Mass Transfer Control Simulation | 29.41282
PFOS | CalRes 2304 | 18 | External Mass Transfer Control Simulation | 28.6109
PFOS | CalRes 2304 | 18.1 | External Mass Transfer Control Simulation | 27.85042
PFOS | CalRes 2304 | 18.2 | External Mass Transfer Control Simulation | 27.12925
PFOS | CalRes 2304 | 18.3 | External Mass Transfer Control Simulation | 26.44536
PFOS | CalRes 2304 | 18.4 | External Mass Transfer Control Simulation | 25.79682
PFOS | CalRes 2304 | 18.5 | External Mass Transfer Control Simulation | 25.1818
PFOS | CalRes 2304 | 18.6 | External Mass Transfer Control Simulation | 24.59856
PFOS | CalRes 2304 | 18.7 | External Mass Transfer Control Simulation | 24.04547
PFOS | CalRes 2304 | 18.8 | External Mass Transfer Control Simulation | 23.52097
PFOS | CalRes 2304 | 18.9 | External Mass Transfer Control Simulation | 23.02358
PFOS | CalRes 2304 | 19 | External Mass Transfer Control Simulation | 22.5519
PFOS | CalRes 2304 | 19.1 | External Mass Transfer Control Simulation | 22.10459
PFOS | CalRes 2304 | 19.2 | External Mass Transfer Control Simulation | 21.68041
PFOS | CalRes 2304 | 19.3 | External Mass Transfer Control Simulation | 21.27815
PFOS | CalRes 2304 | 19.4 | External Mass Transfer Control Simulation | 20.89668
PFOS | CalRes 2304 | 19.5 | External Mass Transfer Control Simulation | 20.53493
PFOS | CalRes 2304 | 19.6 | External Mass Transfer Control Simulation | 20.19188
PFOS | CalRes 2304 | 19.7 | External Mass Transfer Control Simulation | 19.86656
PFOS | CalRes 2304 | 19.8 | External Mass Transfer Control Simulation | 19.55805
PFOS | CalRes 2304 | 19.9 | External Mass Transfer Control Simulation | 19.26549
PFOS | CalRes 2304 | 20 | External Mass Transfer Control Simulation | 18.98805
PFOS | CalRes 2304 | 20.1 | External Mass Transfer Control Simulation | 18.72495
PFOS | CalRes 2304 | 20.2 | External Mass Transfer Control Simulation | 18.47545
PFOS | CalRes 2304 | 20.3 | External Mass Transfer Control Simulation | 18.23885
PFOS | CalRes 2304 | 20.4 | External Mass Transfer Control Simulation | 18.01447
PFOS | CalRes 2304 | 20.5 | External Mass Transfer Control Simulation | 17.80169
PFOS | CalRes 2304 | 20.6 | External Mass Transfer Control Simulation | 17.59991
PFOS | CalRes 2304 | 20.7 | External Mass Transfer Control Simulation | 17.40856
PFOS | CalRes 2304 | 20.8 | External Mass Transfer Control Simulation | 17.2271
PFOS | CalRes 2304 | 20.9 | External Mass Transfer Control Simulation | 17.05502
PFOS | CalRes 2304 | 21 | External Mass Transfer Control Simulation | 16.89183
PFOS | CalRes 2304 | 21.1 | External Mass Transfer Control Simulation | 16.73708
PFOS | CalRes 2304 | 21.2 | External Mass Transfer Control Simulation | 16.59033
PFOS | CalRes 2304 | 21.3 | External Mass Transfer Control Simulation | 16.45116
PFOS | CalRes 2304 | 21.4 | External Mass Transfer Control Simulation | 16.31918
PFOS | CalRes 2304 | 21.5 | External Mass Transfer Control Simulation | 16.19403
PFOS | CalRes 2304 | 21.6 | External Mass Transfer Control Simulation | 16.07534
PFOS | CalRes 2304 | 21.7 | External Mass Transfer Control Simulation | 15.96279
PFOS | CalRes 2304 | 21.8 | External Mass Transfer Control Simulation | 15.85606
PFOS | CalRes 2304 | 21.9 | External Mass Transfer Control Simulation | 15.75484
PFOS | CalRes 2304 | 22 | External Mass Transfer Control Simulation | 15.65886
PFOS | CalRes 2304 | 22.1 | External Mass Transfer Control Simulation | 15.56783
PFOS | CalRes 2304 | 22.2 | External Mass Transfer Control Simulation | 15.48152
PFOS | CalRes 2304 | 22.3 | External Mass Transfer Control Simulation | 15.39966
PFOS | CalRes 2304 | 22.4 | External Mass Transfer Control Simulation | 15.32203
PFOS | CalRes 2304 | 22.5 | External Mass Transfer Control Simulation | 15.24842
PFOS | CalRes 2304 | 22.6 | External Mass Transfer Control Simulation | 15.17861
PFOS | CalRes 2304 | 22.7 | External Mass Transfer Control Simulation | 15.11241
PFOS | CalRes 2304 | 22.8 | External Mass Transfer Control Simulation | 15.04963
PFOS | CalRes 2304 | 22.9 | External Mass Transfer Control Simulation | 14.99009
PFOS | CalRes 2304 | 23 | External Mass Transfer Control Simulation | 14.93363
PFOS | CalRes 2304 | 23.1 | External Mass Transfer Control Simulation | 14.8801
PFOS | CalRes 2304 | 23.2 | External Mass Transfer Control Simulation | 14.82932
PFOS | CalRes 2304 | 23.3 | External Mass Transfer Control Simulation | 14.78118
PFOS | CalRes 2304 | 23.4 | External Mass Transfer Control Simulation | 14.73552
PFOS | CalRes 2304 | 23.5 | External Mass Transfer Control Simulation | 14.69222
PFOS | CalRes 2304 | 23.6 | External Mass Transfer Control Simulation | 14.65116
PFOS | CalRes 2304 | 23.7 | External Mass Transfer Control Simulation | 14.61222
PFOS | CalRes 2304 | 23.8 | External Mass Transfer Control Simulation | 14.57529
PFOS | CalRes 2304 | 23.9 | External Mass Transfer Control Simulation | 14.54027
PFOS | CalRes 2304 | 24 | External Mass Transfer Control Simulation | 14.50706
PFOS | CalRes 2304 | 24.1 | External Mass Transfer Control Simulation | 14.47557
PFOS | CalRes 2304 | 24.2 | External Mass Transfer Control Simulation | 14.44571
PFOS | CalRes 2304 | 24.3 | External Mass Transfer Control Simulation | 14.41739
PFOS | CalRes 2304 | 24.4 | External Mass Transfer Control Simulation | 14.39053
PFOS | CalRes 2304 | 24.5 | External Mass Transfer Control Simulation | 14.36506
PFOS | CalRes 2304 | 24.6 | External Mass Transfer Control Simulation | 14.34091
PFOS | CalRes 2304 | 24.7 | External Mass Transfer Control Simulation | 14.31801
PFOS | CalRes 2304 | 24.8 | External Mass Transfer Control Simulation | 14.29629
PFOS | CalRes 2304 | 24.9 | External Mass Transfer Control Simulation | 14.27569
PFOS | CalRes 2304 | 25 | External Mass Transfer Control Simulation | 14.25616
PFOS | CalRes 2304 | 25.1 | External Mass Transfer Control Simulation | 14.23764
PFOS | CalRes 2304 | 25.2 | External Mass Transfer Control Simulation | 14.22007
PFOS | CalRes 2304 | 25.3 | External Mass Transfer Control Simulation | 14.20341
PFOS | CalRes 2304 | 25.4 | External Mass Transfer Control Simulation | 14.18762
PFOS | CalRes 2304 | 25.5 | External Mass Transfer Control Simulation | 14.17264
PFOS | CalRes 2304 | 25.6 | External Mass Transfer Control Simulation | 14.15843
PFOS | CalRes 2304 | 25.7 | External Mass Transfer Control Simulation | 14.14496
PFOS | CalRes 2304 | 25.8 | External Mass Transfer Control Simulation | 14.13218
PFOS | CalRes 2304 | 25.9 | External Mass Transfer Control Simulation | 14.12007
PFOS | CalRes 2304 | 26 | External Mass Transfer Control Simulation | 14.10858
PFOS | CalRes 2304 | 26.1 | External Mass Transfer Control Simulation | 14.09769
PFOS | CalRes 2304 | 26.2 | External Mass Transfer Control Simulation | 14.08735
PFOS | CalRes 2304 | 26.3 | External Mass Transfer Control Simulation | 14.07756
PFOS | CalRes 2304 | 26.4 | External Mass Transfer Control Simulation | 14.06826
PFOS | CalRes 2304 | 26.5 | External Mass Transfer Control Simulation | 14.05945
PFOS | CalRes 2304 | 26.6 | External Mass Transfer Control Simulation | 14.0511
PFOS | CalRes 2304 | 26.7 | External Mass Transfer Control Simulation | 14.04317
PFOS | CalRes 2304 | 26.8 | External Mass Transfer Control Simulation | 14.03566
PFOS | CalRes 2304 | 26.9 | External Mass Transfer Control Simulation | 14.02853
PFOS | CalRes 2304 | 27 | External Mass Transfer Control Simulation | 14.02178
PFOS | CalRes 2304 | 27.1 | External Mass Transfer Control Simulation | 14.01537
PFOS | CalRes 2304 | 27.2 | External Mass Transfer Control Simulation | 14.00929
PFOS | CalRes 2304 | 27.3 | External Mass Transfer Control Simulation | 14.00353
PFOS | CalRes 2304 | 27.4 | External Mass Transfer Control Simulation | 13.99806
PFOS | CalRes 2304 | 27.5 | External Mass Transfer Control Simulation | 13.99288
PFOS | CalRes 2304 | 27.6 | External Mass Transfer Control Simulation | 13.98797
PFOS | CalRes 2304 | 27.7 | External Mass Transfer Control Simulation | 13.9833
PFOS | CalRes 2304 | 27.8 | External Mass Transfer Control Simulation | 13.97888
PFOS | CalRes 2304 | 27.9 | External Mass Transfer Control Simulation | 13.97469
PFOS | CalRes 2304 | 28 | External Mass Transfer Control Simulation | 13.97072
PFOS | CalRes 2304 | 28.1 | External Mass Transfer Control Simulation | 13.96695
PFOS | CalRes 2304 | 28.2 | External Mass Transfer Control Simulation | 13.96337
PFOS | CalRes 2304 | 28.3 | External Mass Transfer Control Simulation | 13.95998
PFOS | CalRes 2304 | 28.4 | External Mass Transfer Control Simulation | 13.95677
PFOS | CalRes 2304 | 28.5 | External Mass Transfer Control Simulation | 13.95372
PFOS | CalRes 2304 | 28.6 | External Mass Transfer Control Simulation | 13.95083
PFOS | CalRes 2304 | 28.7 | External Mass Transfer Control Simulation | 13.94809
PFOS | CalRes 2304 | 28.8 | External Mass Transfer Control Simulation | 13.94549
PFOS | CalRes 2304 | 28.9 | External Mass Transfer Control Simulation | 13.94302
PFOS | CalRes 2304 | 29 | External Mass Transfer Control Simulation | 13.94069
PFOS | CalRes 2304 | 29.1 | External Mass Transfer Control Simulation | 13.93847
PFOS | CalRes 2304 | 29.2 | External Mass Transfer Control Simulation | 13.93637
PFOS | CalRes 2304 | 29.3 | External Mass Transfer Control Simulation | 13.93437
PFOS | CalRes 2304 | 29.4 | External Mass Transfer Control Simulation | 13.93248
PFOS | CalRes 2304 | 29.5 | External Mass Transfer Control Simulation | 13.93069
PFOS | CalRes 2304 | 29.6 | External Mass Transfer Control Simulation | 13.92899
PFOS | CalRes 2304 | 29.7 | External Mass Transfer Control Simulation | 13.92738
PFOS | CalRes 2304 | 29.8 | External Mass Transfer Control Simulation | 13.92585
PFOS | CalRes 2304 | 29.9 | External Mass Transfer Control Simulation | 13.9244
PFOS | CalRes 2304 | 30 | External Mass Transfer Control Simulation | 13.92302
PFOS | CalRes 2304 | 30.1 | External Mass Transfer Control Simulation | 13.92172
PFOS | CalRes 2304 | 30.2 | External Mass Transfer Control Simulation | 13.92048
PFOS | CalRes 2304 | 30.3 | External Mass Transfer Control Simulation | 13.91931
PFOS | CalRes 2304 | 30.4 | External Mass Transfer Control Simulation | 13.9182
PFOS | CalRes 2304 | 30.5 | External Mass Transfer Control Simulation | 13.91714
PFOS | CalRes 2304 | 30.6 | External Mass Transfer Control Simulation | 13.91614
PFOS | CalRes 2304 | 30.7 | External Mass Transfer Control Simulation | 13.91519
PFOS | CalRes 2304 | 30.8 | External Mass Transfer Control Simulation | 13.91429
PFOS | CalRes 2304 | 30.9 | External Mass Transfer Control Simulation | 13.91344
PFOS | CalRes 2304 | 31 | External Mass Transfer Control Simulation | 13.91263
PFOS | CalRes 2304 | 31.1 | External Mass Transfer Control Simulation | 13.91187
PFOS | CalRes 2304 | 31.2 | External Mass Transfer Control Simulation | 13.91114
PFOS | CalRes 2304 | 31.3 | External Mass Transfer Control Simulation | 13.91045
PFOS | CalRes 2304 | 31.4 | External Mass Transfer Control Simulation | 13.90979
PFOS | CalRes 2304 | 31.5 | External Mass Transfer Control Simulation | 13.90917
PFOS | CalRes 2304 | 31.6 | External Mass Transfer Control Simulation | 13.90859
PFOS | CalRes 2304 | 31.7 | External Mass Transfer Control Simulation | 13.90803
PFOS | CalRes 2304 | 31.8 | External Mass Transfer Control Simulation | 13.9075
PFOS | CalRes 2304 | 31.9 | External Mass Transfer Control Simulation | 13.907
PFOS | CalRes 2304 | 32 | External Mass Transfer Control Simulation | 13.90652
PFOS | CalRes 2304 | 32.1 | External Mass Transfer Control Simulation | 13.90607
PFOS | CalRes 2304 | 32.2 | External Mass Transfer Control Simulation | 13.90564
PFOS | CalRes 2304 | 32.3 | External Mass Transfer Control Simulation | 13.90524
PFOS | CalRes 2304 | 32.4 | External Mass Transfer Control Simulation | 13.90485
PFOS | CalRes 2304 | 32.5 | External Mass Transfer Control Simulation | 13.90449
PFOS | CalRes 2304 | 32.6 | External Mass Transfer Control Simulation | 13.90414
PFOS | CalRes 2304 | 32.7 | External Mass Transfer Control Simulation | 13.90381
PFOS | CalRes 2304 | 32.8 | External Mass Transfer Control Simulation | 13.9035
PFOS | CalRes 2304 | 32.9 | External Mass Transfer Control Simulation | 13.90321
PFOS | CalRes 2304 | 33 | External Mass Transfer Control Simulation | 13.90293
PFOS | CalRes 2304 | 33.1 | External Mass Transfer Control Simulation | 13.90266
PFOS | CalRes 2304 | 33.2 | External Mass Transfer Control Simulation | 13.90241
PFOS | CalRes 2304 | 33.3 | External Mass Transfer Control Simulation | 13.90217
PFOS | CalRes 2304 | 33.4 | External Mass Transfer Control Simulation | 13.90194
PFOS | CalRes 2304 | 33.5 | External Mass Transfer Control Simulation | 13.90173
PFOS | CalRes 2304 | 33.6 | External Mass Transfer Control Simulation | 13.90153
PFOS | CalRes 2304 | 33.7 | External Mass Transfer Control Simulation | 13.90133
PFOS | CalRes 2304 | 33.8 | External Mass Transfer Control Simulation | 13.90115
PFOS | CalRes 2304 | 33.9 | External Mass Transfer Control Simulation | 13.90098
PFOS | CalRes 2304 | 34 | External Mass Transfer Control Simulation | 13.90081
PFOS | CalRes 2304 | 34.1 | External Mass Transfer Control Simulation | 13.90066
PFOS | CalRes 2304 | 34.2 | External Mass Transfer Control Simulation | 13.90051
PFOS | CalRes 2304 | 34.3 | External Mass Transfer Control Simulation | 13.90037
PFOS | CalRes 2304 | 34.4 | External Mass Transfer Control Simulation | 13.90023
PFOS | CalRes 2304 | 34.5 | External Mass Transfer Control Simulation | 13.90011
PFOS | CalRes 2304 | 34.6 | External Mass Transfer Control Simulation | 13.89999
PFOS | CalRes 2304 | 34.7 | External Mass Transfer Control Simulation | 13.89988
PFOS | CalRes 2304 | 34.8 | External Mass Transfer Control Simulation | 13.89977
PFOS | CalRes 2304 | 34.9 | External Mass Transfer Control Simulation | 13.89967
PFOS | CalRes 2304 | 35 | External Mass Transfer Control Simulation | 13.89957
PFOS | CalRes 2304 | 35.1 | External Mass Transfer Control Simulation | 13.89948
PFOS | CalRes 2304 | 35.2 | External Mass Transfer Control Simulation | 13.89939
PFOS | CalRes 2304 | 35.3 | External Mass Transfer Control Simulation | 13.89931
PFOS | CalRes 2304 | 35.4 | External Mass Transfer Control Simulation | 13.89923
PFOS | CalRes 2304 | 35.5 | External Mass Transfer Control Simulation | 13.89915
PFOS | CalRes 2304 | 35.6 | External Mass Transfer Control Simulation | 13.89908
PFOS | CalRes 2304 | 35.7 | External Mass Transfer Control Simulation | 13.89902
PFOS | CalRes 2304 | 35.8 | External Mass Transfer Control Simulation | 13.89895
PFOS | CalRes 2304 | 35.9 | External Mass Transfer Control Simulation | 13.89889
PFOS | CalRes 2304 | 36 | External Mass Transfer Control Simulation | 13.89884
PFOS | CalRes 2304 | 36.1 | External Mass Transfer Control Simulation | 13.89878
PFOS | CalRes 2304 | 36.2 | External Mass Transfer Control Simulation | 13.89873
PFOS | CalRes 2304 | 36.3 | External Mass Transfer Control Simulation | 13.89868
PFOS | CalRes 2304 | 36.4 | External Mass Transfer Control Simulation | 13.89864
PFOS | CalRes 2304 | 36.5 | External Mass Transfer Control Simulation | 13.89859
PFOS | CalRes 2304 | 36.6 | External Mass Transfer Control Simulation | 13.89855
PFOS | CalRes 2304 | 36.7 | External Mass Transfer Control Simulation | 13.89851
PFOS | CalRes 2304 | 36.8 | External Mass Transfer Control Simulation | 13.89848
PFOS | CalRes 2304 | 36.9 | External Mass Transfer Control Simulation | 13.89844
PFOS | CalRes 2304 | 37 | External Mass Transfer Control Simulation | 13.89841
PFOS | CalRes 2304 | 37.1 | External Mass Transfer Control Simulation | 13.89837
PFOS | CalRes 2304 | 37.2 | External Mass Transfer Control Simulation | 13.89834
PFOS | CalRes 2304 | 37.3 | External Mass Transfer Control Simulation | 13.89832
PFOS | CalRes 2304 | 37.4 | External Mass Transfer Control Simulation | 13.89829
PFOS | CalRes 2304 | 37.5 | External Mass Transfer Control Simulation | 13.89826
PFOS | CalRes 2304 | 37.6 | External Mass Transfer Control Simulation | 13.89824
PFOS | CalRes 2304 | 37.7 | External Mass Transfer Control Simulation | 13.89822
PFOS | CalRes 2304 | 37.8 | External Mass Transfer Control Simulation | 13.89819
PFOS | CalRes 2304 | 37.9 | External Mass Transfer Control Simulation | 13.89817
PFOS | CalRes 2304 | 38 | External Mass Transfer Control Simulation | 13.89815
PFOS | CalRes 2304 | 38.1 | External Mass Transfer Control Simulation | 13.89813
PFOS | CalRes 2304 | 38.2 | External Mass Transfer Control Simulation | 13.89812
PFOS | CalRes 2304 | 38.3 | External Mass Transfer Control Simulation | 13.8981
PFOS | CalRes 2304 | 38.4 | External Mass Transfer Control Simulation | 13.89808
PFOS | CalRes 2304 | 38.5 | External Mass Transfer Control Simulation | 13.89807
PFOS | CalRes 2304 | 38.6 | External Mass Transfer Control Simulation | 13.89806
PFOS | CalRes 2304 | 38.7 | External Mass Transfer Control Simulation | 13.89804
PFOS | CalRes 2304 | 38.8 | External Mass Transfer Control Simulation | 13.89803
PFOS | CalRes 2304 | 38.9 | External Mass Transfer Control Simulation | 13.89802
PFOS | CalRes 2304 | 39 | External Mass Transfer Control Simulation | 13.898
PFOS | CalRes 2304 | 39.1 | External Mass Transfer Control Simulation | 13.89799
PFOS | CalRes 2304 | 39.2 | External Mass Transfer Control Simulation | 13.89798
PFOS | CalRes 2304 | 39.3 | External Mass Transfer Control Simulation | 13.89797
PFOS | CalRes 2304 | 39.4 | External Mass Transfer Control Simulation | 13.89796
PFOS | CalRes 2304 | 39.5 | External Mass Transfer Control Simulation | 13.89796
PFOS | CalRes 2304 | 39.6 | External Mass Transfer Control Simulation | 13.89795
PFOS | CalRes 2304 | 39.7 | External Mass Transfer Control Simulation | 13.89794
PFOS | CalRes 2304 | 39.8 | External Mass Transfer Control Simulation | 13.89793
PFOS | CalRes 2304 | 39.9 | External Mass Transfer Control Simulation | 13.89792
PFOS | CalRes 2304 | 40 | External Mass Transfer Control Simulation | 13.89792
PFOS | CalRes 2304 | 40.1 | External Mass Transfer Control Simulation | 13.89791
PFOS | CalRes 2304 | 40.2 | External Mass Transfer Control Simulation | 13.8979
PFOS | CalRes 2304 | 40.3 | External Mass Transfer Control Simulation | 13.8979
PFOS | CalRes 2304 | 40.4 | External Mass Transfer Control Simulation | 13.89789
PFOS | CalRes 2304 | 40.5 | External Mass Transfer Control Simulation | 13.89789
PFOS | CalRes 2304 | 40.6 | External Mass Transfer Control Simulation | 13.89788
PFOS | CalRes 2304 | 40.7 | External Mass Transfer Control Simulation | 13.89788
PFOS | CalRes 2304 | 40.8 | External Mass Transfer Control Simulation | 13.89787
PFOS | Purofine PFA694E | 0 | External Mass Transfer Control Simulation | 207210.5
PFOS | Purofine PFA694E | 0.001 | External Mass Transfer Control Simulation | 207050.2
PFOS | Purofine PFA694E | 0.002 | External Mass Transfer Control Simulation | 206889.9
PFOS | Purofine PFA694E | 0.003 | External Mass Transfer Control Simulation | 206729.8
PFOS | Purofine PFA694E | 0.004 | External Mass Transfer Control Simulation | 206569.9
PFOS | Purofine PFA694E | 0.005 | External Mass Transfer Control Simulation | 206410
PFOS | Purofine PFA694E | 0.006 | External Mass Transfer Control Simulation | 206250.3
PFOS | Purofine PFA694E | 0.007 | External Mass Transfer Control Simulation | 206090.7
PFOS | Purofine PFA694E | 0.008 | External Mass Transfer Control Simulation | 205931.2
PFOS | Purofine PFA694E | 0.009 | External Mass Transfer Control Simulation | 205771.8
PFOS | Purofine PFA694E | 0.1 | External Mass Transfer Control Simulation | 191774.7
PFOS | Purofine PFA694E | 0.2 | External Mass Transfer Control Simulation | 177488.8
PFOS | Purofine PFA694E | 0.3 | External Mass Transfer Control Simulation | 164267.3
PFOS | Purofine PFA694E | 0.4 | External Mass Transfer Control Simulation | 152030.6
PFOS | Purofine PFA694E | 0.5 | External Mass Transfer Control Simulation | 140705.6
PFOS | Purofine PFA694E | 0.6 | External Mass Transfer Control Simulation | 130224.3
PFOS | Purofine PFA694E | 0.7 | External Mass Transfer Control Simulation | 120523.8
PFOS | Purofine PFA694E | 0.8 | External Mass Transfer Control Simulation | 111546
PFOS | Purofine PFA694E | 0.9 | External Mass Transfer Control Simulation | 103237
PFOS | Purofine PFA694E | 1 | External Mass Transfer Control Simulation | 95547.07
PFOS | Purofine PFA694E | 1.1 | External Mass Transfer Control Simulation | 88429.97
PFOS | Purofine PFA694E | 1.2 | External Mass Transfer Control Simulation | 81843.09
PFOS | Purofine PFA694E | 1.3 | External Mass Transfer Control Simulation | 75746.91
PFOS | Purofine PFA694E | 1.4 | External Mass Transfer Control Simulation | 70104.89
PFOS | Purofine PFA694E | 1.5 | External Mass Transfer Control Simulation | 64883.19
PFOS | Purofine PFA694E | 1.6 | External Mass Transfer Control Simulation | 60050.49
PFOS | Purofine PFA694E | 1.7 | External Mass Transfer Control Simulation | 55577.82
PFOS | Purofine PFA694E | 1.8 | External Mass Transfer Control Simulation | 51438.35
PFOS | Purofine PFA694E | 1.9 | External Mass Transfer Control Simulation | 47607.27
PFOS | Purofine PFA694E | 2 | External Mass Transfer Control Simulation | 44061.59
PFOS | Purofine PFA694E | 2.1 | External Mass Transfer Control Simulation | 40780.06
PFOS | Purofine PFA694E | 2.2 | External Mass Transfer Control Simulation | 37743
PFOS | Purofine PFA694E | 2.3 | External Mass Transfer Control Simulation | 34932.19
PFOS | Purofine PFA694E | 2.4 | External Mass Transfer Control Simulation | 32330.78
PFOS | Purofine PFA694E | 2.5 | External Mass Transfer Control Simulation | 29923.17
PFOS | Purofine PFA694E | 2.6 | External Mass Transfer Control Simulation | 27694.92
PFOS | Purofine PFA694E | 2.7 | External Mass Transfer Control Simulation | 25632.68
PFOS | Purofine PFA694E | 2.8 | External Mass Transfer Control Simulation | 23724.06
PFOS | Purofine PFA694E | 2.9 | External Mass Transfer Control Simulation | 21957.64
PFOS | Purofine PFA694E | 3 | External Mass Transfer Control Simulation | 20322.81
PFOS | Purofine PFA694E | 3.1 | External Mass Transfer Control Simulation | 18809.77
PFOS | Purofine PFA694E | 3.2 | External Mass Transfer Control Simulation | 17409.45
PFOS | Purofine PFA694E | 3.3 | External Mass Transfer Control Simulation | 16113.45
PFOS | Purofine PFA694E | 3.4 | External Mass Transfer Control Simulation | 14913.99
PFOS | Purofine PFA694E | 3.5 | External Mass Transfer Control Simulation | 13803.9
PFOS | Purofine PFA694E | 3.6 | External Mass Transfer Control Simulation | 12776.51
PFOS | Purofine PFA694E | 3.7 | External Mass Transfer Control Simulation | 11825.65
PFOS | Purofine PFA694E | 3.8 | External Mass Transfer Control Simulation | 10945.63
PFOS | Purofine PFA694E | 3.9 | External Mass Transfer Control Simulation | 10131.17
PFOS | Purofine PFA694E | 4 | External Mass Transfer Control Simulation | 9377.391
PFOS | Purofine PFA694E | 4.1 | External Mass Transfer Control Simulation | 8679.762
PFOS | Purofine PFA694E | 4.2 | External Mass Transfer Control Simulation | 8034.106
PFOS | Purofine PFA694E | 4.3 | External Mass Transfer Control Simulation | 7436.55
PFOS | Purofine PFA694E | 4.4 | External Mass Transfer Control Simulation | 6883.511
PFOS | Purofine PFA694E | 4.5 | External Mass Transfer Control Simulation | 6371.672
PFOS | Purofine PFA694E | 4.6 | External Mass Transfer Control Simulation | 5897.963
PFOS | Purofine PFA694E | 4.7 | External Mass Transfer Control Simulation | 5459.546
PFOS | Purofine PFA694E | 4.8 | External Mass Transfer Control Simulation | 5053.789
PFOS | Purofine PFA694E | 4.9 | External Mass Transfer Control Simulation | 4678.26
PFOS | Purofine PFA694E | 5 | External Mass Transfer Control Simulation | 4330.708
PFOS | Purofine PFA694E | 5.1 | External Mass Transfer Control Simulation | 4009.047
PFOS | Purofine PFA694E | 5.2 | External Mass Transfer Control Simulation | 3711.35
PFOS | Purofine PFA694E | 5.3 | External Mass Transfer Control Simulation | 3435.83
PFOS | Purofine PFA694E | 5.4 | External Mass Transfer Control Simulation | 3180.837
PFOS | Purofine PFA694E | 5.5 | External Mass Transfer Control Simulation | 2944.839
PFOS | Purofine PFA694E | 5.6 | External Mass Transfer Control Simulation | 2726.423
PFOS | Purofine PFA694E | 5.7 | External Mass Transfer Control Simulation | 2524.279
PFOS | Purofine PFA694E | 5.8 | External Mass Transfer Control Simulation | 2337.193
PFOS | Purofine PFA694E | 5.9 | External Mass Transfer Control Simulation | 2164.046
PFOS | Purofine PFA694E | 6 | External Mass Transfer Control Simulation | 2003.797
PFOS | Purofine PFA694E | 6.1 | External Mass Transfer Control Simulation | 1855.487
PFOS | Purofine PFA694E | 6.2 | External Mass Transfer Control Simulation | 1718.225
PFOS | Purofine PFA694E | 6.3 | External Mass Transfer Control Simulation | 1591.189
PFOS | Purofine PFA694E | 6.4 | External Mass Transfer Control Simulation | 1473.618
PFOS | Purofine PFA694E | 6.5 | External Mass Transfer Control Simulation | 1364.804
PFOS | Purofine PFA694E | 6.6 | External Mass Transfer Control Simulation | 1264.098
PFOS | Purofine PFA694E | 6.7 | External Mass Transfer Control Simulation | 1170.894
PFOS | Purofine PFA694E | 6.8 | External Mass Transfer Control Simulation | 1084.633
PFOS | Purofine PFA694E | 6.9 | External Mass Transfer Control Simulation | 1004.798
PFOS | Purofine PFA694E | 7 | External Mass Transfer Control Simulation | 930.9114
PFOS | Purofine PFA694E | 7.1 | External Mass Transfer Control Simulation | 862.5288
PFOS | Purofine PFA694E | 7.2 | External Mass Transfer Control Simulation | 799.2406
PFOS | Purofine PFA694E | 7.3 | External Mass Transfer Control Simulation | 740.6673
PFOS | Purofine PFA694E | 7.4 | External Mass Transfer Control Simulation | 686.4576
PFOS | Purofine PFA694E | 7.5 | External Mass Transfer Control Simulation | 636.2863
PFOS | Purofine PFA694E | 7.6 | External Mass Transfer Control Simulation | 589.8528
PFOS | Purofine PFA694E | 7.7 | External Mass Transfer Control Simulation | 546.8784
PFOS | Purofine PFA694E | 7.8 | External Mass Transfer Control Simulation | 507.1055
PFOS | Purofine PFA694E | 7.9 | External Mass Transfer Control Simulation | 470.2957
PFOS | Purofine PFA694E | 8 | External Mass Transfer Control Simulation | 436.2281
PFOS | Purofine PFA694E | 8.1 | External Mass Transfer Control Simulation | 404.6984
PFOS | Purofine PFA694E | 8.2 | External Mass Transfer Control Simulation | 375.5177
PFOS | Purofine PFA694E | 8.3 | External Mass Transfer Control Simulation | 348.5108
PFOS | Purofine PFA694E | 8.4 | External Mass Transfer Control Simulation | 323.516
PFOS | Purofine PFA694E | 8.5 | External Mass Transfer Control Simulation | 300.3831
PFOS | Purofine PFA694E | 8.6 | External Mass Transfer Control Simulation | 278.9737
PFOS | Purofine PFA694E | 8.7 | External Mass Transfer Control Simulation | 259.1592
PFOS | Purofine PFA694E | 8.8 | External Mass Transfer Control Simulation | 240.8208
PFOS | Purofine PFA694E | 8.9 | External Mass Transfer Control Simulation | 223.8486
PFOS | Purofine PFA694E | 9 | External Mass Transfer Control Simulation | 208.1408
PFOS | Purofine PFA694E | 9.1 | External Mass Transfer Control Simulation | 193.6032
PFOS | Purofine PFA694E | 9.2 | External Mass Transfer Control Simulation | 180.1486
PFOS | Purofine PFA694E | 9.3 | External Mass Transfer Control Simulation | 167.6964
PFOS | Purofine PFA694E | 9.4 | External Mass Transfer Control Simulation | 156.1718
PFOS | Purofine PFA694E | 9.5 | External Mass Transfer Control Simulation | 145.5058
PFOS | Purofine PFA694E | 9.6 | External Mass Transfer Control Simulation | 135.6344
PFOS | Purofine PFA694E | 9.7 | External Mass Transfer Control Simulation | 126.4984
PFOS | Purofine PFA694E | 9.8 | External Mass Transfer Control Simulation | 118.043
PFOS | Purofine PFA694E | 9.9 | External Mass Transfer Control Simulation | 110.2175
PFOS | Purofine PFA694E | 10 | External Mass Transfer Control Simulation | 102.975
PFOS | Purofine PFA694E | 10.1 | External Mass Transfer Control Simulation | 96.27201
PFOS | Purofine PFA694E | 10.2 | External Mass Transfer Control Simulation | 90.06841
PFOS | Purofine PFA694E | 10.3 | External Mass Transfer Control Simulation | 84.32696
PFOS | Purofine PFA694E | 10.4 | External Mass Transfer Control Simulation | 79.01324
PFOS | Purofine PFA694E | 10.5 | External Mass Transfer Control Simulation | 74.09538
PFOS | Purofine PFA694E | 10.6 | External Mass Transfer Control Simulation | 69.5439
PFOS | Purofine PFA694E | 10.7 | External Mass Transfer Control Simulation | 65.33149
PFOS | Purofine PFA694E | 10.8 | External Mass Transfer Control Simulation | 61.43289
PFOS | Purofine PFA694E | 10.9 | External Mass Transfer Control Simulation | 57.82473
PFOS | Purofine PFA694E | 11 | External Mass Transfer Control Simulation | 54.48538
PFOS | Purofine PFA694E | 11.1 | External Mass Transfer Control Simulation | 51.39479
PFOS | Purofine PFA694E | 11.2 | External Mass Transfer Control Simulation | 48.53445
PFOS | Purofine PFA694E | 11.3 | External Mass Transfer Control Simulation | 45.8872
PFOS | Purofine PFA694E | 11.4 | External Mass Transfer Control Simulation | 43.43717
PFOS | Purofine PFA694E | 11.5 | External Mass Transfer Control Simulation | 41.16966
PFOS | Purofine PFA694E | 11.6 | External Mass Transfer Control Simulation | 39.07107
PFOS | Purofine PFA694E | 11.7 | External Mass Transfer Control Simulation | 37.12882
PFOS | Purofine PFA694E | 11.8 | External Mass Transfer Control Simulation | 35.33127
PFOS | Purofine PFA694E | 11.9 | External Mass Transfer Control Simulation | 33.66763
PFOS | Purofine PFA694E | 12 | External Mass Transfer Control Simulation | 32.12793
PFOS | Purofine PFA694E | 12.1 | External Mass Transfer Control Simulation | 30.70293
PFOS | Purofine PFA694E | 12.2 | External Mass Transfer Control Simulation | 29.38409
PFOS | Purofine PFA694E | 12.3 | External Mass Transfer Control Simulation | 28.16351
PFOS | Purofine PFA694E | 12.4 | External Mass Transfer Control Simulation | 27.03385
PFOS | Purofine PFA694E | 12.5 | External Mass Transfer Control Simulation | 25.98835
PFOS | Purofine PFA694E | 12.6 | External Mass Transfer Control Simulation | 25.02074
PFOS | Purofine PFA694E | 12.7 | External Mass Transfer Control Simulation | 24.12521
PFOS | Purofine PFA694E | 12.8 | External Mass Transfer Control Simulation | 23.2964
PFOS | Purofine PFA694E | 12.9 | External Mass Transfer Control Simulation | 22.52934
PFOS | Purofine PFA694E | 13 | External Mass Transfer Control Simulation | 21.81941
PFOS | Purofine PFA694E | 13.1 | External Mass Transfer Control Simulation | 21.16238
PFOS | Purofine PFA694E | 13.2 | External Mass Transfer Control Simulation | 20.55429
PFOS | Purofine PFA694E | 13.3 | External Mass Transfer Control Simulation | 19.99151
PFOS | Purofine PFA694E | 13.4 | External Mass Transfer Control Simulation | 19.47065
PFOS | Purofine PFA694E | 13.5 | External Mass Transfer Control Simulation | 18.9886
PFOS | Purofine PFA694E | 13.6 | External Mass Transfer Control Simulation | 18.54245
PFOS | Purofine PFA694E | 13.7 | External Mass Transfer Control Simulation | 18.12954
PFOS | Purofine PFA694E | 13.8 | External Mass Transfer Control Simulation | 17.7474
PFOS | Purofine PFA694E | 13.9 | External Mass Transfer Control Simulation | 17.39372
PFOS | Purofine PFA694E | 14 | External Mass Transfer Control Simulation | 17.06639
PFOS | Purofine PFA694E | 14.1 | External Mass Transfer Control Simulation | 16.76345
PFOS | Purofine PFA694E | 14.2 | External Mass Transfer Control Simulation | 16.48308
PFOS | Purofine PFA694E | 14.3 | External Mass Transfer Control Simulation | 16.22359
PFOS | Purofine PFA694E | 14.4 | External Mass Transfer Control Simulation | 15.98343
PFOS | Purofine PFA694E | 14.5 | External Mass Transfer Control Simulation | 15.76117
PFOS | Purofine PFA694E | 14.6 | External Mass Transfer Control Simulation | 15.55546
PFOS | Purofine PFA694E | 14.7 | External Mass Transfer Control Simulation | 15.36508
PFOS | Purofine PFA694E | 14.8 | External Mass Transfer Control Simulation | 15.18888
PFOS | Purofine PFA694E | 14.9 | External Mass Transfer Control Simulation | 15.02581
PFOS | Purofine PFA694E | 15 | External Mass Transfer Control Simulation | 14.87488
PFOS | Purofine PFA694E | 15.1 | External Mass Transfer Control Simulation | 14.7352
PFOS | Purofine PFA694E | 15.2 | External Mass Transfer Control Simulation | 14.60593
PFOS | Purofine PFA694E | 15.3 | External Mass Transfer Control Simulation | 14.48628
PFOS | Purofine PFA694E | 15.4 | External Mass Transfer Control Simulation | 14.37555
PFOS | Purofine PFA694E | 15.5 | External Mass Transfer Control Simulation | 14.27307
PFOS | Purofine PFA694E | 15.6 | External Mass Transfer Control Simulation | 14.17823
PFOS | Purofine PFA694E | 15.7 | External Mass Transfer Control Simulation | 14.09045
PFOS | Purofine PFA694E | 15.8 | External Mass Transfer Control Simulation | 14.0092
PFOS | Purofine PFA694E | 15.9 | External Mass Transfer Control Simulation | 13.93401
PFOS | Purofine PFA694E | 16 | External Mass Transfer Control Simulation | 13.86443
PFOS | Purofine PFA694E | 16.1 | External Mass Transfer Control Simulation | 13.80002
PFOS | Purofine PFA694E | 16.2 | External Mass Transfer Control Simulation | 13.74042
PFOS | Purofine PFA694E | 16.3 | External Mass Transfer Control Simulation | 13.68525
PFOS | Purofine PFA694E | 16.4 | External Mass Transfer Control Simulation | 13.6342
PFOS | Purofine PFA694E | 16.5 | External Mass Transfer Control Simulation | 13.58695
PFOS | Purofine PFA694E | 16.6 | External Mass Transfer Control Simulation | 13.54321
PFOS | Purofine PFA694E | 16.7 | External Mass Transfer Control Simulation | 13.50274
PFOS | Purofine PFA694E | 16.8 | External Mass Transfer Control Simulation | 13.46528
PFOS | Purofine PFA694E | 16.9 | External Mass Transfer Control Simulation | 13.43061
PFOS | Purofine PFA694E | 17 | External Mass Transfer Control Simulation | 13.39853
PFOS | Purofine PFA694E | 17.1 | External Mass Transfer Control Simulation | 13.36883
PFOS | Purofine PFA694E | 17.2 | External Mass Transfer Control Simulation | 13.34135
PFOS | Purofine PFA694E | 17.3 | External Mass Transfer Control Simulation | 13.31592
PFOS | Purofine PFA694E | 17.4 | External Mass Transfer Control Simulation | 13.29238
PFOS | Purofine PFA694E | 17.5 | External Mass Transfer Control Simulation | 13.27059
PFOS | Purofine PFA694E | 17.6 | External Mass Transfer Control Simulation | 13.25043
PFOS | Purofine PFA694E | 17.7 | External Mass Transfer Control Simulation | 13.23176
PFOS | Purofine PFA694E | 17.8 | External Mass Transfer Control Simulation | 13.21449
PFOS | Purofine PFA694E | 17.9 | External Mass Transfer Control Simulation | 13.19851
PFOS | Purofine PFA694E | 18 | External Mass Transfer Control Simulation | 13.18371
PFOS | Purofine PFA694E | 18.1 | External Mass Transfer Control Simulation | 13.17002
PFOS | Purofine PFA694E | 18.2 | External Mass Transfer Control Simulation | 13.15735
PFOS | Purofine PFA694E | 18.3 | External Mass Transfer Control Simulation | 13.14562
PFOS | Purofine PFA694E | 18.4 | External Mass Transfer Control Simulation | 13.13477
PFOS | Purofine PFA694E | 18.5 | External Mass Transfer Control Simulation | 13.12472
PFOS | Purofine PFA694E | 18.6 | External Mass Transfer Control Simulation | 13.11543
PFOS | Purofine PFA694E | 18.7 | External Mass Transfer Control Simulation | 13.10682
PFOS | Purofine PFA694E | 18.8 | External Mass Transfer Control Simulation | 13.09886
PFOS | Purofine PFA694E | 18.9 | External Mass Transfer Control Simulation | 13.09149
PFOS | Purofine PFA694E | 19 | External Mass Transfer Control Simulation | 13.08467
PFOS | Purofine PFA694E | 19.1 | External Mass Transfer Control Simulation | 13.07835
PFOS | Purofine PFA694E | 19.2 | External Mass Transfer Control Simulation | 13.07251
PFOS | Purofine PFA694E | 19.3 | External Mass Transfer Control Simulation | 13.0671
PFOS | Purofine PFA694E | 19.4 | External Mass Transfer Control Simulation | 13.0621
PFOS | Purofine PFA694E | 19.5 | External Mass Transfer Control Simulation | 13.05747
PFOS | Purofine PFA694E | 19.6 | External Mass Transfer Control Simulation | 13.05318
PFOS | Purofine PFA694E | 19.7 | External Mass Transfer Control Simulation | 13.04921
PFOS | Purofine PFA694E | 19.8 | External Mass Transfer Control Simulation | 13.04554
PFOS | Purofine PFA694E | 19.9 | External Mass Transfer Control Simulation | 13.04214
PFOS | Purofine PFA694E | 20 | External Mass Transfer Control Simulation | 13.039
PFOS | Purofine PFA694E | 20.1 | External Mass Transfer Control Simulation | 13.03609
PFOS | Purofine PFA694E | 20.2 | External Mass Transfer Control Simulation | 13.0334
PFOS | Purofine PFA694E | 20.3 | External Mass Transfer Control Simulation | 13.0309
PFOS | Purofine PFA694E | 20.4 | External Mass Transfer Control Simulation | 13.02859
PFOS | Purofine PFA694E | 20.5 | External Mass Transfer Control Simulation | 13.02646
PFOS | Purofine PFA694E | 20.6 | External Mass Transfer Control Simulation | 13.02448
PFOS | Purofine PFA694E | 20.7 | External Mass Transfer Control Simulation | 13.02265
PFOS | Purofine PFA694E | 20.8 | External Mass Transfer Control Simulation | 13.02096
PFOS | Purofine PFA694E | 20.9 | External Mass Transfer Control Simulation | 13.01939
PFOS | Purofine PFA694E | 21 | External Mass Transfer Control Simulation | 13.01794
PFOS | Purofine PFA694E | 21.1 | External Mass Transfer Control Simulation | 13.0166
PFOS | Purofine PFA694E | 21.2 | External Mass Transfer Control Simulation | 13.01536
PFOS | Purofine PFA694E | 21.3 | External Mass Transfer Control Simulation | 13.01421
PFOS | Purofine PFA694E | 21.4 | External Mass Transfer Control Simulation | 13.01315
PFOS | Purofine PFA694E | 21.5 | External Mass Transfer Control Simulation | 13.01216
PFOS | Purofine PFA694E | 21.6 | External Mass Transfer Control Simulation | 13.01125
PFOS | Purofine PFA694E | 21.7 | External Mass Transfer Control Simulation | 13.01041
PFOS | Purofine PFA694E | 21.8 | External Mass Transfer Control Simulation | 13.00963
PFOS | Purofine PFA694E | 21.9 | External Mass Transfer Control Simulation | 13.0089
PFOS | Purofine PFA694E | 22 | External Mass Transfer Control Simulation | 13.00823
PFOS | Purofine PFA694E | 22.1 | External Mass Transfer Control Simulation | 13.00762
PFOS | Purofine PFA694E | 22.2 | External Mass Transfer Control Simulation | 13.00704
PFOS | Purofine PFA694E | 22.3 | External Mass Transfer Control Simulation | 13.00651
PFOS | Purofine PFA694E | 22.4 | External Mass Transfer Control Simulation | 13.00602
PFOS | Purofine PFA694E | 22.5 | External Mass Transfer Control Simulation | 13.00557
PFOS | Purofine PFA694E | 22.6 | External Mass Transfer Control Simulation | 13.00515
PFOS | Purofine PFA694E | 22.7 | External Mass Transfer Control Simulation | 13.00476
PFOS | Purofine PFA694E | 22.8 | External Mass Transfer Control Simulation | 13.0044
PFOS | Purofine PFA694E | 22.9 | External Mass Transfer Control Simulation | 13.00407
PFOS | Purofine PFA694E | 23 | External Mass Transfer Control Simulation | 13.00376
PFOS | Purofine PFA694E | 23.1 | External Mass Transfer Control Simulation | 13.00347
PFOS | Purofine PFA694E | 23.2 | External Mass Transfer Control Simulation | 13.00321
PFOS | Purofine PFA694E | 23.3 | External Mass Transfer Control Simulation | 13.00296
PFOS | Purofine PFA694E | 23.4 | External Mass Transfer Control Simulation | 13.00274
PFOS | Purofine PFA694E | 23.5 | External Mass Transfer Control Simulation | 13.00253
PFOS | Purofine PFA694E | 23.6 | External Mass Transfer Control Simulation | 13.00234
PFOS | Purofine PFA694E | 23.7 | External Mass Transfer Control Simulation | 13.00216
PFOS | Purofine PFA694E | 23.8 | External Mass Transfer Control Simulation | 13.00199
PFOS | Purofine PFA694E | 23.9 | External Mass Transfer Control Simulation | 13.00184
PFOS | Purofine PFA694E | 24 | External Mass Transfer Control Simulation | 13.00169
PFOS | Purofine PFA694E | 24.1 | External Mass Transfer Control Simulation | 13.00156
PFOS | Purofine PFA694E | 24.2 | External Mass Transfer Control Simulation | 13.00144
PFOS | Purofine PFA694E | 24.3 | External Mass Transfer Control Simulation | 13.00133
PFOS | Purofine PFA694E | 24.4 | External Mass Transfer Control Simulation | 13.00122
PFOS | Purofine PFA694E | 24.5 | External Mass Transfer Control Simulation | 13.00113
PFOS | Purofine PFA694E | 24.6 | External Mass Transfer Control Simulation | 13.00104
PFOS | Purofine PFA694E | 24.7 | External Mass Transfer Control Simulation | 13.00096
PFOS | Purofine PFA694E | 24.8 | External Mass Transfer Control Simulation | 13.00088
PFOS | Purofine PFA694E | 24.9 | External Mass Transfer Control Simulation | 13.00081
PFOS | Purofine PFA694E | 25 | External Mass Transfer Control Simulation | 13.00074
PFOS | Purofine PFA694E | 25.1 | External Mass Transfer Control Simulation | 13.00068
PFOS | Purofine PFA694E | 25.2 | External Mass Transfer Control Simulation | 13.00063
PFOS | Purofine PFA694E | 25.3 | External Mass Transfer Control Simulation | 13.00057
PFOS | Purofine PFA694E | 25.4 | External Mass Transfer Control Simulation | 13.00053
PFOS | Purofine PFA694E | 25.5 | External Mass Transfer Control Simulation | 13.00048
PFOS | Purofine PFA694E | 25.6 | External Mass Transfer Control Simulation | 13.00044
PFOS | Purofine PFA694E | 25.7 | External Mass Transfer Control Simulation | 13.0004
PFOS | Purofine PFA694E | 25.8 | External Mass Transfer Control Simulation | 13.00037
PFOS | Purofine PFA694E | 25.9 | External Mass Transfer Control Simulation | 13.00033
PFOS | Purofine PFA694E | 26 | External Mass Transfer Control Simulation | 13.0003
PFOS | Purofine PFA694E | 26.1 | External Mass Transfer Control Simulation | 13.00028
PFOS | Purofine PFA694E | 26.2 | External Mass Transfer Control Simulation | 13.00025
PFOS | Purofine PFA694E | 26.3 | External Mass Transfer Control Simulation | 13.00023
PFOS | Purofine PFA694E | 26.4 | External Mass Transfer Control Simulation | 13.0002
PFOS | Purofine PFA694E | 26.5 | External Mass Transfer Control Simulation | 13.00018
PFOS | Purofine PFA694E | 26.6 | External Mass Transfer Control Simulation | 13.00016
PFOS | Purofine PFA694E | 26.7 | External Mass Transfer Control Simulation | 13.00015
PFOS | Purofine PFA694E | 26.8 | External Mass Transfer Control Simulation | 13.00013
PFOS | Purofine PFA694E | 26.9 | External Mass Transfer Control Simulation | 13.00012
PFOS | Purofine PFA694E | 27 | External Mass Transfer Control Simulation | 13.0001
PFOS | Purofine PFA694E | 27.1 | External Mass Transfer Control Simulation | 13.00009
PFOS | Purofine PFA694E | 27.2 | External Mass Transfer Control Simulation | 13.00008
PFOS | Purofine PFA694E | 27.3 | External Mass Transfer Control Simulation | 13.00007
PFOS | Purofine PFA694E | 27.4 | External Mass Transfer Control Simulation | 13.00006
PFOS | Purofine PFA694E | 27.5 | External Mass Transfer Control Simulation | 13.00005
PFOS | Purofine PFA694E | 27.6 | External Mass Transfer Control Simulation | 13.00004
PFOS | Purofine PFA694E | 27.7 | External Mass Transfer Control Simulation | 13.00003
PFOS | Purofine PFA694E | 27.8 | External Mass Transfer Control Simulation | 13.00002
PFOS | Purofine PFA694E | 27.9 | External Mass Transfer Control Simulation | 13.00001
PFOS | Purofine PFA694E | 28 | External Mass Transfer Control Simulation | 13.00001
PFOS | Purofine PFA694E | 28.1 | External Mass Transfer Control Simulation | 13
PFOS | Purofine PFA694E | 28.2 | External Mass Transfer Control Simulation | 13
PFOS | Purofine PFA694E | 28.3 | External Mass Transfer Control Simulation | 12.99999
PFOS | Purofine PFA694E | 28.4 | External Mass Transfer Control Simulation | 12.99999
PFOS | Purofine PFA694E | 28.5 | External Mass Transfer Control Simulation | 12.99998
PFOS | Purofine PFA694E | 28.6 | External Mass Transfer Control Simulation | 12.99998
PFOS | Purofine PFA694E | 28.7 | External Mass Transfer Control Simulation | 12.99997
PFOS | Purofine PFA694E | 28.8 | External Mass Transfer Control Simulation | 12.99997
PFOS | Purofine PFA694E | 28.9 | External Mass Transfer Control Simulation | 12.99997
PFOS | Purofine PFA694E | 29 | External Mass Transfer Control Simulation | 12.99997
PFOS | Purofine PFA694E | 29.1 | External Mass Transfer Control Simulation | 12.99996
PFOS | Purofine PFA694E | 29.2 | External Mass Transfer Control Simulation | 12.99996
PFOS | Purofine PFA694E | 29.3 | External Mass Transfer Control Simulation | 12.99996
PFOS | Purofine PFA694E | 29.4 | External Mass Transfer Control Simulation | 12.99996
PFOS | Purofine PFA694E | 29.5 | External Mass Transfer Control Simulation | 12.99995
PFOS | Purofine PFA694E | 29.6 | External Mass Transfer Control Simulation | 12.99995
PFOS | Purofine PFA694E | 29.7 | External Mass Transfer Control Simulation | 12.99995
PFOS | Purofine PFA694E | 29.8 | External Mass Transfer Control Simulation | 12.99995
PFOS | Purofine PFA694E | 29.9 | External Mass Transfer Control Simulation | 12.99995
PFOS | Purofine PFA694E | 30 | External Mass Transfer Control Simulation | 12.99995
PFOS | Purofine PFA694E | 30.1 | External Mass Transfer Control Simulation | 12.99994
PFOS | Purofine PFA694E | 30.2 | External Mass Transfer Control Simulation | 12.99994
PFOS | Purofine PFA694E | 30.3 | External Mass Transfer Control Simulation | 12.99994
PFOS | Purofine PFA694E | 30.4 | External Mass Transfer Control Simulation | 12.99994
PFOS | Purofine PFA694E | 30.5 | External Mass Transfer Control Simulation | 12.99994
PFOS | Purofine PFA694E | 30.6 | External Mass Transfer Control Simulation | 12.99994
PFOS | Purofine PFA694E | 30.7 | External Mass Transfer Control Simulation | 12.99994
PFOS | Purofine PFA694E | 30.8 | External Mass Transfer Control Simulation | 12.99994
PFOS | Purofine PFA694E | 30.9 | External Mass Transfer Control Simulation | 12.99994
PFOS | Purofine PFA694E | 31 | External Mass Transfer Control Simulation | 12.99994
PFOS | Purofine PFA694E | 31.1 | External Mass Transfer Control Simulation | 12.99994
PFOS | Purofine PFA694E | 31.2 | External Mass Transfer Control Simulation | 12.99993
PFOS | Purofine PFA694E | 31.3 | External Mass Transfer Control Simulation | 12.99993
PFOS | Purofine PFA694E | 31.4 | External Mass Transfer Control Simulation | 12.99993
PFOS | Purofine PFA694E | 31.5 | External Mass Transfer Control Simulation | 12.99993
PFOS | Purofine PFA694E | 31.6 | External Mass Transfer Control Simulation | 12.99993
PFOS | Purofine PFA694E | 31.7 | External Mass Transfer Control Simulation | 12.99993
PFOS | Purofine PFA694E | 31.8 | External Mass Transfer Control Simulation | 12.99993
PFOS | Purofine PFA694E | 31.9 | External Mass Transfer Control Simulation | 12.99993
PFOS | Purofine PFA694E | 32 | External Mass Transfer Control Simulation | 12.99993
PFOS | Purofine PFA694E | 32.1 | External Mass Transfer Control Simulation | 12.99993
PFOS | Purofine PFA694E | 32.2 | External Mass Transfer Control Simulation | 12.99993
PFOS | Purofine PFA694E | 32.3 | External Mass Transfer Control Simulation | 12.99993
PFOS | Purofine PFA694E | 32.4 | External Mass Transfer Control Simulation | 12.99993
PFOS | Purofine PFA694E | 32.5 | External Mass Transfer Control Simulation | 12.99993
PFOS | Purofine PFA694E | 32.6 | External Mass Transfer Control Simulation | 12.99993
PFOS | Purofine PFA694E | 32.7 | External Mass Transfer Control Simulation | 12.99993
PFOS | Purofine PFA694E | 32.8 | External Mass Transfer Control Simulation | 12.99993
PFOS | Purofine PFA694E | 32.9 | External Mass Transfer Control Simulation | 12.99993
PFOS | Purofine PFA694E | 33 | External Mass Transfer Control Simulation | 12.99993
PFOS | Purofine PFA694E | 33.1 | External Mass Transfer Control Simulation | 12.99993
PFOS | Purofine PFA694E | 33.2 | External Mass Transfer Control Simulation | 12.99993
PFOS | Purofine PFA694E | 33.3 | External Mass Transfer Control Simulation | 12.99993
PFOS | Purofine PFA694E | 33.4 | External Mass Transfer Control Simulation | 12.99993
PFOS | Purofine PFA694E | 33.5 | External Mass Transfer Control Simulation | 12.99993
PFOS | Purofine PFA694E | 33.6 | External Mass Transfer Control Simulation | 12.99993
PFOS | Purofine PFA694E | 33.7 | External Mass Transfer Control Simulation | 12.99993
PFOS | Purofine PFA694E | 33.8 | External Mass Transfer Control Simulation | 12.99993
PFOS | Purofine PFA694E | 33.9 | External Mass Transfer Control Simulation | 12.99993
PFOS | Purofine PFA694E | 34 | External Mass Transfer Control Simulation | 12.99993
PFOS | Purofine PFA694E | 34.1 | External Mass Transfer Control Simulation | 12.99993
PFOS | Purofine PFA694E | 34.2 | External Mass Transfer Control Simulation | 12.99993
PFOS | Purofine PFA694E | 34.3 | External Mass Transfer Control Simulation | 12.99993
PFOS | Purofine PFA694E | 34.4 | External Mass Transfer Control Simulation | 12.99993
PFOS | Purofine PFA694E | 34.5 | External Mass Transfer Control Simulation | 12.99993
PFOS | Purofine PFA694E | 34.6 | External Mass Transfer Control Simulation | 12.99993
PFOS | Purofine PFA694E | 34.7 | External Mass Transfer Control Simulation | 12.99993
PFOS | Purofine PFA694E | 34.8 | External Mass Transfer Control Simulation | 12.99993
PFOS | Purofine PFA694E | 34.9 | External Mass Transfer Control Simulation | 12.99993
PFOS | Purofine PFA694E | 35 | External Mass Transfer Control Simulation | 12.99993
PFOS | Purofine PFA694E | 35.1 | External Mass Transfer Control Simulation | 12.99993
PFOS | Purofine PFA694E | 35.2 | External Mass Transfer Control Simulation | 12.99993
PFOS | Purofine PFA694E | 35.3 | External Mass Transfer Control Simulation | 12.99993
PFOS | Purofine PFA694E | 35.4 | External Mass Transfer Control Simulation | 12.99993
PFOS | Purofine PFA694E | 35.5 | External Mass Transfer Control Simulation | 12.99993
PFOS | Purofine PFA694E | 35.6 | External Mass Transfer Control Simulation | 12.99993
PFOS | Purofine PFA694E | 35.7 | External Mass Transfer Control Simulation | 12.99993
PFOS | Purofine PFA694E | 35.8 | External Mass Transfer Control Simulation | 12.99993
PFOS | Purofine PFA694E | 35.9 | External Mass Transfer Control Simulation | 12.99993
PFOS | Purofine PFA694E | 36 | External Mass Transfer Control Simulation | 12.99993
PFOS | Purofine PFA694E | 36.1 | External Mass Transfer Control Simulation | 12.99993
PFOS | Purofine PFA694E | 36.2 | External Mass Transfer Control Simulation | 12.99993
PFOS | Purofine PFA694E | 36.3 | External Mass Transfer Control Simulation | 12.99993
PFOS | Purofine PFA694E | 36.4 | External Mass Transfer Control Simulation | 12.99993
PFOS | Purofine PFA694E | 36.5 | External Mass Transfer Control Simulation | 12.99993
PFOS | Purofine PFA694E | 36.6 | External Mass Transfer Control Simulation | 12.99993
PFOS | Purofine PFA694E | 36.7 | External Mass Transfer Control Simulation | 12.99993
PFOS | Purofine PFA694E | 36.8 | External Mass Transfer Control Simulation | 12.99993
PFOS | Purofine PFA694E | 36.9 | External Mass Transfer Control Simulation | 12.99993
PFOS | Purofine PFA694E | 37 | External Mass Transfer Control Simulation | 12.99993
PFOS | Purofine PFA694E | 37.1 | External Mass Transfer Control Simulation | 12.99993
PFOS | Purofine PFA694E | 37.2 | External Mass Transfer Control Simulation | 12.99993
PFOS | Purofine PFA694E | 37.3 | External Mass Transfer Control Simulation | 12.99993
PFOS | Purofine PFA694E | 37.4 | External Mass Transfer Control Simulation | 12.99993
PFOS | Purofine PFA694E | 37.5 | External Mass Transfer Control Simulation | 12.99993
PFOS | Purofine PFA694E | 37.6 | External Mass Transfer Control Simulation | 12.99993
PFOS | Purofine PFA694E | 37.7 | External Mass Transfer Control Simulation | 12.99993
PFOS | Purofine PFA694E | 37.8 | External Mass Transfer Control Simulation | 12.99993
PFOS | Purofine PFA694E | 37.9 | External Mass Transfer Control Simulation | 12.99993
PFOS | Purofine PFA694E | 38 | External Mass Transfer Control Simulation | 12.99993
PFOS | Purofine PFA694E | 38.1 | External Mass Transfer Control Simulation | 12.99993
PFOS | Purofine PFA694E | 38.2 | External Mass Transfer Control Simulation | 12.99993
PFOS | Purofine PFA694E | 38.3 | External Mass Transfer Control Simulation | 12.99993
PFOS | Purofine PFA694E | 38.4 | External Mass Transfer Control Simulation | 12.99993
PFOS | Purofine PFA694E | 38.5 | External Mass Transfer Control Simulation | 12.99993
PFOS | Purofine PFA694E | 38.6 | External Mass Transfer Control Simulation | 12.99993
PFOS | Purofine PFA694E | 38.7 | External Mass Transfer Control Simulation | 12.99993
PFOS | Purofine PFA694E | 38.8 | External Mass Transfer Control Simulation | 12.99993
PFOS | Purofine PFA694E | 38.9 | External Mass Transfer Control Simulation | 12.99993
PFOS | Purofine PFA694E | 39 | External Mass Transfer Control Simulation | 12.99993
PFOS | Purofine PFA694E | 39.1 | External Mass Transfer Control Simulation | 12.99993
PFOS | Purofine PFA694E | 39.2 | External Mass Transfer Control Simulation | 12.99993
PFOS | Purofine PFA694E | 39.3 | External Mass Transfer Control Simulation | 12.99993
PFOS | Purofine PFA694E | 39.4 | External Mass Transfer Control Simulation | 12.99993
PFOS | Purofine PFA694E | 39.5 | External Mass Transfer Control Simulation | 12.99993
PFOS | Purofine PFA694E | 39.6 | External Mass Transfer Control Simulation | 12.99993
PFOS | Purofine PFA694E | 39.7 | External Mass Transfer Control Simulation | 12.99993
PFOS | Purofine PFA694E | 39.8 | External Mass Transfer Control Simulation | 12.99993
PFOS | Purofine PFA694E | 39.9 | External Mass Transfer Control Simulation | 12.99993
PFOS | Purofine PFA694E | 40 | External Mass Transfer Control Simulation | 12.99993
PFOS | Purofine PFA694E | 40.1 | External Mass Transfer Control Simulation | 12.99993
PFOS | Purofine PFA694E | 40.2 | External Mass Transfer Control Simulation | 12.99993
PFOS | Purofine PFA694E | 40.3 | External Mass Transfer Control Simulation | 12.99993
PFOS | Purofine PFA694E | 40.4 | External Mass Transfer Control Simulation | 12.99993
PFOS | Purofine PFA694E | 40.5 | External Mass Transfer Control Simulation | 12.99993
PFOS | Purofine PFA694E | 40.6 | External Mass Transfer Control Simulation | 12.99993
PFOS | Purofine PFA694E | 40.7 | External Mass Transfer Control Simulation | 12.99993
PFOS | Purofine PFA694E | 40.8 | External Mass Transfer Control Simulation | 12.99993
PFOS | PSR2 Plus Cl | 0 | External Mass Transfer Control Simulation | 207210.5
PFOS | PSR2 Plus Cl | 0.001 | External Mass Transfer Control Simulation | 207105
PFOS | PSR2 Plus Cl | 0.002 | External Mass Transfer Control Simulation | 206999.5
PFOS | PSR2 Plus Cl | 0.003 | External Mass Transfer Control Simulation | 206894.1
PFOS | PSR2 Plus Cl | 0.004 | External Mass Transfer Control Simulation | 206788.7
PFOS | PSR2 Plus Cl | 0.005 | External Mass Transfer Control Simulation | 206683.4
PFOS | PSR2 Plus Cl | 0.006 | External Mass Transfer Control Simulation | 206578.2
PFOS | PSR2 Plus Cl | 0.007 | External Mass Transfer Control Simulation | 206473
PFOS | PSR2 Plus Cl | 0.008 | External Mass Transfer Control Simulation | 206367.8
PFOS | PSR2 Plus Cl | 0.009 | External Mass Transfer Control Simulation | 206262.7
PFOS | PSR2 Plus Cl | 0.1 | External Mass Transfer Control Simulation | 196920
PFOS | PSR2 Plus Cl | 0.2 | External Mass Transfer Control Simulation | 187140.5
PFOS | PSR2 Plus Cl | 0.3 | External Mass Transfer Control Simulation | 177846.8
PFOS | PSR2 Plus Cl | 0.4 | External Mass Transfer Control Simulation | 169014.6
PFOS | PSR2 Plus Cl | 0.5 | External Mass Transfer Control Simulation | 160621.1
PFOS | PSR2 Plus Cl | 0.6 | External Mass Transfer Control Simulation | 152644.5
PFOS | PSR2 Plus Cl | 0.7 | External Mass Transfer Control Simulation | 145064.1
PFOS | PSR2 Plus Cl | 0.8 | External Mass Transfer Control Simulation | 137860.1
PFOS | PSR2 Plus Cl | 0.9 | External Mass Transfer Control Simulation | 131013.9
PFOS | PSR2 Plus Cl | 1 | External Mass Transfer Control Simulation | 124507.8
PFOS | PSR2 Plus Cl | 1.1 | External Mass Transfer Control Simulation | 118324.7
PFOS | PSR2 Plus Cl | 1.2 | External Mass Transfer Control Simulation | 112448.8
PFOS | PSR2 Plus Cl | 1.3 | External Mass Transfer Control Simulation | 106864.7
PFOS | PSR2 Plus Cl | 1.4 | External Mass Transfer Control Simulation | 101558
PFOS | PSR2 Plus Cl | 1.5 | External Mass Transfer Control Simulation | 96514.78
PFOS | PSR2 Plus Cl | 1.6 | External Mass Transfer Control Simulation | 91722.06
PFOS | PSR2 Plus Cl | 1.7 | External Mass Transfer Control Simulation | 87167.38
PFOS | PSR2 Plus Cl | 1.8 | External Mass Transfer Control Simulation | 82838.92
PFOS | PSR2 Plus Cl | 1.9 | External Mass Transfer Control Simulation | 78725.43
PFOS | PSR2 Plus Cl | 2 | External Mass Transfer Control Simulation | 74816.24
PFOS | PSR2 Plus Cl | 2.1 | External Mass Transfer Control Simulation | 71101.21
PFOS | PSR2 Plus Cl | 2.2 | External Mass Transfer Control Simulation | 67570.68
PFOS | PSR2 Plus Cl | 2.3 | External Mass Transfer Control Simulation | 64215.51
PFOS | PSR2 Plus Cl | 2.4 | External Mass Transfer Control Simulation | 61026.97
PFOS | PSR2 Plus Cl | 2.5 | External Mass Transfer Control Simulation | 57996.8
PFOS | PSR2 Plus Cl | 2.6 | External Mass Transfer Control Simulation | 55117.12
PFOS | PSR2 Plus Cl | 2.7 | External Mass Transfer Control Simulation | 52380.46
PFOS | PSR2 Plus Cl | 2.8 | External Mass Transfer Control Simulation | 49779.72
PFOS | PSR2 Plus Cl | 2.9 | External Mass Transfer Control Simulation | 47308.15
PFOS | PSR2 Plus Cl | 3 | External Mass Transfer Control Simulation | 44959.34
PFOS | PSR2 Plus Cl | 3.1 | External Mass Transfer Control Simulation | 42727.18
PFOS | PSR2 Plus Cl | 3.2 | External Mass Transfer Control Simulation | 40605.88
PFOS | PSR2 Plus Cl | 3.3 | External Mass Transfer Control Simulation | 38589.94
PFOS | PSR2 Plus Cl | 3.4 | External Mass Transfer Control Simulation | 36674.12
PFOS | PSR2 Plus Cl | 3.5 | External Mass Transfer Control Simulation | 34853.46
PFOS | PSR2 Plus Cl | 3.6 | External Mass Transfer Control Simulation | 33123.22
PFOS | PSR2 Plus Cl | 3.7 | External Mass Transfer Control Simulation | 31478.91
PFOS | PSR2 Plus Cl | 3.8 | External Mass Transfer Control Simulation | 29916.27
PFOS | PSR2 Plus Cl | 3.9 | External Mass Transfer Control Simulation | 28431.24
PFOS | PSR2 Plus Cl | 4 | External Mass Transfer Control Simulation | 27019.97
PFOS | PSR2 Plus Cl | 4.1 | External Mass Transfer Control Simulation | 25678.79
PFOS | PSR2 Plus Cl | 4.2 | External Mass Transfer Control Simulation | 24404.22
PFOS | PSR2 Plus Cl | 4.3 | External Mass Transfer Control Simulation | 23192.95
PFOS | PSR2 Plus Cl | 4.4 | External Mass Transfer Control Simulation | 22041.84
PFOS | PSR2 Plus Cl | 4.5 | External Mass Transfer Control Simulation | 20947.9
PFOS | PSR2 Plus Cl | 4.6 | External Mass Transfer Control Simulation | 19908.29
PFOS | PSR2 Plus Cl | 4.7 | External Mass Transfer Control Simulation | 18920.32
PFOS | PSR2 Plus Cl | 4.8 | External Mass Transfer Control Simulation | 17981.42
PFOS | PSR2 Plus Cl | 4.9 | External Mass Transfer Control Simulation | 17089.14
PFOS | PSR2 Plus Cl | 5 | External Mass Transfer Control Simulation | 16241.19
PFOS | PSR2 Plus Cl | 5.1 | External Mass Transfer Control Simulation | 15435.35
PFOS | PSR2 Plus Cl | 5.2 | External Mass Transfer Control Simulation | 14669.53
PFOS | PSR2 Plus Cl | 5.3 | External Mass Transfer Control Simulation | 13941.74
PFOS | PSR2 Plus Cl | 5.4 | External Mass Transfer Control Simulation | 13250.1
PFOS | PSR2 Plus Cl | 5.5 | External Mass Transfer Control Simulation | 12592.82
PFOS | PSR2 Plus Cl | 5.6 | External Mass Transfer Control Simulation | 11968.17
PFOS | PSR2 Plus Cl | 5.7 | External Mass Transfer Control Simulation | 11374.56
PFOS | PSR2 Plus Cl | 5.8 | External Mass Transfer Control Simulation | 10810.42
PFOS | PSR2 Plus Cl | 5.9 | External Mass Transfer Control Simulation | 10274.3
PFOS | PSR2 Plus Cl | 6 | External Mass Transfer Control Simulation | 9764.811
PFOS | PSR2 Plus Cl | 6.1 | External Mass Transfer Control Simulation | 9280.625
PFOS | PSR2 Plus Cl | 6.2 | External Mass Transfer Control Simulation | 8820.486
PFOS | PSR2 Plus Cl | 6.3 | External Mass Transfer Control Simulation | 8383.201
PFOS | PSR2 Plus Cl | 6.4 | External Mass Transfer Control Simulation | 7967.634
PFOS | PSR2 Plus Cl | 6.5 | External Mass Transfer Control Simulation | 7572.706
PFOS | PSR2 Plus Cl | 6.6 | External Mass Transfer Control Simulation | 7197.393
PFOS | PSR2 Plus Cl | 6.7 | External Mass Transfer Control Simulation | 6840.72
PFOS | PSR2 Plus Cl | 6.8 | External Mass Transfer Control Simulation | 6501.762
PFOS | PSR2 Plus Cl | 6.9 | External Mass Transfer Control Simulation | 6179.638
PFOS | PSR2 Plus Cl | 7 | External Mass Transfer Control Simulation | 5873.513
PFOS | PSR2 Plus Cl | 7.1 | External Mass Transfer Control Simulation | 5582.592
PFOS | PSR2 Plus Cl | 7.2 | External Mass Transfer Control Simulation | 5306.12
PFOS | PSR2 Plus Cl | 7.3 | External Mass Transfer Control Simulation | 5043.379
PFOS | PSR2 Plus Cl | 7.4 | External Mass Transfer Control Simulation | 4793.688
PFOS | PSR2 Plus Cl | 7.5 | External Mass Transfer Control Simulation | 4556.398
PFOS | PSR2 Plus Cl | 7.6 | External Mass Transfer Control Simulation | 4330.893
PFOS | PSR2 Plus Cl | 7.7 | External Mass Transfer Control Simulation | 4116.588
PFOS | PSR2 Plus Cl | 7.8 | External Mass Transfer Control Simulation | 3912.926
PFOS | PSR2 Plus Cl | 7.9 | External Mass Transfer Control Simulation | 3719.38
PFOS | PSR2 Plus Cl | 8 | External Mass Transfer Control Simulation | 3535.446
PFOS | PSR2 Plus Cl | 8.1 | External Mass Transfer Control Simulation | 3360.648
PFOS | PSR2 Plus Cl | 8.2 | External Mass Transfer Control Simulation | 3194.531
PFOS | PSR2 Plus Cl | 8.3 | External Mass Transfer Control Simulation | 3036.665
PFOS | PSR2 Plus Cl | 8.4 | External Mass Transfer Control Simulation | 2886.639
PFOS | PSR2 Plus Cl | 8.5 | External Mass Transfer Control Simulation | 2744.064
PFOS | PSR2 Plus Cl | 8.6 | External Mass Transfer Control Simulation | 2608.571
PFOS | PSR2 Plus Cl | 8.7 | External Mass Transfer Control Simulation | 2479.806
PFOS | PSR2 Plus Cl | 8.8 | External Mass Transfer Control Simulation | 2357.437
PFOS | PSR2 Plus Cl | 8.9 | External Mass Transfer Control Simulation | 2241.146
PFOS | PSR2 Plus Cl | 9 | External Mass Transfer Control Simulation | 2130.631
PFOS | PSR2 Plus Cl | 9.1 | External Mass Transfer Control Simulation | 2025.604
PFOS | PSR2 Plus Cl | 9.2 | External Mass Transfer Control Simulation | 1925.793
PFOS | PSR2 Plus Cl | 9.3 | External Mass Transfer Control Simulation | 1830.94
PFOS | PSR2 Plus Cl | 9.4 | External Mass Transfer Control Simulation | 1740.798
PFOS | PSR2 Plus Cl | 9.5 | External Mass Transfer Control Simulation | 1655.132
PFOS | PSR2 Plus Cl | 9.6 | External Mass Transfer Control Simulation | 1573.722
PFOS | PSR2 Plus Cl | 9.7 | External Mass Transfer Control Simulation | 1496.355
PFOS | PSR2 Plus Cl | 9.8 | External Mass Transfer Control Simulation | 1422.83
PFOS | PSR2 Plus Cl | 9.9 | External Mass Transfer Control Simulation | 1352.957
PFOS | PSR2 Plus Cl | 10 | External Mass Transfer Control Simulation | 1286.554
PFOS | PSR2 Plus Cl | 10.1 | External Mass Transfer Control Simulation | 1223.449
PFOS | PSR2 Plus Cl | 10.2 | External Mass Transfer Control Simulation | 1163.479
PFOS | PSR2 Plus Cl | 10.3 | External Mass Transfer Control Simulation | 1106.486
PFOS | PSR2 Plus Cl | 10.4 | External Mass Transfer Control Simulation | 1052.325
PFOS | PSR2 Plus Cl | 10.5 | External Mass Transfer Control Simulation | 1000.853
PFOS | PSR2 Plus Cl | 10.6 | External Mass Transfer Control Simulation | 951.9382
PFOS | PSR2 Plus Cl | 10.7 | External Mass Transfer Control Simulation | 905.4525
PFOS | PSR2 Plus Cl | 10.8 | External Mass Transfer Control Simulation | 861.2755
PFOS | PSR2 Plus Cl | 10.9 | External Mass Transfer Control Simulation | 819.2926
PFOS | PSR2 Plus Cl | 11 | External Mass Transfer Control Simulation | 779.3949
PFOS | PSR2 Plus Cl | 11.1 | External Mass Transfer Control Simulation | 741.4787
PFOS | PSR2 Plus Cl | 11.2 | External Mass Transfer Control Simulation | 705.4456
PFOS | PSR2 Plus Cl | 11.3 | External Mass Transfer Control Simulation | 671.2022
PFOS | PSR2 Plus Cl | 11.4 | External Mass Transfer Control Simulation | 638.6595
PFOS | PSR2 Plus Cl | 11.5 | External Mass Transfer Control Simulation | 607.7331
PFOS | PSR2 Plus Cl | 11.6 | External Mass Transfer Control Simulation | 578.3427
PFOS | PSR2 Plus Cl | 11.7 | External Mass Transfer Control Simulation | 550.4119
PFOS | PSR2 Plus Cl | 11.8 | External Mass Transfer Control Simulation | 523.8684
PFOS | PSR2 Plus Cl | 11.9 | External Mass Transfer Control Simulation | 498.6432
PFOS | PSR2 Plus Cl | 12 | External Mass Transfer Control Simulation | 474.6709
PFOS | PSR2 Plus Cl | 12.1 | External Mass Transfer Control Simulation | 451.8891
PFOS | PSR2 Plus Cl | 12.2 | External Mass Transfer Control Simulation | 430.2388
PFOS | PSR2 Plus Cl | 12.3 | External Mass Transfer Control Simulation | 409.6638
PFOS | PSR2 Plus Cl | 12.4 | External Mass Transfer Control Simulation | 390.1107
PFOS | PSR2 Plus Cl | 12.5 | External Mass Transfer Control Simulation | 371.5287
PFOS | PSR2 Plus Cl | 12.6 | External Mass Transfer Control Simulation | 353.8696
PFOS | PSR2 Plus Cl | 12.7 | External Mass Transfer Control Simulation | 337.0876
PFOS | PSR2 Plus Cl | 12.8 | External Mass Transfer Control Simulation | 321.1391
PFOS | PSR2 Plus Cl | 12.9 | External Mass Transfer Control Simulation | 305.9826
PFOS | PSR2 Plus Cl | 13 | External Mass Transfer Control Simulation | 291.579
PFOS | PSR2 Plus Cl | 13.1 | External Mass Transfer Control Simulation | 277.8906
PFOS | PSR2 Plus Cl | 13.2 | External Mass Transfer Control Simulation | 264.8822
PFOS | PSR2 Plus Cl | 13.3 | External Mass Transfer Control Simulation | 252.5198
PFOS | PSR2 Plus Cl | 13.4 | External Mass Transfer Control Simulation | 240.7714
PFOS | PSR2 Plus Cl | 13.5 | External Mass Transfer Control Simulation | 229.6065
PFOS | PSR2 Plus Cl | 13.6 | External Mass Transfer Control Simulation | 218.9962
PFOS | PSR2 Plus Cl | 13.7 | External Mass Transfer Control Simulation | 208.9127
PFOS | PSR2 Plus Cl | 13.8 | External Mass Transfer Control Simulation | 199.3301
PFOS | PSR2 Plus Cl | 13.9 | External Mass Transfer Control Simulation | 190.2235
PFOS | PSR2 Plus Cl | 14 | External Mass Transfer Control Simulation | 181.5691
PFOS | PSR2 Plus Cl | 14.1 | External Mass Transfer Control Simulation | 173.3446
PFOS | PSR2 Plus Cl | 14.2 | External Mass Transfer Control Simulation | 165.5285
PFOS | PSR2 Plus Cl | 14.3 | External Mass Transfer Control Simulation | 158.1006
PFOS | PSR2 Plus Cl | 14.4 | External Mass Transfer Control Simulation | 151.0417
PFOS | PSR2 Plus Cl | 14.5 | External Mass Transfer Control Simulation | 144.3333
PFOS | PSR2 Plus Cl | 14.6 | External Mass Transfer Control Simulation | 137.9581
PFOS | PSR2 Plus Cl | 14.7 | External Mass Transfer Control Simulation | 131.8995
PFOS | PSR2 Plus Cl | 14.8 | External Mass Transfer Control Simulation | 126.1419
PFOS | PSR2 Plus Cl | 14.9 | External Mass Transfer Control Simulation | 120.6702
PFOS | PSR2 Plus Cl | 15 | External Mass Transfer Control Simulation | 115.4702
PFOS | PSR2 Plus Cl | 15.1 | External Mass Transfer Control Simulation | 110.5286
PFOS | PSR2 Plus Cl | 15.2 | External Mass Transfer Control Simulation | 105.8323
PFOS | PSR2 Plus Cl | 15.3 | External Mass Transfer Control Simulation | 101.3693
PFOS | PSR2 Plus Cl | 15.4 | External Mass Transfer Control Simulation | 97.12797
PFOS | PSR2 Plus Cl | 15.5 | External Mass Transfer Control Simulation | 93.09728
PFOS | PSR2 Plus Cl | 15.6 | External Mass Transfer Control Simulation | 89.26678
PFOS | PSR2 Plus Cl | 15.7 | External Mass Transfer Control Simulation | 85.62652
PFOS | PSR2 Plus Cl | 15.8 | External Mass Transfer Control Simulation | 82.16707
PFOS | PSR2 Plus Cl | 15.9 | External Mass Transfer Control Simulation | 78.87942
PFOS | PSR2 Plus Cl | 16 | External Mass Transfer Control Simulation | 75.75507
PFOS | PSR2 Plus Cl | 16.1 | External Mass Transfer Control Simulation | 72.78588
PFOS | PSR2 Plus Cl | 16.2 | External Mass Transfer Control Simulation | 69.96417
PFOS | PSR2 Plus Cl | 16.3 | External Mass Transfer Control Simulation | 67.2826
PFOS | PSR2 Plus Cl | 16.4 | External Mass Transfer Control Simulation | 64.73421
PFOS | PSR2 Plus Cl | 16.5 | External Mass Transfer Control Simulation | 62.31239
PFOS | PSR2 Plus Cl | 16.6 | External Mass Transfer Control Simulation | 60.01085
PFOS | PSR2 Plus Cl | 16.7 | External Mass Transfer Control Simulation | 57.82362
PFOS | PSR2 Plus Cl | 16.8 | External Mass Transfer Control Simulation | 55.74502
PFOS | PSR2 Plus Cl | 16.9 | External Mass Transfer Control Simulation | 53.76966
PFOS | PSR2 Plus Cl | 17 | External Mass Transfer Control Simulation | 51.89241
PFOS | PSR2 Plus Cl | 17.1 | External Mass Transfer Control Simulation | 50.10839
PFOS | PSR2 Plus Cl | 17.2 | External Mass Transfer Control Simulation | 48.41297
PFOS | PSR2 Plus Cl | 17.3 | External Mass Transfer Control Simulation | 46.80176
PFOS | PSR2 Plus Cl | 17.4 | External Mass Transfer Control Simulation | 45.27058
PFOS | PSR2 Plus Cl | 17.5 | External Mass Transfer Control Simulation | 43.81544
PFOS | PSR2 Plus Cl | 17.6 | External Mass Transfer Control Simulation | 42.43257
PFOS | PSR2 Plus Cl | 17.7 | External Mass Transfer Control Simulation | 41.11839
PFOS | PSR2 Plus Cl | 17.8 | External Mass Transfer Control Simulation | 39.86947
PFOS | PSR2 Plus Cl | 17.9 | External Mass Transfer Control Simulation | 38.68258
PFOS | PSR2 Plus Cl | 18 | External Mass Transfer Control Simulation | 37.55464
PFOS | PSR2 Plus Cl | 18.1 | External Mass Transfer Control Simulation | 36.48273
PFOS | PSR2 Plus Cl | 18.2 | External Mass Transfer Control Simulation | 35.46405
PFOS | PSR2 Plus Cl | 18.3 | External Mass Transfer Control Simulation | 34.49596
PFOS | PSR2 Plus Cl | 18.4 | External Mass Transfer Control Simulation | 33.57595
PFOS | PSR2 Plus Cl | 18.5 | External Mass Transfer Control Simulation | 32.70164
PFOS | PSR2 Plus Cl | 18.6 | External Mass Transfer Control Simulation | 31.87075
PFOS | PSR2 Plus Cl | 18.7 | External Mass Transfer Control Simulation | 31.08113
PFOS | PSR2 Plus Cl | 18.8 | External Mass Transfer Control Simulation | 30.33072
PFOS | PSR2 Plus Cl | 18.9 | External Mass Transfer Control Simulation | 29.61759
PFOS | PSR2 Plus Cl | 19 | External Mass Transfer Control Simulation | 28.93987
PFOS | PSR2 Plus Cl | 19.1 | External Mass Transfer Control Simulation | 28.29582
PFOS | PSR2 Plus Cl | 19.2 | External Mass Transfer Control Simulation | 27.68375
PFOS | PSR2 Plus Cl | 19.3 | External Mass Transfer Control Simulation | 27.10208
PFOS | PSR2 Plus Cl | 19.4 | External Mass Transfer Control Simulation | 26.5493
PFOS | PSR2 Plus Cl | 19.5 | External Mass Transfer Control Simulation | 26.02397
PFOS | PSR2 Plus Cl | 19.6 | External Mass Transfer Control Simulation | 25.52473
PFOS | PSR2 Plus Cl | 19.7 | External Mass Transfer Control Simulation | 25.05029
PFOS | PSR2 Plus Cl | 19.8 | External Mass Transfer Control Simulation | 24.59942
PFOS | PSR2 Plus Cl | 19.9 | External Mass Transfer Control Simulation | 24.17093
PFOS | PSR2 Plus Cl | 20 | External Mass Transfer Control Simulation | 23.76373
PFOS | PSR2 Plus Cl | 20.1 | External Mass Transfer Control Simulation | 23.37675
PFOS | PSR2 Plus Cl | 20.2 | External Mass Transfer Control Simulation | 23.00899
PFOS | PSR2 Plus Cl | 20.3 | External Mass Transfer Control Simulation | 22.6595
PFOS | PSR2 Plus Cl | 20.4 | External Mass Transfer Control Simulation | 22.32737
PFOS | PSR2 Plus Cl | 20.5 | External Mass Transfer Control Simulation | 22.01173
PFOS | PSR2 Plus Cl | 20.6 | External Mass Transfer Control Simulation | 21.71176
PFOS | PSR2 Plus Cl | 20.7 | External Mass Transfer Control Simulation | 21.4267
PFOS | PSR2 Plus Cl | 20.8 | External Mass Transfer Control Simulation | 21.15579
PFOS | PSR2 Plus Cl | 20.9 | External Mass Transfer Control Simulation | 20.89834
PFOS | PSR2 Plus Cl | 21 | External Mass Transfer Control Simulation | 20.65367
PFOS | PSR2 Plus Cl | 21.1 | External Mass Transfer Control Simulation | 20.42116
PFOS | PSR2 Plus Cl | 21.2 | External Mass Transfer Control Simulation | 20.20019
PFOS | PSR2 Plus Cl | 21.3 | External Mass Transfer Control Simulation | 19.9902
PFOS | PSR2 Plus Cl | 21.4 | External Mass Transfer Control Simulation | 19.79064
PFOS | PSR2 Plus Cl | 21.5 | External Mass Transfer Control Simulation | 19.60099
PFOS | PSR2 Plus Cl | 21.6 | External Mass Transfer Control Simulation | 19.42076
PFOS | PSR2 Plus Cl | 21.7 | External Mass Transfer Control Simulation | 19.24948
PFOS | PSR2 Plus Cl | 21.8 | External Mass Transfer Control Simulation | 19.0867
PFOS | PSR2 Plus Cl | 21.9 | External Mass Transfer Control Simulation | 18.93201
PFOS | PSR2 Plus Cl | 22 | External Mass Transfer Control Simulation | 18.78501
PFOS | PSR2 Plus Cl | 22.1 | External Mass Transfer Control Simulation | 18.6453
PFOS | PSR2 Plus Cl | 22.2 | External Mass Transfer Control Simulation | 18.51254
PFOS | PSR2 Plus Cl | 22.3 | External Mass Transfer Control Simulation | 18.38637
PFOS | PSR2 Plus Cl | 22.4 | External Mass Transfer Control Simulation | 18.26646
PFOS | PSR2 Plus Cl | 22.5 | External Mass Transfer Control Simulation | 18.15251
PFOS | PSR2 Plus Cl | 22.6 | External Mass Transfer Control Simulation | 18.04422
PFOS | PSR2 Plus Cl | 22.7 | External Mass Transfer Control Simulation | 17.94131
PFOS | PSR2 Plus Cl | 22.8 | External Mass Transfer Control Simulation | 17.8435
PFOS | PSR2 Plus Cl | 22.9 | External Mass Transfer Control Simulation | 17.75056
PFOS | PSR2 Plus Cl | 23 | External Mass Transfer Control Simulation | 17.66223
PFOS | PSR2 Plus Cl | 23.1 | External Mass Transfer Control Simulation | 17.57829
PFOS | PSR2 Plus Cl | 23.2 | External Mass Transfer Control Simulation | 17.49852
PFOS | PSR2 Plus Cl | 23.3 | External Mass Transfer Control Simulation | 17.42271
PFOS | PSR2 Plus Cl | 23.4 | External Mass Transfer Control Simulation | 17.35066
PFOS | PSR2 Plus Cl | 23.5 | External Mass Transfer Control Simulation | 17.2822
PFOS | PSR2 Plus Cl | 23.6 | External Mass Transfer Control Simulation | 17.21713
PFOS | PSR2 Plus Cl | 23.7 | External Mass Transfer Control Simulation | 17.1553
PFOS | PSR2 Plus Cl | 23.8 | External Mass Transfer Control Simulation | 17.09653
PFOS | PSR2 Plus Cl | 23.9 | External Mass Transfer Control Simulation | 17.04069
PFOS | PSR2 Plus Cl | 24 | External Mass Transfer Control Simulation | 16.98762
PFOS | PSR2 Plus Cl | 24.1 | External Mass Transfer Control Simulation | 16.93718
PFOS | PSR2 Plus Cl | 24.2 | External Mass Transfer Control Simulation | 16.88925
PFOS | PSR2 Plus Cl | 24.3 | External Mass Transfer Control Simulation | 16.8437
PFOS | PSR2 Plus Cl | 24.4 | External Mass Transfer Control Simulation | 16.80041
PFOS | PSR2 Plus Cl | 24.5 | External Mass Transfer Control Simulation | 16.75928
PFOS | PSR2 Plus Cl | 24.6 | External Mass Transfer Control Simulation | 16.72018
PFOS | PSR2 Plus Cl | 24.7 | External Mass Transfer Control Simulation | 16.68303
PFOS | PSR2 Plus Cl | 24.8 | External Mass Transfer Control Simulation | 16.64772
PFOS | PSR2 Plus Cl | 24.9 | External Mass Transfer Control Simulation | 16.61417
PFOS | PSR2 Plus Cl | 25 | External Mass Transfer Control Simulation | 16.58228
PFOS | PSR2 Plus Cl | 25.1 | External Mass Transfer Control Simulation | 16.55197
PFOS | PSR2 Plus Cl | 25.2 | External Mass Transfer Control Simulation | 16.52318
PFOS | PSR2 Plus Cl | 25.3 | External Mass Transfer Control Simulation | 16.49581
PFOS | PSR2 Plus Cl | 25.4 | External Mass Transfer Control Simulation | 16.4698
PFOS | PSR2 Plus Cl | 25.5 | External Mass Transfer Control Simulation | 16.44508
PFOS | PSR2 Plus Cl | 25.6 | External Mass Transfer Control Simulation | 16.42159
PFOS | PSR2 Plus Cl | 25.7 | External Mass Transfer Control Simulation | 16.39927
PFOS | PSR2 Plus Cl | 25.8 | External Mass Transfer Control Simulation | 16.37805
PFOS | PSR2 Plus Cl | 25.9 | External Mass Transfer Control Simulation | 16.35789
PFOS | PSR2 Plus Cl | 26 | External Mass Transfer Control Simulation | 16.33873
PFOS | PSR2 Plus Cl | 26.1 | External Mass Transfer Control Simulation | 16.32052
PFOS | PSR2 Plus Cl | 26.2 | External Mass Transfer Control Simulation | 16.30322
PFOS | PSR2 Plus Cl | 26.3 | External Mass Transfer Control Simulation | 16.28678
PFOS | PSR2 Plus Cl | 26.4 | External Mass Transfer Control Simulation | 16.27115
PFOS | PSR2 Plus Cl | 26.5 | External Mass Transfer Control Simulation | 16.2563
PFOS | PSR2 Plus Cl | 26.6 | External Mass Transfer Control Simulation | 16.24218
PFOS | PSR2 Plus Cl | 26.7 | External Mass Transfer Control Simulation | 16.22877
PFOS | PSR2 Plus Cl | 26.8 | External Mass Transfer Control Simulation | 16.21602
PFOS | PSR2 Plus Cl | 26.9 | External Mass Transfer Control Simulation | 16.20391
PFOS | PSR2 Plus Cl | 27 | External Mass Transfer Control Simulation | 16.1924
PFOS | PSR2 Plus Cl | 27.1 | External Mass Transfer Control Simulation | 16.18146
PFOS | PSR2 Plus Cl | 27.2 | External Mass Transfer Control Simulation | 16.17106
PFOS | PSR2 Plus Cl | 27.3 | External Mass Transfer Control Simulation | 16.16118
PFOS | PSR2 Plus Cl | 27.4 | External Mass Transfer Control Simulation | 16.15179
PFOS | PSR2 Plus Cl | 27.5 | External Mass Transfer Control Simulation | 16.14287
PFOS | PSR2 Plus Cl | 27.6 | External Mass Transfer Control Simulation | 16.13439
PFOS | PSR2 Plus Cl | 27.7 | External Mass Transfer Control Simulation | 16.12633
PFOS | PSR2 Plus Cl | 27.8 | External Mass Transfer Control Simulation | 16.11867
PFOS | PSR2 Plus Cl | 27.9 | External Mass Transfer Control Simulation | 16.11139
PFOS | PSR2 Plus Cl | 28 | External Mass Transfer Control Simulation | 16.10448
PFOS | PSR2 Plus Cl | 28.1 | External Mass Transfer Control Simulation | 16.0979
PFOS | PSR2 Plus Cl | 28.2 | External Mass Transfer Control Simulation | 16.09165
PFOS | PSR2 Plus Cl | 28.3 | External Mass Transfer Control Simulation | 16.08572
PFOS | PSR2 Plus Cl | 28.4 | External Mass Transfer Control Simulation | 16.08008
PFOS | PSR2 Plus Cl | 28.5 | External Mass Transfer Control Simulation | 16.07471
PFOS | PSR2 Plus Cl | 28.6 | External Mass Transfer Control Simulation | 16.06962
PFOS | PSR2 Plus Cl | 28.7 | External Mass Transfer Control Simulation | 16.06478
PFOS | PSR2 Plus Cl | 28.8 | External Mass Transfer Control Simulation | 16.06018
PFOS | PSR2 Plus Cl | 28.9 | External Mass Transfer Control Simulation | 16.0558
PFOS | PSR2 Plus Cl | 29 | External Mass Transfer Control Simulation | 16.05165
PFOS | PSR2 Plus Cl | 29.1 | External Mass Transfer Control Simulation | 16.0477
PFOS | PSR2 Plus Cl | 29.2 | External Mass Transfer Control Simulation | 16.04394
PFOS | PSR2 Plus Cl | 29.3 | External Mass Transfer Control Simulation | 16.04038
PFOS | PSR2 Plus Cl | 29.4 | External Mass Transfer Control Simulation | 16.03699
PFOS | PSR2 Plus Cl | 29.5 | External Mass Transfer Control Simulation | 16.03377
PFOS | PSR2 Plus Cl | 29.6 | External Mass Transfer Control Simulation | 16.0307
PFOS | PSR2 Plus Cl | 29.7 | External Mass Transfer Control Simulation | 16.02779
PFOS | PSR2 Plus Cl | 29.8 | External Mass Transfer Control Simulation | 16.02503
PFOS | PSR2 Plus Cl | 29.9 | External Mass Transfer Control Simulation | 16.0224
PFOS | PSR2 Plus Cl | 30 | External Mass Transfer Control Simulation | 16.0199
PFOS | PSR2 Plus Cl | 30.1 | External Mass Transfer Control Simulation | 16.01753
PFOS | PSR2 Plus Cl | 30.2 | External Mass Transfer Control Simulation | 16.01528
PFOS | PSR2 Plus Cl | 30.3 | External Mass Transfer Control Simulation | 16.01313
PFOS | PSR2 Plus Cl | 30.4 | External Mass Transfer Control Simulation | 16.0111
PFOS | PSR2 Plus Cl | 30.5 | External Mass Transfer Control Simulation | 16.00916
PFOS | PSR2 Plus Cl | 30.6 | External Mass Transfer Control Simulation | 16.00732
PFOS | PSR2 Plus Cl | 30.7 | External Mass Transfer Control Simulation | 16.00557
PFOS | PSR2 Plus Cl | 30.8 | External Mass Transfer Control Simulation | 16.00391
PFOS | PSR2 Plus Cl | 30.9 | External Mass Transfer Control Simulation | 16.00233
PFOS | PSR2 Plus Cl | 31 | External Mass Transfer Control Simulation | 16.00083
PFOS | PSR2 Plus Cl | 31.1 | External Mass Transfer Control Simulation | 15.99941
PFOS | PSR2 Plus Cl | 31.2 | External Mass Transfer Control Simulation | 15.99805
PFOS | PSR2 Plus Cl | 31.3 | External Mass Transfer Control Simulation | 15.99676
PFOS | PSR2 Plus Cl | 31.4 | External Mass Transfer Control Simulation | 15.99554
PFOS | PSR2 Plus Cl | 31.5 | External Mass Transfer Control Simulation | 15.99438
PFOS | PSR2 Plus Cl | 31.6 | External Mass Transfer Control Simulation | 15.99327
PFOS | PSR2 Plus Cl | 31.7 | External Mass Transfer Control Simulation | 15.99222
PFOS | PSR2 Plus Cl | 31.8 | External Mass Transfer Control Simulation | 15.99122
PFOS | PSR2 Plus Cl | 31.9 | External Mass Transfer Control Simulation | 15.99028
PFOS | PSR2 Plus Cl | 32 | External Mass Transfer Control Simulation | 15.98937
PFOS | PSR2 Plus Cl | 32.1 | External Mass Transfer Control Simulation | 15.98852
PFOS | PSR2 Plus Cl | 32.2 | External Mass Transfer Control Simulation | 15.9877
PFOS | PSR2 Plus Cl | 32.3 | External Mass Transfer Control Simulation | 15.98693
PFOS | PSR2 Plus Cl | 32.4 | External Mass Transfer Control Simulation | 15.98619
PFOS | PSR2 Plus Cl | 32.5 | External Mass Transfer Control Simulation | 15.9855
PFOS | PSR2 Plus Cl | 32.6 | External Mass Transfer Control Simulation | 15.98483
PFOS | PSR2 Plus Cl | 32.7 | External Mass Transfer Control Simulation | 15.9842
PFOS | PSR2 Plus Cl | 32.8 | External Mass Transfer Control Simulation | 15.9836
PFOS | PSR2 Plus Cl | 32.9 | External Mass Transfer Control Simulation | 15.98303
PFOS | PSR2 Plus Cl | 33 | External Mass Transfer Control Simulation | 15.98249
PFOS | PSR2 Plus Cl | 33.1 | External Mass Transfer Control Simulation | 15.98197
PFOS | PSR2 Plus Cl | 33.2 | External Mass Transfer Control Simulation | 15.98148
PFOS | PSR2 Plus Cl | 33.3 | External Mass Transfer Control Simulation | 15.98102
PFOS | PSR2 Plus Cl | 33.4 | External Mass Transfer Control Simulation | 15.98058
PFOS | PSR2 Plus Cl | 33.5 | External Mass Transfer Control Simulation | 15.98016
PFOS | PSR2 Plus Cl | 33.6 | External Mass Transfer Control Simulation | 15.97976
PFOS | PSR2 Plus Cl | 33.7 | External Mass Transfer Control Simulation | 15.97938
PFOS | PSR2 Plus Cl | 33.8 | External Mass Transfer Control Simulation | 15.97902
PFOS | PSR2 Plus Cl | 33.9 | External Mass Transfer Control Simulation | 15.97868
PFOS | PSR2 Plus Cl | 34 | External Mass Transfer Control Simulation | 15.97835
PFOS | PSR2 Plus Cl | 34.1 | External Mass Transfer Control Simulation | 15.97804
PFOS | PSR2 Plus Cl | 34.2 | External Mass Transfer Control Simulation | 15.97775
PFOS | PSR2 Plus Cl | 34.3 | External Mass Transfer Control Simulation | 15.97747
PFOS | PSR2 Plus Cl | 34.4 | External Mass Transfer Control Simulation | 15.9772
PFOS | PSR2 Plus Cl | 34.5 | External Mass Transfer Control Simulation | 15.97695
PFOS | PSR2 Plus Cl | 34.6 | External Mass Transfer Control Simulation | 15.97671
PFOS | PSR2 Plus Cl | 34.7 | External Mass Transfer Control Simulation | 15.97648
PFOS | PSR2 Plus Cl | 34.8 | External Mass Transfer Control Simulation | 15.97627
PFOS | PSR2 Plus Cl | 34.9 | External Mass Transfer Control Simulation | 15.97606
PFOS | PSR2 Plus Cl | 35 | External Mass Transfer Control Simulation | 15.97587
PFOS | PSR2 Plus Cl | 35.1 | External Mass Transfer Control Simulation | 15.97568
PFOS | PSR2 Plus Cl | 35.2 | External Mass Transfer Control Simulation | 15.9755
PFOS | PSR2 Plus Cl | 35.3 | External Mass Transfer Control Simulation | 15.97534
PFOS | PSR2 Plus Cl | 35.4 | External Mass Transfer Control Simulation | 15.97518
PFOS | PSR2 Plus Cl | 35.5 | External Mass Transfer Control Simulation | 15.97502
PFOS | PSR2 Plus Cl | 35.6 | External Mass Transfer Control Simulation | 15.97488
PFOS | PSR2 Plus Cl | 35.7 | External Mass Transfer Control Simulation | 15.97474
PFOS | PSR2 Plus Cl | 35.8 | External Mass Transfer Control Simulation | 15.97461
PFOS | PSR2 Plus Cl | 35.9 | External Mass Transfer Control Simulation | 15.97449
PFOS | PSR2 Plus Cl | 36 | External Mass Transfer Control Simulation | 15.97437
PFOS | PSR2 Plus Cl | 36.1 | External Mass Transfer Control Simulation | 15.97426
PFOS | PSR2 Plus Cl | 36.2 | External Mass Transfer Control Simulation | 15.97415
PFOS | PSR2 Plus Cl | 36.3 | External Mass Transfer Control Simulation | 15.97405
PFOS | PSR2 Plus Cl | 36.4 | External Mass Transfer Control Simulation | 15.97396
PFOS | PSR2 Plus Cl | 36.5 | External Mass Transfer Control Simulation | 15.97387
PFOS | PSR2 Plus Cl | 36.6 | External Mass Transfer Control Simulation | 15.97378
PFOS | PSR2 Plus Cl | 36.7 | External Mass Transfer Control Simulation | 15.9737
PFOS | PSR2 Plus Cl | 36.8 | External Mass Transfer Control Simulation | 15.97362
PFOS | PSR2 Plus Cl | 36.9 | External Mass Transfer Control Simulation | 15.97355
PFOS | PSR2 Plus Cl | 37 | External Mass Transfer Control Simulation | 15.97348
PFOS | PSR2 Plus Cl | 37.1 | External Mass Transfer Control Simulation | 15.97341
PFOS | PSR2 Plus Cl | 37.2 | External Mass Transfer Control Simulation | 15.97334
PFOS | PSR2 Plus Cl | 37.3 | External Mass Transfer Control Simulation | 15.97328
PFOS | PSR2 Plus Cl | 37.4 | External Mass Transfer Control Simulation | 15.97323
PFOS | PSR2 Plus Cl | 37.5 | External Mass Transfer Control Simulation | 15.97317
PFOS | PSR2 Plus Cl | 37.6 | External Mass Transfer Control Simulation | 15.97312
PFOS | PSR2 Plus Cl | 37.7 | External Mass Transfer Control Simulation | 15.97307
PFOS | PSR2 Plus Cl | 37.8 | External Mass Transfer Control Simulation | 15.97302
PFOS | PSR2 Plus Cl | 37.9 | External Mass Transfer Control Simulation | 15.97298
PFOS | PSR2 Plus Cl | 38 | External Mass Transfer Control Simulation | 15.97294
PFOS | PSR2 Plus Cl | 38.1 | External Mass Transfer Control Simulation | 15.9729
PFOS | PSR2 Plus Cl | 38.2 | External Mass Transfer Control Simulation | 15.97286
PFOS | PSR2 Plus Cl | 38.3 | External Mass Transfer Control Simulation | 15.97282
PFOS | PSR2 Plus Cl | 38.4 | External Mass Transfer Control Simulation | 15.97279
PFOS | PSR2 Plus Cl | 38.5 | External Mass Transfer Control Simulation | 15.97275
PFOS | PSR2 Plus Cl | 38.6 | External Mass Transfer Control Simulation | 15.97272
PFOS | PSR2 Plus Cl | 38.7 | External Mass Transfer Control Simulation | 15.97269
PFOS | PSR2 Plus Cl | 38.8 | External Mass Transfer Control Simulation | 15.97266
PFOS | PSR2 Plus Cl | 38.9 | External Mass Transfer Control Simulation | 15.97264
PFOS | PSR2 Plus Cl | 39 | External Mass Transfer Control Simulation | 15.97261
PFOS | PSR2 Plus Cl | 39.1 | External Mass Transfer Control Simulation | 15.97259
PFOS | PSR2 Plus Cl | 39.2 | External Mass Transfer Control Simulation | 15.97256
PFOS | PSR2 Plus Cl | 39.3 | External Mass Transfer Control Simulation | 15.97254
PFOS | PSR2 Plus Cl | 39.4 | External Mass Transfer Control Simulation | 15.97252
PFOS | PSR2 Plus Cl | 39.5 | External Mass Transfer Control Simulation | 15.9725
PFOS | PSR2 Plus Cl | 39.6 | External Mass Transfer Control Simulation | 15.97248
PFOS | PSR2 Plus Cl | 39.7 | External Mass Transfer Control Simulation | 15.97247
PFOS | PSR2 Plus Cl | 39.8 | External Mass Transfer Control Simulation | 15.97245
PFOS | PSR2 Plus Cl | 39.9 | External Mass Transfer Control Simulation | 15.97243
PFOS | PSR2 Plus Cl | 40 | External Mass Transfer Control Simulation | 15.97242
PFOS | PSR2 Plus Cl | 40.1 | External Mass Transfer Control Simulation | 15.9724
PFOS | PSR2 Plus Cl | 40.2 | External Mass Transfer Control Simulation | 15.97239
PFOS | PSR2 Plus Cl | 40.3 | External Mass Transfer Control Simulation | 15.97238
PFOS | PSR2 Plus Cl | 40.4 | External Mass Transfer Control Simulation | 15.97236
PFOS | PSR2 Plus Cl | 40.5 | External Mass Transfer Control Simulation | 15.97235
PFOS | PSR2 Plus Cl | 40.6 | External Mass Transfer Control Simulation | 15.97234
PFOS | PSR2 Plus Cl | 40.7 | External Mass Transfer Control Simulation | 15.97233
PFOS | PSR2 Plus Cl | 40.8 | External Mass Transfer Control Simulation | 15.97232
PFBA | CalRes 2304 | 0 | Internal Mass Transfer Control Simulation | 1048.637
PFBA | CalRes 2304 | 0.001 | Internal Mass Transfer Control Simulation | 980.6927
PFBA | CalRes 2304 | 0.002 | Internal Mass Transfer Control Simulation | 954.7835
PFBA | CalRes 2304 | 0.003 | Internal Mass Transfer Control Simulation | 935.7175
PFBA | CalRes 2304 | 0.004 | Internal Mass Transfer Control Simulation | 920.168
PFBA | CalRes 2304 | 0.005 | Internal Mass Transfer Control Simulation | 906.8504
PFBA | CalRes 2304 | 0.006 | Internal Mass Transfer Control Simulation | 895.1079
PFBA | CalRes 2304 | 0.007 | Internal Mass Transfer Control Simulation | 884.5515
PFBA | CalRes 2304 | 0.008 | Internal Mass Transfer Control Simulation | 874.9283
PFBA | CalRes 2304 | 0.009 | Internal Mass Transfer Control Simulation | 866.0634
PFBA | CalRes 2304 | 0.1 | Internal Mass Transfer Control Simulation | 610.0384
PFBA | CalRes 2304 | 0.2 | Internal Mass Transfer Control Simulation | 520.4977
PFBA | CalRes 2304 | 0.3 | Internal Mass Transfer Control Simulation | 469.5554
PFBA | CalRes 2304 | 0.4 | Internal Mass Transfer Control Simulation | 435.1099
PFBA | CalRes 2304 | 0.5 | Internal Mass Transfer Control Simulation | 409.7328
PFBA | CalRes 2304 | 0.6 | Internal Mass Transfer Control Simulation | 390.03
PFBA | CalRes 2304 | 0.7 | Internal Mass Transfer Control Simulation | 374.1774
PFBA | CalRes 2304 | 0.8 | Internal Mass Transfer Control Simulation | 361.0875
PFBA | CalRes 2304 | 0.9 | Internal Mass Transfer Control Simulation | 350.0636
PFBA | CalRes 2304 | 1 | Internal Mass Transfer Control Simulation | 340.6346
PFBA | CalRes 2304 | 1.1 | Internal Mass Transfer Control Simulation | 332.4685
PFBA | CalRes 2304 | 1.2 | Internal Mass Transfer Control Simulation | 325.3231
PFBA | CalRes 2304 | 1.3 | Internal Mass Transfer Control Simulation | 319.017
PFBA | CalRes 2304 | 1.4 | Internal Mass Transfer Control Simulation | 313.4112
PFBA | CalRes 2304 | 1.5 | Internal Mass Transfer Control Simulation | 308.3971
PFBA | CalRes 2304 | 1.6 | Internal Mass Transfer Control Simulation | 303.8885
PFBA | CalRes 2304 | 1.7 | Internal Mass Transfer Control Simulation | 299.8156
PFBA | CalRes 2304 | 1.8 | Internal Mass Transfer Control Simulation | 296.1216
PFBA | CalRes 2304 | 1.9 | Internal Mass Transfer Control Simulation | 292.7596
PFBA | CalRes 2304 | 2 | Internal Mass Transfer Control Simulation | 289.6905
PFBA | CalRes 2304 | 2.1 | Internal Mass Transfer Control Simulation | 286.8811
PFBA | CalRes 2304 | 2.2 | Internal Mass Transfer Control Simulation | 284.3034
PFBA | CalRes 2304 | 2.3 | Internal Mass Transfer Control Simulation | 281.9335
PFBA | CalRes 2304 | 2.4 | Internal Mass Transfer Control Simulation | 279.7506
PFBA | CalRes 2304 | 2.5 | Internal Mass Transfer Control Simulation | 277.7368
PFBA | CalRes 2304 | 2.6 | Internal Mass Transfer Control Simulation | 275.8763
PFBA | CalRes 2304 | 2.7 | Internal Mass Transfer Control Simulation | 274.1554
PFBA | CalRes 2304 | 2.8 | Internal Mass Transfer Control Simulation | 272.5618
PFBA | CalRes 2304 | 2.9 | Internal Mass Transfer Control Simulation | 271.0848
PFBA | CalRes 2304 | 3 | Internal Mass Transfer Control Simulation | 269.7146
PFBA | CalRes 2304 | 3.1 | Internal Mass Transfer Control Simulation | 268.4426
PFBA | CalRes 2304 | 3.2 | Internal Mass Transfer Control Simulation | 267.261
PFBA | CalRes 2304 | 3.3 | Internal Mass Transfer Control Simulation | 266.1627
PFBA | CalRes 2304 | 3.4 | Internal Mass Transfer Control Simulation | 265.1414
PFBA | CalRes 2304 | 3.5 | Internal Mass Transfer Control Simulation | 264.1913
PFBA | CalRes 2304 | 3.6 | Internal Mass Transfer Control Simulation | 263.307
PFBA | CalRes 2304 | 3.7 | Internal Mass Transfer Control Simulation | 262.4838
PFBA | CalRes 2304 | 3.8 | Internal Mass Transfer Control Simulation | 261.7172
PFBA | CalRes 2304 | 3.9 | Internal Mass Transfer Control Simulation | 261.0031
PFBA | CalRes 2304 | 4 | Internal Mass Transfer Control Simulation | 260.3378
PFBA | CalRes 2304 | 4.1 | Internal Mass Transfer Control Simulation | 259.7178
PFBA | CalRes 2304 | 4.2 | Internal Mass Transfer Control Simulation | 259.1399
PFBA | CalRes 2304 | 4.3 | Internal Mass Transfer Control Simulation | 258.6013
PFBA | CalRes 2304 | 4.4 | Internal Mass Transfer Control Simulation | 258.0991
PFBA | CalRes 2304 | 4.5 | Internal Mass Transfer Control Simulation | 257.6309
PFBA | CalRes 2304 | 4.6 | Internal Mass Transfer Control Simulation | 257.1943
PFBA | CalRes 2304 | 4.7 | Internal Mass Transfer Control Simulation | 256.7872
PFBA | CalRes 2304 | 4.8 | Internal Mass Transfer Control Simulation | 256.4074
PFBA | CalRes 2304 | 4.9 | Internal Mass Transfer Control Simulation | 256.0533
PFBA | CalRes 2304 | 5 | Internal Mass Transfer Control Simulation | 255.7229
PFBA | CalRes 2304 | 5.1 | Internal Mass Transfer Control Simulation | 255.4148
PFBA | CalRes 2304 | 5.2 | Internal Mass Transfer Control Simulation | 255.1274
PFBA | CalRes 2304 | 5.3 | Internal Mass Transfer Control Simulation | 254.8593
PFBA | CalRes 2304 | 5.4 | Internal Mass Transfer Control Simulation | 254.6091
PFBA | CalRes 2304 | 5.5 | Internal Mass Transfer Control Simulation | 254.3758
PFBA | CalRes 2304 | 5.6 | Internal Mass Transfer Control Simulation | 254.1581
PFBA | CalRes 2304 | 5.7 | Internal Mass Transfer Control Simulation | 253.9549
PFBA | CalRes 2304 | 5.8 | Internal Mass Transfer Control Simulation | 253.7655
PFBA | CalRes 2304 | 5.9 | Internal Mass Transfer Control Simulation | 253.5887
PFBA | CalRes 2304 | 6 | Internal Mass Transfer Control Simulation | 253.4237
PFBA | CalRes 2304 | 6.1 | Internal Mass Transfer Control Simulation | 253.2698
PFBA | CalRes 2304 | 6.2 | Internal Mass Transfer Control Simulation | 253.1262
PFBA | CalRes 2304 | 6.3 | Internal Mass Transfer Control Simulation | 252.9922
PFBA | CalRes 2304 | 6.4 | Internal Mass Transfer Control Simulation | 252.8672
PFBA | CalRes 2304 | 6.5 | Internal Mass Transfer Control Simulation | 252.7506
PFBA | CalRes 2304 | 6.6 | Internal Mass Transfer Control Simulation | 252.6418
PFBA | CalRes 2304 | 6.7 | Internal Mass Transfer Control Simulation | 252.5402
PFBA | CalRes 2304 | 6.8 | Internal Mass Transfer Control Simulation | 252.4455
PFBA | Purofine PFA694E | 0 | Internal Mass Transfer Control Simulation | 1048.637
PFBA | Purofine PFA694E | 0.001 | Internal Mass Transfer Control Simulation | 972.3022
PFBA | Purofine PFA694E | 0.002 | Internal Mass Transfer Control Simulation | 943.5435
PFBA | Purofine PFA694E | 0.003 | Internal Mass Transfer Control Simulation | 922.5069
PFBA | Purofine PFA694E | 0.004 | Internal Mass Transfer Control Simulation | 905.4302
PFBA | Purofine PFA694E | 0.005 | Internal Mass Transfer Control Simulation | 890.8625
PFBA | Purofine PFA694E | 0.006 | Internal Mass Transfer Control Simulation | 878.0624
PFBA | Purofine PFA694E | 0.007 | Internal Mass Transfer Control Simulation | 866.591
PFBA | Purofine PFA694E | 0.008 | Internal Mass Transfer Control Simulation | 856.1637
PFBA | Purofine PFA694E | 0.009 | Internal Mass Transfer Control Simulation | 846.5833
PFBA | Purofine PFA694E | 0.1 | Internal Mass Transfer Control Simulation | 581.1213
PFBA | Purofine PFA694E | 0.2 | Internal Mass Transfer Control Simulation | 494.025
PFBA | Purofine PFA694E | 0.3 | Internal Mass Transfer Control Simulation | 446.0906
PFBA | Purofine PFA694E | 0.4 | Internal Mass Transfer Control Simulation | 414.4657
PFBA | Purofine PFA694E | 0.5 | Internal Mass Transfer Control Simulation | 391.6468
PFBA | Purofine PFA694E | 0.6 | Internal Mass Transfer Control Simulation | 374.2634
PFBA | Purofine PFA694E | 0.7 | Internal Mass Transfer Control Simulation | 360.5279
PFBA | Purofine PFA694E | 0.8 | Internal Mass Transfer Control Simulation | 349.3866
PFBA | Purofine PFA694E | 0.9 | Internal Mass Transfer Control Simulation | 340.1707
PFBA | Purofine PFA694E | 1 | Internal Mass Transfer Control Simulation | 332.4316
PFBA | Purofine PFA694E | 1.1 | Internal Mass Transfer Control Simulation | 325.8554
PFBA | Purofine PFA694E | 1.2 | Internal Mass Transfer Control Simulation | 320.2145
PFBA | Purofine PFA694E | 1.3 | Internal Mass Transfer Control Simulation | 315.3394
PFBA | Purofine PFA694E | 1.4 | Internal Mass Transfer Control Simulation | 311.1005
PFBA | Purofine PFA694E | 1.5 | Internal Mass Transfer Control Simulation | 307.3967
PFBA | Purofine PFA694E | 1.6 | Internal Mass Transfer Control Simulation | 304.1477
PFBA | Purofine PFA694E | 1.7 | Internal Mass Transfer Control Simulation | 301.2887
PFBA | Purofine PFA694E | 1.8 | Internal Mass Transfer Control Simulation | 298.7663
PFBA | Purofine PFA694E | 1.9 | Internal Mass Transfer Control Simulation | 296.5364
PFBA | Purofine PFA694E | 2 | Internal Mass Transfer Control Simulation | 294.5619
PFBA | Purofine PFA694E | 2.1 | Internal Mass Transfer Control Simulation | 292.8111
PFBA | Purofine PFA694E | 2.2 | Internal Mass Transfer Control Simulation | 291.2571
PFBA | Purofine PFA694E | 2.3 | Internal Mass Transfer Control Simulation | 289.8767
PFBA | Purofine PFA694E | 2.4 | Internal Mass Transfer Control Simulation | 288.6495
PFBA | Purofine PFA694E | 2.5 | Internal Mass Transfer Control Simulation | 287.558
PFBA | Purofine PFA694E | 2.6 | Internal Mass Transfer Control Simulation | 286.5868
PFBA | Purofine PFA694E | 2.7 | Internal Mass Transfer Control Simulation | 285.7224
PFBA | Purofine PFA694E | 2.8 | Internal Mass Transfer Control Simulation | 284.9527
PFBA | Purofine PFA694E | 2.9 | Internal Mass Transfer Control Simulation | 284.2673
PFBA | Purofine PFA694E | 3 | Internal Mass Transfer Control Simulation | 283.6569
PFBA | Purofine PFA694E | 3.1 | Internal Mass Transfer Control Simulation | 283.113
PFBA | Purofine PFA694E | 3.2 | Internal Mass Transfer Control Simulation | 282.6286
PFBA | Purofine PFA694E | 3.3 | Internal Mass Transfer Control Simulation | 282.1969
PFBA | Purofine PFA694E | 3.4 | Internal Mass Transfer Control Simulation | 281.8123
PFBA | Purofine PFA694E | 3.5 | Internal Mass Transfer Control Simulation | 281.4695
PFBA | Purofine PFA694E | 3.6 | Internal Mass Transfer Control Simulation | 281.1641
PFBA | Purofine PFA694E | 3.7 | Internal Mass Transfer Control Simulation | 280.892
PFBA | Purofine PFA694E | 3.8 | Internal Mass Transfer Control Simulation | 280.6494
PFBA | Purofine PFA694E | 3.9 | Internal Mass Transfer Control Simulation | 280.4333
PFBA | Purofine PFA694E | 4 | Internal Mass Transfer Control Simulation | 280.2406
PFBA | Purofine PFA694E | 4.1 | Internal Mass Transfer Control Simulation | 280.0689
PFBA | Purofine PFA694E | 4.2 | Internal Mass Transfer Control Simulation | 279.9159
PFBA | Purofine PFA694E | 4.3 | Internal Mass Transfer Control Simulation | 279.7795
PFBA | Purofine PFA694E | 4.4 | Internal Mass Transfer Control Simulation | 279.658
PFBA | Purofine PFA694E | 4.5 | Internal Mass Transfer Control Simulation | 279.5497
PFBA | Purofine PFA694E | 4.6 | Internal Mass Transfer Control Simulation | 279.4531
PFBA | Purofine PFA694E | 4.7 | Internal Mass Transfer Control Simulation | 279.3671
PFBA | Purofine PFA694E | 4.8 | Internal Mass Transfer Control Simulation | 279.2904
PFBA | Purofine PFA694E | 4.9 | Internal Mass Transfer Control Simulation | 279.222
PFBA | Purofine PFA694E | 5 | Internal Mass Transfer Control Simulation | 279.1611
PFBA | Purofine PFA694E | 5.1 | Internal Mass Transfer Control Simulation | 279.1068
PFBA | Purofine PFA694E | 5.2 | Internal Mass Transfer Control Simulation | 279.0584
PFBA | Purofine PFA694E | 5.3 | Internal Mass Transfer Control Simulation | 279.0153
PFBA | Purofine PFA694E | 5.4 | Internal Mass Transfer Control Simulation | 278.9769
PFBA | Purofine PFA694E | 5.5 | Internal Mass Transfer Control Simulation | 278.9426
PFBA | Purofine PFA694E | 5.6 | Internal Mass Transfer Control Simulation | 278.9121
PFBA | Purofine PFA694E | 5.7 | Internal Mass Transfer Control Simulation | 278.8849
PFBA | Purofine PFA694E | 5.8 | Internal Mass Transfer Control Simulation | 278.8606
PFBA | Purofine PFA694E | 5.9 | Internal Mass Transfer Control Simulation | 278.839
PFBA | Purofine PFA694E | 6 | Internal Mass Transfer Control Simulation | 278.8197
PFBA | Purofine PFA694E | 6.1 | Internal Mass Transfer Control Simulation | 278.8026
PFBA | Purofine PFA694E | 6.2 | Internal Mass Transfer Control Simulation | 278.7873
PFBA | Purofine PFA694E | 6.3 | Internal Mass Transfer Control Simulation | 278.7736
PFBA | Purofine PFA694E | 6.4 | Internal Mass Transfer Control Simulation | 278.7615
PFBA | Purofine PFA694E | 6.5 | Internal Mass Transfer Control Simulation | 278.7506
PFBA | Purofine PFA694E | 6.6 | Internal Mass Transfer Control Simulation | 278.741
PFBA | Purofine PFA694E | 6.7 | Internal Mass Transfer Control Simulation | 278.7324
PFBA | Purofine PFA694E | 6.8 | Internal Mass Transfer Control Simulation | 278.7247
PFBA | PSR2 Plus Cl | 0 | Internal Mass Transfer Control Simulation | 1048.637
PFBA | PSR2 Plus Cl | 0.001 | Internal Mass Transfer Control Simulation | 981.0664
PFBA | PSR2 Plus Cl | 0.002 | Internal Mass Transfer Control Simulation | 955.1789
PFBA | PSR2 Plus Cl | 0.003 | Internal Mass Transfer Control Simulation | 936.0843
PFBA | PSR2 Plus Cl | 0.004 | Internal Mass Transfer Control Simulation | 920.4828
PFBA | PSR2 Plus Cl | 0.005 | Internal Mass Transfer Control Simulation | 907.0997
PFBA | PSR2 Plus Cl | 0.006 | Internal Mass Transfer Control Simulation | 895.2831
PFBA | PSR2 Plus Cl | 0.007 | Internal Mass Transfer Control Simulation | 884.6468
PFBA | PSR2 Plus Cl | 0.008 | Internal Mass Transfer Control Simulation | 874.9397
PFBA | PSR2 Plus Cl | 0.009 | Internal Mass Transfer Control Simulation | 865.988
PFBA | PSR2 Plus Cl | 0.1 | Internal Mass Transfer Control Simulation | 602.8018
PFBA | PSR2 Plus Cl | 0.2 | Internal Mass Transfer Control Simulation | 507.9572
PFBA | PSR2 Plus Cl | 0.3 | Internal Mass Transfer Control Simulation | 453.0064
PFBA | PSR2 Plus Cl | 0.4 | Internal Mass Transfer Control Simulation | 415.2952
PFBA | PSR2 Plus Cl | 0.5 | Internal Mass Transfer Control Simulation | 387.1375
PFBA | PSR2 Plus Cl | 0.6 | Internal Mass Transfer Control Simulation | 364.9966
PFBA | PSR2 Plus Cl | 0.7 | Internal Mass Transfer Control Simulation | 346.9601
PFBA | PSR2 Plus Cl | 0.8 | Internal Mass Transfer Control Simulation | 331.8829
PFBA | PSR2 Plus Cl | 0.9 | Internal Mass Transfer Control Simulation | 319.0276
PFBA | PSR2 Plus Cl | 1 | Internal Mass Transfer Control Simulation | 307.8941
PFBA | PSR2 Plus Cl | 1.1 | Internal Mass Transfer Control Simulation | 298.1281
PFBA | PSR2 Plus Cl | 1.2 | Internal Mass Transfer Control Simulation | 289.471
PFBA | PSR2 Plus Cl | 1.3 | Internal Mass Transfer Control Simulation | 281.728
PFBA | PSR2 Plus Cl | 1.4 | Internal Mass Transfer Control Simulation | 274.7498
PFBA | PSR2 Plus Cl | 1.5 | Internal Mass Transfer Control Simulation | 268.4192
PFBA | PSR2 Plus Cl | 1.6 | Internal Mass Transfer Control Simulation | 262.6428
PFBA | PSR2 Plus Cl | 1.7 | Internal Mass Transfer Control Simulation | 257.3453
PFBA | PSR2 Plus Cl | 1.8 | Internal Mass Transfer Control Simulation | 252.4649
PFBA | PSR2 Plus Cl | 1.9 | Internal Mass Transfer Control Simulation | 247.9506
PFBA | PSR2 Plus Cl | 2 | Internal Mass Transfer Control Simulation | 243.7596
PFBA | PSR2 Plus Cl | 2.1 | Internal Mass Transfer Control Simulation | 239.8561
PFBA | PSR2 Plus Cl | 2.2 | Internal Mass Transfer Control Simulation | 236.2092
PFBA | PSR2 Plus Cl | 2.3 | Internal Mass Transfer Control Simulation | 232.7929
PFBA | PSR2 Plus Cl | 2.4 | Internal Mass Transfer Control Simulation | 229.5845
PFBA | PSR2 Plus Cl | 2.5 | Internal Mass Transfer Control Simulation | 226.5645
PFBA | PSR2 Plus Cl | 2.6 | Internal Mass Transfer Control Simulation | 223.7156
PFBA | PSR2 Plus Cl | 2.7 | Internal Mass Transfer Control Simulation | 221.0228
PFBA | PSR2 Plus Cl | 2.8 | Internal Mass Transfer Control Simulation | 218.473
PFBA | PSR2 Plus Cl | 2.9 | Internal Mass Transfer Control Simulation | 216.0545
PFBA | PSR2 Plus Cl | 3 | Internal Mass Transfer Control Simulation | 213.7567
PFBA | PSR2 Plus Cl | 3.1 | Internal Mass Transfer Control Simulation | 211.5705
PFBA | PSR2 Plus Cl | 3.2 | Internal Mass Transfer Control Simulation | 209.4875
PFBA | PSR2 Plus Cl | 3.3 | Internal Mass Transfer Control Simulation | 207.5003
PFBA | PSR2 Plus Cl | 3.4 | Internal Mass Transfer Control Simulation | 205.6021
PFBA | PSR2 Plus Cl | 3.5 | Internal Mass Transfer Control Simulation | 203.7868
PFBA | PSR2 Plus Cl | 3.6 | Internal Mass Transfer Control Simulation | 202.0488
PFBA | PSR2 Plus Cl | 3.7 | Internal Mass Transfer Control Simulation | 200.3833
PFBA | PSR2 Plus Cl | 3.8 | Internal Mass Transfer Control Simulation | 198.7855
PFBA | PSR2 Plus Cl | 3.9 | Internal Mass Transfer Control Simulation | 197.2514
PFBA | PSR2 Plus Cl | 4 | Internal Mass Transfer Control Simulation | 195.777
PFBA | PSR2 Plus Cl | 4.1 | Internal Mass Transfer Control Simulation | 194.3589
PFBA | PSR2 Plus Cl | 4.2 | Internal Mass Transfer Control Simulation | 192.9938
PFBA | PSR2 Plus Cl | 4.3 | Internal Mass Transfer Control Simulation | 191.6787
PFBA | PSR2 Plus Cl | 4.4 | Internal Mass Transfer Control Simulation | 190.411
PFBA | PSR2 Plus Cl | 4.5 | Internal Mass Transfer Control Simulation | 189.188
PFBA | PSR2 Plus Cl | 4.6 | Internal Mass Transfer Control Simulation | 188.0074
PFBA | PSR2 Plus Cl | 4.7 | Internal Mass Transfer Control Simulation | 186.867
PFBA | PSR2 Plus Cl | 4.8 | Internal Mass Transfer Control Simulation | 185.7648
PFBA | PSR2 Plus Cl | 4.9 | Internal Mass Transfer Control Simulation | 184.6989
PFBA | PSR2 Plus Cl | 5 | Internal Mass Transfer Control Simulation | 183.6675
PFBA | PSR2 Plus Cl | 5.1 | Internal Mass Transfer Control Simulation | 182.669
PFBA | PSR2 Plus Cl | 5.2 | Internal Mass Transfer Control Simulation | 181.7018
PFBA | PSR2 Plus Cl | 5.3 | Internal Mass Transfer Control Simulation | 180.7645
PFBA | PSR2 Plus Cl | 5.4 | Internal Mass Transfer Control Simulation | 179.8558
PFBA | PSR2 Plus Cl | 5.5 | Internal Mass Transfer Control Simulation | 178.9744
PFBA | PSR2 Plus Cl | 5.6 | Internal Mass Transfer Control Simulation | 178.119
PFBA | PSR2 Plus Cl | 5.7 | Internal Mass Transfer Control Simulation | 177.2887
PFBA | PSR2 Plus Cl | 5.8 | Internal Mass Transfer Control Simulation | 176.4823
PFBA | PSR2 Plus Cl | 5.9 | Internal Mass Transfer Control Simulation | 175.6988
PFBA | PSR2 Plus Cl | 6 | Internal Mass Transfer Control Simulation | 174.9373
PFBA | PSR2 Plus Cl | 6.1 | Internal Mass Transfer Control Simulation | 174.1969
PFBA | PSR2 Plus Cl | 6.2 | Internal Mass Transfer Control Simulation | 173.4769
PFBA | PSR2 Plus Cl | 6.3 | Internal Mass Transfer Control Simulation | 172.7763
PFBA | PSR2 Plus Cl | 6.4 | Internal Mass Transfer Control Simulation | 172.0945
PFBA | PSR2 Plus Cl | 6.5 | Internal Mass Transfer Control Simulation | 171.4307
PFBA | PSR2 Plus Cl | 6.6 | Internal Mass Transfer Control Simulation | 170.7843
PFBA | PSR2 Plus Cl | 6.7 | Internal Mass Transfer Control Simulation | 170.1547
PFBA | PSR2 Plus Cl | 6.8 | Internal Mass Transfer Control Simulation | 169.5412
PFBS | CalRes 2304 | 0 | Internal Mass Transfer Control Simulation | 39095.2
PFBS | CalRes 2304 | 0.001 | Internal Mass Transfer Control Simulation | 19186.76
PFBS | CalRes 2304 | 0.002 | Internal Mass Transfer Control Simulation | 16725.46
PFBS | CalRes 2304 | 0.003 | Internal Mass Transfer Control Simulation | 14940.12
PFBS | CalRes 2304 | 0.004 | Internal Mass Transfer Control Simulation | 13595.17
PFBS | CalRes 2304 | 0.005 | Internal Mass Transfer Control Simulation | 12547.13
PFBS | CalRes 2304 | 0.006 | Internal Mass Transfer Control Simulation | 11706.12
PFBS | CalRes 2304 | 0.007 | Internal Mass Transfer Control Simulation | 11014.19
PFBS | CalRes 2304 | 0.008 | Internal Mass Transfer Control Simulation | 10432.84
PFBS | CalRes 2304 | 0.009 | Internal Mass Transfer Control Simulation | 9935.752
PFBS | CalRes 2304 | 0.1 | Internal Mass Transfer Control Simulation | 3254.609
PFBS | CalRes 2304 | 0.2 | Internal Mass Transfer Control Simulation | 2313.915
PFBS | CalRes 2304 | 0.3 | Internal Mass Transfer Control Simulation | 1892.876
PFBS | CalRes 2304 | 0.4 | Internal Mass Transfer Control Simulation | 1640.882
PFBS | CalRes 2304 | 0.5 | Internal Mass Transfer Control Simulation | 1468.54
PFBS | CalRes 2304 | 0.6 | Internal Mass Transfer Control Simulation | 1341.149
PFBS | CalRes 2304 | 0.7 | Internal Mass Transfer Control Simulation | 1242.049
PFBS | CalRes 2304 | 0.8 | Internal Mass Transfer Control Simulation | 1162.111
PFBS | CalRes 2304 | 0.9 | Internal Mass Transfer Control Simulation | 1095.863
PFBS | CalRes 2304 | 1 | Internal Mass Transfer Control Simulation | 1039.796
PFBS | CalRes 2304 | 1.1 | Internal Mass Transfer Control Simulation | 991.5435
PFBS | CalRes 2304 | 1.2 | Internal Mass Transfer Control Simulation | 949.4445
PFBS | CalRes 2304 | 1.3 | Internal Mass Transfer Control Simulation | 912.2931
PFBS | CalRes 2304 | 1.4 | Internal Mass Transfer Control Simulation | 879.1904
PFBS | CalRes 2304 | 1.5 | Internal Mass Transfer Control Simulation | 849.4507
PFBS | CalRes 2304 | 1.6 | Internal Mass Transfer Control Simulation | 822.5406
PFBS | CalRes 2304 | 1.7 | Internal Mass Transfer Control Simulation | 798.0382
PFBS | CalRes 2304 | 1.8 | Internal Mass Transfer Control Simulation | 775.6045
PFBS | CalRes 2304 | 1.9 | Internal Mass Transfer Control Simulation | 754.9639
PFBS | CalRes 2304 | 2 | Internal Mass Transfer Control Simulation | 735.8896
PFBS | CalRes 2304 | 2.1 | Internal Mass Transfer Control Simulation | 718.1931
PFBS | CalRes 2304 | 2.2 | Internal Mass Transfer Control Simulation | 701.7161
PFBS | CalRes 2304 | 2.3 | Internal Mass Transfer Control Simulation | 686.3246
PFBS | CalRes 2304 | 2.4 | Internal Mass Transfer Control Simulation | 671.9045
PFBS | CalRes 2304 | 2.5 | Internal Mass Transfer Control Simulation | 658.3578
PFBS | CalRes 2304 | 2.6 | Internal Mass Transfer Control Simulation | 645.5996
PFBS | CalRes 2304 | 2.7 | Internal Mass Transfer Control Simulation | 633.5563
PFBS | CalRes 2304 | 2.8 | Internal Mass Transfer Control Simulation | 622.1636
PFBS | CalRes 2304 | 2.9 | Internal Mass Transfer Control Simulation | 611.3649
PFBS | CalRes 2304 | 3 | Internal Mass Transfer Control Simulation | 601.1103
PFBS | CalRes 2304 | 3.1 | Internal Mass Transfer Control Simulation | 591.3557
PFBS | CalRes 2304 | 3.2 | Internal Mass Transfer Control Simulation | 582.0616
PFBS | CalRes 2304 | 3.3 | Internal Mass Transfer Control Simulation | 573.193
PFBS | CalRes 2304 | 3.4 | Internal Mass Transfer Control Simulation | 564.7183
PFBS | CalRes 2304 | 3.5 | Internal Mass Transfer Control Simulation | 556.6092
PFBS | CalRes 2304 | 3.6 | Internal Mass Transfer Control Simulation | 548.8402
PFBS | CalRes 2304 | 3.7 | Internal Mass Transfer Control Simulation | 541.3881
PFBS | CalRes 2304 | 3.8 | Internal Mass Transfer Control Simulation | 534.232
PFBS | CalRes 2304 | 3.9 | Internal Mass Transfer Control Simulation | 527.3528
PFBS | CalRes 2304 | 4 | Internal Mass Transfer Control Simulation | 520.733
PFBS | CalRes 2304 | 4.1 | Internal Mass Transfer Control Simulation | 514.3568
PFBS | CalRes 2304 | 4.2 | Internal Mass Transfer Control Simulation | 508.2095
PFBS | CalRes 2304 | 4.3 | Internal Mass Transfer Control Simulation | 502.2778
PFBS | CalRes 2304 | 4.4 | Internal Mass Transfer Control Simulation | 496.5495
PFBS | CalRes 2304 | 4.5 | Internal Mass Transfer Control Simulation | 491.013
PFBS | CalRes 2304 | 4.6 | Internal Mass Transfer Control Simulation | 485.658
PFBS | CalRes 2304 | 4.7 | Internal Mass Transfer Control Simulation | 480.4748
PFBS | CalRes 2304 | 4.8 | Internal Mass Transfer Control Simulation | 475.4543
PFBS | CalRes 2304 | 4.9 | Internal Mass Transfer Control Simulation | 470.5882
PFBS | CalRes 2304 | 5 | Internal Mass Transfer Control Simulation | 465.8687
PFBS | CalRes 2304 | 5.1 | Internal Mass Transfer Control Simulation | 461.2887
PFBS | CalRes 2304 | 5.2 | Internal Mass Transfer Control Simulation | 456.8414
PFBS | CalRes 2304 | 5.3 | Internal Mass Transfer Control Simulation | 452.5206
PFBS | CalRes 2304 | 5.4 | Internal Mass Transfer Control Simulation | 448.3202
PFBS | CalRes 2304 | 5.5 | Internal Mass Transfer Control Simulation | 444.2349
PFBS | CalRes 2304 | 5.6 | Internal Mass Transfer Control Simulation | 440.2595
PFBS | CalRes 2304 | 5.7 | Internal Mass Transfer Control Simulation | 436.3891
PFBS | CalRes 2304 | 5.8 | Internal Mass Transfer Control Simulation | 432.6192
PFBS | CalRes 2304 | 5.9 | Internal Mass Transfer Control Simulation | 428.9455
PFBS | CalRes 2304 | 6 | Internal Mass Transfer Control Simulation | 425.3641
PFBS | CalRes 2304 | 6.1 | Internal Mass Transfer Control Simulation | 421.871
PFBS | CalRes 2304 | 6.2 | Internal Mass Transfer Control Simulation | 418.4627
PFBS | CalRes 2304 | 6.3 | Internal Mass Transfer Control Simulation | 415.1359
PFBS | CalRes 2304 | 6.4 | Internal Mass Transfer Control Simulation | 411.8874
PFBS | CalRes 2304 | 6.5 | Internal Mass Transfer Control Simulation | 408.714
PFBS | CalRes 2304 | 6.6 | Internal Mass Transfer Control Simulation | 405.6131
PFBS | CalRes 2304 | 6.7 | Internal Mass Transfer Control Simulation | 402.5818
PFBS | CalRes 2304 | 6.8 | Internal Mass Transfer Control Simulation | 399.6176
PFBS | CalRes 2304 | 6.9 | Internal Mass Transfer Control Simulation | 396.7181
PFBS | CalRes 2304 | 7 | Internal Mass Transfer Control Simulation | 393.8809
PFBS | CalRes 2304 | 7.1 | Internal Mass Transfer Control Simulation | 391.1038
PFBS | CalRes 2304 | 7.2 | Internal Mass Transfer Control Simulation | 388.3848
PFBS | CalRes 2304 | 7.3 | Internal Mass Transfer Control Simulation | 385.7218
PFBS | CalRes 2304 | 7.4 | Internal Mass Transfer Control Simulation | 383.113
PFBS | CalRes 2304 | 7.5 | Internal Mass Transfer Control Simulation | 380.5565
PFBS | CalRes 2304 | 7.6 | Internal Mass Transfer Control Simulation | 378.0506
PFBS | CalRes 2304 | 7.7 | Internal Mass Transfer Control Simulation | 375.5936
PFBS | CalRes 2304 | 7.8 | Internal Mass Transfer Control Simulation | 373.1841
PFBS | CalRes 2304 | 7.9 | Internal Mass Transfer Control Simulation | 370.8205
PFBS | CalRes 2304 | 8 | Internal Mass Transfer Control Simulation | 368.5013
PFBS | CalRes 2304 | 8.1 | Internal Mass Transfer Control Simulation | 366.2251
PFBS | CalRes 2304 | 8.2 | Internal Mass Transfer Control Simulation | 363.9907
PFBS | CalRes 2304 | 8.3 | Internal Mass Transfer Control Simulation | 361.7968
PFBS | CalRes 2304 | 8.4 | Internal Mass Transfer Control Simulation | 359.6422
PFBS | CalRes 2304 | 8.5 | Internal Mass Transfer Control Simulation | 357.5257
PFBS | CalRes 2304 | 8.6 | Internal Mass Transfer Control Simulation | 355.4463
PFBS | CalRes 2304 | 8.7 | Internal Mass Transfer Control Simulation | 353.4028
PFBS | CalRes 2304 | 8.8 | Internal Mass Transfer Control Simulation | 351.3942
PFBS | CalRes 2304 | 8.9 | Internal Mass Transfer Control Simulation | 349.4195
PFBS | CalRes 2304 | 9 | Internal Mass Transfer Control Simulation | 347.4778
PFBS | CalRes 2304 | 9.1 | Internal Mass Transfer Control Simulation | 345.5683
PFBS | CalRes 2304 | 9.2 | Internal Mass Transfer Control Simulation | 343.6899
PFBS | CalRes 2304 | 9.3 | Internal Mass Transfer Control Simulation | 341.8419
PFBS | CalRes 2304 | 9.4 | Internal Mass Transfer Control Simulation | 340.0235
PFBS | CalRes 2304 | 9.5 | Internal Mass Transfer Control Simulation | 338.2338
PFBS | CalRes 2304 | 9.6 | Internal Mass Transfer Control Simulation | 336.4722
PFBS | CalRes 2304 | 9.7 | Internal Mass Transfer Control Simulation | 334.7379
PFBS | CalRes 2304 | 9.8 | Internal Mass Transfer Control Simulation | 333.0302
PFBS | CalRes 2304 | 9.9 | Internal Mass Transfer Control Simulation | 331.3484
PFBS | CalRes 2304 | 10 | Internal Mass Transfer Control Simulation | 329.6919
PFBS | CalRes 2304 | 10.1 | Internal Mass Transfer Control Simulation | 328.0601
PFBS | CalRes 2304 | 10.2 | Internal Mass Transfer Control Simulation | 326.4523
PFBS | CalRes 2304 | 10.3 | Internal Mass Transfer Control Simulation | 324.868
PFBS | CalRes 2304 | 10.4 | Internal Mass Transfer Control Simulation | 323.3066
PFBS | CalRes 2304 | 10.5 | Internal Mass Transfer Control Simulation | 321.7675
PFBS | CalRes 2304 | 10.6 | Internal Mass Transfer Control Simulation | 320.2503
PFBS | CalRes 2304 | 10.7 | Internal Mass Transfer Control Simulation | 318.7544
PFBS | CalRes 2304 | 10.8 | Internal Mass Transfer Control Simulation | 317.2793
PFBS | CalRes 2304 | 10.9 | Internal Mass Transfer Control Simulation | 315.8245
PFBS | CalRes 2304 | 11 | Internal Mass Transfer Control Simulation | 314.3897
PFBS | CalRes 2304 | 11.1 | Internal Mass Transfer Control Simulation | 312.9742
PFBS | CalRes 2304 | 11.2 | Internal Mass Transfer Control Simulation | 311.5778
PFBS | CalRes 2304 | 11.3 | Internal Mass Transfer Control Simulation | 310.1999
PFBS | CalRes 2304 | 11.4 | Internal Mass Transfer Control Simulation | 308.8402
PFBS | CalRes 2304 | 11.5 | Internal Mass Transfer Control Simulation | 307.4983
PFBS | CalRes 2304 | 11.6 | Internal Mass Transfer Control Simulation | 306.1737
PFBS | CalRes 2304 | 11.7 | Internal Mass Transfer Control Simulation | 304.8662
PFBS | CalRes 2304 | 11.8 | Internal Mass Transfer Control Simulation | 303.5753
PFBS | CalRes 2304 | 11.9 | Internal Mass Transfer Control Simulation | 302.3007
PFBS | CalRes 2304 | 12 | Internal Mass Transfer Control Simulation | 301.0421
PFBS | CalRes 2304 | 12.1 | Internal Mass Transfer Control Simulation | 299.7991
PFBS | CalRes 2304 | 12.2 | Internal Mass Transfer Control Simulation | 298.5715
PFBS | CalRes 2304 | 12.3 | Internal Mass Transfer Control Simulation | 297.3588
PFBS | CalRes 2304 | 12.4 | Internal Mass Transfer Control Simulation | 296.1608
PFBS | CalRes 2304 | 12.5 | Internal Mass Transfer Control Simulation | 294.9772
PFBS | CalRes 2304 | 12.6 | Internal Mass Transfer Control Simulation | 293.8078
PFBS | CalRes 2304 | 12.7 | Internal Mass Transfer Control Simulation | 292.6522
PFBS | CalRes 2304 | 12.8 | Internal Mass Transfer Control Simulation | 291.5101
PFBS | CalRes 2304 | 12.9 | Internal Mass Transfer Control Simulation | 290.3814
PFBS | CalRes 2304 | 13 | Internal Mass Transfer Control Simulation | 289.2657
PFBS | CalRes 2304 | 13.1 | Internal Mass Transfer Control Simulation | 288.1628
PFBS | CalRes 2304 | 13.2 | Internal Mass Transfer Control Simulation | 287.0724
PFBS | CalRes 2304 | 13.3 | Internal Mass Transfer Control Simulation | 285.9944
PFBS | CalRes 2304 | 13.4 | Internal Mass Transfer Control Simulation | 284.9284
PFBS | CalRes 2304 | 13.5 | Internal Mass Transfer Control Simulation | 283.8744
PFBS | CalRes 2304 | 13.6 | Internal Mass Transfer Control Simulation | 282.8319
PFBS | CalRes 2304 | 13.7 | Internal Mass Transfer Control Simulation | 281.8009
PFBS | Purofine PFA694E | 0 | Internal Mass Transfer Control Simulation | 39095.2
PFBS | Purofine PFA694E | 0.001 | Internal Mass Transfer Control Simulation | 19465.72
PFBS | Purofine PFA694E | 0.002 | Internal Mass Transfer Control Simulation | 16890.43
PFBS | Purofine PFA694E | 0.003 | Internal Mass Transfer Control Simulation | 15051.27
PFBS | Purofine PFA694E | 0.004 | Internal Mass Transfer Control Simulation | 13680.21
PFBS | Purofine PFA694E | 0.005 | Internal Mass Transfer Control Simulation | 12618.9
PFBS | Purofine PFA694E | 0.006 | Internal Mass Transfer Control Simulation | 11770.62
PFBS | Purofine PFA694E | 0.007 | Internal Mass Transfer Control Simulation | 11074.29
PFBS | Purofine PFA694E | 0.008 | Internal Mass Transfer Control Simulation | 10489.94
PFBS | Purofine PFA694E | 0.009 | Internal Mass Transfer Control Simulation | 9990.588
PFBS | Purofine PFA694E | 0.1 | Internal Mass Transfer Control Simulation | 3275.491
PFBS | Purofine PFA694E | 0.2 | Internal Mass Transfer Control Simulation | 2328.927
PFBS | Purofine PFA694E | 0.3 | Internal Mass Transfer Control Simulation | 1905.207
PFBS | Purofine PFA694E | 0.4 | Internal Mass Transfer Control Simulation | 1651.594
PFBS | Purofine PFA694E | 0.5 | Internal Mass Transfer Control Simulation | 1478.141
PFBS | Purofine PFA694E | 0.6 | Internal Mass Transfer Control Simulation | 1349.927
PFBS | Purofine PFA694E | 0.7 | Internal Mass Transfer Control Simulation | 1250.184
PFBS | Purofine PFA694E | 0.8 | Internal Mass Transfer Control Simulation | 1169.728
PFBS | Purofine PFA694E | 0.9 | Internal Mass Transfer Control Simulation | 1103.049
PFBS | Purofine PFA694E | 1 | Internal Mass Transfer Control Simulation | 1046.618
PFBS | Purofine PFA694E | 1.1 | Internal Mass Transfer Control Simulation | 998.0518
PFBS | Purofine PFA694E | 1.2 | Internal Mass Transfer Control Simulation | 955.6787
PFBS | Purofine PFA694E | 1.3 | Internal Mass Transfer Control Simulation | 918.2854
PFBS | Purofine PFA694E | 1.4 | Internal Mass Transfer Control Simulation | 884.9671
PFBS | Purofine PFA694E | 1.5 | Internal Mass Transfer Control Simulation | 855.0337
PFBS | Purofine PFA694E | 1.6 | Internal Mass Transfer Control Simulation | 827.9482
PFBS | Purofine PFA694E | 1.7 | Internal Mass Transfer Control Simulation | 803.286
PFBS | Purofine PFA694E | 1.8 | Internal Mass Transfer Control Simulation | 780.706
PFBS | Purofine PFA694E | 1.9 | Internal Mass Transfer Control Simulation | 759.9308
PFBS | Purofine PFA694E | 2 | Internal Mass Transfer Control Simulation | 740.7322
PFBS | Purofine PFA694E | 2.1 | Internal Mass Transfer Control Simulation | 722.9202
PFBS | Purofine PFA694E | 2.2 | Internal Mass Transfer Control Simulation | 706.3356
PFBS | Purofine PFA694E | 2.3 | Internal Mass Transfer Control Simulation | 690.8437
PFBS | Purofine PFA694E | 2.4 | Internal Mass Transfer Control Simulation | 676.3295
PFBS | Purofine PFA694E | 2.5 | Internal Mass Transfer Control Simulation | 662.6943
PFBS | Purofine PFA694E | 2.6 | Internal Mass Transfer Control Simulation | 649.8528
PFBS | Purofine PFA694E | 2.7 | Internal Mass Transfer Control Simulation | 637.7309
PFBS | Purofine PFA694E | 2.8 | Internal Mass Transfer Control Simulation | 626.2638
PFBS | Purofine PFA694E | 2.9 | Internal Mass Transfer Control Simulation | 615.3946
PFBS | Purofine PFA694E | 3 | Internal Mass Transfer Control Simulation | 605.0731
PFBS | Purofine PFA694E | 3.1 | Internal Mass Transfer Control Simulation | 595.2547
PFBS | Purofine PFA694E | 3.2 | Internal Mass Transfer Control Simulation | 585.8999
PFBS | Purofine PFA694E | 3.3 | Internal Mass Transfer Control Simulation | 576.9734
PFBS | Purofine PFA694E | 3.4 | Internal Mass Transfer Control Simulation | 568.4433
PFBS | Purofine PFA694E | 3.5 | Internal Mass Transfer Control Simulation | 560.2813
PFBS | Purofine PFA694E | 3.6 | Internal Mass Transfer Control Simulation | 552.4615
PFBS | Purofine PFA694E | 3.7 | Internal Mass Transfer Control Simulation | 544.9607
PFBS | Purofine PFA694E | 3.8 | Internal Mass Transfer Control Simulation | 537.7578
PFBS | Purofine PFA694E | 3.9 | Internal Mass Transfer Control Simulation | 530.8336
PFBS | Purofine PFA694E | 4 | Internal Mass Transfer Control Simulation | 524.1706
PFBS | Purofine PFA694E | 4.1 | Internal Mass Transfer Control Simulation | 517.7527
PFBS | Purofine PFA694E | 4.2 | Internal Mass Transfer Control Simulation | 511.5653
PFBS | Purofine PFA694E | 4.3 | Internal Mass Transfer Control Simulation | 505.5949
PFBS | Purofine PFA694E | 4.4 | Internal Mass Transfer Control Simulation | 499.829
PFBS | Purofine PFA694E | 4.5 | Internal Mass Transfer Control Simulation | 494.2564
PFBS | Purofine PFA694E | 4.6 | Internal Mass Transfer Control Simulation | 488.8664
PFBS | Purofine PFA694E | 4.7 | Internal Mass Transfer Control Simulation | 483.6493
PFBS | Purofine PFA694E | 4.8 | Internal Mass Transfer Control Simulation | 478.5959
PFBS | Purofine PFA694E | 4.9 | Internal Mass Transfer Control Simulation | 473.698
PFBS | Purofine PFA694E | 5 | Internal Mass Transfer Control Simulation | 468.9478
PFBS | Purofine PFA694E | 5.1 | Internal Mass Transfer Control Simulation | 464.3378
PFBS | Purofine PFA694E | 5.2 | Internal Mass Transfer Control Simulation | 459.8615
PFBS | Purofine PFA694E | 5.3 | Internal Mass Transfer Control Simulation | 455.5123
PFBS | Purofine PFA694E | 5.4 | Internal Mass Transfer Control Simulation | 451.2845
PFBS | Purofine PFA694E | 5.5 | Internal Mass Transfer Control Simulation | 447.1725
PFBS | Purofine PFA694E | 5.6 | Internal Mass Transfer Control Simulation | 443.1711
PFBS | Purofine PFA694E | 5.7 | Internal Mass Transfer Control Simulation | 439.2754
PFBS | Purofine PFA694E | 5.8 | Internal Mass Transfer Control Simulation | 435.4809
PFBS | Purofine PFA694E | 5.9 | Internal Mass Transfer Control Simulation | 431.7832
PFBS | Purofine PFA694E | 6 | Internal Mass Transfer Control Simulation | 428.1783
PFBS | Purofine PFA694E | 6.1 | Internal Mass Transfer Control Simulation | 424.6624
PFBS | Purofine PFA694E | 6.2 | Internal Mass Transfer Control Simulation | 421.2318
PFBS | Purofine PFA694E | 6.3 | Internal Mass Transfer Control Simulation | 417.8833
PFBS | Purofine PFA694E | 6.4 | Internal Mass Transfer Control Simulation | 414.6135
PFBS | Purofine PFA694E | 6.5 | Internal Mass Transfer Control Simulation | 411.4194
PFBS | Purofine PFA694E | 6.6 | Internal Mass Transfer Control Simulation | 408.2982
PFBS | Purofine PFA694E | 6.7 | Internal Mass Transfer Control Simulation | 405.247
PFBS | Purofine PFA694E | 6.8 | Internal Mass Transfer Control Simulation | 402.2635
PFBS | Purofine PFA694E | 6.9 | Internal Mass Transfer Control Simulation | 399.345
PFBS | Purofine PFA694E | 7 | Internal Mass Transfer Control Simulation | 396.4892
PFBS | Purofine PFA694E | 7.1 | Internal Mass Transfer Control Simulation | 393.694
PFBS | Purofine PFA694E | 7.2 | Internal Mass Transfer Control Simulation | 390.9572
PFBS | Purofine PFA694E | 7.3 | Internal Mass Transfer Control Simulation | 388.2768
PFBS | Purofine PFA694E | 7.4 | Internal Mass Transfer Control Simulation | 385.6509
PFBS | Purofine PFA694E | 7.5 | Internal Mass Transfer Control Simulation | 383.0777
PFBS | Purofine PFA694E | 7.6 | Internal Mass Transfer Control Simulation | 380.5554
PFBS | Purofine PFA694E | 7.7 | Internal Mass Transfer Control Simulation | 378.0824
PFBS | Purofine PFA694E | 7.8 | Internal Mass Transfer Control Simulation | 375.6571
PFBS | Purofine PFA694E | 7.9 | Internal Mass Transfer Control Simulation | 373.278
PFBS | Purofine PFA694E | 8 | Internal Mass Transfer Control Simulation | 370.9436
PFBS | Purofine PFA694E | 8.1 | Internal Mass Transfer Control Simulation | 368.6526
PFBS | Purofine PFA694E | 8.2 | Internal Mass Transfer Control Simulation | 366.4036
PFBS | Purofine PFA694E | 8.3 | Internal Mass Transfer Control Simulation | 364.1954
PFBS | Purofine PFA694E | 8.4 | Internal Mass Transfer Control Simulation | 362.0267
PFBS | Purofine PFA694E | 8.5 | Internal Mass Transfer Control Simulation | 359.8963
PFBS | Purofine PFA694E | 8.6 | Internal Mass Transfer Control Simulation | 357.8033
PFBS | Purofine PFA694E | 8.7 | Internal Mass Transfer Control Simulation | 355.7464
PFBS | Purofine PFA694E | 8.8 | Internal Mass Transfer Control Simulation | 353.7246
PFBS | Purofine PFA694E | 8.9 | Internal Mass Transfer Control Simulation | 351.7371
PFBS | Purofine PFA694E | 9 | Internal Mass Transfer Control Simulation | 349.7827
PFBS | Purofine PFA694E | 9.1 | Internal Mass Transfer Control Simulation | 347.8606
PFBS | Purofine PFA694E | 9.2 | Internal Mass Transfer Control Simulation | 345.97
PFBS | Purofine PFA694E | 9.3 | Internal Mass Transfer Control Simulation | 344.1099
PFBS | Purofine PFA694E | 9.4 | Internal Mass Transfer Control Simulation | 342.2796
PFBS | Purofine PFA694E | 9.5 | Internal Mass Transfer Control Simulation | 340.4782
PFBS | Purofine PFA694E | 9.6 | Internal Mass Transfer Control Simulation | 338.7051
PFBS | Purofine PFA694E | 9.7 | Internal Mass Transfer Control Simulation | 336.9594
PFBS | Purofine PFA694E | 9.8 | Internal Mass Transfer Control Simulation | 335.2405
PFBS | Purofine PFA694E | 9.9 | Internal Mass Transfer Control Simulation | 333.5478
PFBS | Purofine PFA694E | 10 | Internal Mass Transfer Control Simulation | 331.8805
PFBS | Purofine PFA694E | 10.1 | Internal Mass Transfer Control Simulation | 330.2379
PFBS | Purofine PFA694E | 10.2 | Internal Mass Transfer Control Simulation | 328.6197
PFBS | Purofine PFA694E | 10.3 | Internal Mass Transfer Control Simulation | 327.025
PFBS | Purofine PFA694E | 10.4 | Internal Mass Transfer Control Simulation | 325.4534
PFBS | Purofine PFA694E | 10.5 | Internal Mass Transfer Control Simulation | 323.9042
PFBS | Purofine PFA694E | 10.6 | Internal Mass Transfer Control Simulation | 322.3771
PFBS | Purofine PFA694E | 10.7 | Internal Mass Transfer Control Simulation | 320.8714
PFBS | Purofine PFA694E | 10.8 | Internal Mass Transfer Control Simulation | 319.3866
PFBS | Purofine PFA694E | 10.9 | Internal Mass Transfer Control Simulation | 317.9224
PFBS | Purofine PFA694E | 11 | Internal Mass Transfer Control Simulation | 316.4781
PFBS | Purofine PFA694E | 11.1 | Internal Mass Transfer Control Simulation | 315.0534
PFBS | Purofine PFA694E | 11.2 | Internal Mass Transfer Control Simulation | 313.6478
PFBS | Purofine PFA694E | 11.3 | Internal Mass Transfer Control Simulation | 312.2609
PFBS | Purofine PFA694E | 11.4 | Internal Mass Transfer Control Simulation | 310.8923
PFBS | Purofine PFA694E | 11.5 | Internal Mass Transfer Control Simulation | 309.5416
PFBS | Purofine PFA694E | 11.6 | Internal Mass Transfer Control Simulation | 308.2084
PFBS | Purofine PFA694E | 11.7 | Internal Mass Transfer Control Simulation | 306.8923
PFBS | Purofine PFA694E | 11.8 | Internal Mass Transfer Control Simulation | 305.593
PFBS | Purofine PFA694E | 11.9 | Internal Mass Transfer Control Simulation | 304.3101
PFBS | Purofine PFA694E | 12 | Internal Mass Transfer Control Simulation | 303.0432
PFBS | Purofine PFA694E | 12.1 | Internal Mass Transfer Control Simulation | 301.7921
PFBS | Purofine PFA694E | 12.2 | Internal Mass Transfer Control Simulation | 300.5564
PFBS | Purofine PFA694E | 12.3 | Internal Mass Transfer Control Simulation | 299.3358
PFBS | Purofine PFA694E | 12.4 | Internal Mass Transfer Control Simulation | 298.13
PFBS | Purofine PFA694E | 12.5 | Internal Mass Transfer Control Simulation | 296.9387
PFBS | Purofine PFA694E | 12.6 | Internal Mass Transfer Control Simulation | 295.7616
PFBS | Purofine PFA694E | 12.7 | Internal Mass Transfer Control Simulation | 294.5984
PFBS | Purofine PFA694E | 12.8 | Internal Mass Transfer Control Simulation | 293.4489
PFBS | Purofine PFA694E | 12.9 | Internal Mass Transfer Control Simulation | 292.3127
PFBS | Purofine PFA694E | 13 | Internal Mass Transfer Control Simulation | 291.1897
PFBS | Purofine PFA694E | 13.1 | Internal Mass Transfer Control Simulation | 290.0796
PFBS | Purofine PFA694E | 13.2 | Internal Mass Transfer Control Simulation | 288.9821
PFBS | Purofine PFA694E | 13.3 | Internal Mass Transfer Control Simulation | 287.897
PFBS | Purofine PFA694E | 13.4 | Internal Mass Transfer Control Simulation | 286.8241
PFBS | Purofine PFA694E | 13.5 | Internal Mass Transfer Control Simulation | 285.7631
PFBS | Purofine PFA694E | 13.6 | Internal Mass Transfer Control Simulation | 284.7139
PFBS | Purofine PFA694E | 13.7 | Internal Mass Transfer Control Simulation | 283.6761
PFBS | PSR2 Plus Cl | 0 | Internal Mass Transfer Control Simulation | 39095.2
PFBS | PSR2 Plus Cl | 0.001 | Internal Mass Transfer Control Simulation | 16704.74
PFBS | PSR2 Plus Cl | 0.002 | Internal Mass Transfer Control Simulation | 14452.18
PFBS | PSR2 Plus Cl | 0.003 | Internal Mass Transfer Control Simulation | 12822.02
PFBS | PSR2 Plus Cl | 0.004 | Internal Mass Transfer Control Simulation | 11599.52
PFBS | PSR2 Plus Cl | 0.005 | Internal Mass Transfer Control Simulation | 10652.45
PFBS | PSR2 Plus Cl | 0.006 | Internal Mass Transfer Control Simulation | 9897.328
PFBS | PSR2 Plus Cl | 0.007 | Internal Mass Transfer Control Simulation | 9280.051
PFBS | PSR2 Plus Cl | 0.008 | Internal Mass Transfer Control Simulation | 8764.603
PFBS | PSR2 Plus Cl | 0.009 | Internal Mass Transfer Control Simulation | 8326.362
PFBS | PSR2 Plus Cl | 0.1 | Internal Mass Transfer Control Simulation | 2659.372
PFBS | PSR2 Plus Cl | 0.2 | Internal Mass Transfer Control Simulation | 1887.405
PFBS | PSR2 Plus Cl | 0.3 | Internal Mass Transfer Control Simulation | 1543.043
PFBS | PSR2 Plus Cl | 0.4 | Internal Mass Transfer Control Simulation | 1337.212
PFBS | PSR2 Plus Cl | 0.5 | Internal Mass Transfer Control Simulation | 1196.544
PFBS | PSR2 Plus Cl | 0.6 | Internal Mass Transfer Control Simulation | 1092.613
PFBS | PSR2 Plus Cl | 0.7 | Internal Mass Transfer Control Simulation | 1011.787
PFBS | PSR2 Plus Cl | 0.8 | Internal Mass Transfer Control Simulation | 946.6052
PFBS | PSR2 Plus Cl | 0.9 | Internal Mass Transfer Control Simulation | 892.5956
PFBS | PSR2 Plus Cl | 1 | Internal Mass Transfer Control Simulation | 846.8926
PFBS | PSR2 Plus Cl | 1.1 | Internal Mass Transfer Control Simulation | 807.5642
PFBS | PSR2 Plus Cl | 1.2 | Internal Mass Transfer Control Simulation | 773.2542
PFBS | PSR2 Plus Cl | 1.3 | Internal Mass Transfer Control Simulation | 742.9788
PFBS | PSR2 Plus Cl | 1.4 | Internal Mass Transfer Control Simulation | 716.0045
PFBS | PSR2 Plus Cl | 1.5 | Internal Mass Transfer Control Simulation | 691.7721
PFBS | PSR2 Plus Cl | 1.6 | Internal Mass Transfer Control Simulation | 669.8463
PFBS | PSR2 Plus Cl | 1.7 | Internal Mass Transfer Control Simulation | 649.8831
PFBS | PSR2 Plus Cl | 1.8 | Internal Mass Transfer Control Simulation | 631.6062
PFBS | PSR2 Plus Cl | 1.9 | Internal Mass Transfer Control Simulation | 614.7907
PFBS | PSR2 Plus Cl | 2 | Internal Mass Transfer Control Simulation | 599.2517
PFBS | PSR2 Plus Cl | 2.1 | Internal Mass Transfer Control Simulation | 584.8355
PFBS | PSR2 Plus Cl | 2.2 | Internal Mass Transfer Control Simulation | 571.4131
PFBS | PSR2 Plus Cl | 2.3 | Internal Mass Transfer Control Simulation | 558.8752
PFBS | PSR2 Plus Cl | 2.4 | Internal Mass Transfer Control Simulation | 547.129
PFBS | PSR2 Plus Cl | 2.5 | Internal Mass Transfer Control Simulation | 536.0943
PFBS | PSR2 Plus Cl | 2.6 | Internal Mass Transfer Control Simulation | 525.7021
PFBS | PSR2 Plus Cl | 2.7 | Internal Mass Transfer Control Simulation | 515.8924
PFBS | PSR2 Plus Cl | 2.8 | Internal Mass Transfer Control Simulation | 506.6128
PFBS | PSR2 Plus Cl | 2.9 | Internal Mass Transfer Control Simulation | 497.8172
PFBS | PSR2 Plus Cl | 3 | Internal Mass Transfer Control Simulation | 489.4649
PFBS | PSR2 Plus Cl | 3.1 | Internal Mass Transfer Control Simulation | 481.5198
PFBS | PSR2 Plus Cl | 3.2 | Internal Mass Transfer Control Simulation | 473.95
PFBS | PSR2 Plus Cl | 3.3 | Internal Mass Transfer Control Simulation | 466.7268
PFBS | PSR2 Plus Cl | 3.4 | Internal Mass Transfer Control Simulation | 459.8245
PFBS | PSR2 Plus Cl | 3.5 | Internal Mass Transfer Control Simulation | 453.22
PFBS | PSR2 Plus Cl | 3.6 | Internal Mass Transfer Control Simulation | 446.8925
PFBS | PSR2 Plus Cl | 3.7 | Internal Mass Transfer Control Simulation | 440.8233
PFBS | PSR2 Plus Cl | 3.8 | Internal Mass Transfer Control Simulation | 434.9951
PFBS | PSR2 Plus Cl | 3.9 | Internal Mass Transfer Control Simulation | 429.3924
PFBS | PSR2 Plus Cl | 4 | Internal Mass Transfer Control Simulation | 424.0011
PFBS | PSR2 Plus Cl | 4.1 | Internal Mass Transfer Control Simulation | 418.8082
PFBS | PSR2 Plus Cl | 4.2 | Internal Mass Transfer Control Simulation | 413.8019
PFBS | PSR2 Plus Cl | 4.3 | Internal Mass Transfer Control Simulation | 408.9711
PFBS | PSR2 Plus Cl | 4.4 | Internal Mass Transfer Control Simulation | 404.3059
PFBS | PSR2 Plus Cl | 4.5 | Internal Mass Transfer Control Simulation | 399.7971
PFBS | PSR2 Plus Cl | 4.6 | Internal Mass Transfer Control Simulation | 395.436
PFBS | PSR2 Plus Cl | 4.7 | Internal Mass Transfer Control Simulation | 391.2148
PFBS | PSR2 Plus Cl | 4.8 | Internal Mass Transfer Control Simulation | 387.1262
PFBS | PSR2 Plus Cl | 4.9 | Internal Mass Transfer Control Simulation | 383.1634
PFBS | PSR2 Plus Cl | 5 | Internal Mass Transfer Control Simulation | 379.32
PFBS | PSR2 Plus Cl | 5.1 | Internal Mass Transfer Control Simulation | 375.5902
PFBS | PSR2 Plus Cl | 5.2 | Internal Mass Transfer Control Simulation | 371.9685
PFBS | PSR2 Plus Cl | 5.3 | Internal Mass Transfer Control Simulation | 368.4497
PFBS | PSR2 Plus Cl | 5.4 | Internal Mass Transfer Control Simulation | 365.0291
PFBS | PSR2 Plus Cl | 5.5 | Internal Mass Transfer Control Simulation | 361.7022
PFBS | PSR2 Plus Cl | 5.6 | Internal Mass Transfer Control Simulation | 358.4648
PFBS | PSR2 Plus Cl | 5.7 | Internal Mass Transfer Control Simulation | 355.3129
PFBS | PSR2 Plus Cl | 5.8 | Internal Mass Transfer Control Simulation | 352.2429
PFBS | PSR2 Plus Cl | 5.9 | Internal Mass Transfer Control Simulation | 349.2513
PFBS | PSR2 Plus Cl | 6 | Internal Mass Transfer Control Simulation | 346.3348
PFBS | PSR2 Plus Cl | 6.1 | Internal Mass Transfer Control Simulation | 343.4902
PFBS | PSR2 Plus Cl | 6.2 | Internal Mass Transfer Control Simulation | 340.7147
PFBS | PSR2 Plus Cl | 6.3 | Internal Mass Transfer Control Simulation | 338.0056
PFBS | PSR2 Plus Cl | 6.4 | Internal Mass Transfer Control Simulation | 335.3602
PFBS | PSR2 Plus Cl | 6.5 | Internal Mass Transfer Control Simulation | 332.776
PFBS | PSR2 Plus Cl | 6.6 | Internal Mass Transfer Control Simulation | 330.2509
PFBS | PSR2 Plus Cl | 6.7 | Internal Mass Transfer Control Simulation | 327.7824
PFBS | PSR2 Plus Cl | 6.8 | Internal Mass Transfer Control Simulation | 325.3686
PFBS | PSR2 Plus Cl | 6.9 | Internal Mass Transfer Control Simulation | 323.0074
PFBS | PSR2 Plus Cl | 7 | Internal Mass Transfer Control Simulation | 320.697
PFBS | PSR2 Plus Cl | 7.1 | Internal Mass Transfer Control Simulation | 318.4356
PFBS | PSR2 Plus Cl | 7.2 | Internal Mass Transfer Control Simulation | 316.2215
PFBS | PSR2 Plus Cl | 7.3 | Internal Mass Transfer Control Simulation | 314.0529
PFBS | PSR2 Plus Cl | 7.4 | Internal Mass Transfer Control Simulation | 311.9285
PFBS | PSR2 Plus Cl | 7.5 | Internal Mass Transfer Control Simulation | 309.8467
PFBS | PSR2 Plus Cl | 7.6 | Internal Mass Transfer Control Simulation | 307.8062
PFBS | PSR2 Plus Cl | 7.7 | Internal Mass Transfer Control Simulation | 305.8055
PFBS | PSR2 Plus Cl | 7.8 | Internal Mass Transfer Control Simulation | 303.8434
PFBS | PSR2 Plus Cl | 7.9 | Internal Mass Transfer Control Simulation | 301.9186
PFBS | PSR2 Plus Cl | 8 | Internal Mass Transfer Control Simulation | 300.0301
PFBS | PSR2 Plus Cl | 8.1 | Internal Mass Transfer Control Simulation | 298.1766
PFBS | PSR2 Plus Cl | 8.2 | Internal Mass Transfer Control Simulation | 296.3572
PFBS | PSR2 Plus Cl | 8.3 | Internal Mass Transfer Control Simulation | 294.5707
PFBS | PSR2 Plus Cl | 8.4 | Internal Mass Transfer Control Simulation | 292.8162
PFBS | PSR2 Plus Cl | 8.5 | Internal Mass Transfer Control Simulation | 291.0927
PFBS | PSR2 Plus Cl | 8.6 | Internal Mass Transfer Control Simulation | 289.3994
PFBS | PSR2 Plus Cl | 8.7 | Internal Mass Transfer Control Simulation | 287.7354
PFBS | PSR2 Plus Cl | 8.8 | Internal Mass Transfer Control Simulation | 286.0998
PFBS | PSR2 Plus Cl | 8.9 | Internal Mass Transfer Control Simulation | 284.4919
PFBS | PSR2 Plus Cl | 9 | Internal Mass Transfer Control Simulation | 282.9108
PFBS | PSR2 Plus Cl | 9.1 | Internal Mass Transfer Control Simulation | 281.3558
PFBS | PSR2 Plus Cl | 9.2 | Internal Mass Transfer Control Simulation | 279.8263
PFBS | PSR2 Plus Cl | 9.3 | Internal Mass Transfer Control Simulation | 278.3215
PFBS | PSR2 Plus Cl | 9.4 | Internal Mass Transfer Control Simulation | 276.8408
PFBS | PSR2 Plus Cl | 9.5 | Internal Mass Transfer Control Simulation | 275.3835
PFBS | PSR2 Plus Cl | 9.6 | Internal Mass Transfer Control Simulation | 273.949
PFBS | PSR2 Plus Cl | 9.7 | Internal Mass Transfer Control Simulation | 272.5368
PFBS | PSR2 Plus Cl | 9.8 | Internal Mass Transfer Control Simulation | 271.1463
PFBS | PSR2 Plus Cl | 9.9 | Internal Mass Transfer Control Simulation | 269.7768
PFBS | PSR2 Plus Cl | 10 | Internal Mass Transfer Control Simulation | 268.428
PFBS | PSR2 Plus Cl | 10.1 | Internal Mass Transfer Control Simulation | 267.0992
PFBS | PSR2 Plus Cl | 10.2 | Internal Mass Transfer Control Simulation | 265.79
PFBS | PSR2 Plus Cl | 10.3 | Internal Mass Transfer Control Simulation | 264.5
PFBS | PSR2 Plus Cl | 10.4 | Internal Mass Transfer Control Simulation | 263.2285
PFBS | PSR2 Plus Cl | 10.5 | Internal Mass Transfer Control Simulation | 261.9753
PFBS | PSR2 Plus Cl | 10.6 | Internal Mass Transfer Control Simulation | 260.7399
PFBS | PSR2 Plus Cl | 10.7 | Internal Mass Transfer Control Simulation | 259.5218
PFBS | PSR2 Plus Cl | 10.8 | Internal Mass Transfer Control Simulation | 258.3207
PFBS | PSR2 Plus Cl | 10.9 | Internal Mass Transfer Control Simulation | 257.1361
PFBS | PSR2 Plus Cl | 11 | Internal Mass Transfer Control Simulation | 255.9677
PFBS | PSR2 Plus Cl | 11.1 | Internal Mass Transfer Control Simulation | 254.8152
PFBS | PSR2 Plus Cl | 11.2 | Internal Mass Transfer Control Simulation | 253.6781
PFBS | PSR2 Plus Cl | 11.3 | Internal Mass Transfer Control Simulation | 252.5561
PFBS | PSR2 Plus Cl | 11.4 | Internal Mass Transfer Control Simulation | 251.4489
PFBS | PSR2 Plus Cl | 11.5 | Internal Mass Transfer Control Simulation | 250.3562
PFBS | PSR2 Plus Cl | 11.6 | Internal Mass Transfer Control Simulation | 249.2777
PFBS | PSR2 Plus Cl | 11.7 | Internal Mass Transfer Control Simulation | 248.213
PFBS | PSR2 Plus Cl | 11.8 | Internal Mass Transfer Control Simulation | 247.1619
PFBS | PSR2 Plus Cl | 11.9 | Internal Mass Transfer Control Simulation | 246.1241
PFBS | PSR2 Plus Cl | 12 | Internal Mass Transfer Control Simulation | 245.0992
PFBS | PSR2 Plus Cl | 12.1 | Internal Mass Transfer Control Simulation | 244.0871
PFBS | PSR2 Plus Cl | 12.2 | Internal Mass Transfer Control Simulation | 243.0874
PFBS | PSR2 Plus Cl | 12.3 | Internal Mass Transfer Control Simulation | 242.1
PFBS | PSR2 Plus Cl | 12.4 | Internal Mass Transfer Control Simulation | 241.1245
PFBS | PSR2 Plus Cl | 12.5 | Internal Mass Transfer Control Simulation | 240.1608
PFBS | PSR2 Plus Cl | 12.6 | Internal Mass Transfer Control Simulation | 239.2086
PFBS | PSR2 Plus Cl | 12.7 | Internal Mass Transfer Control Simulation | 238.2676
PFBS | PSR2 Plus Cl | 12.8 | Internal Mass Transfer Control Simulation | 237.3377
PFBS | PSR2 Plus Cl | 12.9 | Internal Mass Transfer Control Simulation | 236.4186
PFBS | PSR2 Plus Cl | 13 | Internal Mass Transfer Control Simulation | 235.5101
PFBS | PSR2 Plus Cl | 13.1 | Internal Mass Transfer Control Simulation | 234.612
PFBS | PSR2 Plus Cl | 13.2 | Internal Mass Transfer Control Simulation | 233.7242
PFBS | PSR2 Plus Cl | 13.3 | Internal Mass Transfer Control Simulation | 232.8464
PFBS | PSR2 Plus Cl | 13.4 | Internal Mass Transfer Control Simulation | 231.9785
PFBS | PSR2 Plus Cl | 13.5 | Internal Mass Transfer Control Simulation | 231.1202
PFBS | PSR2 Plus Cl | 13.6 | Internal Mass Transfer Control Simulation | 230.2714
PFBS | PSR2 Plus Cl | 13.7 | Internal Mass Transfer Control Simulation | 229.4319
PFDA | CalRes 2304 | 0 | Internal Mass Transfer Control Simulation | 95851.17
PFDA | CalRes 2304 | 0.001 | Internal Mass Transfer Control Simulation | 8514.028
PFDA | CalRes 2304 | 0.002 | Internal Mass Transfer Control Simulation | 7272.039
PFDA | CalRes 2304 | 0.003 | Internal Mass Transfer Control Simulation | 6364.069
PFDA | CalRes 2304 | 0.004 | Internal Mass Transfer Control Simulation | 5682.255
PFDA | CalRes 2304 | 0.005 | Internal Mass Transfer Control Simulation | 5156.814
PFDA | CalRes 2304 | 0.006 | Internal Mass Transfer Control Simulation | 4741.875
PFDA | CalRes 2304 | 0.007 | Internal Mass Transfer Control Simulation | 4406.759
PFDA | CalRes 2304 | 0.008 | Internal Mass Transfer Control Simulation | 4130.578
PFDA | CalRes 2304 | 0.009 | Internal Mass Transfer Control Simulation | 3898.841
PFDA | CalRes 2304 | 0.1 | Internal Mass Transfer Control Simulation | 1173.634
PFDA | CalRes 2304 | 0.2 | Internal Mass Transfer Control Simulation | 830.0583
PFDA | CalRes 2304 | 0.3 | Internal Mass Transfer Control Simulation | 677.8139
PFDA | CalRes 2304 | 0.4 | Internal Mass Transfer Control Simulation | 587.0503
PFDA | CalRes 2304 | 0.5 | Internal Mass Transfer Control Simulation | 525.1072
PFDA | CalRes 2304 | 0.6 | Internal Mass Transfer Control Simulation | 479.3815
PFDA | CalRes 2304 | 0.7 | Internal Mass Transfer Control Simulation | 443.8427
PFDA | CalRes 2304 | 0.8 | Internal Mass Transfer Control Simulation | 415.1953
PFDA | CalRes 2304 | 0.9 | Internal Mass Transfer Control Simulation | 391.466
PFDA | CalRes 2304 | 1 | Internal Mass Transfer Control Simulation | 371.3915
PFDA | CalRes 2304 | 1.1 | Internal Mass Transfer Control Simulation | 354.1207
PFDA | CalRes 2304 | 1.2 | Internal Mass Transfer Control Simulation | 339.0564
PFDA | CalRes 2304 | 1.3 | Internal Mass Transfer Control Simulation | 325.7655
PFDA | CalRes 2304 | 1.4 | Internal Mass Transfer Control Simulation | 313.9254
PFDA | CalRes 2304 | 1.5 | Internal Mass Transfer Control Simulation | 303.2898
PFDA | CalRes 2304 | 1.6 | Internal Mass Transfer Control Simulation | 293.6676
PFDA | CalRes 2304 | 1.7 | Internal Mass Transfer Control Simulation | 284.9074
PFDA | CalRes 2304 | 1.8 | Internal Mass Transfer Control Simulation | 276.8878
PFDA | CalRes 2304 | 1.9 | Internal Mass Transfer Control Simulation | 269.5099
PFDA | CalRes 2304 | 2 | Internal Mass Transfer Control Simulation | 262.6925
PFDA | CalRes 2304 | 2.1 | Internal Mass Transfer Control Simulation | 256.368
PFDA | CalRes 2304 | 2.2 | Internal Mass Transfer Control Simulation | 250.4798
PFDA | CalRes 2304 | 2.3 | Internal Mass Transfer Control Simulation | 244.9799
PFDA | CalRes 2304 | 2.4 | Internal Mass Transfer Control Simulation | 239.8274
PFDA | CalRes 2304 | 2.5 | Internal Mass Transfer Control Simulation | 234.9872
PFDA | CalRes 2304 | 2.6 | Internal Mass Transfer Control Simulation | 230.429
PFDA | CalRes 2304 | 2.7 | Internal Mass Transfer Control Simulation | 226.1265
PFDA | CalRes 2304 | 2.8 | Internal Mass Transfer Control Simulation | 222.0565
PFDA | CalRes 2304 | 2.9 | Internal Mass Transfer Control Simulation | 218.199
PFDA | CalRes 2304 | 3 | Internal Mass Transfer Control Simulation | 214.5359
PFDA | CalRes 2304 | 3.1 | Internal Mass Transfer Control Simulation | 211.0516
PFDA | CalRes 2304 | 3.2 | Internal Mass Transfer Control Simulation | 207.7318
PFDA | CalRes 2304 | 3.3 | Internal Mass Transfer Control Simulation | 204.5642
PFDA | CalRes 2304 | 3.4 | Internal Mass Transfer Control Simulation | 201.5373
PFDA | CalRes 2304 | 3.5 | Internal Mass Transfer Control Simulation | 198.6411
PFDA | CalRes 2304 | 3.6 | Internal Mass Transfer Control Simulation | 195.8665
PFDA | CalRes 2304 | 3.7 | Internal Mass Transfer Control Simulation | 193.205
PFDA | CalRes 2304 | 3.8 | Internal Mass Transfer Control Simulation | 190.6494
PFDA | CalRes 2304 | 3.9 | Internal Mass Transfer Control Simulation | 188.1927
PFDA | CalRes 2304 | 4 | Internal Mass Transfer Control Simulation | 185.8287
PFDA | CalRes 2304 | 4.1 | Internal Mass Transfer Control Simulation | 183.5517
PFDA | CalRes 2304 | 4.2 | Internal Mass Transfer Control Simulation | 181.3565
PFDA | CalRes 2304 | 4.3 | Internal Mass Transfer Control Simulation | 179.2384
PFDA | CalRes 2304 | 4.4 | Internal Mass Transfer Control Simulation | 177.1928
PFDA | CalRes 2304 | 4.5 | Internal Mass Transfer Control Simulation | 175.2159
PFDA | CalRes 2304 | 4.6 | Internal Mass Transfer Control Simulation | 173.3038
PFDA | CalRes 2304 | 4.7 | Internal Mass Transfer Control Simulation | 171.453
PFDA | CalRes 2304 | 4.8 | Internal Mass Transfer Control Simulation | 169.6604
PFDA | CalRes 2304 | 4.9 | Internal Mass Transfer Control Simulation | 167.9229
PFDA | CalRes 2304 | 5 | Internal Mass Transfer Control Simulation | 166.2378
PFDA | CalRes 2304 | 5.1 | Internal Mass Transfer Control Simulation | 164.6025
PFDA | CalRes 2304 | 5.2 | Internal Mass Transfer Control Simulation | 163.0146
PFDA | CalRes 2304 | 5.3 | Internal Mass Transfer Control Simulation | 161.4719
PFDA | CalRes 2304 | 5.4 | Internal Mass Transfer Control Simulation | 159.9722
PFDA | CalRes 2304 | 5.5 | Internal Mass Transfer Control Simulation | 158.5137
PFDA | CalRes 2304 | 5.6 | Internal Mass Transfer Control Simulation | 157.0943
PFDA | CalRes 2304 | 5.7 | Internal Mass Transfer Control Simulation | 155.7125
PFDA | CalRes 2304 | 5.8 | Internal Mass Transfer Control Simulation | 154.3666
PFDA | CalRes 2304 | 5.9 | Internal Mass Transfer Control Simulation | 153.055
PFDA | CalRes 2304 | 6 | Internal Mass Transfer Control Simulation | 151.7764
PFDA | CalRes 2304 | 6.1 | Internal Mass Transfer Control Simulation | 150.5293
PFDA | CalRes 2304 | 6.2 | Internal Mass Transfer Control Simulation | 149.3125
PFDA | CalRes 2304 | 6.3 | Internal Mass Transfer Control Simulation | 148.1249
PFDA | CalRes 2304 | 6.4 | Internal Mass Transfer Control Simulation | 146.9651
PFDA | CalRes 2304 | 6.5 | Internal Mass Transfer Control Simulation | 145.8322
PFDA | CalRes 2304 | 6.6 | Internal Mass Transfer Control Simulation | 144.7252
PFDA | CalRes 2304 | 6.7 | Internal Mass Transfer Control Simulation | 143.6431
PFDA | CalRes 2304 | 6.8 | Internal Mass Transfer Control Simulation | 142.5849
PFDA | CalRes 2304 | 6.9 | Internal Mass Transfer Control Simulation | 141.5498
PFDA | CalRes 2304 | 7 | Internal Mass Transfer Control Simulation | 140.5369
PFDA | CalRes 2304 | 7.1 | Internal Mass Transfer Control Simulation | 139.5456
PFDA | CalRes 2304 | 7.2 | Internal Mass Transfer Control Simulation | 138.5749
PFDA | CalRes 2304 | 7.3 | Internal Mass Transfer Control Simulation | 137.6243
PFDA | CalRes 2304 | 7.4 | Internal Mass Transfer Control Simulation | 136.693
PFDA | CalRes 2304 | 7.5 | Internal Mass Transfer Control Simulation | 135.7804
PFDA | CalRes 2304 | 7.6 | Internal Mass Transfer Control Simulation | 134.8859
PFDA | CalRes 2304 | 7.7 | Internal Mass Transfer Control Simulation | 134.0088
PFDA | CalRes 2304 | 7.8 | Internal Mass Transfer Control Simulation | 133.1487
PFDA | CalRes 2304 | 7.9 | Internal Mass Transfer Control Simulation | 132.305
PFDA | CalRes 2304 | 8 | Internal Mass Transfer Control Simulation | 131.4771
PFDA | CalRes 2304 | 8.1 | Internal Mass Transfer Control Simulation | 130.6646
PFDA | CalRes 2304 | 8.2 | Internal Mass Transfer Control Simulation | 129.867
PFDA | CalRes 2304 | 8.3 | Internal Mass Transfer Control Simulation | 129.0839
PFDA | CalRes 2304 | 8.4 | Internal Mass Transfer Control Simulation | 128.3148
PFDA | CalRes 2304 | 8.5 | Internal Mass Transfer Control Simulation | 127.5593
PFDA | CalRes 2304 | 8.6 | Internal Mass Transfer Control Simulation | 126.817
PFDA | CalRes 2304 | 8.7 | Internal Mass Transfer Control Simulation | 126.0876
PFDA | CalRes 2304 | 8.8 | Internal Mass Transfer Control Simulation | 125.3706
PFDA | CalRes 2304 | 8.9 | Internal Mass Transfer Control Simulation | 124.6657
PFDA | CalRes 2304 | 9 | Internal Mass Transfer Control Simulation | 123.9727
PFDA | CalRes 2304 | 9.1 | Internal Mass Transfer Control Simulation | 123.2911
PFDA | CalRes 2304 | 9.2 | Internal Mass Transfer Control Simulation | 122.6206
PFDA | CalRes 2304 | 9.3 | Internal Mass Transfer Control Simulation | 121.961
PFDA | CalRes 2304 | 9.4 | Internal Mass Transfer Control Simulation | 121.3119
PFDA | CalRes 2304 | 9.5 | Internal Mass Transfer Control Simulation | 120.6731
PFDA | CalRes 2304 | 9.6 | Internal Mass Transfer Control Simulation | 120.0443
PFDA | CalRes 2304 | 9.7 | Internal Mass Transfer Control Simulation | 119.4252
PFDA | CalRes 2304 | 9.8 | Internal Mass Transfer Control Simulation | 118.8157
PFDA | CalRes 2304 | 9.9 | Internal Mass Transfer Control Simulation | 118.2154
PFDA | CalRes 2304 | 10 | Internal Mass Transfer Control Simulation | 117.6242
PFDA | CalRes 2304 | 10.1 | Internal Mass Transfer Control Simulation | 117.0417
PFDA | CalRes 2304 | 10.2 | Internal Mass Transfer Control Simulation | 116.4678
PFDA | CalRes 2304 | 10.3 | Internal Mass Transfer Control Simulation | 115.9023
PFDA | CalRes 2304 | 10.4 | Internal Mass Transfer Control Simulation | 115.345
PFDA | CalRes 2304 | 10.5 | Internal Mass Transfer Control Simulation | 114.7957
PFDA | CalRes 2304 | 10.6 | Internal Mass Transfer Control Simulation | 114.2542
PFDA | CalRes 2304 | 10.7 | Internal Mass Transfer Control Simulation | 113.7202
PFDA | CalRes 2304 | 10.8 | Internal Mass Transfer Control Simulation | 113.1937
PFDA | CalRes 2304 | 10.9 | Internal Mass Transfer Control Simulation | 112.6745
PFDA | CalRes 2304 | 11 | Internal Mass Transfer Control Simulation | 112.1623
PFDA | CalRes 2304 | 11.1 | Internal Mass Transfer Control Simulation | 111.6571
PFDA | CalRes 2304 | 11.2 | Internal Mass Transfer Control Simulation | 111.1587
PFDA | CalRes 2304 | 11.3 | Internal Mass Transfer Control Simulation | 110.6669
PFDA | CalRes 2304 | 11.4 | Internal Mass Transfer Control Simulation | 110.1816
PFDA | CalRes 2304 | 11.5 | Internal Mass Transfer Control Simulation | 109.7027
PFDA | CalRes 2304 | 11.6 | Internal Mass Transfer Control Simulation | 109.2299
PFDA | CalRes 2304 | 11.7 | Internal Mass Transfer Control Simulation | 108.7632
PFDA | CalRes 2304 | 11.8 | Internal Mass Transfer Control Simulation | 108.3025
PFDA | CalRes 2304 | 11.9 | Internal Mass Transfer Control Simulation | 107.8476
PFDA | CalRes 2304 | 12 | Internal Mass Transfer Control Simulation | 107.3983
PFDA | CalRes 2304 | 12.1 | Internal Mass Transfer Control Simulation | 106.9547
PFDA | CalRes 2304 | 12.2 | Internal Mass Transfer Control Simulation | 106.5165
PFDA | CalRes 2304 | 12.3 | Internal Mass Transfer Control Simulation | 106.0837
PFDA | CalRes 2304 | 12.4 | Internal Mass Transfer Control Simulation | 105.6561
PFDA | CalRes 2304 | 12.5 | Internal Mass Transfer Control Simulation | 105.2337
PFDA | CalRes 2304 | 12.6 | Internal Mass Transfer Control Simulation | 104.8163
PFDA | CalRes 2304 | 12.7 | Internal Mass Transfer Control Simulation | 104.4039
PFDA | CalRes 2304 | 12.8 | Internal Mass Transfer Control Simulation | 103.9963
PFDA | CalRes 2304 | 12.9 | Internal Mass Transfer Control Simulation | 103.5934
PFDA | CalRes 2304 | 13 | Internal Mass Transfer Control Simulation | 103.1952
PFDA | CalRes 2304 | 13.1 | Internal Mass Transfer Control Simulation | 102.8016
PFDA | CalRes 2304 | 13.2 | Internal Mass Transfer Control Simulation | 102.4124
PFDA | CalRes 2304 | 13.3 | Internal Mass Transfer Control Simulation | 102.0277
PFDA | CalRes 2304 | 13.4 | Internal Mass Transfer Control Simulation | 101.6472
PFDA | CalRes 2304 | 13.5 | Internal Mass Transfer Control Simulation | 101.271
PFDA | CalRes 2304 | 13.6 | Internal Mass Transfer Control Simulation | 100.899
PFDA | CalRes 2304 | 13.7 | Internal Mass Transfer Control Simulation | 100.531
PFDA | CalRes 2304 | 13.8 | Internal Mass Transfer Control Simulation | 100.167
PFDA | CalRes 2304 | 13.9 | Internal Mass Transfer Control Simulation | 99.807
PFDA | CalRes 2304 | 14 | Internal Mass Transfer Control Simulation | 99.45084
PFDA | CalRes 2304 | 14.1 | Internal Mass Transfer Control Simulation | 99.09847
PFDA | CalRes 2304 | 14.2 | Internal Mass Transfer Control Simulation | 98.74984
PFDA | CalRes 2304 | 14.3 | Internal Mass Transfer Control Simulation | 98.40486
PFDA | CalRes 2304 | 14.4 | Internal Mass Transfer Control Simulation | 98.06349
PFDA | CalRes 2304 | 14.5 | Internal Mass Transfer Control Simulation | 97.72565
PFDA | CalRes 2304 | 14.6 | Internal Mass Transfer Control Simulation | 97.39129
PFDA | CalRes 2304 | 14.7 | Internal Mass Transfer Control Simulation | 97.06035
PFDA | CalRes 2304 | 14.8 | Internal Mass Transfer Control Simulation | 96.73277
PFDA | CalRes 2304 | 14.9 | Internal Mass Transfer Control Simulation | 96.40849
PFDA | CalRes 2304 | 15 | Internal Mass Transfer Control Simulation | 96.08746
PFDA | CalRes 2304 | 15.1 | Internal Mass Transfer Control Simulation | 95.76962
PFDA | CalRes 2304 | 15.2 | Internal Mass Transfer Control Simulation | 95.45493
PFDA | CalRes 2304 | 15.3 | Internal Mass Transfer Control Simulation | 95.14332
PFDA | CalRes 2304 | 15.4 | Internal Mass Transfer Control Simulation | 94.83476
PFDA | CalRes 2304 | 15.5 | Internal Mass Transfer Control Simulation | 94.52919
PFDA | CalRes 2304 | 15.6 | Internal Mass Transfer Control Simulation | 94.22656
PFDA | CalRes 2304 | 15.7 | Internal Mass Transfer Control Simulation | 93.92682
PFDA | CalRes 2304 | 15.8 | Internal Mass Transfer Control Simulation | 93.62994
PFDA | CalRes 2304 | 15.9 | Internal Mass Transfer Control Simulation | 93.33586
PFDA | CalRes 2304 | 16 | Internal Mass Transfer Control Simulation | 93.04454
PFDA | CalRes 2304 | 16.1 | Internal Mass Transfer Control Simulation | 92.75594
PFDA | CalRes 2304 | 16.2 | Internal Mass Transfer Control Simulation | 92.47002
PFDA | CalRes 2304 | 16.3 | Internal Mass Transfer Control Simulation | 92.18673
PFDA | CalRes 2304 | 16.4 | Internal Mass Transfer Control Simulation | 91.90604
PFDA | CalRes 2304 | 16.5 | Internal Mass Transfer Control Simulation | 91.6279
PFDA | CalRes 2304 | 16.6 | Internal Mass Transfer Control Simulation | 91.35228
PFDA | CalRes 2304 | 16.7 | Internal Mass Transfer Control Simulation | 91.07914
PFDA | CalRes 2304 | 16.8 | Internal Mass Transfer Control Simulation | 90.80844
PFDA | CalRes 2304 | 16.9 | Internal Mass Transfer Control Simulation | 90.54015
PFDA | CalRes 2304 | 17 | Internal Mass Transfer Control Simulation | 90.27423
PFDA | CalRes 2304 | 17.1 | Internal Mass Transfer Control Simulation | 90.01064
PFDA | CalRes 2304 | 17.2 | Internal Mass Transfer Control Simulation | 89.74936
PFDA | CalRes 2304 | 17.3 | Internal Mass Transfer Control Simulation | 89.49035
PFDA | CalRes 2304 | 17.4 | Internal Mass Transfer Control Simulation | 89.23357
PFDA | CalRes 2304 | 17.5 | Internal Mass Transfer Control Simulation | 88.97899
PFDA | CalRes 2304 | 17.6 | Internal Mass Transfer Control Simulation | 88.72659
PFDA | CalRes 2304 | 17.7 | Internal Mass Transfer Control Simulation | 88.47633
PFDA | CalRes 2304 | 17.8 | Internal Mass Transfer Control Simulation | 88.22819
PFDA | CalRes 2304 | 17.9 | Internal Mass Transfer Control Simulation | 87.98212
PFDA | CalRes 2304 | 18 | Internal Mass Transfer Control Simulation | 87.73811
PFDA | CalRes 2304 | 18.1 | Internal Mass Transfer Control Simulation | 87.49612
PFDA | CalRes 2304 | 18.2 | Internal Mass Transfer Control Simulation | 87.25613
PFDA | CalRes 2304 | 18.3 | Internal Mass Transfer Control Simulation | 87.01811
PFDA | CalRes 2304 | 18.4 | Internal Mass Transfer Control Simulation | 86.78204
PFDA | CalRes 2304 | 18.5 | Internal Mass Transfer Control Simulation | 86.54788
PFDA | CalRes 2304 | 18.6 | Internal Mass Transfer Control Simulation | 86.31561
PFDA | CalRes 2304 | 18.7 | Internal Mass Transfer Control Simulation | 86.08521
PFDA | CalRes 2304 | 18.8 | Internal Mass Transfer Control Simulation | 85.85664
PFDA | CalRes 2304 | 18.9 | Internal Mass Transfer Control Simulation | 85.6299
PFDA | CalRes 2304 | 19 | Internal Mass Transfer Control Simulation | 85.40494
PFDA | CalRes 2304 | 19.1 | Internal Mass Transfer Control Simulation | 85.18176
PFDA | CalRes 2304 | 19.2 | Internal Mass Transfer Control Simulation | 84.96032
PFDA | CalRes 2304 | 19.3 | Internal Mass Transfer Control Simulation | 84.7406
PFDA | CalRes 2304 | 19.4 | Internal Mass Transfer Control Simulation | 84.52259
PFDA | CalRes 2304 | 19.5 | Internal Mass Transfer Control Simulation | 84.30625
PFDA | CalRes 2304 | 19.6 | Internal Mass Transfer Control Simulation | 84.09158
PFDA | CalRes 2304 | 19.7 | Internal Mass Transfer Control Simulation | 83.87854
PFDA | CalRes 2304 | 19.8 | Internal Mass Transfer Control Simulation | 83.66711
PFDA | CalRes 2304 | 19.9 | Internal Mass Transfer Control Simulation | 83.45728
PFDA | CalRes 2304 | 20 | Internal Mass Transfer Control Simulation | 83.24903
PFDA | CalRes 2304 | 20.1 | Internal Mass Transfer Control Simulation | 83.04233
PFDA | CalRes 2304 | 20.2 | Internal Mass Transfer Control Simulation | 82.83717
PFDA | CalRes 2304 | 20.3 | Internal Mass Transfer Control Simulation | 82.63353
PFDA | CalRes 2304 | 20.4 | Internal Mass Transfer Control Simulation | 82.43138
PFDA | CalRes 2304 | 20.5 | Internal Mass Transfer Control Simulation | 82.23072
PFDA | CalRes 2304 | 20.6 | Internal Mass Transfer Control Simulation | 82.03152
PFDA | CalRes 2304 | 20.7 | Internal Mass Transfer Control Simulation | 81.83377
PFDA | CalRes 2304 | 20.8 | Internal Mass Transfer Control Simulation | 81.63744
PFDA | CalRes 2304 | 20.9 | Internal Mass Transfer Control Simulation | 81.44252
PFDA | CalRes 2304 | 21 | Internal Mass Transfer Control Simulation | 81.249
PFDA | CalRes 2304 | 21.1 | Internal Mass Transfer Control Simulation | 81.05686
PFDA | CalRes 2304 | 21.2 | Internal Mass Transfer Control Simulation | 80.86607
PFDA | CalRes 2304 | 21.3 | Internal Mass Transfer Control Simulation | 80.67664
PFDA | CalRes 2304 | 21.4 | Internal Mass Transfer Control Simulation | 80.48853
PFDA | CalRes 2304 | 21.5 | Internal Mass Transfer Control Simulation | 80.30173
PFDA | CalRes 2304 | 21.6 | Internal Mass Transfer Control Simulation | 80.11623
PFDA | CalRes 2304 | 21.7 | Internal Mass Transfer Control Simulation | 79.93202
PFDA | CalRes 2304 | 21.8 | Internal Mass Transfer Control Simulation | 79.74908
PFDA | CalRes 2304 | 21.9 | Internal Mass Transfer Control Simulation | 79.56739
PFDA | CalRes 2304 | 22 | Internal Mass Transfer Control Simulation | 79.38694
PFDA | CalRes 2304 | 22.1 | Internal Mass Transfer Control Simulation | 79.20772
PFDA | CalRes 2304 | 22.2 | Internal Mass Transfer Control Simulation | 79.02971
PFDA | CalRes 2304 | 22.3 | Internal Mass Transfer Control Simulation | 78.8529
PFDA | CalRes 2304 | 22.4 | Internal Mass Transfer Control Simulation | 78.67727
PFDA | CalRes 2304 | 22.5 | Internal Mass Transfer Control Simulation | 78.50281
PFDA | CalRes 2304 | 22.6 | Internal Mass Transfer Control Simulation | 78.32952
PFDA | CalRes 2304 | 22.7 | Internal Mass Transfer Control Simulation | 78.15737
PFDA | CalRes 2304 | 22.8 | Internal Mass Transfer Control Simulation | 77.98636
PFDA | CalRes 2304 | 22.9 | Internal Mass Transfer Control Simulation | 77.81646
PFDA | CalRes 2304 | 23 | Internal Mass Transfer Control Simulation | 77.64768
PFDA | CalRes 2304 | 23.1 | Internal Mass Transfer Control Simulation | 77.47999
PFDA | CalRes 2304 | 23.2 | Internal Mass Transfer Control Simulation | 77.31339
PFDA | CalRes 2304 | 23.3 | Internal Mass Transfer Control Simulation | 77.14786
PFDA | CalRes 2304 | 23.4 | Internal Mass Transfer Control Simulation | 76.9834
PFDA | CalRes 2304 | 23.5 | Internal Mass Transfer Control Simulation | 76.81998
PFDA | CalRes 2304 | 23.6 | Internal Mass Transfer Control Simulation | 76.65761
PFDA | CalRes 2304 | 23.7 | Internal Mass Transfer Control Simulation | 76.49626
PFDA | CalRes 2304 | 23.8 | Internal Mass Transfer Control Simulation | 76.33593
PFDA | CalRes 2304 | 23.9 | Internal Mass Transfer Control Simulation | 76.17661
PFDA | CalRes 2304 | 24 | Internal Mass Transfer Control Simulation | 76.01828
PFDA | CalRes 2304 | 24.1 | Internal Mass Transfer Control Simulation | 75.86095
PFDA | CalRes 2304 | 24.2 | Internal Mass Transfer Control Simulation | 75.70459
PFDA | CalRes 2304 | 24.3 | Internal Mass Transfer Control Simulation | 75.54919
PFDA | CalRes 2304 | 24.4 | Internal Mass Transfer Control Simulation | 75.39475
PFDA | CalRes 2304 | 24.5 | Internal Mass Transfer Control Simulation | 75.24126
PFDA | CalRes 2304 | 24.6 | Internal Mass Transfer Control Simulation | 75.0887
PFDA | CalRes 2304 | 24.7 | Internal Mass Transfer Control Simulation | 74.93707
PFDA | CalRes 2304 | 24.8 | Internal Mass Transfer Control Simulation | 74.78636
PFDA | CalRes 2304 | 24.9 | Internal Mass Transfer Control Simulation | 74.63656
PFDA | CalRes 2304 | 25 | Internal Mass Transfer Control Simulation | 74.48766
PFDA | CalRes 2304 | 25.1 | Internal Mass Transfer Control Simulation | 74.33965
PFDA | CalRes 2304 | 25.2 | Internal Mass Transfer Control Simulation | 74.19252
PFDA | CalRes 2304 | 25.3 | Internal Mass Transfer Control Simulation | 74.04626
PFDA | CalRes 2304 | 25.4 | Internal Mass Transfer Control Simulation | 73.90087
PFDA | CalRes 2304 | 25.5 | Internal Mass Transfer Control Simulation | 73.75634
PFDA | CalRes 2304 | 25.6 | Internal Mass Transfer Control Simulation | 73.61265
PFDA | CalRes 2304 | 25.7 | Internal Mass Transfer Control Simulation | 73.4698
PFDA | CalRes 2304 | 25.8 | Internal Mass Transfer Control Simulation | 73.32779
PFDA | CalRes 2304 | 25.9 | Internal Mass Transfer Control Simulation | 73.18659
PFDA | CalRes 2304 | 26 | Internal Mass Transfer Control Simulation | 73.04621
PFDA | CalRes 2304 | 26.1 | Internal Mass Transfer Control Simulation | 72.90664
PFDA | CalRes 2304 | 26.2 | Internal Mass Transfer Control Simulation | 72.76787
PFDA | CalRes 2304 | 26.3 | Internal Mass Transfer Control Simulation | 72.62989
PFDA | CalRes 2304 | 26.4 | Internal Mass Transfer Control Simulation | 72.4927
PFDA | CalRes 2304 | 26.5 | Internal Mass Transfer Control Simulation | 72.35628
PFDA | CalRes 2304 | 26.6 | Internal Mass Transfer Control Simulation | 72.22064
PFDA | CalRes 2304 | 26.7 | Internal Mass Transfer Control Simulation | 72.08575
PFDA | CalRes 2304 | 26.8 | Internal Mass Transfer Control Simulation | 71.95162
PFDA | CalRes 2304 | 26.9 | Internal Mass Transfer Control Simulation | 71.81825
PFDA | CalRes 2304 | 27 | Internal Mass Transfer Control Simulation | 71.68561
PFDA | CalRes 2304 | 27.1 | Internal Mass Transfer Control Simulation | 71.5537
PFDA | CalRes 2304 | 27.2 | Internal Mass Transfer Control Simulation | 71.42253
PFDA | CalRes 2304 | 27.3 | Internal Mass Transfer Control Simulation | 71.29208
PFDA | CalRes 2304 | 27.4 | Internal Mass Transfer Control Simulation | 71.16234
PFDA | CalRes 2304 | 27.5 | Internal Mass Transfer Control Simulation | 71.03331
PFDA | CalRes 2304 | 27.6 | Internal Mass Transfer Control Simulation | 70.90498
PFDA | CalRes 2304 | 27.7 | Internal Mass Transfer Control Simulation | 70.77735
PFDA | CalRes 2304 | 27.8 | Internal Mass Transfer Control Simulation | 70.6504
PFDA | CalRes 2304 | 27.9 | Internal Mass Transfer Control Simulation | 70.52414
PFDA | CalRes 2304 | 28 | Internal Mass Transfer Control Simulation | 70.39856
PFDA | CalRes 2304 | 28.1 | Internal Mass Transfer Control Simulation | 70.27365
PFDA | CalRes 2304 | 28.2 | Internal Mass Transfer Control Simulation | 70.1494
PFDA | CalRes 2304 | 28.3 | Internal Mass Transfer Control Simulation | 70.02581
PFDA | CalRes 2304 | 28.4 | Internal Mass Transfer Control Simulation | 69.90288
PFDA | CalRes 2304 | 28.5 | Internal Mass Transfer Control Simulation | 69.78059
PFDA | CalRes 2304 | 28.6 | Internal Mass Transfer Control Simulation | 69.65894
PFDA | CalRes 2304 | 28.7 | Internal Mass Transfer Control Simulation | 69.53793
PFDA | CalRes 2304 | 28.8 | Internal Mass Transfer Control Simulation | 69.41756
PFDA | CalRes 2304 | 28.9 | Internal Mass Transfer Control Simulation | 69.2978
PFDA | CalRes 2304 | 29 | Internal Mass Transfer Control Simulation | 69.17867
PFDA | CalRes 2304 | 29.1 | Internal Mass Transfer Control Simulation | 69.06015
PFDA | CalRes 2304 | 29.2 | Internal Mass Transfer Control Simulation | 68.94224
PFDA | CalRes 2304 | 29.3 | Internal Mass Transfer Control Simulation | 68.82494
PFDA | CalRes 2304 | 29.4 | Internal Mass Transfer Control Simulation | 68.70823
PFDA | CalRes 2304 | 29.5 | Internal Mass Transfer Control Simulation | 68.59212
PFDA | CalRes 2304 | 29.6 | Internal Mass Transfer Control Simulation | 68.4766
PFDA | CalRes 2304 | 29.7 | Internal Mass Transfer Control Simulation | 68.36166
PFDA | CalRes 2304 | 29.8 | Internal Mass Transfer Control Simulation | 68.2473
PFDA | CalRes 2304 | 29.9 | Internal Mass Transfer Control Simulation | 68.13351
PFDA | CalRes 2304 | 30 | Internal Mass Transfer Control Simulation | 68.02029
PFDA | CalRes 2304 | 30.1 | Internal Mass Transfer Control Simulation | 67.90764
PFDA | CalRes 2304 | 30.2 | Internal Mass Transfer Control Simulation | 67.79555
PFDA | CalRes 2304 | 30.3 | Internal Mass Transfer Control Simulation | 67.68401
PFDA | CalRes 2304 | 30.4 | Internal Mass Transfer Control Simulation | 67.57303
PFDA | CalRes 2304 | 30.5 | Internal Mass Transfer Control Simulation | 67.46259
PFDA | CalRes 2304 | 30.6 | Internal Mass Transfer Control Simulation | 67.35269
PFDA | CalRes 2304 | 30.7 | Internal Mass Transfer Control Simulation | 67.24333
PFDA | CalRes 2304 | 30.8 | Internal Mass Transfer Control Simulation | 67.1345
PFDA | CalRes 2304 | 30.9 | Internal Mass Transfer Control Simulation | 67.02621
PFDA | CalRes 2304 | 31 | Internal Mass Transfer Control Simulation | 66.91843
PFDA | CalRes 2304 | 31.1 | Internal Mass Transfer Control Simulation | 66.81118
PFDA | CalRes 2304 | 31.2 | Internal Mass Transfer Control Simulation | 66.70444
PFDA | CalRes 2304 | 31.3 | Internal Mass Transfer Control Simulation | 66.59821
PFDA | CalRes 2304 | 31.4 | Internal Mass Transfer Control Simulation | 66.4925
PFDA | CalRes 2304 | 31.5 | Internal Mass Transfer Control Simulation | 66.38728
PFDA | CalRes 2304 | 31.6 | Internal Mass Transfer Control Simulation | 66.28257
PFDA | CalRes 2304 | 31.7 | Internal Mass Transfer Control Simulation | 66.17835
PFDA | CalRes 2304 | 31.8 | Internal Mass Transfer Control Simulation | 66.07462
PFDA | CalRes 2304 | 31.9 | Internal Mass Transfer Control Simulation | 65.97139
PFDA | CalRes 2304 | 32 | Internal Mass Transfer Control Simulation | 65.86863
PFDA | CalRes 2304 | 32.1 | Internal Mass Transfer Control Simulation | 65.76636
PFDA | CalRes 2304 | 32.2 | Internal Mass Transfer Control Simulation | 65.66456
PFDA | CalRes 2304 | 32.3 | Internal Mass Transfer Control Simulation | 65.56324
PFDA | CalRes 2304 | 32.4 | Internal Mass Transfer Control Simulation | 65.46238
PFDA | CalRes 2304 | 32.5 | Internal Mass Transfer Control Simulation | 65.362
PFDA | CalRes 2304 | 32.6 | Internal Mass Transfer Control Simulation | 65.26207
PFDA | CalRes 2304 | 32.7 | Internal Mass Transfer Control Simulation | 65.1626
PFDA | CalRes 2304 | 32.8 | Internal Mass Transfer Control Simulation | 65.06359
PFDA | CalRes 2304 | 32.9 | Internal Mass Transfer Control Simulation | 64.96503
PFDA | CalRes 2304 | 33 | Internal Mass Transfer Control Simulation | 64.86692
PFDA | CalRes 2304 | 33.1 | Internal Mass Transfer Control Simulation | 64.76925
PFDA | CalRes 2304 | 33.2 | Internal Mass Transfer Control Simulation | 64.67203
PFDA | CalRes 2304 | 33.3 | Internal Mass Transfer Control Simulation | 64.57524
PFDA | CalRes 2304 | 33.4 | Internal Mass Transfer Control Simulation | 64.47889
PFDA | CalRes 2304 | 33.5 | Internal Mass Transfer Control Simulation | 64.38297
PFDA | CalRes 2304 | 33.6 | Internal Mass Transfer Control Simulation | 64.28748
PFDA | CalRes 2304 | 33.7 | Internal Mass Transfer Control Simulation | 64.19241
PFDA | CalRes 2304 | 33.8 | Internal Mass Transfer Control Simulation | 64.09777
PFDA | CalRes 2304 | 33.9 | Internal Mass Transfer Control Simulation | 64.00354
PFDA | CalRes 2304 | 34 | Internal Mass Transfer Control Simulation | 63.90973
PFDA | CalRes 2304 | 34.1 | Internal Mass Transfer Control Simulation | 63.81634
PFDA | CalRes 2304 | 34.2 | Internal Mass Transfer Control Simulation | 63.72335
PFDA | CalRes 2304 | 34.3 | Internal Mass Transfer Control Simulation | 63.63077
PFDA | CalRes 2304 | 34.4 | Internal Mass Transfer Control Simulation | 63.5386
PFDA | CalRes 2304 | 34.5 | Internal Mass Transfer Control Simulation | 63.44682
PFDA | CalRes 2304 | 34.6 | Internal Mass Transfer Control Simulation | 63.35544
PFDA | CalRes 2304 | 34.7 | Internal Mass Transfer Control Simulation | 63.26446
PFDA | CalRes 2304 | 34.8 | Internal Mass Transfer Control Simulation | 63.17388
PFDA | CalRes 2304 | 34.9 | Internal Mass Transfer Control Simulation | 63.08368
PFDA | CalRes 2304 | 35 | Internal Mass Transfer Control Simulation | 62.99387
PFDA | CalRes 2304 | 35.1 | Internal Mass Transfer Control Simulation | 62.90444
PFDA | CalRes 2304 | 35.2 | Internal Mass Transfer Control Simulation | 62.81539
PFDA | CalRes 2304 | 35.3 | Internal Mass Transfer Control Simulation | 62.72672
PFDA | CalRes 2304 | 35.4 | Internal Mass Transfer Control Simulation | 62.63843
PFDA | CalRes 2304 | 35.5 | Internal Mass Transfer Control Simulation | 62.55051
PFDA | CalRes 2304 | 35.6 | Internal Mass Transfer Control Simulation | 62.46297
PFDA | CalRes 2304 | 35.7 | Internal Mass Transfer Control Simulation | 62.37579
PFDA | CalRes 2304 | 35.8 | Internal Mass Transfer Control Simulation | 62.28897
PFDA | CalRes 2304 | 35.9 | Internal Mass Transfer Control Simulation | 62.20252
PFDA | CalRes 2304 | 36 | Internal Mass Transfer Control Simulation | 62.11643
PFDA | CalRes 2304 | 36.1 | Internal Mass Transfer Control Simulation | 62.0307
PFDA | CalRes 2304 | 36.2 | Internal Mass Transfer Control Simulation | 61.94532
PFDA | CalRes 2304 | 36.3 | Internal Mass Transfer Control Simulation | 61.8603
PFDA | CalRes 2304 | 36.4 | Internal Mass Transfer Control Simulation | 61.77562
PFDA | CalRes 2304 | 36.5 | Internal Mass Transfer Control Simulation | 61.6913
PFDA | CalRes 2304 | 36.6 | Internal Mass Transfer Control Simulation | 61.60732
PFDA | CalRes 2304 | 36.7 | Internal Mass Transfer Control Simulation | 61.52368
PFDA | CalRes 2304 | 36.8 | Internal Mass Transfer Control Simulation | 61.44039
PFDA | CalRes 2304 | 36.9 | Internal Mass Transfer Control Simulation | 61.35743
PFDA | CalRes 2304 | 37 | Internal Mass Transfer Control Simulation | 61.27481
PFDA | CalRes 2304 | 37.1 | Internal Mass Transfer Control Simulation | 61.19253
PFDA | CalRes 2304 | 37.2 | Internal Mass Transfer Control Simulation | 61.11057
PFDA | CalRes 2304 | 37.3 | Internal Mass Transfer Control Simulation | 61.02895
PFDA | CalRes 2304 | 37.4 | Internal Mass Transfer Control Simulation | 60.94766
PFDA | CalRes 2304 | 37.5 | Internal Mass Transfer Control Simulation | 60.86668
PFDA | CalRes 2304 | 37.6 | Internal Mass Transfer Control Simulation | 60.78604
PFDA | CalRes 2304 | 37.7 | Internal Mass Transfer Control Simulation | 60.70571
PFDA | CalRes 2304 | 37.8 | Internal Mass Transfer Control Simulation | 60.6257
PFDA | CalRes 2304 | 37.9 | Internal Mass Transfer Control Simulation | 60.54601
PFDA | CalRes 2304 | 38 | Internal Mass Transfer Control Simulation | 60.46664
PFDA | CalRes 2304 | 38.1 | Internal Mass Transfer Control Simulation | 60.38758
PFDA | CalRes 2304 | 38.2 | Internal Mass Transfer Control Simulation | 60.30882
PFDA | CalRes 2304 | 38.3 | Internal Mass Transfer Control Simulation | 60.23038
PFDA | CalRes 2304 | 38.4 | Internal Mass Transfer Control Simulation | 60.15224
PFDA | CalRes 2304 | 38.5 | Internal Mass Transfer Control Simulation | 60.07441
PFDA | CalRes 2304 | 38.6 | Internal Mass Transfer Control Simulation | 59.99688
PFDA | CalRes 2304 | 38.7 | Internal Mass Transfer Control Simulation | 59.91965
PFDA | CalRes 2304 | 38.8 | Internal Mass Transfer Control Simulation | 59.84272
PFDA | CalRes 2304 | 38.9 | Internal Mass Transfer Control Simulation | 59.76609
PFDA | CalRes 2304 | 39 | Internal Mass Transfer Control Simulation | 59.68975
PFDA | CalRes 2304 | 39.1 | Internal Mass Transfer Control Simulation | 59.61371
PFDA | CalRes 2304 | 39.2 | Internal Mass Transfer Control Simulation | 59.53795
PFDA | CalRes 2304 | 39.3 | Internal Mass Transfer Control Simulation | 59.46249
PFDA | CalRes 2304 | 39.4 | Internal Mass Transfer Control Simulation | 59.38731
PFDA | CalRes 2304 | 39.5 | Internal Mass Transfer Control Simulation | 59.31242
PFDA | CalRes 2304 | 39.6 | Internal Mass Transfer Control Simulation | 59.23781
PFDA | CalRes 2304 | 39.7 | Internal Mass Transfer Control Simulation | 59.16349
PFDA | CalRes 2304 | 39.8 | Internal Mass Transfer Control Simulation | 59.08944
PFDA | CalRes 2304 | 39.9 | Internal Mass Transfer Control Simulation | 59.01567
PFDA | CalRes 2304 | 40 | Internal Mass Transfer Control Simulation | 58.94218
PFDA | CalRes 2304 | 40.1 | Internal Mass Transfer Control Simulation | 58.86897
PFDA | CalRes 2304 | 40.2 | Internal Mass Transfer Control Simulation | 58.79603
PFDA | CalRes 2304 | 40.3 | Internal Mass Transfer Control Simulation | 58.72336
PFDA | CalRes 2304 | 40.4 | Internal Mass Transfer Control Simulation | 58.65096
PFDA | CalRes 2304 | 40.5 | Internal Mass Transfer Control Simulation | 58.57883
PFDA | CalRes 2304 | 40.6 | Internal Mass Transfer Control Simulation | 58.50696
PFDA | CalRes 2304 | 40.7 | Internal Mass Transfer Control Simulation | 58.43536
PFDA | CalRes 2304 | 40.8 | Internal Mass Transfer Control Simulation | 58.36402
PFDA | Purofine PFA694E | 0 | Internal Mass Transfer Control Simulation | 95851.17
PFDA | Purofine PFA694E | 0.001 | Internal Mass Transfer Control Simulation | 8164.757
PFDA | Purofine PFA694E | 0.002 | Internal Mass Transfer Control Simulation | 5808.679
PFDA | Purofine PFA694E | 0.003 | Internal Mass Transfer Control Simulation | 4753.665
PFDA | Purofine PFA694E | 0.004 | Internal Mass Transfer Control Simulation | 4122.12
PFDA | Purofine PFA694E | 0.005 | Internal Mass Transfer Control Simulation | 3690.158
PFDA | Purofine PFA694E | 0.006 | Internal Mass Transfer Control Simulation | 3370.843
PFDA | Purofine PFA694E | 0.007 | Internal Mass Transfer Control Simulation | 3122.429
PFDA | Purofine PFA694E | 0.008 | Internal Mass Transfer Control Simulation | 2922.044
PFDA | Purofine PFA694E | 0.009 | Internal Mass Transfer Control Simulation | 2755.972
PFDA | Purofine PFA694E | 0.1 | Internal Mass Transfer Control Simulation | 835.1697
PFDA | Purofine PFA694E | 0.2 | Internal Mass Transfer Control Simulation | 593.7176
PFDA | Purofine PFA694E | 0.3 | Internal Mass Transfer Control Simulation | 486.75
PFDA | Purofine PFA694E | 0.4 | Internal Mass Transfer Control Simulation | 422.9888
PFDA | Purofine PFA694E | 0.5 | Internal Mass Transfer Control Simulation | 379.4797
PFDA | Purofine PFA694E | 0.6 | Internal Mass Transfer Control Simulation | 347.3656
PFDA | Purofine PFA694E | 0.7 | Internal Mass Transfer Control Simulation | 322.409
PFDA | Purofine PFA694E | 0.8 | Internal Mass Transfer Control Simulation | 302.2941
PFDA | Purofine PFA694E | 0.9 | Internal Mass Transfer Control Simulation | 285.6343
PFDA | Purofine PFA694E | 1 | Internal Mass Transfer Control Simulation | 271.5421
PFDA | Purofine PFA694E | 1.1 | Internal Mass Transfer Control Simulation | 259.4195
PFDA | Purofine PFA694E | 1.2 | Internal Mass Transfer Control Simulation | 248.8468
PFDA | Purofine PFA694E | 1.3 | Internal Mass Transfer Control Simulation | 239.5198
PFDA | Purofine PFA694E | 1.4 | Internal Mass Transfer Control Simulation | 231.2118
PFDA | Purofine PFA694E | 1.5 | Internal Mass Transfer Control Simulation | 223.7499
PFDA | Purofine PFA694E | 1.6 | Internal Mass Transfer Control Simulation | 216.9998
PFDA | Purofine PFA694E | 1.7 | Internal Mass Transfer Control Simulation | 210.855
PFDA | Purofine PFA694E | 1.8 | Internal Mass Transfer Control Simulation | 205.2303
PFDA | Purofine PFA694E | 1.9 | Internal Mass Transfer Control Simulation | 200.0563
PFDA | Purofine PFA694E | 2 | Internal Mass Transfer Control Simulation | 195.2759
PFDA | Purofine PFA694E | 2.1 | Internal Mass Transfer Control Simulation | 190.8417
PFDA | Purofine PFA694E | 2.2 | Internal Mass Transfer Control Simulation | 186.7137
PFDA | Purofine PFA694E | 2.3 | Internal Mass Transfer Control Simulation | 182.8585
PFDA | Purofine PFA694E | 2.4 | Internal Mass Transfer Control Simulation | 179.2472
PFDA | Purofine PFA694E | 2.5 | Internal Mass Transfer Control Simulation | 175.8552
PFDA | Purofine PFA694E | 2.6 | Internal Mass Transfer Control Simulation | 172.6611
PFDA | Purofine PFA694E | 2.7 | Internal Mass Transfer Control Simulation | 169.6466
PFDA | Purofine PFA694E | 2.8 | Internal Mass Transfer Control Simulation | 166.7953
PFDA | Purofine PFA694E | 2.9 | Internal Mass Transfer Control Simulation | 164.0931
PFDA | Purofine PFA694E | 3 | Internal Mass Transfer Control Simulation | 161.5275
PFDA | Purofine PFA694E | 3.1 | Internal Mass Transfer Control Simulation | 159.0873
PFDA | Purofine PFA694E | 3.2 | Internal Mass Transfer Control Simulation | 156.7627
PFDA | Purofine PFA694E | 3.3 | Internal Mass Transfer Control Simulation | 154.5448
PFDA | Purofine PFA694E | 3.4 | Internal Mass Transfer Control Simulation | 152.4257
PFDA | Purofine PFA694E | 3.5 | Internal Mass Transfer Control Simulation | 150.3984
PFDA | Purofine PFA694E | 3.6 | Internal Mass Transfer Control Simulation | 148.4563
PFDA | Purofine PFA694E | 3.7 | Internal Mass Transfer Control Simulation | 146.5938
PFDA | Purofine PFA694E | 3.8 | Internal Mass Transfer Control Simulation | 144.8054
PFDA | Purofine PFA694E | 3.9 | Internal Mass Transfer Control Simulation | 143.0865
PFDA | Purofine PFA694E | 4 | Internal Mass Transfer Control Simulation | 141.4327
PFDA | Purofine PFA694E | 4.1 | Internal Mass Transfer Control Simulation | 139.8399
PFDA | Purofine PFA694E | 4.2 | Internal Mass Transfer Control Simulation | 138.3045
PFDA | Purofine PFA694E | 4.3 | Internal Mass Transfer Control Simulation | 136.8232
PFDA | Purofine PFA694E | 4.4 | Internal Mass Transfer Control Simulation | 135.3928
PFDA | Purofine PFA694E | 4.5 | Internal Mass Transfer Control Simulation | 134.0106
PFDA | Purofine PFA694E | 4.6 | Internal Mass Transfer Control Simulation | 132.6738
PFDA | Purofine PFA694E | 4.7 | Internal Mass Transfer Control Simulation | 131.3801
PFDA | Purofine PFA694E | 4.8 | Internal Mass Transfer Control Simulation | 130.1271
PFDA | Purofine PFA694E | 4.9 | Internal Mass Transfer Control Simulation | 128.9129
PFDA | Purofine PFA694E | 5 | Internal Mass Transfer Control Simulation | 127.7354
PFDA | Purofine PFA694E | 5.1 | Internal Mass Transfer Control Simulation | 126.5928
PFDA | Purofine PFA694E | 5.2 | Internal Mass Transfer Control Simulation | 125.4835
PFDA | Purofine PFA694E | 5.3 | Internal Mass Transfer Control Simulation | 124.4059
PFDA | Purofine PFA694E | 5.4 | Internal Mass Transfer Control Simulation | 123.3584
PFDA | Purofine PFA694E | 5.5 | Internal Mass Transfer Control Simulation | 122.3398
PFDA | Purofine PFA694E | 5.6 | Internal Mass Transfer Control Simulation | 121.3487
PFDA | Purofine PFA694E | 5.7 | Internal Mass Transfer Control Simulation | 120.384
PFDA | Purofine PFA694E | 5.8 | Internal Mass Transfer Control Simulation | 119.4444
PFDA | Purofine PFA694E | 5.9 | Internal Mass Transfer Control Simulation | 118.5289
PFDA | Purofine PFA694E | 6 | Internal Mass Transfer Control Simulation | 117.6364
PFDA | Purofine PFA694E | 6.1 | Internal Mass Transfer Control Simulation | 116.7662
PFDA | Purofine PFA694E | 6.2 | Internal Mass Transfer Control Simulation | 115.9171
PFDA | Purofine PFA694E | 6.3 | Internal Mass Transfer Control Simulation | 115.0885
PFDA | Purofine PFA694E | 6.4 | Internal Mass Transfer Control Simulation | 114.2795
PFDA | Purofine PFA694E | 6.5 | Internal Mass Transfer Control Simulation | 113.4893
PFDA | Purofine PFA694E | 6.6 | Internal Mass Transfer Control Simulation | 112.7172
PFDA | Purofine PFA694E | 6.7 | Internal Mass Transfer Control Simulation | 111.9626
PFDA | Purofine PFA694E | 6.8 | Internal Mass Transfer Control Simulation | 111.2247
PFDA | Purofine PFA694E | 6.9 | Internal Mass Transfer Control Simulation | 110.5031
PFDA | Purofine PFA694E | 7 | Internal Mass Transfer Control Simulation | 109.797
PFDA | Purofine PFA694E | 7.1 | Internal Mass Transfer Control Simulation | 109.106
PFDA | Purofine PFA694E | 7.2 | Internal Mass Transfer Control Simulation | 108.4295
PFDA | Purofine PFA694E | 7.3 | Internal Mass Transfer Control Simulation | 107.7671
PFDA | Purofine PFA694E | 7.4 | Internal Mass Transfer Control Simulation | 107.1182
PFDA | Purofine PFA694E | 7.5 | Internal Mass Transfer Control Simulation | 106.4824
PFDA | Purofine PFA694E | 7.6 | Internal Mass Transfer Control Simulation | 105.8593
PFDA | Purofine PFA694E | 7.7 | Internal Mass Transfer Control Simulation | 105.2485
PFDA | Purofine PFA694E | 7.8 | Internal Mass Transfer Control Simulation | 104.6494
PFDA | Purofine PFA694E | 7.9 | Internal Mass Transfer Control Simulation | 104.0619
PFDA | Purofine PFA694E | 8 | Internal Mass Transfer Control Simulation | 103.4855
PFDA | Purofine PFA694E | 8.1 | Internal Mass Transfer Control Simulation | 102.9199
PFDA | Purofine PFA694E | 8.2 | Internal Mass Transfer Control Simulation | 102.3647
PFDA | Purofine PFA694E | 8.3 | Internal Mass Transfer Control Simulation | 101.8197
PFDA | Purofine PFA694E | 8.4 | Internal Mass Transfer Control Simulation | 101.2844
PFDA | Purofine PFA694E | 8.5 | Internal Mass Transfer Control Simulation | 100.7588
PFDA | Purofine PFA694E | 8.6 | Internal Mass Transfer Control Simulation | 100.2423
PFDA | Purofine PFA694E | 8.7 | Internal Mass Transfer Control Simulation | 99.73491
PFDA | Purofine PFA694E | 8.8 | Internal Mass Transfer Control Simulation | 99.23622
PFDA | Purofine PFA694E | 8.9 | Internal Mass Transfer Control Simulation | 98.74601
PFDA | Purofine PFA694E | 9 | Internal Mass Transfer Control Simulation | 98.26406
PFDA | Purofine PFA694E | 9.1 | Internal Mass Transfer Control Simulation | 97.79014
PFDA | Purofine PFA694E | 9.2 | Internal Mass Transfer Control Simulation | 97.32402
PFDA | Purofine PFA694E | 9.3 | Internal Mass Transfer Control Simulation | 96.8655
PFDA | Purofine PFA694E | 9.4 | Internal Mass Transfer Control Simulation | 96.41437
PFDA | Purofine PFA694E | 9.5 | Internal Mass Transfer Control Simulation | 95.97043
PFDA | Purofine PFA694E | 9.6 | Internal Mass Transfer Control Simulation | 95.53351
PFDA | Purofine PFA694E | 9.7 | Internal Mass Transfer Control Simulation | 95.10341
PFDA | Purofine PFA694E | 9.8 | Internal Mass Transfer Control Simulation | 94.67997
PFDA | Purofine PFA694E | 9.9 | Internal Mass Transfer Control Simulation | 94.26301
PFDA | Purofine PFA694E | 10 | Internal Mass Transfer Control Simulation | 93.85238
PFDA | Purofine PFA694E | 10.1 | Internal Mass Transfer Control Simulation | 93.44791
PFDA | Purofine PFA694E | 10.2 | Internal Mass Transfer Control Simulation | 93.04945
PFDA | Purofine PFA694E | 10.3 | Internal Mass Transfer Control Simulation | 92.65686
PFDA | Purofine PFA694E | 10.4 | Internal Mass Transfer Control Simulation | 92.26999
PFDA | Purofine PFA694E | 10.5 | Internal Mass Transfer Control Simulation | 91.88871
PFDA | Purofine PFA694E | 10.6 | Internal Mass Transfer Control Simulation | 91.51289
PFDA | Purofine PFA694E | 10.7 | Internal Mass Transfer Control Simulation | 91.1424
PFDA | Purofine PFA694E | 10.8 | Internal Mass Transfer Control Simulation | 90.77711
PFDA | Purofine PFA694E | 10.9 | Internal Mass Transfer Control Simulation | 90.4169
PFDA | Purofine PFA694E | 11 | Internal Mass Transfer Control Simulation | 90.06167
PFDA | Purofine PFA694E | 11.1 | Internal Mass Transfer Control Simulation | 89.71128
PFDA | Purofine PFA694E | 11.2 | Internal Mass Transfer Control Simulation | 89.36565
PFDA | Purofine PFA694E | 11.3 | Internal Mass Transfer Control Simulation | 89.02466
PFDA | Purofine PFA694E | 11.4 | Internal Mass Transfer Control Simulation | 88.68821
PFDA | Purofine PFA694E | 11.5 | Internal Mass Transfer Control Simulation | 88.35619
PFDA | Purofine PFA694E | 11.6 | Internal Mass Transfer Control Simulation | 88.02853
PFDA | Purofine PFA694E | 11.7 | Internal Mass Transfer Control Simulation | 87.70511
PFDA | Purofine PFA694E | 11.8 | Internal Mass Transfer Control Simulation | 87.38586
PFDA | Purofine PFA694E | 11.9 | Internal Mass Transfer Control Simulation | 87.07067
PFDA | Purofine PFA694E | 12 | Internal Mass Transfer Control Simulation | 86.75948
PFDA | Purofine PFA694E | 12.1 | Internal Mass Transfer Control Simulation | 86.45219
PFDA | Purofine PFA694E | 12.2 | Internal Mass Transfer Control Simulation | 86.14873
PFDA | Purofine PFA694E | 12.3 | Internal Mass Transfer Control Simulation | 85.84901
PFDA | Purofine PFA694E | 12.4 | Internal Mass Transfer Control Simulation | 85.55297
PFDA | Purofine PFA694E | 12.5 | Internal Mass Transfer Control Simulation | 85.26052
PFDA | Purofine PFA694E | 12.6 | Internal Mass Transfer Control Simulation | 84.9716
PFDA | Purofine PFA694E | 12.7 | Internal Mass Transfer Control Simulation | 84.68613
PFDA | Purofine PFA694E | 12.8 | Internal Mass Transfer Control Simulation | 84.40405
PFDA | Purofine PFA694E | 12.9 | Internal Mass Transfer Control Simulation | 84.1253
PFDA | Purofine PFA694E | 13 | Internal Mass Transfer Control Simulation | 83.8498
PFDA | Purofine PFA694E | 13.1 | Internal Mass Transfer Control Simulation | 83.5775
PFDA | Purofine PFA694E | 13.2 | Internal Mass Transfer Control Simulation | 83.30834
PFDA | Purofine PFA694E | 13.3 | Internal Mass Transfer Control Simulation | 83.04225
PFDA | Purofine PFA694E | 13.4 | Internal Mass Transfer Control Simulation | 82.77918
PFDA | Purofine PFA694E | 13.5 | Internal Mass Transfer Control Simulation | 82.51907
PFDA | Purofine PFA694E | 13.6 | Internal Mass Transfer Control Simulation | 82.26187
PFDA | Purofine PFA694E | 13.7 | Internal Mass Transfer Control Simulation | 82.00753
PFDA | Purofine PFA694E | 13.8 | Internal Mass Transfer Control Simulation | 81.75598
PFDA | Purofine PFA694E | 13.9 | Internal Mass Transfer Control Simulation | 81.50719
PFDA | Purofine PFA694E | 14 | Internal Mass Transfer Control Simulation | 81.26111
PFDA | Purofine PFA694E | 14.1 | Internal Mass Transfer Control Simulation | 81.01767
PFDA | Purofine PFA694E | 14.2 | Internal Mass Transfer Control Simulation | 80.77685
PFDA | Purofine PFA694E | 14.3 | Internal Mass Transfer Control Simulation | 80.53858
PFDA | Purofine PFA694E | 14.4 | Internal Mass Transfer Control Simulation | 80.30284
PFDA | Purofine PFA694E | 14.5 | Internal Mass Transfer Control Simulation | 80.06956
PFDA | Purofine PFA694E | 14.6 | Internal Mass Transfer Control Simulation | 79.83872
PFDA | Purofine PFA694E | 14.7 | Internal Mass Transfer Control Simulation | 79.61027
PFDA | Purofine PFA694E | 14.8 | Internal Mass Transfer Control Simulation | 79.38417
PFDA | Purofine PFA694E | 14.9 | Internal Mass Transfer Control Simulation | 79.16037
PFDA | Purofine PFA694E | 15 | Internal Mass Transfer Control Simulation | 78.93885
PFDA | Purofine PFA694E | 15.1 | Internal Mass Transfer Control Simulation | 78.71956
PFDA | Purofine PFA694E | 15.2 | Internal Mass Transfer Control Simulation | 78.50247
PFDA | Purofine PFA694E | 15.3 | Internal Mass Transfer Control Simulation | 78.28754
PFDA | Purofine PFA694E | 15.4 | Internal Mass Transfer Control Simulation | 78.07473
PFDA | Purofine PFA694E | 15.5 | Internal Mass Transfer Control Simulation | 77.86402
PFDA | Purofine PFA694E | 15.6 | Internal Mass Transfer Control Simulation | 77.65536
PFDA | Purofine PFA694E | 15.7 | Internal Mass Transfer Control Simulation | 77.44873
PFDA | Purofine PFA694E | 15.8 | Internal Mass Transfer Control Simulation | 77.24408
PFDA | Purofine PFA694E | 15.9 | Internal Mass Transfer Control Simulation | 77.0414
PFDA | Purofine PFA694E | 16 | Internal Mass Transfer Control Simulation | 76.84065
PFDA | Purofine PFA694E | 16.1 | Internal Mass Transfer Control Simulation | 76.6418
PFDA | Purofine PFA694E | 16.2 | Internal Mass Transfer Control Simulation | 76.44482
PFDA | Purofine PFA694E | 16.3 | Internal Mass Transfer Control Simulation | 76.24968
PFDA | Purofine PFA694E | 16.4 | Internal Mass Transfer Control Simulation | 76.05635
PFDA | Purofine PFA694E | 16.5 | Internal Mass Transfer Control Simulation | 75.86481
PFDA | Purofine PFA694E | 16.6 | Internal Mass Transfer Control Simulation | 75.67503
PFDA | Purofine PFA694E | 16.7 | Internal Mass Transfer Control Simulation | 75.48698
PFDA | Purofine PFA694E | 16.8 | Internal Mass Transfer Control Simulation | 75.30064
PFDA | Purofine PFA694E | 16.9 | Internal Mass Transfer Control Simulation | 75.11598
PFDA | Purofine PFA694E | 17 | Internal Mass Transfer Control Simulation | 74.93298
PFDA | Purofine PFA694E | 17.1 | Internal Mass Transfer Control Simulation | 74.7516
PFDA | Purofine PFA694E | 17.2 | Internal Mass Transfer Control Simulation | 74.57184
PFDA | Purofine PFA694E | 17.3 | Internal Mass Transfer Control Simulation | 74.39366
PFDA | Purofine PFA694E | 17.4 | Internal Mass Transfer Control Simulation | 74.21705
PFDA | Purofine PFA694E | 17.5 | Internal Mass Transfer Control Simulation | 74.04197
PFDA | Purofine PFA694E | 17.6 | Internal Mass Transfer Control Simulation | 73.86841
PFDA | Purofine PFA694E | 17.7 | Internal Mass Transfer Control Simulation | 73.69635
PFDA | Purofine PFA694E | 17.8 | Internal Mass Transfer Control Simulation | 73.52576
PFDA | Purofine PFA694E | 17.9 | Internal Mass Transfer Control Simulation | 73.35663
PFDA | Purofine PFA694E | 18 | Internal Mass Transfer Control Simulation | 73.18893
PFDA | Purofine PFA694E | 18.1 | Internal Mass Transfer Control Simulation | 73.02264
PFDA | Purofine PFA694E | 18.2 | Internal Mass Transfer Control Simulation | 72.85775
PFDA | Purofine PFA694E | 18.3 | Internal Mass Transfer Control Simulation | 72.69424
PFDA | Purofine PFA694E | 18.4 | Internal Mass Transfer Control Simulation | 72.53208
PFDA | Purofine PFA694E | 18.5 | Internal Mass Transfer Control Simulation | 72.37127
PFDA | Purofine PFA694E | 18.6 | Internal Mass Transfer Control Simulation | 72.21177
PFDA | Purofine PFA694E | 18.7 | Internal Mass Transfer Control Simulation | 72.05357
PFDA | Purofine PFA694E | 18.8 | Internal Mass Transfer Control Simulation | 71.89666
PFDA | Purofine PFA694E | 18.9 | Internal Mass Transfer Control Simulation | 71.74102
PFDA | Purofine PFA694E | 19 | Internal Mass Transfer Control Simulation | 71.58663
PFDA | Purofine PFA694E | 19.1 | Internal Mass Transfer Control Simulation | 71.43348
PFDA | Purofine PFA694E | 19.2 | Internal Mass Transfer Control Simulation | 71.28154
PFDA | Purofine PFA694E | 19.3 | Internal Mass Transfer Control Simulation | 71.13081
PFDA | Purofine PFA694E | 19.4 | Internal Mass Transfer Control Simulation | 70.98127
PFDA | Purofine PFA694E | 19.5 | Internal Mass Transfer Control Simulation | 70.83289
PFDA | Purofine PFA694E | 19.6 | Internal Mass Transfer Control Simulation | 70.68568
PFDA | Purofine PFA694E | 19.7 | Internal Mass Transfer Control Simulation | 70.5396
PFDA | Purofine PFA694E | 19.8 | Internal Mass Transfer Control Simulation | 70.39466
PFDA | Purofine PFA694E | 19.9 | Internal Mass Transfer Control Simulation | 70.25083
PFDA | Purofine PFA694E | 20 | Internal Mass Transfer Control Simulation | 70.1081
PFDA | Purofine PFA694E | 20.1 | Internal Mass Transfer Control Simulation | 69.96645
PFDA | Purofine PFA694E | 20.2 | Internal Mass Transfer Control Simulation | 69.82588
PFDA | Purofine PFA694E | 20.3 | Internal Mass Transfer Control Simulation | 69.68637
PFDA | Purofine PFA694E | 20.4 | Internal Mass Transfer Control Simulation | 69.5479
PFDA | Purofine PFA694E | 20.5 | Internal Mass Transfer Control Simulation | 69.41047
PFDA | Purofine PFA694E | 20.6 | Internal Mass Transfer Control Simulation | 69.27406
PFDA | Purofine PFA694E | 20.7 | Internal Mass Transfer Control Simulation | 69.13865
PFDA | Purofine PFA694E | 20.8 | Internal Mass Transfer Control Simulation | 69.00425
PFDA | Purofine PFA694E | 20.9 | Internal Mass Transfer Control Simulation | 68.87082
PFDA | Purofine PFA694E | 21 | Internal Mass Transfer Control Simulation | 68.73837
PFDA | Purofine PFA694E | 21.1 | Internal Mass Transfer Control Simulation | 68.60688
PFDA | Purofine PFA694E | 21.2 | Internal Mass Transfer Control Simulation | 68.47635
PFDA | Purofine PFA694E | 21.3 | Internal Mass Transfer Control Simulation | 68.34674
PFDA | Purofine PFA694E | 21.4 | Internal Mass Transfer Control Simulation | 68.21807
PFDA | Purofine PFA694E | 21.5 | Internal Mass Transfer Control Simulation | 68.09031
PFDA | Purofine PFA694E | 21.6 | Internal Mass Transfer Control Simulation | 67.96346
PFDA | Purofine PFA694E | 21.7 | Internal Mass Transfer Control Simulation | 67.83751
PFDA | Purofine PFA694E | 21.8 | Internal Mass Transfer Control Simulation | 67.71244
PFDA | Purofine PFA694E | 21.9 | Internal Mass Transfer Control Simulation | 67.58824
PFDA | Purofine PFA694E | 22 | Internal Mass Transfer Control Simulation | 67.46492
PFDA | Purofine PFA694E | 22.1 | Internal Mass Transfer Control Simulation | 67.34244
PFDA | Purofine PFA694E | 22.2 | Internal Mass Transfer Control Simulation | 67.22081
PFDA | Purofine PFA694E | 22.3 | Internal Mass Transfer Control Simulation | 67.10002
PFDA | Purofine PFA694E | 22.4 | Internal Mass Transfer Control Simulation | 66.98005
PFDA | Purofine PFA694E | 22.5 | Internal Mass Transfer Control Simulation | 66.86091
PFDA | Purofine PFA694E | 22.6 | Internal Mass Transfer Control Simulation | 66.74257
PFDA | Purofine PFA694E | 22.7 | Internal Mass Transfer Control Simulation | 66.62503
PFDA | Purofine PFA694E | 22.8 | Internal Mass Transfer Control Simulation | 66.50828
PFDA | Purofine PFA694E | 22.9 | Internal Mass Transfer Control Simulation | 66.39231
PFDA | Purofine PFA694E | 23 | Internal Mass Transfer Control Simulation | 66.27711
PFDA | Purofine PFA694E | 23.1 | Internal Mass Transfer Control Simulation | 66.16269
PFDA | Purofine PFA694E | 23.2 | Internal Mass Transfer Control Simulation | 66.04901
PFDA | Purofine PFA694E | 23.3 | Internal Mass Transfer Control Simulation | 65.93609
PFDA | Purofine PFA694E | 23.4 | Internal Mass Transfer Control Simulation | 65.82391
PFDA | Purofine PFA694E | 23.5 | Internal Mass Transfer Control Simulation | 65.71246
PFDA | Purofine PFA694E | 23.6 | Internal Mass Transfer Control Simulation | 65.60173
PFDA | Purofine PFA694E | 23.7 | Internal Mass Transfer Control Simulation | 65.49172
PFDA | Purofine PFA694E | 23.8 | Internal Mass Transfer Control Simulation | 65.38242
PFDA | Purofine PFA694E | 23.9 | Internal Mass Transfer Control Simulation | 65.27383
PFDA | Purofine PFA694E | 24 | Internal Mass Transfer Control Simulation | 65.16593
PFDA | Purofine PFA694E | 24.1 | Internal Mass Transfer Control Simulation | 65.05871
PFDA | Purofine PFA694E | 24.2 | Internal Mass Transfer Control Simulation | 64.95218
PFDA | Purofine PFA694E | 24.3 | Internal Mass Transfer Control Simulation | 64.84632
PFDA | Purofine PFA694E | 24.4 | Internal Mass Transfer Control Simulation | 64.74113
PFDA | Purofine PFA694E | 24.5 | Internal Mass Transfer Control Simulation | 64.63659
PFDA | Purofine PFA694E | 24.6 | Internal Mass Transfer Control Simulation | 64.53271
PFDA | Purofine PFA694E | 24.7 | Internal Mass Transfer Control Simulation | 64.42948
PFDA | Purofine PFA694E | 24.8 | Internal Mass Transfer Control Simulation | 64.32688
PFDA | Purofine PFA694E | 24.9 | Internal Mass Transfer Control Simulation | 64.22492
PFDA | Purofine PFA694E | 25 | Internal Mass Transfer Control Simulation | 64.12359
PFDA | Purofine PFA694E | 25.1 | Internal Mass Transfer Control Simulation | 64.02288
PFDA | Purofine PFA694E | 25.2 | Internal Mass Transfer Control Simulation | 63.92278
PFDA | Purofine PFA694E | 25.3 | Internal Mass Transfer Control Simulation | 63.82329
PFDA | Purofine PFA694E | 25.4 | Internal Mass Transfer Control Simulation | 63.7244
PFDA | Purofine PFA694E | 25.5 | Internal Mass Transfer Control Simulation | 63.62611
PFDA | Purofine PFA694E | 25.6 | Internal Mass Transfer Control Simulation | 63.52841
PFDA | Purofine PFA694E | 25.7 | Internal Mass Transfer Control Simulation | 63.43129
PFDA | Purofine PFA694E | 25.8 | Internal Mass Transfer Control Simulation | 63.33475
PFDA | Purofine PFA694E | 25.9 | Internal Mass Transfer Control Simulation | 63.23879
PFDA | Purofine PFA694E | 26 | Internal Mass Transfer Control Simulation | 63.1434
PFDA | Purofine PFA694E | 26.1 | Internal Mass Transfer Control Simulation | 63.04856
PFDA | Purofine PFA694E | 26.2 | Internal Mass Transfer Control Simulation | 62.95429
PFDA | Purofine PFA694E | 26.3 | Internal Mass Transfer Control Simulation | 62.86056
PFDA | Purofine PFA694E | 26.4 | Internal Mass Transfer Control Simulation | 62.76739
PFDA | Purofine PFA694E | 26.5 | Internal Mass Transfer Control Simulation | 62.67475
PFDA | Purofine PFA694E | 26.6 | Internal Mass Transfer Control Simulation | 62.58265
PFDA | Purofine PFA694E | 26.7 | Internal Mass Transfer Control Simulation | 62.49109
PFDA | Purofine PFA694E | 26.8 | Internal Mass Transfer Control Simulation | 62.40004
PFDA | Purofine PFA694E | 26.9 | Internal Mass Transfer Control Simulation | 62.30952
PFDA | Purofine PFA694E | 27 | Internal Mass Transfer Control Simulation | 62.21952
PFDA | Purofine PFA694E | 27.1 | Internal Mass Transfer Control Simulation | 62.13003
PFDA | Purofine PFA694E | 27.2 | Internal Mass Transfer Control Simulation | 62.04104
PFDA | Purofine PFA694E | 27.3 | Internal Mass Transfer Control Simulation | 61.95256
PFDA | Purofine PFA694E | 27.4 | Internal Mass Transfer Control Simulation | 61.86458
PFDA | Purofine PFA694E | 27.5 | Internal Mass Transfer Control Simulation | 61.77708
PFDA | Purofine PFA694E | 27.6 | Internal Mass Transfer Control Simulation | 61.69008
PFDA | Purofine PFA694E | 27.7 | Internal Mass Transfer Control Simulation | 61.60356
PFDA | Purofine PFA694E | 27.8 | Internal Mass Transfer Control Simulation | 61.51752
PFDA | Purofine PFA694E | 27.9 | Internal Mass Transfer Control Simulation | 61.43196
PFDA | Purofine PFA694E | 28 | Internal Mass Transfer Control Simulation | 61.34687
PFDA | Purofine PFA694E | 28.1 | Internal Mass Transfer Control Simulation | 61.26224
PFDA | Purofine PFA694E | 28.2 | Internal Mass Transfer Control Simulation | 61.17808
PFDA | Purofine PFA694E | 28.3 | Internal Mass Transfer Control Simulation | 61.09438
PFDA | Purofine PFA694E | 28.4 | Internal Mass Transfer Control Simulation | 61.01113
PFDA | Purofine PFA694E | 28.5 | Internal Mass Transfer Control Simulation | 60.92833
PFDA | Purofine PFA694E | 28.6 | Internal Mass Transfer Control Simulation | 60.84598
PFDA | Purofine PFA694E | 28.7 | Internal Mass Transfer Control Simulation | 60.76408
PFDA | Purofine PFA694E | 28.8 | Internal Mass Transfer Control Simulation | 60.68261
PFDA | Purofine PFA694E | 28.9 | Internal Mass Transfer Control Simulation | 60.60158
PFDA | Purofine PFA694E | 29 | Internal Mass Transfer Control Simulation | 60.52097
PFDA | Purofine PFA694E | 29.1 | Internal Mass Transfer Control Simulation | 60.4408
PFDA | Purofine PFA694E | 29.2 | Internal Mass Transfer Control Simulation | 60.36105
PFDA | Purofine PFA694E | 29.3 | Internal Mass Transfer Control Simulation | 60.28172
PFDA | Purofine PFA694E | 29.4 | Internal Mass Transfer Control Simulation | 60.20281
PFDA | Purofine PFA694E | 29.5 | Internal Mass Transfer Control Simulation | 60.12431
PFDA | Purofine PFA694E | 29.6 | Internal Mass Transfer Control Simulation | 60.04622
PFDA | Purofine PFA694E | 29.7 | Internal Mass Transfer Control Simulation | 59.96854
PFDA | Purofine PFA694E | 29.8 | Internal Mass Transfer Control Simulation | 59.89126
PFDA | Purofine PFA694E | 29.9 | Internal Mass Transfer Control Simulation | 59.81438
PFDA | Purofine PFA694E | 30 | Internal Mass Transfer Control Simulation | 59.73789
PFDA | Purofine PFA694E | 30.1 | Internal Mass Transfer Control Simulation | 59.6618
PFDA | Purofine PFA694E | 30.2 | Internal Mass Transfer Control Simulation | 59.5861
PFDA | Purofine PFA694E | 30.3 | Internal Mass Transfer Control Simulation | 59.51078
PFDA | Purofine PFA694E | 30.4 | Internal Mass Transfer Control Simulation | 59.43585
PFDA | Purofine PFA694E | 30.5 | Internal Mass Transfer Control Simulation | 59.3613
PFDA | Purofine PFA694E | 30.6 | Internal Mass Transfer Control Simulation | 59.28712
PFDA | Purofine PFA694E | 30.7 | Internal Mass Transfer Control Simulation | 59.21332
PFDA | Purofine PFA694E | 30.8 | Internal Mass Transfer Control Simulation | 59.13989
PFDA | Purofine PFA694E | 30.9 | Internal Mass Transfer Control Simulation | 59.06682
PFDA | Purofine PFA694E | 31 | Internal Mass Transfer Control Simulation | 58.99413
PFDA | Purofine PFA694E | 31.1 | Internal Mass Transfer Control Simulation | 58.92179
PFDA | Purofine PFA694E | 31.2 | Internal Mass Transfer Control Simulation | 58.84981
PFDA | Purofine PFA694E | 31.3 | Internal Mass Transfer Control Simulation | 58.77819
PFDA | Purofine PFA694E | 31.4 | Internal Mass Transfer Control Simulation | 58.70692
PFDA | Purofine PFA694E | 31.5 | Internal Mass Transfer Control Simulation | 58.636
PFDA | Purofine PFA694E | 31.6 | Internal Mass Transfer Control Simulation | 58.56543
PFDA | Purofine PFA694E | 31.7 | Internal Mass Transfer Control Simulation | 58.49521
PFDA | Purofine PFA694E | 31.8 | Internal Mass Transfer Control Simulation | 58.42532
PFDA | Purofine PFA694E | 31.9 | Internal Mass Transfer Control Simulation | 58.35578
PFDA | Purofine PFA694E | 32 | Internal Mass Transfer Control Simulation | 58.28657
PFDA | Purofine PFA694E | 32.1 | Internal Mass Transfer Control Simulation | 58.2177
PFDA | Purofine PFA694E | 32.2 | Internal Mass Transfer Control Simulation | 58.14916
PFDA | Purofine PFA694E | 32.3 | Internal Mass Transfer Control Simulation | 58.08094
PFDA | Purofine PFA694E | 32.4 | Internal Mass Transfer Control Simulation | 58.01306
PFDA | Purofine PFA694E | 32.5 | Internal Mass Transfer Control Simulation | 57.9455
PFDA | Purofine PFA694E | 32.6 | Internal Mass Transfer Control Simulation | 57.87825
PFDA | Purofine PFA694E | 32.7 | Internal Mass Transfer Control Simulation | 57.81133
PFDA | Purofine PFA694E | 32.8 | Internal Mass Transfer Control Simulation | 57.74473
PFDA | Purofine PFA694E | 32.9 | Internal Mass Transfer Control Simulation | 57.67843
PFDA | Purofine PFA694E | 33 | Internal Mass Transfer Control Simulation | 57.61245
PFDA | Purofine PFA694E | 33.1 | Internal Mass Transfer Control Simulation | 57.54678
PFDA | Purofine PFA694E | 33.2 | Internal Mass Transfer Control Simulation | 57.48142
PFDA | Purofine PFA694E | 33.3 | Internal Mass Transfer Control Simulation | 57.41636
PFDA | Purofine PFA694E | 33.4 | Internal Mass Transfer Control Simulation | 57.3516
PFDA | Purofine PFA694E | 33.5 | Internal Mass Transfer Control Simulation | 57.28715
PFDA | Purofine PFA694E | 33.6 | Internal Mass Transfer Control Simulation | 57.22299
PFDA | Purofine PFA694E | 33.7 | Internal Mass Transfer Control Simulation | 57.15912
PFDA | Purofine PFA694E | 33.8 | Internal Mass Transfer Control Simulation | 57.09555
PFDA | Purofine PFA694E | 33.9 | Internal Mass Transfer Control Simulation | 57.03227
PFDA | Purofine PFA694E | 34 | Internal Mass Transfer Control Simulation | 56.96928
PFDA | Purofine PFA694E | 34.1 | Internal Mass Transfer Control Simulation | 56.90658
PFDA | Purofine PFA694E | 34.2 | Internal Mass Transfer Control Simulation | 56.84416
PFDA | Purofine PFA694E | 34.3 | Internal Mass Transfer Control Simulation | 56.78203
PFDA | Purofine PFA694E | 34.4 | Internal Mass Transfer Control Simulation | 56.72017
PFDA | Purofine PFA694E | 34.5 | Internal Mass Transfer Control Simulation | 56.6586
PFDA | Purofine PFA694E | 34.6 | Internal Mass Transfer Control Simulation | 56.5973
PFDA | Purofine PFA694E | 34.7 | Internal Mass Transfer Control Simulation | 56.53627
PFDA | Purofine PFA694E | 34.8 | Internal Mass Transfer Control Simulation | 56.47552
PFDA | Purofine PFA694E | 34.9 | Internal Mass Transfer Control Simulation | 56.41504
PFDA | Purofine PFA694E | 35 | Internal Mass Transfer Control Simulation | 56.35483
PFDA | Purofine PFA694E | 35.1 | Internal Mass Transfer Control Simulation | 56.29488
PFDA | Purofine PFA694E | 35.2 | Internal Mass Transfer Control Simulation | 56.2352
PFDA | Purofine PFA694E | 35.3 | Internal Mass Transfer Control Simulation | 56.17578
PFDA | Purofine PFA694E | 35.4 | Internal Mass Transfer Control Simulation | 56.11663
PFDA | Purofine PFA694E | 35.5 | Internal Mass Transfer Control Simulation | 56.05773
PFDA | Purofine PFA694E | 35.6 | Internal Mass Transfer Control Simulation | 55.99909
PFDA | Purofine PFA694E | 35.7 | Internal Mass Transfer Control Simulation | 55.9407
PFDA | Purofine PFA694E | 35.8 | Internal Mass Transfer Control Simulation | 55.88257
PFDA | Purofine PFA694E | 35.9 | Internal Mass Transfer Control Simulation | 55.82469
PFDA | Purofine PFA694E | 36 | Internal Mass Transfer Control Simulation | 55.76707
PFDA | Purofine PFA694E | 36.1 | Internal Mass Transfer Control Simulation | 55.70969
PFDA | Purofine PFA694E | 36.2 | Internal Mass Transfer Control Simulation | 55.65255
PFDA | Purofine PFA694E | 36.3 | Internal Mass Transfer Control Simulation | 55.59567
PFDA | Purofine PFA694E | 36.4 | Internal Mass Transfer Control Simulation | 55.53902
PFDA | Purofine PFA694E | 36.5 | Internal Mass Transfer Control Simulation | 55.48262
PFDA | Purofine PFA694E | 36.6 | Internal Mass Transfer Control Simulation | 55.42646
PFDA | Purofine PFA694E | 36.7 | Internal Mass Transfer Control Simulation | 55.37053
PFDA | Purofine PFA694E | 36.8 | Internal Mass Transfer Control Simulation | 55.31485
PFDA | Purofine PFA694E | 36.9 | Internal Mass Transfer Control Simulation | 55.2594
PFDA | Purofine PFA694E | 37 | Internal Mass Transfer Control Simulation | 55.20418
PFDA | Purofine PFA694E | 37.1 | Internal Mass Transfer Control Simulation | 55.14919
PFDA | Purofine PFA694E | 37.2 | Internal Mass Transfer Control Simulation | 55.09444
PFDA | Purofine PFA694E | 37.3 | Internal Mass Transfer Control Simulation | 55.03991
PFDA | Purofine PFA694E | 37.4 | Internal Mass Transfer Control Simulation | 54.98561
PFDA | Purofine PFA694E | 37.5 | Internal Mass Transfer Control Simulation | 54.93154
PFDA | Purofine PFA694E | 37.6 | Internal Mass Transfer Control Simulation | 54.87769
PFDA | Purofine PFA694E | 37.7 | Internal Mass Transfer Control Simulation | 54.82406
PFDA | Purofine PFA694E | 37.8 | Internal Mass Transfer Control Simulation | 54.77066
PFDA | Purofine PFA694E | 37.9 | Internal Mass Transfer Control Simulation | 54.71747
PFDA | Purofine PFA694E | 38 | Internal Mass Transfer Control Simulation | 54.66451
PFDA | Purofine PFA694E | 38.1 | Internal Mass Transfer Control Simulation | 54.61176
PFDA | Purofine PFA694E | 38.2 | Internal Mass Transfer Control Simulation | 54.55922
PFDA | Purofine PFA694E | 38.3 | Internal Mass Transfer Control Simulation | 54.50691
PFDA | Purofine PFA694E | 38.4 | Internal Mass Transfer Control Simulation | 54.4548
PFDA | Purofine PFA694E | 38.5 | Internal Mass Transfer Control Simulation | 54.4029
PFDA | Purofine PFA694E | 38.6 | Internal Mass Transfer Control Simulation | 54.35122
PFDA | Purofine PFA694E | 38.7 | Internal Mass Transfer Control Simulation | 54.29974
PFDA | Purofine PFA694E | 38.8 | Internal Mass Transfer Control Simulation | 54.24847
PFDA | Purofine PFA694E | 38.9 | Internal Mass Transfer Control Simulation | 54.19741
PFDA | Purofine PFA694E | 39 | Internal Mass Transfer Control Simulation | 54.14655
PFDA | Purofine PFA694E | 39.1 | Internal Mass Transfer Control Simulation | 54.09589
PFDA | Purofine PFA694E | 39.2 | Internal Mass Transfer Control Simulation | 54.04544
PFDA | Purofine PFA694E | 39.3 | Internal Mass Transfer Control Simulation | 53.99519
PFDA | Purofine PFA694E | 39.4 | Internal Mass Transfer Control Simulation | 53.94513
PFDA | Purofine PFA694E | 39.5 | Internal Mass Transfer Control Simulation | 53.89528
PFDA | Purofine PFA694E | 39.6 | Internal Mass Transfer Control Simulation | 53.84562
PFDA | Purofine PFA694E | 39.7 | Internal Mass Transfer Control Simulation | 53.79616
PFDA | Purofine PFA694E | 39.8 | Internal Mass Transfer Control Simulation | 53.74689
PFDA | Purofine PFA694E | 39.9 | Internal Mass Transfer Control Simulation | 53.69782
PFDA | Purofine PFA694E | 40 | Internal Mass Transfer Control Simulation | 53.64893
PFDA | Purofine PFA694E | 40.1 | Internal Mass Transfer Control Simulation | 53.60024
PFDA | Purofine PFA694E | 40.2 | Internal Mass Transfer Control Simulation | 53.55174
PFDA | Purofine PFA694E | 40.3 | Internal Mass Transfer Control Simulation | 53.50342
PFDA | Purofine PFA694E | 40.4 | Internal Mass Transfer Control Simulation | 53.4553
PFDA | Purofine PFA694E | 40.5 | Internal Mass Transfer Control Simulation | 53.40736
PFDA | Purofine PFA694E | 40.6 | Internal Mass Transfer Control Simulation | 53.3596
PFDA | Purofine PFA694E | 40.7 | Internal Mass Transfer Control Simulation | 53.31203
PFDA | Purofine PFA694E | 40.8 | Internal Mass Transfer Control Simulation | 53.26464
PFDA | PSR2 Plus Cl | 0 | Internal Mass Transfer Control Simulation | 95851.17
PFDA | PSR2 Plus Cl | 0.001 | Internal Mass Transfer Control Simulation | 9888.983
PFDA | PSR2 Plus Cl | 0.002 | Internal Mass Transfer Control Simulation | 8429.941
PFDA | PSR2 Plus Cl | 0.003 | Internal Mass Transfer Control Simulation | 7368.458
PFDA | PSR2 Plus Cl | 0.004 | Internal Mass Transfer Control Simulation | 6574.376
PFDA | PSR2 Plus Cl | 0.005 | Internal Mass Transfer Control Simulation | 5964.144
PFDA | PSR2 Plus Cl | 0.006 | Internal Mass Transfer Control Simulation | 5483.217
PFDA | PSR2 Plus Cl | 0.007 | Internal Mass Transfer Control Simulation | 5095.341
PFDA | PSR2 Plus Cl | 0.008 | Internal Mass Transfer Control Simulation | 4775.962
PFDA | PSR2 Plus Cl | 0.009 | Internal Mass Transfer Control Simulation | 4508.125
PFDA | PSR2 Plus Cl | 0.1 | Internal Mass Transfer Control Simulation | 1357.974
PFDA | PSR2 Plus Cl | 0.2 | Internal Mass Transfer Control Simulation | 960.4723
PFDA | PSR2 Plus Cl | 0.3 | Internal Mass Transfer Control Simulation | 784.3191
PFDA | PSR2 Plus Cl | 0.4 | Internal Mass Transfer Control Simulation | 679.2987
PFDA | PSR2 Plus Cl | 0.5 | Internal Mass Transfer Control Simulation | 607.6248
PFDA | PSR2 Plus Cl | 0.6 | Internal Mass Transfer Control Simulation | 554.7152
PFDA | PSR2 Plus Cl | 0.7 | Internal Mass Transfer Control Simulation | 513.5928
PFDA | PSR2 Plus Cl | 0.8 | Internal Mass Transfer Control Simulation | 480.4443
PFDA | PSR2 Plus Cl | 0.9 | Internal Mass Transfer Control Simulation | 452.9866
PFDA | PSR2 Plus Cl | 1 | Internal Mass Transfer Control Simulation | 429.7578
PFDA | PSR2 Plus Cl | 1.1 | Internal Mass Transfer Control Simulation | 409.7733
PFDA | PSR2 Plus Cl | 1.2 | Internal Mass Transfer Control Simulation | 392.3419
PFDA | PSR2 Plus Cl | 1.3 | Internal Mass Transfer Control Simulation | 376.9625
PFDA | PSR2 Plus Cl | 1.4 | Internal Mass Transfer Control Simulation | 363.2618
PFDA | PSR2 Plus Cl | 1.5 | Internal Mass Transfer Control Simulation | 350.9551
PFDA | PSR2 Plus Cl | 1.6 | Internal Mass Transfer Control Simulation | 339.8209
PFDA | PSR2 Plus Cl | 1.7 | Internal Mass Transfer Control Simulation | 329.6841
PFDA | PSR2 Plus Cl | 1.8 | Internal Mass Transfer Control Simulation | 320.4042
PFDA | PSR2 Plus Cl | 1.9 | Internal Mass Transfer Control Simulation | 311.8669
PFDA | PSR2 Plus Cl | 2 | Internal Mass Transfer Control Simulation | 303.9782
PFDA | PSR2 Plus Cl | 2.1 | Internal Mass Transfer Control Simulation | 296.6599
PFDA | PSR2 Plus Cl | 2.2 | Internal Mass Transfer Control Simulation | 289.8464
PFDA | PSR2 Plus Cl | 2.3 | Internal Mass Transfer Control Simulation | 283.4822
PFDA | PSR2 Plus Cl | 2.4 | Internal Mass Transfer Control Simulation | 277.52
PFDA | PSR2 Plus Cl | 2.5 | Internal Mass Transfer Control Simulation | 271.9192
PFDA | PSR2 Plus Cl | 2.6 | Internal Mass Transfer Control Simulation | 266.6447
PFDA | PSR2 Plus Cl | 2.7 | Internal Mass Transfer Control Simulation | 261.6661
PFDA | PSR2 Plus Cl | 2.8 | Internal Mass Transfer Control Simulation | 256.9566
PFDA | PSR2 Plus Cl | 2.9 | Internal Mass Transfer Control Simulation | 252.4928
PFDA | PSR2 Plus Cl | 3 | Internal Mass Transfer Control Simulation | 248.2541
PFDA | PSR2 Plus Cl | 3.1 | Internal Mass Transfer Control Simulation | 244.2222
PFDA | PSR2 Plus Cl | 3.2 | Internal Mass Transfer Control Simulation | 240.3808
PFDA | PSR2 Plus Cl | 3.3 | Internal Mass Transfer Control Simulation | 236.7153
PFDA | PSR2 Plus Cl | 3.4 | Internal Mass Transfer Control Simulation | 233.2128
PFDA | PSR2 Plus Cl | 3.5 | Internal Mass Transfer Control Simulation | 229.8614
PFDA | PSR2 Plus Cl | 3.6 | Internal Mass Transfer Control Simulation | 226.6507
PFDA | PSR2 Plus Cl | 3.7 | Internal Mass Transfer Control Simulation | 223.5711
PFDA | PSR2 Plus Cl | 3.8 | Internal Mass Transfer Control Simulation | 220.6138
PFDA | PSR2 Plus Cl | 3.9 | Internal Mass Transfer Control Simulation | 217.771
PFDA | PSR2 Plus Cl | 4 | Internal Mass Transfer Control Simulation | 215.0355
PFDA | PSR2 Plus Cl | 4.1 | Internal Mass Transfer Control Simulation | 212.4007
PFDA | PSR2 Plus Cl | 4.2 | Internal Mass Transfer Control Simulation | 209.8606
PFDA | PSR2 Plus Cl | 4.3 | Internal Mass Transfer Control Simulation | 207.4096
PFDA | PSR2 Plus Cl | 4.4 | Internal Mass Transfer Control Simulation | 205.0426
PFDA | PSR2 Plus Cl | 4.5 | Internal Mass Transfer Control Simulation | 202.755
PFDA | PSR2 Plus Cl | 4.6 | Internal Mass Transfer Control Simulation | 200.5423
PFDA | PSR2 Plus Cl | 4.7 | Internal Mass Transfer Control Simulation | 198.4007
PFDA | PSR2 Plus Cl | 4.8 | Internal Mass Transfer Control Simulation | 196.3264
PFDA | PSR2 Plus Cl | 4.9 | Internal Mass Transfer Control Simulation | 194.3158
PFDA | PSR2 Plus Cl | 5 | Internal Mass Transfer Control Simulation | 192.3659
PFDA | PSR2 Plus Cl | 5.1 | Internal Mass Transfer Control Simulation | 190.4737
PFDA | PSR2 Plus Cl | 5.2 | Internal Mass Transfer Control Simulation | 188.6362
PFDA | PSR2 Plus Cl | 5.3 | Internal Mass Transfer Control Simulation | 186.8511
PFDA | PSR2 Plus Cl | 5.4 | Internal Mass Transfer Control Simulation | 185.1157
PFDA | PSR2 Plus Cl | 5.5 | Internal Mass Transfer Control Simulation | 183.4279
PFDA | PSR2 Plus Cl | 5.6 | Internal Mass Transfer Control Simulation | 181.7855
PFDA | PSR2 Plus Cl | 5.7 | Internal Mass Transfer Control Simulation | 180.1866
PFDA | PSR2 Plus Cl | 5.8 | Internal Mass Transfer Control Simulation | 178.6291
PFDA | PSR2 Plus Cl | 5.9 | Internal Mass Transfer Control Simulation | 177.1115
PFDA | PSR2 Plus Cl | 6 | Internal Mass Transfer Control Simulation | 175.6319
PFDA | PSR2 Plus Cl | 6.1 | Internal Mass Transfer Control Simulation | 174.1888
PFDA | PSR2 Plus Cl | 6.2 | Internal Mass Transfer Control Simulation | 172.7808
PFDA | PSR2 Plus Cl | 6.3 | Internal Mass Transfer Control Simulation | 171.4065
PFDA | PSR2 Plus Cl | 6.4 | Internal Mass Transfer Control Simulation | 170.0645
PFDA | PSR2 Plus Cl | 6.5 | Internal Mass Transfer Control Simulation | 168.7536
PFDA | PSR2 Plus Cl | 6.6 | Internal Mass Transfer Control Simulation | 167.4726
PFDA | PSR2 Plus Cl | 6.7 | Internal Mass Transfer Control Simulation | 166.2204
PFDA | PSR2 Plus Cl | 6.8 | Internal Mass Transfer Control Simulation | 164.9959
PFDA | PSR2 Plus Cl | 6.9 | Internal Mass Transfer Control Simulation | 163.7982
PFDA | PSR2 Plus Cl | 7 | Internal Mass Transfer Control Simulation | 162.6261
PFDA | PSR2 Plus Cl | 7.1 | Internal Mass Transfer Control Simulation | 161.479
PFDA | PSR2 Plus Cl | 7.2 | Internal Mass Transfer Control Simulation | 160.3558
PFDA | PSR2 Plus Cl | 7.3 | Internal Mass Transfer Control Simulation | 159.2558
PFDA | PSR2 Plus Cl | 7.4 | Internal Mass Transfer Control Simulation | 158.1781
PFDA | PSR2 Plus Cl | 7.5 | Internal Mass Transfer Control Simulation | 157.1221
PFDA | PSR2 Plus Cl | 7.6 | Internal Mass Transfer Control Simulation | 156.087
PFDA | PSR2 Plus Cl | 7.7 | Internal Mass Transfer Control Simulation | 155.0721
PFDA | PSR2 Plus Cl | 7.8 | Internal Mass Transfer Control Simulation | 154.0768
PFDA | PSR2 Plus Cl | 7.9 | Internal Mass Transfer Control Simulation | 153.1005
PFDA | PSR2 Plus Cl | 8 | Internal Mass Transfer Control Simulation | 152.1425
PFDA | PSR2 Plus Cl | 8.1 | Internal Mass Transfer Control Simulation | 151.2023
PFDA | PSR2 Plus Cl | 8.2 | Internal Mass Transfer Control Simulation | 150.2794
PFDA | PSR2 Plus Cl | 8.3 | Internal Mass Transfer Control Simulation | 149.3732
PFDA | PSR2 Plus Cl | 8.4 | Internal Mass Transfer Control Simulation | 148.4832
PFDA | PSR2 Plus Cl | 8.5 | Internal Mass Transfer Control Simulation | 147.609
PFDA | PSR2 Plus Cl | 8.6 | Internal Mass Transfer Control Simulation | 146.7501
PFDA | PSR2 Plus Cl | 8.7 | Internal Mass Transfer Control Simulation | 145.906
PFDA | PSR2 Plus Cl | 8.8 | Internal Mass Transfer Control Simulation | 145.0764
PFDA | PSR2 Plus Cl | 8.9 | Internal Mass Transfer Control Simulation | 144.2607
PFDA | PSR2 Plus Cl | 9 | Internal Mass Transfer Control Simulation | 143.4587
PFDA | PSR2 Plus Cl | 9.1 | Internal Mass Transfer Control Simulation | 142.67
PFDA | PSR2 Plus Cl | 9.2 | Internal Mass Transfer Control Simulation | 141.8942
PFDA | PSR2 Plus Cl | 9.3 | Internal Mass Transfer Control Simulation | 141.1309
PFDA | PSR2 Plus Cl | 9.4 | Internal Mass Transfer Control Simulation | 140.3798
PFDA | PSR2 Plus Cl | 9.5 | Internal Mass Transfer Control Simulation | 139.6406
PFDA | PSR2 Plus Cl | 9.6 | Internal Mass Transfer Control Simulation | 138.913
PFDA | PSR2 Plus Cl | 9.7 | Internal Mass Transfer Control Simulation | 138.1967
PFDA | PSR2 Plus Cl | 9.8 | Internal Mass Transfer Control Simulation | 137.4913
PFDA | PSR2 Plus Cl | 9.9 | Internal Mass Transfer Control Simulation | 136.7967
PFDA | PSR2 Plus Cl | 10 | Internal Mass Transfer Control Simulation | 136.1125
PFDA | PSR2 Plus Cl | 10.1 | Internal Mass Transfer Control Simulation | 135.4385
PFDA | PSR2 Plus Cl | 10.2 | Internal Mass Transfer Control Simulation | 134.7745
PFDA | PSR2 Plus Cl | 10.3 | Internal Mass Transfer Control Simulation | 134.1201
PFDA | PSR2 Plus Cl | 10.4 | Internal Mass Transfer Control Simulation | 133.4752
PFDA | PSR2 Plus Cl | 10.5 | Internal Mass Transfer Control Simulation | 132.8396
PFDA | PSR2 Plus Cl | 10.6 | Internal Mass Transfer Control Simulation | 132.2129
PFDA | PSR2 Plus Cl | 10.7 | Internal Mass Transfer Control Simulation | 131.5951
PFDA | PSR2 Plus Cl | 10.8 | Internal Mass Transfer Control Simulation | 130.9858
PFDA | PSR2 Plus Cl | 10.9 | Internal Mass Transfer Control Simulation | 130.385
PFDA | PSR2 Plus Cl | 11 | Internal Mass Transfer Control Simulation | 129.7924
PFDA | PSR2 Plus Cl | 11.1 | Internal Mass Transfer Control Simulation | 129.2078
PFDA | PSR2 Plus Cl | 11.2 | Internal Mass Transfer Control Simulation | 128.631
PFDA | PSR2 Plus Cl | 11.3 | Internal Mass Transfer Control Simulation | 128.0619
PFDA | PSR2 Plus Cl | 11.4 | Internal Mass Transfer Control Simulation | 127.5004
PFDA | PSR2 Plus Cl | 11.5 | Internal Mass Transfer Control Simulation | 126.9461
PFDA | PSR2 Plus Cl | 11.6 | Internal Mass Transfer Control Simulation | 126.3991
PFDA | PSR2 Plus Cl | 11.7 | Internal Mass Transfer Control Simulation | 125.8591
PFDA | PSR2 Plus Cl | 11.8 | Internal Mass Transfer Control Simulation | 125.3259
PFDA | PSR2 Plus Cl | 11.9 | Internal Mass Transfer Control Simulation | 124.7995
PFDA | PSR2 Plus Cl | 12 | Internal Mass Transfer Control Simulation | 124.2797
PFDA | PSR2 Plus Cl | 12.1 | Internal Mass Transfer Control Simulation | 123.7663
PFDA | PSR2 Plus Cl | 12.2 | Internal Mass Transfer Control Simulation | 123.2593
PFDA | PSR2 Plus Cl | 12.3 | Internal Mass Transfer Control Simulation | 122.7585
PFDA | PSR2 Plus Cl | 12.4 | Internal Mass Transfer Control Simulation | 122.2637
PFDA | PSR2 Plus Cl | 12.5 | Internal Mass Transfer Control Simulation | 121.7749
PFDA | PSR2 Plus Cl | 12.6 | Internal Mass Transfer Control Simulation | 121.2919
PFDA | PSR2 Plus Cl | 12.7 | Internal Mass Transfer Control Simulation | 120.8146
PFDA | PSR2 Plus Cl | 12.8 | Internal Mass Transfer Control Simulation | 120.343
PFDA | PSR2 Plus Cl | 12.9 | Internal Mass Transfer Control Simulation | 119.8768
PFDA | PSR2 Plus Cl | 13 | Internal Mass Transfer Control Simulation | 119.416
PFDA | PSR2 Plus Cl | 13.1 | Internal Mass Transfer Control Simulation | 118.9605
PFDA | PSR2 Plus Cl | 13.2 | Internal Mass Transfer Control Simulation | 118.5102
PFDA | PSR2 Plus Cl | 13.3 | Internal Mass Transfer Control Simulation | 118.065
PFDA | PSR2 Plus Cl | 13.4 | Internal Mass Transfer Control Simulation | 117.6247
PFDA | PSR2 Plus Cl | 13.5 | Internal Mass Transfer Control Simulation | 117.1894
PFDA | PSR2 Plus Cl | 13.6 | Internal Mass Transfer Control Simulation | 116.7589
PFDA | PSR2 Plus Cl | 13.7 | Internal Mass Transfer Control Simulation | 116.3331
PFDA | PSR2 Plus Cl | 13.8 | Internal Mass Transfer Control Simulation | 115.9119
PFDA | PSR2 Plus Cl | 13.9 | Internal Mass Transfer Control Simulation | 115.4953
PFDA | PSR2 Plus Cl | 14 | Internal Mass Transfer Control Simulation | 115.0832
PFDA | PSR2 Plus Cl | 14.1 | Internal Mass Transfer Control Simulation | 114.6755
PFDA | PSR2 Plus Cl | 14.2 | Internal Mass Transfer Control Simulation | 114.272
PFDA | PSR2 Plus Cl | 14.3 | Internal Mass Transfer Control Simulation | 113.8728
PFDA | PSR2 Plus Cl | 14.4 | Internal Mass Transfer Control Simulation | 113.4778
PFDA | PSR2 Plus Cl | 14.5 | Internal Mass Transfer Control Simulation | 113.0869
PFDA | PSR2 Plus Cl | 14.6 | Internal Mass Transfer Control Simulation | 112.7
PFDA | PSR2 Plus Cl | 14.7 | Internal Mass Transfer Control Simulation | 112.317
PFDA | PSR2 Plus Cl | 14.8 | Internal Mass Transfer Control Simulation | 111.938
PFDA | PSR2 Plus Cl | 14.9 | Internal Mass Transfer Control Simulation | 111.5627
PFDA | PSR2 Plus Cl | 15 | Internal Mass Transfer Control Simulation | 111.1913
PFDA | PSR2 Plus Cl | 15.1 | Internal Mass Transfer Control Simulation | 110.8235
PFDA | PSR2 Plus Cl | 15.2 | Internal Mass Transfer Control Simulation | 110.4593
PFDA | PSR2 Plus Cl | 15.3 | Internal Mass Transfer Control Simulation | 110.0987
PFDA | PSR2 Plus Cl | 15.4 | Internal Mass Transfer Control Simulation | 109.7417
PFDA | PSR2 Plus Cl | 15.5 | Internal Mass Transfer Control Simulation | 109.3881
PFDA | PSR2 Plus Cl | 15.6 | Internal Mass Transfer Control Simulation | 109.0379
PFDA | PSR2 Plus Cl | 15.7 | Internal Mass Transfer Control Simulation | 108.6911
PFDA | PSR2 Plus Cl | 15.8 | Internal Mass Transfer Control Simulation | 108.3475
PFDA | PSR2 Plus Cl | 15.9 | Internal Mass Transfer Control Simulation | 108.0072
PFDA | PSR2 Plus Cl | 16 | Internal Mass Transfer Control Simulation | 107.6701
PFDA | PSR2 Plus Cl | 16.1 | Internal Mass Transfer Control Simulation | 107.3362
PFDA | PSR2 Plus Cl | 16.2 | Internal Mass Transfer Control Simulation | 107.0053
PFDA | PSR2 Plus Cl | 16.3 | Internal Mass Transfer Control Simulation | 106.6775
PFDA | PSR2 Plus Cl | 16.4 | Internal Mass Transfer Control Simulation | 106.3527
PFDA | PSR2 Plus Cl | 16.5 | Internal Mass Transfer Control Simulation | 106.0309
PFDA | PSR2 Plus Cl | 16.6 | Internal Mass Transfer Control Simulation | 105.7119
PFDA | PSR2 Plus Cl | 16.7 | Internal Mass Transfer Control Simulation | 105.3959
PFDA | PSR2 Plus Cl | 16.8 | Internal Mass Transfer Control Simulation | 105.0826
PFDA | PSR2 Plus Cl | 16.9 | Internal Mass Transfer Control Simulation | 104.7722
PFDA | PSR2 Plus Cl | 17 | Internal Mass Transfer Control Simulation | 104.4644
PFDA | PSR2 Plus Cl | 17.1 | Internal Mass Transfer Control Simulation | 104.1594
PFDA | PSR2 Plus Cl | 17.2 | Internal Mass Transfer Control Simulation | 103.8571
PFDA | PSR2 Plus Cl | 17.3 | Internal Mass Transfer Control Simulation | 103.5574
PFDA | PSR2 Plus Cl | 17.4 | Internal Mass Transfer Control Simulation | 103.2602
PFDA | PSR2 Plus Cl | 17.5 | Internal Mass Transfer Control Simulation | 102.9657
PFDA | PSR2 Plus Cl | 17.6 | Internal Mass Transfer Control Simulation | 102.6736
PFDA | PSR2 Plus Cl | 17.7 | Internal Mass Transfer Control Simulation | 102.384
PFDA | PSR2 Plus Cl | 17.8 | Internal Mass Transfer Control Simulation | 102.0969
PFDA | PSR2 Plus Cl | 17.9 | Internal Mass Transfer Control Simulation | 101.8121
PFDA | PSR2 Plus Cl | 18 | Internal Mass Transfer Control Simulation | 101.5298
PFDA | PSR2 Plus Cl | 18.1 | Internal Mass Transfer Control Simulation | 101.2497
PFDA | PSR2 Plus Cl | 18.2 | Internal Mass Transfer Control Simulation | 100.972
PFDA | PSR2 Plus Cl | 18.3 | Internal Mass Transfer Control Simulation | 100.6966
PFDA | PSR2 Plus Cl | 18.4 | Internal Mass Transfer Control Simulation | 100.4234
PFDA | PSR2 Plus Cl | 18.5 | Internal Mass Transfer Control Simulation | 100.1525
PFDA | PSR2 Plus Cl | 18.6 | Internal Mass Transfer Control Simulation | 99.88371
PFDA | PSR2 Plus Cl | 18.7 | Internal Mass Transfer Control Simulation | 99.6171
PFDA | PSR2 Plus Cl | 18.8 | Internal Mass Transfer Control Simulation | 99.35261
PFDA | PSR2 Plus Cl | 18.9 | Internal Mass Transfer Control Simulation | 99.09023
PFDA | PSR2 Plus Cl | 19 | Internal Mass Transfer Control Simulation | 98.82993
PFDA | PSR2 Plus Cl | 19.1 | Internal Mass Transfer Control Simulation | 98.57167
PFDA | PSR2 Plus Cl | 19.2 | Internal Mass Transfer Control Simulation | 98.31543
PFDA | PSR2 Plus Cl | 19.3 | Internal Mass Transfer Control Simulation | 98.06118
PFDA | PSR2 Plus Cl | 19.4 | Internal Mass Transfer Control Simulation | 97.80891
PFDA | PSR2 Plus Cl | 19.5 | Internal Mass Transfer Control Simulation | 97.55857
PFDA | PSR2 Plus Cl | 19.6 | Internal Mass Transfer Control Simulation | 97.31016
PFDA | PSR2 Plus Cl | 19.7 | Internal Mass Transfer Control Simulation | 97.06364
PFDA | PSR2 Plus Cl | 19.8 | Internal Mass Transfer Control Simulation | 96.81898
PFDA | PSR2 Plus Cl | 19.9 | Internal Mass Transfer Control Simulation | 96.57618
PFDA | PSR2 Plus Cl | 20 | Internal Mass Transfer Control Simulation | 96.3352
PFDA | PSR2 Plus Cl | 20.1 | Internal Mass Transfer Control Simulation | 96.09602
PFDA | PSR2 Plus Cl | 20.2 | Internal Mass Transfer Control Simulation | 95.85861
PFDA | PSR2 Plus Cl | 20.3 | Internal Mass Transfer Control Simulation | 95.62297
PFDA | PSR2 Plus Cl | 20.4 | Internal Mass Transfer Control Simulation | 95.38906
PFDA | PSR2 Plus Cl | 20.5 | Internal Mass Transfer Control Simulation | 95.15686
PFDA | PSR2 Plus Cl | 20.6 | Internal Mass Transfer Control Simulation | 94.92635
PFDA | PSR2 Plus Cl | 20.7 | Internal Mass Transfer Control Simulation | 94.69752
PFDA | PSR2 Plus Cl | 20.8 | Internal Mass Transfer Control Simulation | 94.47034
PFDA | PSR2 Plus Cl | 20.9 | Internal Mass Transfer Control Simulation | 94.24479
PFDA | PSR2 Plus Cl | 21 | Internal Mass Transfer Control Simulation | 94.02086
PFDA | PSR2 Plus Cl | 21.1 | Internal Mass Transfer Control Simulation | 93.79852
PFDA | PSR2 Plus Cl | 21.2 | Internal Mass Transfer Control Simulation | 93.57775
PFDA | PSR2 Plus Cl | 21.3 | Internal Mass Transfer Control Simulation | 93.35854
PFDA | PSR2 Plus Cl | 21.4 | Internal Mass Transfer Control Simulation | 93.14087
PFDA | PSR2 Plus Cl | 21.5 | Internal Mass Transfer Control Simulation | 92.92472
PFDA | PSR2 Plus Cl | 21.6 | Internal Mass Transfer Control Simulation | 92.71007
PFDA | PSR2 Plus Cl | 21.7 | Internal Mass Transfer Control Simulation | 92.49691
PFDA | PSR2 Plus Cl | 21.8 | Internal Mass Transfer Control Simulation | 92.28521
PFDA | PSR2 Plus Cl | 21.9 | Internal Mass Transfer Control Simulation | 92.07497
PFDA | PSR2 Plus Cl | 22 | Internal Mass Transfer Control Simulation | 91.86616
PFDA | PSR2 Plus Cl | 22.1 | Internal Mass Transfer Control Simulation | 91.65877
PFDA | PSR2 Plus Cl | 22.2 | Internal Mass Transfer Control Simulation | 91.45279
PFDA | PSR2 Plus Cl | 22.3 | Internal Mass Transfer Control Simulation | 91.24819
PFDA | PSR2 Plus Cl | 22.4 | Internal Mass Transfer Control Simulation | 91.04496
PFDA | PSR2 Plus Cl | 22.5 | Internal Mass Transfer Control Simulation | 90.84309
PFDA | PSR2 Plus Cl | 22.6 | Internal Mass Transfer Control Simulation | 90.64256
PFDA | PSR2 Plus Cl | 22.7 | Internal Mass Transfer Control Simulation | 90.44336
PFDA | PSR2 Plus Cl | 22.8 | Internal Mass Transfer Control Simulation | 90.24547
PFDA | PSR2 Plus Cl | 22.9 | Internal Mass Transfer Control Simulation | 90.04888
PFDA | PSR2 Plus Cl | 23 | Internal Mass Transfer Control Simulation | 89.85357
PFDA | PSR2 Plus Cl | 23.1 | Internal Mass Transfer Control Simulation | 89.65953
PFDA | PSR2 Plus Cl | 23.2 | Internal Mass Transfer Control Simulation | 89.46674
PFDA | PSR2 Plus Cl | 23.3 | Internal Mass Transfer Control Simulation | 89.2752
PFDA | PSR2 Plus Cl | 23.4 | Internal Mass Transfer Control Simulation | 89.08489
PFDA | PSR2 Plus Cl | 23.5 | Internal Mass Transfer Control Simulation | 88.89579
PFDA | PSR2 Plus Cl | 23.6 | Internal Mass Transfer Control Simulation | 88.7079
PFDA | PSR2 Plus Cl | 23.7 | Internal Mass Transfer Control Simulation | 88.5212
PFDA | PSR2 Plus Cl | 23.8 | Internal Mass Transfer Control Simulation | 88.33567
PFDA | PSR2 Plus Cl | 23.9 | Internal Mass Transfer Control Simulation | 88.15131
PFDA | PSR2 Plus Cl | 24 | Internal Mass Transfer Control Simulation | 87.96811
PFDA | PSR2 Plus Cl | 24.1 | Internal Mass Transfer Control Simulation | 87.78604
PFDA | PSR2 Plus Cl | 24.2 | Internal Mass Transfer Control Simulation | 87.60511
PFDA | PSR2 Plus Cl | 24.3 | Internal Mass Transfer Control Simulation | 87.42529
PFDA | PSR2 Plus Cl | 24.4 | Internal Mass Transfer Control Simulation | 87.24658
PFDA | PSR2 Plus Cl | 24.5 | Internal Mass Transfer Control Simulation | 87.06896
PFDA | PSR2 Plus Cl | 24.6 | Internal Mass Transfer Control Simulation | 86.89243
PFDA | PSR2 Plus Cl | 24.7 | Internal Mass Transfer Control Simulation | 86.71698
PFDA | PSR2 Plus Cl | 24.8 | Internal Mass Transfer Control Simulation | 86.54258
PFDA | PSR2 Plus Cl | 24.9 | Internal Mass Transfer Control Simulation | 86.36924
PFDA | PSR2 Plus Cl | 25 | Internal Mass Transfer Control Simulation | 86.19694
PFDA | PSR2 Plus Cl | 25.1 | Internal Mass Transfer Control Simulation | 86.02566
PFDA | PSR2 Plus Cl | 25.2 | Internal Mass Transfer Control Simulation | 85.85541
PFDA | PSR2 Plus Cl | 25.3 | Internal Mass Transfer Control Simulation | 85.68617
PFDA | PSR2 Plus Cl | 25.4 | Internal Mass Transfer Control Simulation | 85.51793
PFDA | PSR2 Plus Cl | 25.5 | Internal Mass Transfer Control Simulation | 85.35068
PFDA | PSR2 Plus Cl | 25.6 | Internal Mass Transfer Control Simulation | 85.18441
PFDA | PSR2 Plus Cl | 25.7 | Internal Mass Transfer Control Simulation | 85.01911
PFDA | PSR2 Plus Cl | 25.8 | Internal Mass Transfer Control Simulation | 84.85478
PFDA | PSR2 Plus Cl | 25.9 | Internal Mass Transfer Control Simulation | 84.6914
PFDA | PSR2 Plus Cl | 26 | Internal Mass Transfer Control Simulation | 84.52896
PFDA | PSR2 Plus Cl | 26.1 | Internal Mass Transfer Control Simulation | 84.36745
PFDA | PSR2 Plus Cl | 26.2 | Internal Mass Transfer Control Simulation | 84.20687
PFDA | PSR2 Plus Cl | 26.3 | Internal Mass Transfer Control Simulation | 84.04721
PFDA | PSR2 Plus Cl | 26.4 | Internal Mass Transfer Control Simulation | 83.88846
PFDA | PSR2 Plus Cl | 26.5 | Internal Mass Transfer Control Simulation | 83.7306
PFDA | PSR2 Plus Cl | 26.6 | Internal Mass Transfer Control Simulation | 83.57364
PFDA | PSR2 Plus Cl | 26.7 | Internal Mass Transfer Control Simulation | 83.41755
PFDA | PSR2 Plus Cl | 26.8 | Internal Mass Transfer Control Simulation | 83.26235
PFDA | PSR2 Plus Cl | 26.9 | Internal Mass Transfer Control Simulation | 83.10801
PFDA | PSR2 Plus Cl | 27 | Internal Mass Transfer Control Simulation | 82.95452
PFDA | PSR2 Plus Cl | 27.1 | Internal Mass Transfer Control Simulation | 82.80189
PFDA | PSR2 Plus Cl | 27.2 | Internal Mass Transfer Control Simulation | 82.6501
PFDA | PSR2 Plus Cl | 27.3 | Internal Mass Transfer Control Simulation | 82.49915
PFDA | PSR2 Plus Cl | 27.4 | Internal Mass Transfer Control Simulation | 82.34902
PFDA | PSR2 Plus Cl | 27.5 | Internal Mass Transfer Control Simulation | 82.19971
PFDA | PSR2 Plus Cl | 27.6 | Internal Mass Transfer Control Simulation | 82.05122
PFDA | PSR2 Plus Cl | 27.7 | Internal Mass Transfer Control Simulation | 81.90352
PFDA | PSR2 Plus Cl | 27.8 | Internal Mass Transfer Control Simulation | 81.75663
PFDA | PSR2 Plus Cl | 27.9 | Internal Mass Transfer Control Simulation | 81.61053
PFDA | PSR2 Plus Cl | 28 | Internal Mass Transfer Control Simulation | 81.46521
PFDA | PSR2 Plus Cl | 28.1 | Internal Mass Transfer Control Simulation | 81.32067
PFDA | PSR2 Plus Cl | 28.2 | Internal Mass Transfer Control Simulation | 81.17689
PFDA | PSR2 Plus Cl | 28.3 | Internal Mass Transfer Control Simulation | 81.03388
PFDA | PSR2 Plus Cl | 28.4 | Internal Mass Transfer Control Simulation | 80.89163
PFDA | PSR2 Plus Cl | 28.5 | Internal Mass Transfer Control Simulation | 80.75012
PFDA | PSR2 Plus Cl | 28.6 | Internal Mass Transfer Control Simulation | 80.60936
PFDA | PSR2 Plus Cl | 28.7 | Internal Mass Transfer Control Simulation | 80.46933
PFDA | PSR2 Plus Cl | 28.8 | Internal Mass Transfer Control Simulation | 80.33003
PFDA | PSR2 Plus Cl | 28.9 | Internal Mass Transfer Control Simulation | 80.19146
PFDA | PSR2 Plus Cl | 29 | Internal Mass Transfer Control Simulation | 80.05361
PFDA | PSR2 Plus Cl | 29.1 | Internal Mass Transfer Control Simulation | 79.91646
PFDA | PSR2 Plus Cl | 29.2 | Internal Mass Transfer Control Simulation | 79.78002
PFDA | PSR2 Plus Cl | 29.3 | Internal Mass Transfer Control Simulation | 79.64428
PFDA | PSR2 Plus Cl | 29.4 | Internal Mass Transfer Control Simulation | 79.50924
PFDA | PSR2 Plus Cl | 29.5 | Internal Mass Transfer Control Simulation | 79.37488
PFDA | PSR2 Plus Cl | 29.6 | Internal Mass Transfer Control Simulation | 79.2412
PFDA | PSR2 Plus Cl | 29.7 | Internal Mass Transfer Control Simulation | 79.1082
PFDA | PSR2 Plus Cl | 29.8 | Internal Mass Transfer Control Simulation | 78.97586
PFDA | PSR2 Plus Cl | 29.9 | Internal Mass Transfer Control Simulation | 78.8442
PFDA | PSR2 Plus Cl | 30 | Internal Mass Transfer Control Simulation | 78.71319
PFDA | PSR2 Plus Cl | 30.1 | Internal Mass Transfer Control Simulation | 78.58283
PFDA | PSR2 Plus Cl | 30.2 | Internal Mass Transfer Control Simulation | 78.45312
PFDA | PSR2 Plus Cl | 30.3 | Internal Mass Transfer Control Simulation | 78.32406
PFDA | PSR2 Plus Cl | 30.4 | Internal Mass Transfer Control Simulation | 78.19563
PFDA | PSR2 Plus Cl | 30.5 | Internal Mass Transfer Control Simulation | 78.06783
PFDA | PSR2 Plus Cl | 30.6 | Internal Mass Transfer Control Simulation | 77.94067
PFDA | PSR2 Plus Cl | 30.7 | Internal Mass Transfer Control Simulation | 77.81412
PFDA | PSR2 Plus Cl | 30.8 | Internal Mass Transfer Control Simulation | 77.68819
PFDA | PSR2 Plus Cl | 30.9 | Internal Mass Transfer Control Simulation | 77.56287
PFDA | PSR2 Plus Cl | 31 | Internal Mass Transfer Control Simulation | 77.43816
PFDA | PSR2 Plus Cl | 31.1 | Internal Mass Transfer Control Simulation | 77.31405
PFDA | PSR2 Plus Cl | 31.2 | Internal Mass Transfer Control Simulation | 77.19054
PFDA | PSR2 Plus Cl | 31.3 | Internal Mass Transfer Control Simulation | 77.06762
PFDA | PSR2 Plus Cl | 31.4 | Internal Mass Transfer Control Simulation | 76.94529
PFDA | PSR2 Plus Cl | 31.5 | Internal Mass Transfer Control Simulation | 76.82354
PFDA | PSR2 Plus Cl | 31.6 | Internal Mass Transfer Control Simulation | 76.70237
PFDA | PSR2 Plus Cl | 31.7 | Internal Mass Transfer Control Simulation | 76.58177
PFDA | PSR2 Plus Cl | 31.8 | Internal Mass Transfer Control Simulation | 76.46174
PFDA | PSR2 Plus Cl | 31.9 | Internal Mass Transfer Control Simulation | 76.34228
PFDA | PSR2 Plus Cl | 32 | Internal Mass Transfer Control Simulation | 76.22338
PFDA | PSR2 Plus Cl | 32.1 | Internal Mass Transfer Control Simulation | 76.10503
PFDA | PSR2 Plus Cl | 32.2 | Internal Mass Transfer Control Simulation | 75.98724
PFDA | PSR2 Plus Cl | 32.3 | Internal Mass Transfer Control Simulation | 75.86999
PFDA | PSR2 Plus Cl | 32.4 | Internal Mass Transfer Control Simulation | 75.75329
PFDA | PSR2 Plus Cl | 32.5 | Internal Mass Transfer Control Simulation | 75.63712
PFDA | PSR2 Plus Cl | 32.6 | Internal Mass Transfer Control Simulation | 75.52149
PFDA | PSR2 Plus Cl | 32.7 | Internal Mass Transfer Control Simulation | 75.40639
PFDA | PSR2 Plus Cl | 32.8 | Internal Mass Transfer Control Simulation | 75.29182
PFDA | PSR2 Plus Cl | 32.9 | Internal Mass Transfer Control Simulation | 75.17777
PFDA | PSR2 Plus Cl | 33 | Internal Mass Transfer Control Simulation | 75.06424
PFDA | PSR2 Plus Cl | 33.1 | Internal Mass Transfer Control Simulation | 74.95123
PFDA | PSR2 Plus Cl | 33.2 | Internal Mass Transfer Control Simulation | 74.83872
PFDA | PSR2 Plus Cl | 33.3 | Internal Mass Transfer Control Simulation | 74.72672
PFDA | PSR2 Plus Cl | 33.4 | Internal Mass Transfer Control Simulation | 74.61523
PFDA | PSR2 Plus Cl | 33.5 | Internal Mass Transfer Control Simulation | 74.50423
PFDA | PSR2 Plus Cl | 33.6 | Internal Mass Transfer Control Simulation | 74.39374
PFDA | PSR2 Plus Cl | 33.7 | Internal Mass Transfer Control Simulation | 74.28373
PFDA | PSR2 Plus Cl | 33.8 | Internal Mass Transfer Control Simulation | 74.17421
PFDA | PSR2 Plus Cl | 33.9 | Internal Mass Transfer Control Simulation | 74.06518
PFDA | PSR2 Plus Cl | 34 | Internal Mass Transfer Control Simulation | 73.95663
PFDA | PSR2 Plus Cl | 34.1 | Internal Mass Transfer Control Simulation | 73.84855
PFDA | PSR2 Plus Cl | 34.2 | Internal Mass Transfer Control Simulation | 73.74095
PFDA | PSR2 Plus Cl | 34.3 | Internal Mass Transfer Control Simulation | 73.63382
PFDA | PSR2 Plus Cl | 34.4 | Internal Mass Transfer Control Simulation | 73.52716
PFDA | PSR2 Plus Cl | 34.5 | Internal Mass Transfer Control Simulation | 73.42097
PFDA | PSR2 Plus Cl | 34.6 | Internal Mass Transfer Control Simulation | 73.31523
PFDA | PSR2 Plus Cl | 34.7 | Internal Mass Transfer Control Simulation | 73.20995
PFDA | PSR2 Plus Cl | 34.8 | Internal Mass Transfer Control Simulation | 73.10513
PFDA | PSR2 Plus Cl | 34.9 | Internal Mass Transfer Control Simulation | 73.00075
PFDA | PSR2 Plus Cl | 35 | Internal Mass Transfer Control Simulation | 72.89683
PFDA | PSR2 Plus Cl | 35.1 | Internal Mass Transfer Control Simulation | 72.79334
PFDA | PSR2 Plus Cl | 35.2 | Internal Mass Transfer Control Simulation | 72.6903
PFDA | PSR2 Plus Cl | 35.3 | Internal Mass Transfer Control Simulation | 72.5877
PFDA | PSR2 Plus Cl | 35.4 | Internal Mass Transfer Control Simulation | 72.48553
PFDA | PSR2 Plus Cl | 35.5 | Internal Mass Transfer Control Simulation | 72.3838
PFDA | PSR2 Plus Cl | 35.6 | Internal Mass Transfer Control Simulation | 72.28249
PFDA | PSR2 Plus Cl | 35.7 | Internal Mass Transfer Control Simulation | 72.18161
PFDA | PSR2 Plus Cl | 35.8 | Internal Mass Transfer Control Simulation | 72.08115
PFDA | PSR2 Plus Cl | 35.9 | Internal Mass Transfer Control Simulation | 71.98112
PFDA | PSR2 Plus Cl | 36 | Internal Mass Transfer Control Simulation | 71.8815
PFDA | PSR2 Plus Cl | 36.1 | Internal Mass Transfer Control Simulation | 71.78229
PFDA | PSR2 Plus Cl | 36.2 | Internal Mass Transfer Control Simulation | 71.6835
PFDA | PSR2 Plus Cl | 36.3 | Internal Mass Transfer Control Simulation | 71.58511
PFDA | PSR2 Plus Cl | 36.4 | Internal Mass Transfer Control Simulation | 71.48713
PFDA | PSR2 Plus Cl | 36.5 | Internal Mass Transfer Control Simulation | 71.38955
PFDA | PSR2 Plus Cl | 36.6 | Internal Mass Transfer Control Simulation | 71.29238
PFDA | PSR2 Plus Cl | 36.7 | Internal Mass Transfer Control Simulation | 71.1956
PFDA | PSR2 Plus Cl | 36.8 | Internal Mass Transfer Control Simulation | 71.09921
PFDA | PSR2 Plus Cl | 36.9 | Internal Mass Transfer Control Simulation | 71.00322
PFDA | PSR2 Plus Cl | 37 | Internal Mass Transfer Control Simulation | 70.90761
PFDA | PSR2 Plus Cl | 37.1 | Internal Mass Transfer Control Simulation | 70.8124
PFDA | PSR2 Plus Cl | 37.2 | Internal Mass Transfer Control Simulation | 70.71756
PFDA | PSR2 Plus Cl | 37.3 | Internal Mass Transfer Control Simulation | 70.62311
PFDA | PSR2 Plus Cl | 37.4 | Internal Mass Transfer Control Simulation | 70.52904
PFDA | PSR2 Plus Cl | 37.5 | Internal Mass Transfer Control Simulation | 70.43535
PFDA | PSR2 Plus Cl | 37.6 | Internal Mass Transfer Control Simulation | 70.34203
PFDA | PSR2 Plus Cl | 37.7 | Internal Mass Transfer Control Simulation | 70.24908
PFDA | PSR2 Plus Cl | 37.8 | Internal Mass Transfer Control Simulation | 70.15649
PFDA | PSR2 Plus Cl | 37.9 | Internal Mass Transfer Control Simulation | 70.06428
PFDA | PSR2 Plus Cl | 38 | Internal Mass Transfer Control Simulation | 69.97243
PFDA | PSR2 Plus Cl | 38.1 | Internal Mass Transfer Control Simulation | 69.88094
PFDA | PSR2 Plus Cl | 38.2 | Internal Mass Transfer Control Simulation | 69.78981
PFDA | PSR2 Plus Cl | 38.3 | Internal Mass Transfer Control Simulation | 69.69904
PFDA | PSR2 Plus Cl | 38.4 | Internal Mass Transfer Control Simulation | 69.60863
PFDA | PSR2 Plus Cl | 38.5 | Internal Mass Transfer Control Simulation | 69.51856
PFDA | PSR2 Plus Cl | 38.6 | Internal Mass Transfer Control Simulation | 69.42885
PFDA | PSR2 Plus Cl | 38.7 | Internal Mass Transfer Control Simulation | 69.33948
PFDA | PSR2 Plus Cl | 38.8 | Internal Mass Transfer Control Simulation | 69.25046
PFDA | PSR2 Plus Cl | 38.9 | Internal Mass Transfer Control Simulation | 69.16179
PFDA | PSR2 Plus Cl | 39 | Internal Mass Transfer Control Simulation | 69.07345
PFDA | PSR2 Plus Cl | 39.1 | Internal Mass Transfer Control Simulation | 68.98546
PFDA | PSR2 Plus Cl | 39.2 | Internal Mass Transfer Control Simulation | 68.8978
PFDA | PSR2 Plus Cl | 39.3 | Internal Mass Transfer Control Simulation | 68.81047
PFDA | PSR2 Plus Cl | 39.4 | Internal Mass Transfer Control Simulation | 68.72348
PFDA | PSR2 Plus Cl | 39.5 | Internal Mass Transfer Control Simulation | 68.63682
PFDA | PSR2 Plus Cl | 39.6 | Internal Mass Transfer Control Simulation | 68.55049
PFDA | PSR2 Plus Cl | 39.7 | Internal Mass Transfer Control Simulation | 68.46448
PFDA | PSR2 Plus Cl | 39.8 | Internal Mass Transfer Control Simulation | 68.3788
PFDA | PSR2 Plus Cl | 39.9 | Internal Mass Transfer Control Simulation | 68.29344
PFDA | PSR2 Plus Cl | 40 | Internal Mass Transfer Control Simulation | 68.2084
PFDA | PSR2 Plus Cl | 40.1 | Internal Mass Transfer Control Simulation | 68.12368
PFDA | PSR2 Plus Cl | 40.2 | Internal Mass Transfer Control Simulation | 68.03927
PFDA | PSR2 Plus Cl | 40.3 | Internal Mass Transfer Control Simulation | 67.95518
PFDA | PSR2 Plus Cl | 40.4 | Internal Mass Transfer Control Simulation | 67.8714
PFDA | PSR2 Plus Cl | 40.5 | Internal Mass Transfer Control Simulation | 67.78794
PFDA | PSR2 Plus Cl | 40.6 | Internal Mass Transfer Control Simulation | 67.70478
PFDA | PSR2 Plus Cl | 40.7 | Internal Mass Transfer Control Simulation | 67.62193
PFDA | PSR2 Plus Cl | 40.8 | Internal Mass Transfer Control Simulation | 67.53938
PFOS | CalRes 2304 | 0 | Internal Mass Transfer Control Simulation | 207210.5
PFOS | CalRes 2304 | 0.001 | Internal Mass Transfer Control Simulation | 1560.655
PFOS | CalRes 2304 | 0.002 | Internal Mass Transfer Control Simulation | 1415.409
PFOS | CalRes 2304 | 0.003 | Internal Mass Transfer Control Simulation | 1294.785
PFOS | CalRes 2304 | 0.004 | Internal Mass Transfer Control Simulation | 1193.794
PFOS | CalRes 2304 | 0.005 | Internal Mass Transfer Control Simulation | 1108.549
PFOS | CalRes 2304 | 0.006 | Internal Mass Transfer Control Simulation | 1036.01
PFOS | CalRes 2304 | 0.007 | Internal Mass Transfer Control Simulation | 973.7894
PFOS | CalRes 2304 | 0.008 | Internal Mass Transfer Control Simulation | 919.9999
PFOS | CalRes 2304 | 0.009 | Internal Mass Transfer Control Simulation | 873.1458
PFOS | CalRes 2304 | 0.1 | Internal Mass Transfer Control Simulation | 265.6855
PFOS | CalRes 2304 | 0.2 | Internal Mass Transfer Control Simulation | 187.881
PFOS | CalRes 2304 | 0.3 | Internal Mass Transfer Control Simulation | 153.4122
PFOS | CalRes 2304 | 0.4 | Internal Mass Transfer Control Simulation | 132.8647
PFOS | CalRes 2304 | 0.5 | Internal Mass Transfer Control Simulation | 118.8424
PFOS | CalRes 2304 | 0.6 | Internal Mass Transfer Control Simulation | 108.4916
PFOS | CalRes 2304 | 0.7 | Internal Mass Transfer Control Simulation | 100.4469
PFOS | CalRes 2304 | 0.8 | Internal Mass Transfer Control Simulation | 93.9623
PFOS | CalRes 2304 | 0.9 | Internal Mass Transfer Control Simulation | 88.591
PFOS | CalRes 2304 | 1 | Internal Mass Transfer Control Simulation | 84.04703
PFOS | CalRes 2304 | 1.1 | Internal Mass Transfer Control Simulation | 80.13772
PFOS | CalRes 2304 | 1.2 | Internal Mass Transfer Control Simulation | 76.72788
PFOS | CalRes 2304 | 1.3 | Internal Mass Transfer Control Simulation | 73.71947
PFOS | CalRes 2304 | 1.4 | Internal Mass Transfer Control Simulation | 71.03944
PFOS | CalRes 2304 | 1.5 | Internal Mass Transfer Control Simulation | 68.63209
PFOS | CalRes 2304 | 1.6 | Internal Mass Transfer Control Simulation | 66.45412
PFOS | CalRes 2304 | 1.7 | Internal Mass Transfer Control Simulation | 64.47126
PFOS | CalRes 2304 | 1.8 | Internal Mass Transfer Control Simulation | 62.65603
PFOS | CalRes 2304 | 1.9 | Internal Mass Transfer Control Simulation | 60.98606
PFOS | CalRes 2304 | 2 | Internal Mass Transfer Control Simulation | 59.44296
PFOS | CalRes 2304 | 2.1 | Internal Mass Transfer Control Simulation | 58.01144
PFOS | CalRes 2304 | 2.2 | Internal Mass Transfer Control Simulation | 56.67866
PFOS | CalRes 2304 | 2.3 | Internal Mass Transfer Control Simulation | 55.43378
PFOS | CalRes 2304 | 2.4 | Internal Mass Transfer Control Simulation | 54.26754
PFOS | CalRes 2304 | 2.5 | Internal Mass Transfer Control Simulation | 53.17199
PFOS | CalRes 2304 | 2.6 | Internal Mass Transfer Control Simulation | 52.14027
PFOS | CalRes 2304 | 2.7 | Internal Mass Transfer Control Simulation | 51.16641
PFOS | CalRes 2304 | 2.8 | Internal Mass Transfer Control Simulation | 50.2452
PFOS | CalRes 2304 | 2.9 | Internal Mass Transfer Control Simulation | 49.37206
PFOS | CalRes 2304 | 3 | Internal Mass Transfer Control Simulation | 48.54295
PFOS | CalRes 2304 | 3.1 | Internal Mass Transfer Control Simulation | 47.75429
PFOS | CalRes 2304 | 3.2 | Internal Mass Transfer Control Simulation | 47.00289
PFOS | CalRes 2304 | 3.3 | Internal Mass Transfer Control Simulation | 46.28591
PFOS | CalRes 2304 | 3.4 | Internal Mass Transfer Control Simulation | 45.6008
PFOS | CalRes 2304 | 3.5 | Internal Mass Transfer Control Simulation | 44.94527
PFOS | CalRes 2304 | 3.6 | Internal Mass Transfer Control Simulation | 44.31724
PFOS | CalRes 2304 | 3.7 | Internal Mass Transfer Control Simulation | 43.71485
PFOS | CalRes 2304 | 3.8 | Internal Mass Transfer Control Simulation | 43.13639
PFOS | CalRes 2304 | 3.9 | Internal Mass Transfer Control Simulation | 42.58033
PFOS | CalRes 2304 | 4 | Internal Mass Transfer Control Simulation | 42.04526
PFOS | CalRes 2304 | 4.1 | Internal Mass Transfer Control Simulation | 41.52988
PFOS | CalRes 2304 | 4.2 | Internal Mass Transfer Control Simulation | 41.03302
PFOS | CalRes 2304 | 4.3 | Internal Mass Transfer Control Simulation | 40.55359
PFOS | CalRes 2304 | 4.4 | Internal Mass Transfer Control Simulation | 40.0906
PFOS | CalRes 2304 | 4.5 | Internal Mass Transfer Control Simulation | 39.64314
PFOS | CalRes 2304 | 4.6 | Internal Mass Transfer Control Simulation | 39.21034
PFOS | CalRes 2304 | 4.7 | Internal Mass Transfer Control Simulation | 38.79143
PFOS | CalRes 2304 | 4.8 | Internal Mass Transfer Control Simulation | 38.38568
PFOS | CalRes 2304 | 4.9 | Internal Mass Transfer Control Simulation | 37.99242
PFOS | CalRes 2304 | 5 | Internal Mass Transfer Control Simulation | 37.61101
PFOS | CalRes 2304 | 5.1 | Internal Mass Transfer Control Simulation | 37.24088
PFOS | CalRes 2304 | 5.2 | Internal Mass Transfer Control Simulation | 36.88148
PFOS | CalRes 2304 | 5.3 | Internal Mass Transfer Control Simulation | 36.53229
PFOS | CalRes 2304 | 5.4 | Internal Mass Transfer Control Simulation | 36.19285
PFOS | CalRes 2304 | 5.5 | Internal Mass Transfer Control Simulation | 35.86272
PFOS | CalRes 2304 | 5.6 | Internal Mass Transfer Control Simulation | 35.54146
PFOS | CalRes 2304 | 5.7 | Internal Mass Transfer Control Simulation | 35.2287
PFOS | CalRes 2304 | 5.8 | Internal Mass Transfer Control Simulation | 34.92406
PFOS | CalRes 2304 | 5.9 | Internal Mass Transfer Control Simulation | 34.6272
PFOS | CalRes 2304 | 6 | Internal Mass Transfer Control Simulation | 34.33779
PFOS | CalRes 2304 | 6.1 | Internal Mass Transfer Control Simulation | 34.05553
PFOS | CalRes 2304 | 6.2 | Internal Mass Transfer Control Simulation | 33.78012
PFOS | CalRes 2304 | 6.3 | Internal Mass Transfer Control Simulation | 33.5113
PFOS | CalRes 2304 | 6.4 | Internal Mass Transfer Control Simulation | 33.2488
PFOS | CalRes 2304 | 6.5 | Internal Mass Transfer Control Simulation | 32.99239
PFOS | CalRes 2304 | 6.6 | Internal Mass Transfer Control Simulation | 32.74182
PFOS | CalRes 2304 | 6.7 | Internal Mass Transfer Control Simulation | 32.49689
PFOS | CalRes 2304 | 6.8 | Internal Mass Transfer Control Simulation | 32.25738
PFOS | CalRes 2304 | 6.9 | Internal Mass Transfer Control Simulation | 32.02309
PFOS | CalRes 2304 | 7 | Internal Mass Transfer Control Simulation | 31.79384
PFOS | CalRes 2304 | 7.1 | Internal Mass Transfer Control Simulation | 31.56946
PFOS | CalRes 2304 | 7.2 | Internal Mass Transfer Control Simulation | 31.34976
PFOS | CalRes 2304 | 7.3 | Internal Mass Transfer Control Simulation | 31.13459
PFOS | CalRes 2304 | 7.4 | Internal Mass Transfer Control Simulation | 30.9238
PFOS | CalRes 2304 | 7.5 | Internal Mass Transfer Control Simulation | 30.71724
PFOS | CalRes 2304 | 7.6 | Internal Mass Transfer Control Simulation | 30.51478
PFOS | CalRes 2304 | 7.7 | Internal Mass Transfer Control Simulation | 30.31626
PFOS | CalRes 2304 | 7.8 | Internal Mass Transfer Control Simulation | 30.12158
PFOS | CalRes 2304 | 7.9 | Internal Mass Transfer Control Simulation | 29.93061
PFOS | CalRes 2304 | 8 | Internal Mass Transfer Control Simulation | 29.74323
PFOS | CalRes 2304 | 8.1 | Internal Mass Transfer Control Simulation | 29.55932
PFOS | CalRes 2304 | 8.2 | Internal Mass Transfer Control Simulation | 29.3788
PFOS | CalRes 2304 | 8.3 | Internal Mass Transfer Control Simulation | 29.20154
PFOS | CalRes 2304 | 8.4 | Internal Mass Transfer Control Simulation | 29.02746
PFOS | CalRes 2304 | 8.5 | Internal Mass Transfer Control Simulation | 28.85647
PFOS | CalRes 2304 | 8.6 | Internal Mass Transfer Control Simulation | 28.68846
PFOS | CalRes 2304 | 8.7 | Internal Mass Transfer Control Simulation | 28.52336
PFOS | CalRes 2304 | 8.8 | Internal Mass Transfer Control Simulation | 28.36108
PFOS | CalRes 2304 | 8.9 | Internal Mass Transfer Control Simulation | 28.20154
PFOS | CalRes 2304 | 9 | Internal Mass Transfer Control Simulation | 28.04467
PFOS | CalRes 2304 | 9.1 | Internal Mass Transfer Control Simulation | 27.89039
PFOS | CalRes 2304 | 9.2 | Internal Mass Transfer Control Simulation | 27.73864
PFOS | CalRes 2304 | 9.3 | Internal Mass Transfer Control Simulation | 27.58934
PFOS | CalRes 2304 | 9.4 | Internal Mass Transfer Control Simulation | 27.44242
PFOS | CalRes 2304 | 9.5 | Internal Mass Transfer Control Simulation | 27.29784
PFOS | CalRes 2304 | 9.6 | Internal Mass Transfer Control Simulation | 27.15552
PFOS | CalRes 2304 | 9.7 | Internal Mass Transfer Control Simulation | 27.0154
PFOS | CalRes 2304 | 9.8 | Internal Mass Transfer Control Simulation | 26.87744
PFOS | CalRes 2304 | 9.9 | Internal Mass Transfer Control Simulation | 26.74157
PFOS | CalRes 2304 | 10 | Internal Mass Transfer Control Simulation | 26.60774
PFOS | CalRes 2304 | 10.1 | Internal Mass Transfer Control Simulation | 26.47591
PFOS | CalRes 2304 | 10.2 | Internal Mass Transfer Control Simulation | 26.34602
PFOS | CalRes 2304 | 10.3 | Internal Mass Transfer Control Simulation | 26.21803
PFOS | CalRes 2304 | 10.4 | Internal Mass Transfer Control Simulation | 26.09188
PFOS | CalRes 2304 | 10.5 | Internal Mass Transfer Control Simulation | 25.96755
PFOS | CalRes 2304 | 10.6 | Internal Mass Transfer Control Simulation | 25.84497
PFOS | CalRes 2304 | 10.7 | Internal Mass Transfer Control Simulation | 25.72412
PFOS | CalRes 2304 | 10.8 | Internal Mass Transfer Control Simulation | 25.60496
PFOS | CalRes 2304 | 10.9 | Internal Mass Transfer Control Simulation | 25.48743
PFOS | CalRes 2304 | 11 | Internal Mass Transfer Control Simulation | 25.37151
PFOS | CalRes 2304 | 11.1 | Internal Mass Transfer Control Simulation | 25.25716
PFOS | CalRes 2304 | 11.2 | Internal Mass Transfer Control Simulation | 25.14435
PFOS | CalRes 2304 | 11.3 | Internal Mass Transfer Control Simulation | 25.03304
PFOS | CalRes 2304 | 11.4 | Internal Mass Transfer Control Simulation | 24.92319
PFOS | CalRes 2304 | 11.5 | Internal Mass Transfer Control Simulation | 24.81479
PFOS | CalRes 2304 | 11.6 | Internal Mass Transfer Control Simulation | 24.70778
PFOS | CalRes 2304 | 11.7 | Internal Mass Transfer Control Simulation | 24.60215
PFOS | CalRes 2304 | 11.8 | Internal Mass Transfer Control Simulation | 24.49787
PFOS | CalRes 2304 | 11.9 | Internal Mass Transfer Control Simulation | 24.3949
PFOS | CalRes 2304 | 12 | Internal Mass Transfer Control Simulation | 24.29323
PFOS | CalRes 2304 | 12.1 | Internal Mass Transfer Control Simulation | 24.19281
PFOS | CalRes 2304 | 12.2 | Internal Mass Transfer Control Simulation | 24.09364
PFOS | CalRes 2304 | 12.3 | Internal Mass Transfer Control Simulation | 23.99567
PFOS | CalRes 2304 | 12.4 | Internal Mass Transfer Control Simulation | 23.8989
PFOS | CalRes 2304 | 12.5 | Internal Mass Transfer Control Simulation | 23.80328
PFOS | CalRes 2304 | 12.6 | Internal Mass Transfer Control Simulation | 23.70881
PFOS | CalRes 2304 | 12.7 | Internal Mass Transfer Control Simulation | 23.61546
PFOS | CalRes 2304 | 12.8 | Internal Mass Transfer Control Simulation | 23.5232
PFOS | CalRes 2304 | 12.9 | Internal Mass Transfer Control Simulation | 23.43201
PFOS | CalRes 2304 | 13 | Internal Mass Transfer Control Simulation | 23.34189
PFOS | CalRes 2304 | 13.1 | Internal Mass Transfer Control Simulation | 23.25279
PFOS | CalRes 2304 | 13.2 | Internal Mass Transfer Control Simulation | 23.16471
PFOS | CalRes 2304 | 13.3 | Internal Mass Transfer Control Simulation | 23.07762
PFOS | CalRes 2304 | 13.4 | Internal Mass Transfer Control Simulation | 22.99151
PFOS | CalRes 2304 | 13.5 | Internal Mass Transfer Control Simulation | 22.90636
PFOS | CalRes 2304 | 13.6 | Internal Mass Transfer Control Simulation | 22.82215
PFOS | CalRes 2304 | 13.7 | Internal Mass Transfer Control Simulation | 22.73887
PFOS | CalRes 2304 | 13.8 | Internal Mass Transfer Control Simulation | 22.65649
PFOS | CalRes 2304 | 13.9 | Internal Mass Transfer Control Simulation | 22.575
PFOS | CalRes 2304 | 14 | Internal Mass Transfer Control Simulation | 22.49439
PFOS | CalRes 2304 | 14.1 | Internal Mass Transfer Control Simulation | 22.41463
PFOS | CalRes 2304 | 14.2 | Internal Mass Transfer Control Simulation | 22.33572
PFOS | CalRes 2304 | 14.3 | Internal Mass Transfer Control Simulation | 22.25764
PFOS | CalRes 2304 | 14.4 | Internal Mass Transfer Control Simulation | 22.18037
PFOS | CalRes 2304 | 14.5 | Internal Mass Transfer Control Simulation | 22.10391
PFOS | CalRes 2304 | 14.6 | Internal Mass Transfer Control Simulation | 22.02823
PFOS | CalRes 2304 | 14.7 | Internal Mass Transfer Control Simulation | 21.95332
PFOS | CalRes 2304 | 14.8 | Internal Mass Transfer Control Simulation | 21.87918
PFOS | CalRes 2304 | 14.9 | Internal Mass Transfer Control Simulation | 21.80578
PFOS | CalRes 2304 | 15 | Internal Mass Transfer Control Simulation | 21.73312
PFOS | CalRes 2304 | 15.1 | Internal Mass Transfer Control Simulation | 21.66118
PFOS | CalRes 2304 | 15.2 | Internal Mass Transfer Control Simulation | 21.58995
PFOS | CalRes 2304 | 15.3 | Internal Mass Transfer Control Simulation | 21.51942
PFOS | CalRes 2304 | 15.4 | Internal Mass Transfer Control Simulation | 21.44958
PFOS | CalRes 2304 | 15.5 | Internal Mass Transfer Control Simulation | 21.38042
PFOS | CalRes 2304 | 15.6 | Internal Mass Transfer Control Simulation | 21.31192
PFOS | CalRes 2304 | 15.7 | Internal Mass Transfer Control Simulation | 21.24408
PFOS | CalRes 2304 | 15.8 | Internal Mass Transfer Control Simulation | 21.17688
PFOS | CalRes 2304 | 15.9 | Internal Mass Transfer Control Simulation | 21.11032
PFOS | CalRes 2304 | 16 | Internal Mass Transfer Control Simulation | 21.04438
PFOS | CalRes 2304 | 16.1 | Internal Mass Transfer Control Simulation | 20.97906
PFOS | CalRes 2304 | 16.2 | Internal Mass Transfer Control Simulation | 20.91435
PFOS | CalRes 2304 | 16.3 | Internal Mass Transfer Control Simulation | 20.85023
PFOS | CalRes 2304 | 16.4 | Internal Mass Transfer Control Simulation | 20.7867
PFOS | CalRes 2304 | 16.5 | Internal Mass Transfer Control Simulation | 20.72374
PFOS | CalRes 2304 | 16.6 | Internal Mass Transfer Control Simulation | 20.66136
PFOS | CalRes 2304 | 16.7 | Internal Mass Transfer Control Simulation | 20.59953
PFOS | CalRes 2304 | 16.8 | Internal Mass Transfer Control Simulation | 20.53827
PFOS | CalRes 2304 | 16.9 | Internal Mass Transfer Control Simulation | 20.47754
PFOS | CalRes 2304 | 17 | Internal Mass Transfer Control Simulation | 20.41735
PFOS | CalRes 2304 | 17.1 | Internal Mass Transfer Control Simulation | 20.35769
PFOS | CalRes 2304 | 17.2 | Internal Mass Transfer Control Simulation | 20.29855
PFOS | CalRes 2304 | 17.3 | Internal Mass Transfer Control Simulation | 20.23993
PFOS | CalRes 2304 | 17.4 | Internal Mass Transfer Control Simulation | 20.18181
PFOS | CalRes 2304 | 17.5 | Internal Mass Transfer Control Simulation | 20.12419
PFOS | CalRes 2304 | 17.6 | Internal Mass Transfer Control Simulation | 20.06706
PFOS | CalRes 2304 | 17.7 | Internal Mass Transfer Control Simulation | 20.01042
PFOS | CalRes 2304 | 17.8 | Internal Mass Transfer Control Simulation | 19.95425
PFOS | CalRes 2304 | 17.9 | Internal Mass Transfer Control Simulation | 19.89856
PFOS | CalRes 2304 | 18 | Internal Mass Transfer Control Simulation | 19.84333
PFOS | CalRes 2304 | 18.1 | Internal Mass Transfer Control Simulation | 19.78855
PFOS | CalRes 2304 | 18.2 | Internal Mass Transfer Control Simulation | 19.73424
PFOS | CalRes 2304 | 18.3 | Internal Mass Transfer Control Simulation | 19.68036
PFOS | CalRes 2304 | 18.4 | Internal Mass Transfer Control Simulation | 19.62693
PFOS | CalRes 2304 | 18.5 | Internal Mass Transfer Control Simulation | 19.57393
PFOS | CalRes 2304 | 18.6 | Internal Mass Transfer Control Simulation | 19.52136
PFOS | CalRes 2304 | 18.7 | Internal Mass Transfer Control Simulation | 19.46921
PFOS | CalRes 2304 | 18.8 | Internal Mass Transfer Control Simulation | 19.41747
PFOS | CalRes 2304 | 18.9 | Internal Mass Transfer Control Simulation | 19.36615
PFOS | CalRes 2304 | 19 | Internal Mass Transfer Control Simulation | 19.31524
PFOS | CalRes 2304 | 19.1 | Internal Mass Transfer Control Simulation | 19.26472
PFOS | CalRes 2304 | 19.2 | Internal Mass Transfer Control Simulation | 19.2146
PFOS | CalRes 2304 | 19.3 | Internal Mass Transfer Control Simulation | 19.16487
PFOS | CalRes 2304 | 19.4 | Internal Mass Transfer Control Simulation | 19.11552
PFOS | CalRes 2304 | 19.5 | Internal Mass Transfer Control Simulation | 19.06656
PFOS | CalRes 2304 | 19.6 | Internal Mass Transfer Control Simulation | 19.01797
PFOS | CalRes 2304 | 19.7 | Internal Mass Transfer Control Simulation | 18.96975
PFOS | CalRes 2304 | 19.8 | Internal Mass Transfer Control Simulation | 18.9219
PFOS | CalRes 2304 | 19.9 | Internal Mass Transfer Control Simulation | 18.8744
PFOS | CalRes 2304 | 20 | Internal Mass Transfer Control Simulation | 18.82727
PFOS | CalRes 2304 | 20.1 | Internal Mass Transfer Control Simulation | 18.78048
PFOS | CalRes 2304 | 20.2 | Internal Mass Transfer Control Simulation | 18.73405
PFOS | CalRes 2304 | 20.3 | Internal Mass Transfer Control Simulation | 18.68795
PFOS | CalRes 2304 | 20.4 | Internal Mass Transfer Control Simulation | 18.6422
PFOS | CalRes 2304 | 20.5 | Internal Mass Transfer Control Simulation | 18.59678
PFOS | CalRes 2304 | 20.6 | Internal Mass Transfer Control Simulation | 18.5517
PFOS | CalRes 2304 | 20.7 | Internal Mass Transfer Control Simulation | 18.50694
PFOS | CalRes 2304 | 20.8 | Internal Mass Transfer Control Simulation | 18.4625
PFOS | CalRes 2304 | 20.9 | Internal Mass Transfer Control Simulation | 18.41838
PFOS | CalRes 2304 | 21 | Internal Mass Transfer Control Simulation | 18.37458
PFOS | CalRes 2304 | 21.1 | Internal Mass Transfer Control Simulation | 18.33109
PFOS | CalRes 2304 | 21.2 | Internal Mass Transfer Control Simulation | 18.28791
PFOS | CalRes 2304 | 21.3 | Internal Mass Transfer Control Simulation | 18.24503
PFOS | CalRes 2304 | 21.4 | Internal Mass Transfer Control Simulation | 18.20245
PFOS | CalRes 2304 | 21.5 | Internal Mass Transfer Control Simulation | 18.16017
PFOS | CalRes 2304 | 21.6 | Internal Mass Transfer Control Simulation | 18.11819
PFOS | CalRes 2304 | 21.7 | Internal Mass Transfer Control Simulation | 18.07649
PFOS | CalRes 2304 | 21.8 | Internal Mass Transfer Control Simulation | 18.03509
PFOS | CalRes 2304 | 21.9 | Internal Mass Transfer Control Simulation | 17.99396
PFOS | CalRes 2304 | 22 | Internal Mass Transfer Control Simulation | 17.95312
PFOS | CalRes 2304 | 22.1 | Internal Mass Transfer Control Simulation | 17.91256
PFOS | CalRes 2304 | 22.2 | Internal Mass Transfer Control Simulation | 17.87226
PFOS | CalRes 2304 | 22.3 | Internal Mass Transfer Control Simulation | 17.83225
PFOS | CalRes 2304 | 22.4 | Internal Mass Transfer Control Simulation | 17.79249
PFOS | CalRes 2304 | 22.5 | Internal Mass Transfer Control Simulation | 17.75301
PFOS | CalRes 2304 | 22.6 | Internal Mass Transfer Control Simulation | 17.71378
PFOS | CalRes 2304 | 22.7 | Internal Mass Transfer Control Simulation | 17.67482
PFOS | CalRes 2304 | 22.8 | Internal Mass Transfer Control Simulation | 17.63611
PFOS | CalRes 2304 | 22.9 | Internal Mass Transfer Control Simulation | 17.59766
PFOS | CalRes 2304 | 23 | Internal Mass Transfer Control Simulation | 17.55946
PFOS | CalRes 2304 | 23.1 | Internal Mass Transfer Control Simulation | 17.5215
PFOS | CalRes 2304 | 23.2 | Internal Mass Transfer Control Simulation | 17.48379
PFOS | CalRes 2304 | 23.3 | Internal Mass Transfer Control Simulation | 17.44633
PFOS | CalRes 2304 | 23.4 | Internal Mass Transfer Control Simulation | 17.4091
PFOS | CalRes 2304 | 23.5 | Internal Mass Transfer Control Simulation | 17.37212
PFOS | CalRes 2304 | 23.6 | Internal Mass Transfer Control Simulation | 17.33536
PFOS | CalRes 2304 | 23.7 | Internal Mass Transfer Control Simulation | 17.29884
PFOS | CalRes 2304 | 23.8 | Internal Mass Transfer Control Simulation | 17.26256
PFOS | CalRes 2304 | 23.9 | Internal Mass Transfer Control Simulation | 17.22649
PFOS | CalRes 2304 | 24 | Internal Mass Transfer Control Simulation | 17.19066
PFOS | CalRes 2304 | 24.1 | Internal Mass Transfer Control Simulation | 17.15505
PFOS | CalRes 2304 | 24.2 | Internal Mass Transfer Control Simulation | 17.11966
PFOS | CalRes 2304 | 24.3 | Internal Mass Transfer Control Simulation | 17.08448
PFOS | CalRes 2304 | 24.4 | Internal Mass Transfer Control Simulation | 17.04953
PFOS | CalRes 2304 | 24.5 | Internal Mass Transfer Control Simulation | 17.01479
PFOS | CalRes 2304 | 24.6 | Internal Mass Transfer Control Simulation | 16.98026
PFOS | CalRes 2304 | 24.7 | Internal Mass Transfer Control Simulation | 16.94594
PFOS | CalRes 2304 | 24.8 | Internal Mass Transfer Control Simulation | 16.91183
PFOS | CalRes 2304 | 24.9 | Internal Mass Transfer Control Simulation | 16.87792
PFOS | CalRes 2304 | 25 | Internal Mass Transfer Control Simulation | 16.84422
PFOS | CalRes 2304 | 25.1 | Internal Mass Transfer Control Simulation | 16.81072
PFOS | CalRes 2304 | 25.2 | Internal Mass Transfer Control Simulation | 16.77742
PFOS | CalRes 2304 | 25.3 | Internal Mass Transfer Control Simulation | 16.74431
PFOS | CalRes 2304 | 25.4 | Internal Mass Transfer Control Simulation | 16.7114
PFOS | CalRes 2304 | 25.5 | Internal Mass Transfer Control Simulation | 16.67869
PFOS | CalRes 2304 | 25.6 | Internal Mass Transfer Control Simulation | 16.64617
PFOS | CalRes 2304 | 25.7 | Internal Mass Transfer Control Simulation | 16.61384
PFOS | CalRes 2304 | 25.8 | Internal Mass Transfer Control Simulation | 16.58169
PFOS | CalRes 2304 | 25.9 | Internal Mass Transfer Control Simulation | 16.54973
PFOS | CalRes 2304 | 26 | Internal Mass Transfer Control Simulation | 16.51796
PFOS | CalRes 2304 | 26.1 | Internal Mass Transfer Control Simulation | 16.48637
PFOS | CalRes 2304 | 26.2 | Internal Mass Transfer Control Simulation | 16.45496
PFOS | CalRes 2304 | 26.3 | Internal Mass Transfer Control Simulation | 16.42373
PFOS | CalRes 2304 | 26.4 | Internal Mass Transfer Control Simulation | 16.39268
PFOS | CalRes 2304 | 26.5 | Internal Mass Transfer Control Simulation | 16.3618
PFOS | CalRes 2304 | 26.6 | Internal Mass Transfer Control Simulation | 16.3311
PFOS | CalRes 2304 | 26.7 | Internal Mass Transfer Control Simulation | 16.30057
PFOS | CalRes 2304 | 26.8 | Internal Mass Transfer Control Simulation | 16.27021
PFOS | CalRes 2304 | 26.9 | Internal Mass Transfer Control Simulation | 16.24002
PFOS | CalRes 2304 | 27 | Internal Mass Transfer Control Simulation | 16.21
PFOS | CalRes 2304 | 27.1 | Internal Mass Transfer Control Simulation | 16.18015
PFOS | CalRes 2304 | 27.2 | Internal Mass Transfer Control Simulation | 16.15046
PFOS | CalRes 2304 | 27.3 | Internal Mass Transfer Control Simulation | 16.12093
PFOS | CalRes 2304 | 27.4 | Internal Mass Transfer Control Simulation | 16.09156
PFOS | CalRes 2304 | 27.5 | Internal Mass Transfer Control Simulation | 16.06236
PFOS | CalRes 2304 | 27.6 | Internal Mass Transfer Control Simulation | 16.03331
PFOS | CalRes 2304 | 27.7 | Internal Mass Transfer Control Simulation | 16.00442
PFOS | CalRes 2304 | 27.8 | Internal Mass Transfer Control Simulation | 15.97569
PFOS | CalRes 2304 | 27.9 | Internal Mass Transfer Control Simulation | 15.94711
PFOS | CalRes 2304 | 28 | Internal Mass Transfer Control Simulation | 15.91869
PFOS | CalRes 2304 | 28.1 | Internal Mass Transfer Control Simulation | 15.89042
PFOS | CalRes 2304 | 28.2 | Internal Mass Transfer Control Simulation | 15.86229
PFOS | CalRes 2304 | 28.3 | Internal Mass Transfer Control Simulation | 15.83432
PFOS | CalRes 2304 | 28.4 | Internal Mass Transfer Control Simulation | 15.8065
PFOS | CalRes 2304 | 28.5 | Internal Mass Transfer Control Simulation | 15.77882
PFOS | CalRes 2304 | 28.6 | Internal Mass Transfer Control Simulation | 15.75129
PFOS | CalRes 2304 | 28.7 | Internal Mass Transfer Control Simulation | 15.7239
PFOS | CalRes 2304 | 28.8 | Internal Mass Transfer Control Simulation | 15.69665
PFOS | CalRes 2304 | 28.9 | Internal Mass Transfer Control Simulation | 15.66954
PFOS | CalRes 2304 | 29 | Internal Mass Transfer Control Simulation | 15.64258
PFOS | CalRes 2304 | 29.1 | Internal Mass Transfer Control Simulation | 15.61575
PFOS | CalRes 2304 | 29.2 | Internal Mass Transfer Control Simulation | 15.58907
PFOS | CalRes 2304 | 29.3 | Internal Mass Transfer Control Simulation | 15.56252
PFOS | CalRes 2304 | 29.4 | Internal Mass Transfer Control Simulation | 15.5361
PFOS | CalRes 2304 | 29.5 | Internal Mass Transfer Control Simulation | 15.50982
PFOS | CalRes 2304 | 29.6 | Internal Mass Transfer Control Simulation | 15.48367
PFOS | CalRes 2304 | 29.7 | Internal Mass Transfer Control Simulation | 15.45766
PFOS | CalRes 2304 | 29.8 | Internal Mass Transfer Control Simulation | 15.43177
PFOS | CalRes 2304 | 29.9 | Internal Mass Transfer Control Simulation | 15.40602
PFOS | CalRes 2304 | 30 | Internal Mass Transfer Control Simulation | 15.38039
PFOS | CalRes 2304 | 30.1 | Internal Mass Transfer Control Simulation | 15.3549
PFOS | CalRes 2304 | 30.2 | Internal Mass Transfer Control Simulation | 15.32952
PFOS | CalRes 2304 | 30.3 | Internal Mass Transfer Control Simulation | 15.30428
PFOS | CalRes 2304 | 30.4 | Internal Mass Transfer Control Simulation | 15.27916
PFOS | CalRes 2304 | 30.5 | Internal Mass Transfer Control Simulation | 15.25416
PFOS | CalRes 2304 | 30.6 | Internal Mass Transfer Control Simulation | 15.22929
PFOS | CalRes 2304 | 30.7 | Internal Mass Transfer Control Simulation | 15.20454
PFOS | CalRes 2304 | 30.8 | Internal Mass Transfer Control Simulation | 15.1799
PFOS | CalRes 2304 | 30.9 | Internal Mass Transfer Control Simulation | 15.15539
PFOS | CalRes 2304 | 31 | Internal Mass Transfer Control Simulation | 15.131
PFOS | CalRes 2304 | 31.1 | Internal Mass Transfer Control Simulation | 15.10672
PFOS | CalRes 2304 | 31.2 | Internal Mass Transfer Control Simulation | 15.08256
PFOS | CalRes 2304 | 31.3 | Internal Mass Transfer Control Simulation | 15.05852
PFOS | CalRes 2304 | 31.4 | Internal Mass Transfer Control Simulation | 15.03459
PFOS | CalRes 2304 | 31.5 | Internal Mass Transfer Control Simulation | 15.01078
PFOS | CalRes 2304 | 31.6 | Internal Mass Transfer Control Simulation | 14.98708
PFOS | CalRes 2304 | 31.7 | Internal Mass Transfer Control Simulation | 14.96349
PFOS | CalRes 2304 | 31.8 | Internal Mass Transfer Control Simulation | 14.94001
PFOS | CalRes 2304 | 31.9 | Internal Mass Transfer Control Simulation | 14.91664
PFOS | CalRes 2304 | 32 | Internal Mass Transfer Control Simulation | 14.89339
PFOS | CalRes 2304 | 32.1 | Internal Mass Transfer Control Simulation | 14.87024
PFOS | CalRes 2304 | 32.2 | Internal Mass Transfer Control Simulation | 14.8472
PFOS | CalRes 2304 | 32.3 | Internal Mass Transfer Control Simulation | 14.82426
PFOS | CalRes 2304 | 32.4 | Internal Mass Transfer Control Simulation | 14.80144
PFOS | CalRes 2304 | 32.5 | Internal Mass Transfer Control Simulation | 14.77871
PFOS | CalRes 2304 | 32.6 | Internal Mass Transfer Control Simulation | 14.7561
PFOS | CalRes 2304 | 32.7 | Internal Mass Transfer Control Simulation | 14.73358
PFOS | CalRes 2304 | 32.8 | Internal Mass Transfer Control Simulation | 14.71117
PFOS | CalRes 2304 | 32.9 | Internal Mass Transfer Control Simulation | 14.68886
PFOS | CalRes 2304 | 33 | Internal Mass Transfer Control Simulation | 14.66666
PFOS | CalRes 2304 | 33.1 | Internal Mass Transfer Control Simulation | 14.64455
PFOS | CalRes 2304 | 33.2 | Internal Mass Transfer Control Simulation | 14.62255
PFOS | CalRes 2304 | 33.3 | Internal Mass Transfer Control Simulation | 14.60064
PFOS | CalRes 2304 | 33.4 | Internal Mass Transfer Control Simulation | 14.57883
PFOS | CalRes 2304 | 33.5 | Internal Mass Transfer Control Simulation | 14.55712
PFOS | CalRes 2304 | 33.6 | Internal Mass Transfer Control Simulation | 14.53551
PFOS | CalRes 2304 | 33.7 | Internal Mass Transfer Control Simulation | 14.51399
PFOS | CalRes 2304 | 33.8 | Internal Mass Transfer Control Simulation | 14.49257
PFOS | CalRes 2304 | 33.9 | Internal Mass Transfer Control Simulation | 14.47124
PFOS | CalRes 2304 | 34 | Internal Mass Transfer Control Simulation | 14.45001
PFOS | CalRes 2304 | 34.1 | Internal Mass Transfer Control Simulation | 14.42887
PFOS | CalRes 2304 | 34.2 | Internal Mass Transfer Control Simulation | 14.40782
PFOS | CalRes 2304 | 34.3 | Internal Mass Transfer Control Simulation | 14.38687
PFOS | CalRes 2304 | 34.4 | Internal Mass Transfer Control Simulation | 14.366
PFOS | CalRes 2304 | 34.5 | Internal Mass Transfer Control Simulation | 14.34523
PFOS | CalRes 2304 | 34.6 | Internal Mass Transfer Control Simulation | 14.32455
PFOS | CalRes 2304 | 34.7 | Internal Mass Transfer Control Simulation | 14.30396
PFOS | CalRes 2304 | 34.8 | Internal Mass Transfer Control Simulation | 14.28345
PFOS | CalRes 2304 | 34.9 | Internal Mass Transfer Control Simulation | 14.26304
PFOS | CalRes 2304 | 35 | Internal Mass Transfer Control Simulation | 14.24271
PFOS | CalRes 2304 | 35.1 | Internal Mass Transfer Control Simulation | 14.22247
PFOS | CalRes 2304 | 35.2 | Internal Mass Transfer Control Simulation | 14.20231
PFOS | CalRes 2304 | 35.3 | Internal Mass Transfer Control Simulation | 14.18225
PFOS | CalRes 2304 | 35.4 | Internal Mass Transfer Control Simulation | 14.16226
PFOS | CalRes 2304 | 35.5 | Internal Mass Transfer Control Simulation | 14.14236
PFOS | CalRes 2304 | 35.6 | Internal Mass Transfer Control Simulation | 14.12255
PFOS | CalRes 2304 | 35.7 | Internal Mass Transfer Control Simulation | 14.10281
PFOS | CalRes 2304 | 35.8 | Internal Mass Transfer Control Simulation | 14.08316
PFOS | CalRes 2304 | 35.9 | Internal Mass Transfer Control Simulation | 14.0636
PFOS | CalRes 2304 | 36 | Internal Mass Transfer Control Simulation | 14.04411
PFOS | CalRes 2304 | 36.1 | Internal Mass Transfer Control Simulation | 14.02471
PFOS | CalRes 2304 | 36.2 | Internal Mass Transfer Control Simulation | 14.00538
PFOS | CalRes 2304 | 36.3 | Internal Mass Transfer Control Simulation | 13.98614
PFOS | CalRes 2304 | 36.4 | Internal Mass Transfer Control Simulation | 13.96697
PFOS | CalRes 2304 | 36.5 | Internal Mass Transfer Control Simulation | 13.94789
PFOS | CalRes 2304 | 36.6 | Internal Mass Transfer Control Simulation | 13.92888
PFOS | CalRes 2304 | 36.7 | Internal Mass Transfer Control Simulation | 13.90995
PFOS | CalRes 2304 | 36.8 | Internal Mass Transfer Control Simulation | 13.8911
PFOS | CalRes 2304 | 36.9 | Internal Mass Transfer Control Simulation | 13.87232
PFOS | CalRes 2304 | 37 | Internal Mass Transfer Control Simulation | 13.85362
PFOS | CalRes 2304 | 37.1 | Internal Mass Transfer Control Simulation | 13.835
PFOS | CalRes 2304 | 37.2 | Internal Mass Transfer Control Simulation | 13.81645
PFOS | CalRes 2304 | 37.3 | Internal Mass Transfer Control Simulation | 13.79797
PFOS | CalRes 2304 | 37.4 | Internal Mass Transfer Control Simulation | 13.77957
PFOS | CalRes 2304 | 37.5 | Internal Mass Transfer Control Simulation | 13.76124
PFOS | CalRes 2304 | 37.6 | Internal Mass Transfer Control Simulation | 13.74299
PFOS | CalRes 2304 | 37.7 | Internal Mass Transfer Control Simulation | 13.72481
PFOS | CalRes 2304 | 37.8 | Internal Mass Transfer Control Simulation | 13.7067
PFOS | CalRes 2304 | 37.9 | Internal Mass Transfer Control Simulation | 13.68866
PFOS | CalRes 2304 | 38 | Internal Mass Transfer Control Simulation | 13.6707
PFOS | CalRes 2304 | 38.1 | Internal Mass Transfer Control Simulation | 13.6528
PFOS | CalRes 2304 | 38.2 | Internal Mass Transfer Control Simulation | 13.63498
PFOS | CalRes 2304 | 38.3 | Internal Mass Transfer Control Simulation | 13.61722
PFOS | CalRes 2304 | 38.4 | Internal Mass Transfer Control Simulation | 13.59954
PFOS | CalRes 2304 | 38.5 | Internal Mass Transfer Control Simulation | 13.58192
PFOS | CalRes 2304 | 38.6 | Internal Mass Transfer Control Simulation | 13.56437
PFOS | CalRes 2304 | 38.7 | Internal Mass Transfer Control Simulation | 13.54689
PFOS | CalRes 2304 | 38.8 | Internal Mass Transfer Control Simulation | 13.52948
PFOS | CalRes 2304 | 38.9 | Internal Mass Transfer Control Simulation | 13.51213
PFOS | CalRes 2304 | 39 | Internal Mass Transfer Control Simulation | 13.49486
PFOS | CalRes 2304 | 39.1 | Internal Mass Transfer Control Simulation | 13.47764
PFOS | CalRes 2304 | 39.2 | Internal Mass Transfer Control Simulation | 13.4605
PFOS | CalRes 2304 | 39.3 | Internal Mass Transfer Control Simulation | 13.44342
PFOS | CalRes 2304 | 39.4 | Internal Mass Transfer Control Simulation | 13.4264
PFOS | CalRes 2304 | 39.5 | Internal Mass Transfer Control Simulation | 13.40945
PFOS | CalRes 2304 | 39.6 | Internal Mass Transfer Control Simulation | 13.39256
PFOS | CalRes 2304 | 39.7 | Internal Mass Transfer Control Simulation | 13.37574
PFOS | CalRes 2304 | 39.8 | Internal Mass Transfer Control Simulation | 13.35898
PFOS | CalRes 2304 | 39.9 | Internal Mass Transfer Control Simulation | 13.34229
PFOS | CalRes 2304 | 40 | Internal Mass Transfer Control Simulation | 13.32565
PFOS | CalRes 2304 | 40.1 | Internal Mass Transfer Control Simulation | 13.30908
PFOS | CalRes 2304 | 40.2 | Internal Mass Transfer Control Simulation | 13.29257
PFOS | CalRes 2304 | 40.3 | Internal Mass Transfer Control Simulation | 13.27612
PFOS | CalRes 2304 | 40.4 | Internal Mass Transfer Control Simulation | 13.25974
PFOS | CalRes 2304 | 40.5 | Internal Mass Transfer Control Simulation | 13.24341
PFOS | CalRes 2304 | 40.6 | Internal Mass Transfer Control Simulation | 13.22714
PFOS | CalRes 2304 | 40.7 | Internal Mass Transfer Control Simulation | 13.21094
PFOS | CalRes 2304 | 40.8 | Internal Mass Transfer Control Simulation | 13.19479
PFOS | Purofine PFA694E | 0 | Internal Mass Transfer Control Simulation | 207210.5
PFOS | Purofine PFA694E | 0.001 | Internal Mass Transfer Control Simulation | 2100.341
PFOS | Purofine PFA694E | 0.002 | Internal Mass Transfer Control Simulation | 1523.953
PFOS | Purofine PFA694E | 0.003 | Internal Mass Transfer Control Simulation | 1246.406
PFOS | Purofine PFA694E | 0.004 | Internal Mass Transfer Control Simulation | 1079.576
PFOS | Purofine PFA694E | 0.005 | Internal Mass Transfer Control Simulation | 965.6291
PFOS | Purofine PFA694E | 0.006 | Internal Mass Transfer Control Simulation | 881.5086
PFOS | Purofine PFA694E | 0.007 | Internal Mass Transfer Control Simulation | 816.1288
PFOS | Purofine PFA694E | 0.008 | Internal Mass Transfer Control Simulation | 763.4271
PFOS | Purofine PFA694E | 0.009 | Internal Mass Transfer Control Simulation | 719.7731
PFOS | Purofine PFA694E | 0.1 | Internal Mass Transfer Control Simulation | 216.0023
PFOS | Purofine PFA694E | 0.2 | Internal Mass Transfer Control Simulation | 152.7647
PFOS | Purofine PFA694E | 0.3 | Internal Mass Transfer Control Simulation | 124.7494
PFOS | Purofine PFA694E | 0.4 | Internal Mass Transfer Control Simulation | 108.0489
PFOS | Purofine PFA694E | 0.5 | Internal Mass Transfer Control Simulation | 96.65196
PFOS | Purofine PFA694E | 0.6 | Internal Mass Transfer Control Simulation | 88.23907
PFOS | Purofine PFA694E | 0.7 | Internal Mass Transfer Control Simulation | 81.70058
PFOS | Purofine PFA694E | 0.8 | Internal Mass Transfer Control Simulation | 76.43005
PFOS | Purofine PFA694E | 0.9 | Internal Mass Transfer Control Simulation | 72.0644
PFOS | Purofine PFA694E | 1 | Internal Mass Transfer Control Simulation | 68.37118
PFOS | Purofine PFA694E | 1.1 | Internal Mass Transfer Control Simulation | 65.19381
PFOS | Purofine PFA694E | 1.2 | Internal Mass Transfer Control Simulation | 62.42238
PFOS | Purofine PFA694E | 1.3 | Internal Mass Transfer Control Simulation | 59.97722
PFOS | Purofine PFA694E | 1.4 | Internal Mass Transfer Control Simulation | 57.79897
PFOS | Purofine PFA694E | 1.5 | Internal Mass Transfer Control Simulation | 55.84234
PFOS | Purofine PFA694E | 1.6 | Internal Mass Transfer Control Simulation | 54.07214
PFOS | Purofine PFA694E | 1.7 | Internal Mass Transfer Control Simulation | 52.46053
PFOS | Purofine PFA694E | 1.8 | Internal Mass Transfer Control Simulation | 50.98516
PFOS | Purofine PFA694E | 1.9 | Internal Mass Transfer Control Simulation | 49.62786
PFOS | Purofine PFA694E | 2 | Internal Mass Transfer Control Simulation | 48.37367
PFOS | Purofine PFA694E | 2.1 | Internal Mass Transfer Control Simulation | 47.21017
PFOS | Purofine PFA694E | 2.2 | Internal Mass Transfer Control Simulation | 46.12692
PFOS | Purofine PFA694E | 2.3 | Internal Mass Transfer Control Simulation | 45.11512
PFOS | Purofine PFA694E | 2.4 | Internal Mass Transfer Control Simulation | 44.16723
PFOS | Purofine PFA694E | 2.5 | Internal Mass Transfer Control Simulation | 43.2768
PFOS | Purofine PFA694E | 2.6 | Internal Mass Transfer Control Simulation | 42.43825
PFOS | Purofine PFA694E | 2.7 | Internal Mass Transfer Control Simulation | 41.64672
PFOS | Purofine PFA694E | 2.8 | Internal Mass Transfer Control Simulation | 40.89799
PFOS | Purofine PFA694E | 2.9 | Internal Mass Transfer Control Simulation | 40.18833
PFOS | Purofine PFA694E | 3 | Internal Mass Transfer Control Simulation | 39.51445
PFOS | Purofine PFA694E | 3.1 | Internal Mass Transfer Control Simulation | 38.87345
PFOS | Purofine PFA694E | 3.2 | Internal Mass Transfer Control Simulation | 38.26273
PFOS | Purofine PFA694E | 3.3 | Internal Mass Transfer Control Simulation | 37.67999
PFOS | Purofine PFA694E | 3.4 | Internal Mass Transfer Control Simulation | 37.12315
PFOS | Purofine PFA694E | 3.5 | Internal Mass Transfer Control Simulation | 36.59035
PFOS | Purofine PFA694E | 3.6 | Internal Mass Transfer Control Simulation | 36.07991
PFOS | Purofine PFA694E | 3.7 | Internal Mass Transfer Control Simulation | 35.5903
PFOS | Purofine PFA694E | 3.8 | Internal Mass Transfer Control Simulation | 35.12015
PFOS | Purofine PFA694E | 3.9 | Internal Mass Transfer Control Simulation | 34.6682
PFOS | Purofine PFA694E | 4 | Internal Mass Transfer Control Simulation | 34.23331
PFOS | Purofine PFA694E | 4.1 | Internal Mass Transfer Control Simulation | 33.81443
PFOS | Purofine PFA694E | 4.2 | Internal Mass Transfer Control Simulation | 33.41059
PFOS | Purofine PFA694E | 4.3 | Internal Mass Transfer Control Simulation | 33.02093
PFOS | Purofine PFA694E | 4.4 | Internal Mass Transfer Control Simulation | 32.64463
PFOS | Purofine PFA694E | 4.5 | Internal Mass Transfer Control Simulation | 32.28094
PFOS | Purofine PFA694E | 4.6 | Internal Mass Transfer Control Simulation | 31.92917
PFOS | Purofine PFA694E | 4.7 | Internal Mass Transfer Control Simulation | 31.5887
PFOS | Purofine PFA694E | 4.8 | Internal Mass Transfer Control Simulation | 31.25892
PFOS | Purofine PFA694E | 4.9 | Internal Mass Transfer Control Simulation | 30.93928
PFOS | Purofine PFA694E | 5 | Internal Mass Transfer Control Simulation | 30.62929
PFOS | Purofine PFA694E | 5.1 | Internal Mass Transfer Control Simulation | 30.32846
PFOS | Purofine PFA694E | 5.2 | Internal Mass Transfer Control Simulation | 30.03634
PFOS | Purofine PFA694E | 5.3 | Internal Mass Transfer Control Simulation | 29.75254
PFOS | Purofine PFA694E | 5.4 | Internal Mass Transfer Control Simulation | 29.47665
PFOS | Purofine PFA694E | 5.5 | Internal Mass Transfer Control Simulation | 29.20833
PFOS | Purofine PFA694E | 5.6 | Internal Mass Transfer Control Simulation | 28.94722
PFOS | Purofine PFA694E | 5.7 | Internal Mass Transfer Control Simulation | 28.69302
PFOS | Purofine PFA694E | 5.8 | Internal Mass Transfer Control Simulation | 28.44542
PFOS | Purofine PFA694E | 5.9 | Internal Mass Transfer Control Simulation | 28.20414
PFOS | Purofine PFA694E | 6 | Internal Mass Transfer Control Simulation | 27.96891
PFOS | Purofine PFA694E | 6.1 | Internal Mass Transfer Control Simulation | 27.7395
PFOS | Purofine PFA694E | 6.2 | Internal Mass Transfer Control Simulation | 27.51566
PFOS | Purofine PFA694E | 6.3 | Internal Mass Transfer Control Simulation | 27.29717
PFOS | Purofine PFA694E | 6.4 | Internal Mass Transfer Control Simulation | 27.08382
PFOS | Purofine PFA694E | 6.5 | Internal Mass Transfer Control Simulation | 26.87541
PFOS | Purofine PFA694E | 6.6 | Internal Mass Transfer Control Simulation | 26.67176
PFOS | Purofine PFA694E | 6.7 | Internal Mass Transfer Control Simulation | 26.47269
PFOS | Purofine PFA694E | 6.8 | Internal Mass Transfer Control Simulation | 26.27802
PFOS | Purofine PFA694E | 6.9 | Internal Mass Transfer Control Simulation | 26.0876
PFOS | Purofine PFA694E | 7 | Internal Mass Transfer Control Simulation | 25.90128
PFOS | Purofine PFA694E | 7.1 | Internal Mass Transfer Control Simulation | 25.7189
PFOS | Purofine PFA694E | 7.2 | Internal Mass Transfer Control Simulation | 25.54034
PFOS | Purofine PFA694E | 7.3 | Internal Mass Transfer Control Simulation | 25.36546
PFOS | Purofine PFA694E | 7.4 | Internal Mass Transfer Control Simulation | 25.19414
PFOS | Purofine PFA694E | 7.5 | Internal Mass Transfer Control Simulation | 25.02625
PFOS | Purofine PFA694E | 7.6 | Internal Mass Transfer Control Simulation | 24.86169
PFOS | Purofine PFA694E | 7.7 | Internal Mass Transfer Control Simulation | 24.70035
PFOS | Purofine PFA694E | 7.8 | Internal Mass Transfer Control Simulation | 24.54212
PFOS | Purofine PFA694E | 7.9 | Internal Mass Transfer Control Simulation | 24.3869
PFOS | Purofine PFA694E | 8 | Internal Mass Transfer Control Simulation | 24.2346
PFOS | Purofine PFA694E | 8.1 | Internal Mass Transfer Control Simulation | 24.08513
PFOS | Purofine PFA694E | 8.2 | Internal Mass Transfer Control Simulation | 23.93841
PFOS | Purofine PFA694E | 8.3 | Internal Mass Transfer Control Simulation | 23.79434
PFOS | Purofine PFA694E | 8.4 | Internal Mass Transfer Control Simulation | 23.65285
PFOS | Purofine PFA694E | 8.5 | Internal Mass Transfer Control Simulation | 23.51387
PFOS | Purofine PFA694E | 8.6 | Internal Mass Transfer Control Simulation | 23.37732
PFOS | Purofine PFA694E | 8.7 | Internal Mass Transfer Control Simulation | 23.24313
PFOS | Purofine PFA694E | 8.8 | Internal Mass Transfer Control Simulation | 23.11124
PFOS | Purofine PFA694E | 8.9 | Internal Mass Transfer Control Simulation | 22.98157
PFOS | Purofine PFA694E | 9 | Internal Mass Transfer Control Simulation | 22.85407
PFOS | Purofine PFA694E | 9.1 | Internal Mass Transfer Control Simulation | 22.72868
PFOS | Purofine PFA694E | 9.2 | Internal Mass Transfer Control Simulation | 22.60534
PFOS | Purofine PFA694E | 9.3 | Internal Mass Transfer Control Simulation | 22.48399
PFOS | Purofine PFA694E | 9.4 | Internal Mass Transfer Control Simulation | 22.36459
PFOS | Purofine PFA694E | 9.5 | Internal Mass Transfer Control Simulation | 22.24707
PFOS | Purofine PFA694E | 9.6 | Internal Mass Transfer Control Simulation | 22.1314
PFOS | Purofine PFA694E | 9.7 | Internal Mass Transfer Control Simulation | 22.01752
PFOS | Purofine PFA694E | 9.8 | Internal Mass Transfer Control Simulation | 21.90539
PFOS | Purofine PFA694E | 9.9 | Internal Mass Transfer Control Simulation | 21.79496
PFOS | Purofine PFA694E | 10 | Internal Mass Transfer Control Simulation | 21.68619
PFOS | Purofine PFA694E | 10.1 | Internal Mass Transfer Control Simulation | 21.57904
PFOS | Purofine PFA694E | 10.2 | Internal Mass Transfer Control Simulation | 21.47347
PFOS | Purofine PFA694E | 10.3 | Internal Mass Transfer Control Simulation | 21.36944
PFOS | Purofine PFA694E | 10.4 | Internal Mass Transfer Control Simulation | 21.26692
PFOS | Purofine PFA694E | 10.5 | Internal Mass Transfer Control Simulation | 21.16586
PFOS | Purofine PFA694E | 10.6 | Internal Mass Transfer Control Simulation | 21.06624
PFOS | Purofine PFA694E | 10.7 | Internal Mass Transfer Control Simulation | 20.96801
PFOS | Purofine PFA694E | 10.8 | Internal Mass Transfer Control Simulation | 20.87116
PFOS | Purofine PFA694E | 10.9 | Internal Mass Transfer Control Simulation | 20.77564
PFOS | Purofine PFA694E | 11 | Internal Mass Transfer Control Simulation | 20.68142
PFOS | Purofine PFA694E | 11.1 | Internal Mass Transfer Control Simulation | 20.58849
PFOS | Purofine PFA694E | 11.2 | Internal Mass Transfer Control Simulation | 20.49679
PFOS | Purofine PFA694E | 11.3 | Internal Mass Transfer Control Simulation | 20.40632
PFOS | Purofine PFA694E | 11.4 | Internal Mass Transfer Control Simulation | 20.31705
PFOS | Purofine PFA694E | 11.5 | Internal Mass Transfer Control Simulation | 20.22894
PFOS | Purofine PFA694E | 11.6 | Internal Mass Transfer Control Simulation | 20.14197
PFOS | Purofine PFA694E | 11.7 | Internal Mass Transfer Control Simulation | 20.05612
PFOS | Purofine PFA694E | 11.8 | Internal Mass Transfer Control Simulation | 19.97136
PFOS | Purofine PFA694E | 11.9 | Internal Mass Transfer Control Simulation | 19.88767
PFOS | Purofine PFA694E | 12 | Internal Mass Transfer Control Simulation | 19.80503
PFOS | Purofine PFA694E | 12.1 | Internal Mass Transfer Control Simulation | 19.72342
PFOS | Purofine PFA694E | 12.2 | Internal Mass Transfer Control Simulation | 19.64281
PFOS | Purofine PFA694E | 12.3 | Internal Mass Transfer Control Simulation | 19.56319
PFOS | Purofine PFA694E | 12.4 | Internal Mass Transfer Control Simulation | 19.48453
PFOS | Purofine PFA694E | 12.5 | Internal Mass Transfer Control Simulation | 19.40682
PFOS | Purofine PFA694E | 12.6 | Internal Mass Transfer Control Simulation | 19.33004
PFOS | Purofine PFA694E | 12.7 | Internal Mass Transfer Control Simulation | 19.25416
PFOS | Purofine PFA694E | 12.8 | Internal Mass Transfer Control Simulation | 19.17918
PFOS | Purofine PFA694E | 12.9 | Internal Mass Transfer Control Simulation | 19.10507
PFOS | Purofine PFA694E | 13 | Internal Mass Transfer Control Simulation | 19.03182
PFOS | Purofine PFA694E | 13.1 | Internal Mass Transfer Control Simulation | 18.9594
PFOS | Purofine PFA694E | 13.2 | Internal Mass Transfer Control Simulation | 18.88781
PFOS | Purofine PFA694E | 13.3 | Internal Mass Transfer Control Simulation | 18.81703
PFOS | Purofine PFA694E | 13.4 | Internal Mass Transfer Control Simulation | 18.74705
PFOS | Purofine PFA694E | 13.5 | Internal Mass Transfer Control Simulation | 18.67784
PFOS | Purofine PFA694E | 13.6 | Internal Mass Transfer Control Simulation | 18.6094
PFOS | Purofine PFA694E | 13.7 | Internal Mass Transfer Control Simulation | 18.54171
PFOS | Purofine PFA694E | 13.8 | Internal Mass Transfer Control Simulation | 18.47475
PFOS | Purofine PFA694E | 13.9 | Internal Mass Transfer Control Simulation | 18.40852
PFOS | Purofine PFA694E | 14 | Internal Mass Transfer Control Simulation | 18.343
PFOS | Purofine PFA694E | 14.1 | Internal Mass Transfer Control Simulation | 18.27818
PFOS | Purofine PFA694E | 14.2 | Internal Mass Transfer Control Simulation | 18.21404
PFOS | Purofine PFA694E | 14.3 | Internal Mass Transfer Control Simulation | 18.15058
PFOS | Purofine PFA694E | 14.4 | Internal Mass Transfer Control Simulation | 18.08778
PFOS | Purofine PFA694E | 14.5 | Internal Mass Transfer Control Simulation | 18.02563
PFOS | Purofine PFA694E | 14.6 | Internal Mass Transfer Control Simulation | 17.96413
PFOS | Purofine PFA694E | 14.7 | Internal Mass Transfer Control Simulation | 17.90325
PFOS | Purofine PFA694E | 14.8 | Internal Mass Transfer Control Simulation | 17.84298
PFOS | Purofine PFA694E | 14.9 | Internal Mass Transfer Control Simulation | 17.78333
PFOS | Purofine PFA694E | 15 | Internal Mass Transfer Control Simulation | 17.72427
PFOS | Purofine PFA694E | 15.1 | Internal Mass Transfer Control Simulation | 17.6658
PFOS | Purofine PFA694E | 15.2 | Internal Mass Transfer Control Simulation | 17.60791
PFOS | Purofine PFA694E | 15.3 | Internal Mass Transfer Control Simulation | 17.55059
PFOS | Purofine PFA694E | 15.4 | Internal Mass Transfer Control Simulation | 17.49382
PFOS | Purofine PFA694E | 15.5 | Internal Mass Transfer Control Simulation | 17.43761
PFOS | Purofine PFA694E | 15.6 | Internal Mass Transfer Control Simulation | 17.38194
PFOS | Purofine PFA694E | 15.7 | Internal Mass Transfer Control Simulation | 17.3268
PFOS | Purofine PFA694E | 15.8 | Internal Mass Transfer Control Simulation | 17.27219
PFOS | Purofine PFA694E | 15.9 | Internal Mass Transfer Control Simulation | 17.21809
PFOS | Purofine PFA694E | 16 | Internal Mass Transfer Control Simulation | 17.1645
PFOS | Purofine PFA694E | 16.1 | Internal Mass Transfer Control Simulation | 17.11141
PFOS | Purofine PFA694E | 16.2 | Internal Mass Transfer Control Simulation | 17.05881
PFOS | Purofine PFA694E | 16.3 | Internal Mass Transfer Control Simulation | 17.00669
PFOS | Purofine PFA694E | 16.4 | Internal Mass Transfer Control Simulation | 16.95506
PFOS | Purofine PFA694E | 16.5 | Internal Mass Transfer Control Simulation | 16.90389
PFOS | Purofine PFA694E | 16.6 | Internal Mass Transfer Control Simulation | 16.85319
PFOS | Purofine PFA694E | 16.7 | Internal Mass Transfer Control Simulation | 16.80294
PFOS | Purofine PFA694E | 16.8 | Internal Mass Transfer Control Simulation | 16.75314
PFOS | Purofine PFA694E | 16.9 | Internal Mass Transfer Control Simulation | 16.70379
PFOS | Purofine PFA694E | 17 | Internal Mass Transfer Control Simulation | 16.65487
PFOS | Purofine PFA694E | 17.1 | Internal Mass Transfer Control Simulation | 16.60638
PFOS | Purofine PFA694E | 17.2 | Internal Mass Transfer Control Simulation | 16.55831
PFOS | Purofine PFA694E | 17.3 | Internal Mass Transfer Control Simulation | 16.51067
PFOS | Purofine PFA694E | 17.4 | Internal Mass Transfer Control Simulation | 16.46343
PFOS | Purofine PFA694E | 17.5 | Internal Mass Transfer Control Simulation | 16.4166
PFOS | Purofine PFA694E | 17.6 | Internal Mass Transfer Control Simulation | 16.37017
PFOS | Purofine PFA694E | 17.7 | Internal Mass Transfer Control Simulation | 16.32413
PFOS | Purofine PFA694E | 17.8 | Internal Mass Transfer Control Simulation | 16.27848
PFOS | Purofine PFA694E | 17.9 | Internal Mass Transfer Control Simulation | 16.23321
PFOS | Purofine PFA694E | 18 | Internal Mass Transfer Control Simulation | 16.18832
PFOS | Purofine PFA694E | 18.1 | Internal Mass Transfer Control Simulation | 16.14381
PFOS | Purofine PFA694E | 18.2 | Internal Mass Transfer Control Simulation | 16.09966
PFOS | Purofine PFA694E | 18.3 | Internal Mass Transfer Control Simulation | 16.05587
PFOS | Purofine PFA694E | 18.4 | Internal Mass Transfer Control Simulation | 16.01245
PFOS | Purofine PFA694E | 18.5 | Internal Mass Transfer Control Simulation | 15.96937
PFOS | Purofine PFA694E | 18.6 | Internal Mass Transfer Control Simulation | 15.92664
PFOS | Purofine PFA694E | 18.7 | Internal Mass Transfer Control Simulation | 15.88426
PFOS | Purofine PFA694E | 18.8 | Internal Mass Transfer Control Simulation | 15.84221
PFOS | Purofine PFA694E | 18.9 | Internal Mass Transfer Control Simulation | 15.8005
PFOS | Purofine PFA694E | 19 | Internal Mass Transfer Control Simulation | 15.75912
PFOS | Purofine PFA694E | 19.1 | Internal Mass Transfer Control Simulation | 15.71806
PFOS | Purofine PFA694E | 19.2 | Internal Mass Transfer Control Simulation | 15.67732
PFOS | Purofine PFA694E | 19.3 | Internal Mass Transfer Control Simulation | 15.6369
PFOS | Purofine PFA694E | 19.4 | Internal Mass Transfer Control Simulation | 15.5968
PFOS | Purofine PFA694E | 19.5 | Internal Mass Transfer Control Simulation | 15.557
PFOS | Purofine PFA694E | 19.6 | Internal Mass Transfer Control Simulation | 15.51751
PFOS | Purofine PFA694E | 19.7 | Internal Mass Transfer Control Simulation | 15.47832
PFOS | Purofine PFA694E | 19.8 | Internal Mass Transfer Control Simulation | 15.43943
PFOS | Purofine PFA694E | 19.9 | Internal Mass Transfer Control Simulation | 15.40083
PFOS | Purofine PFA694E | 20 | Internal Mass Transfer Control Simulation | 15.36252
PFOS | Purofine PFA694E | 20.1 | Internal Mass Transfer Control Simulation | 15.32449
PFOS | Purofine PFA694E | 20.2 | Internal Mass Transfer Control Simulation | 15.28675
PFOS | Purofine PFA694E | 20.3 | Internal Mass Transfer Control Simulation | 15.24929
PFOS | Purofine PFA694E | 20.4 | Internal Mass Transfer Control Simulation | 15.2121
PFOS | Purofine PFA694E | 20.5 | Internal Mass Transfer Control Simulation | 15.17519
PFOS | Purofine PFA694E | 20.6 | Internal Mass Transfer Control Simulation | 15.13854
PFOS | Purofine PFA694E | 20.7 | Internal Mass Transfer Control Simulation | 15.10216
PFOS | Purofine PFA694E | 20.8 | Internal Mass Transfer Control Simulation | 15.06605
PFOS | Purofine PFA694E | 20.9 | Internal Mass Transfer Control Simulation | 15.03019
PFOS | Purofine PFA694E | 21 | Internal Mass Transfer Control Simulation | 14.99459
PFOS | Purofine PFA694E | 21.1 | Internal Mass Transfer Control Simulation | 14.95925
PFOS | Purofine PFA694E | 21.2 | Internal Mass Transfer Control Simulation | 14.92415
PFOS | Purofine PFA694E | 21.3 | Internal Mass Transfer Control Simulation | 14.8893
PFOS | Purofine PFA694E | 21.4 | Internal Mass Transfer Control Simulation | 14.8547
PFOS | Purofine PFA694E | 21.5 | Internal Mass Transfer Control Simulation | 14.82033
PFOS | Purofine PFA694E | 21.6 | Internal Mass Transfer Control Simulation | 14.78621
PFOS | Purofine PFA694E | 21.7 | Internal Mass Transfer Control Simulation | 14.75232
PFOS | Purofine PFA694E | 21.8 | Internal Mass Transfer Control Simulation | 14.71867
PFOS | Purofine PFA694E | 21.9 | Internal Mass Transfer Control Simulation | 14.68524
PFOS | Purofine PFA694E | 22 | Internal Mass Transfer Control Simulation | 14.65205
PFOS | Purofine PFA694E | 22.1 | Internal Mass Transfer Control Simulation | 14.61908
PFOS | Purofine PFA694E | 22.2 | Internal Mass Transfer Control Simulation | 14.58633
PFOS | Purofine PFA694E | 22.3 | Internal Mass Transfer Control Simulation | 14.55381
PFOS | Purofine PFA694E | 22.4 | Internal Mass Transfer Control Simulation | 14.5215
PFOS | Purofine PFA694E | 22.5 | Internal Mass Transfer Control Simulation | 14.48941
PFOS | Purofine PFA694E | 22.6 | Internal Mass Transfer Control Simulation | 14.45753
PFOS | Purofine PFA694E | 22.7 | Internal Mass Transfer Control Simulation | 14.42586
PFOS | Purofine PFA694E | 22.8 | Internal Mass Transfer Control Simulation | 14.3944
PFOS | Purofine PFA694E | 22.9 | Internal Mass Transfer Control Simulation | 14.36315
PFOS | Purofine PFA694E | 23 | Internal Mass Transfer Control Simulation | 14.3321
PFOS | Purofine PFA694E | 23.1 | Internal Mass Transfer Control Simulation | 14.30125
PFOS | Purofine PFA694E | 23.2 | Internal Mass Transfer Control Simulation | 14.2706
PFOS | Purofine PFA694E | 23.3 | Internal Mass Transfer Control Simulation | 14.24015
PFOS | Purofine PFA694E | 23.4 | Internal Mass Transfer Control Simulation | 14.2099
PFOS | Purofine PFA694E | 23.5 | Internal Mass Transfer Control Simulation | 14.17983
PFOS | Purofine PFA694E | 23.6 | Internal Mass Transfer Control Simulation | 14.14996
PFOS | Purofine PFA694E | 23.7 | Internal Mass Transfer Control Simulation | 14.12028
PFOS | Purofine PFA694E | 23.8 | Internal Mass Transfer Control Simulation | 14.09079
PFOS | Purofine PFA694E | 23.9 | Internal Mass Transfer Control Simulation | 14.06148
PFOS | Purofine PFA694E | 24 | Internal Mass Transfer Control Simulation | 14.03236
PFOS | Purofine PFA694E | 24.1 | Internal Mass Transfer Control Simulation | 14.00341
PFOS | Purofine PFA694E | 24.2 | Internal Mass Transfer Control Simulation | 13.97465
PFOS | Purofine PFA694E | 24.3 | Internal Mass Transfer Control Simulation | 13.94606
PFOS | Purofine PFA694E | 24.4 | Internal Mass Transfer Control Simulation | 13.91765
PFOS | Purofine PFA694E | 24.5 | Internal Mass Transfer Control Simulation | 13.88941
PFOS | Purofine PFA694E | 24.6 | Internal Mass Transfer Control Simulation | 13.86135
PFOS | Purofine PFA694E | 24.7 | Internal Mass Transfer Control Simulation | 13.83346
PFOS | Purofine PFA694E | 24.8 | Internal Mass Transfer Control Simulation | 13.80573
PFOS | Purofine PFA694E | 24.9 | Internal Mass Transfer Control Simulation | 13.77818
PFOS | Purofine PFA694E | 25 | Internal Mass Transfer Control Simulation | 13.75078
PFOS | Purofine PFA694E | 25.1 | Internal Mass Transfer Control Simulation | 13.72356
PFOS | Purofine PFA694E | 25.2 | Internal Mass Transfer Control Simulation | 13.69649
PFOS | Purofine PFA694E | 25.3 | Internal Mass Transfer Control Simulation | 13.66959
PFOS | Purofine PFA694E | 25.4 | Internal Mass Transfer Control Simulation | 13.64284
PFOS | Purofine PFA694E | 25.5 | Internal Mass Transfer Control Simulation | 13.61625
PFOS | Purofine PFA694E | 25.6 | Internal Mass Transfer Control Simulation | 13.58982
PFOS | Purofine PFA694E | 25.7 | Internal Mass Transfer Control Simulation | 13.56354
PFOS | Purofine PFA694E | 25.8 | Internal Mass Transfer Control Simulation | 13.53742
PFOS | Purofine PFA694E | 25.9 | Internal Mass Transfer Control Simulation | 13.51144
PFOS | Purofine PFA694E | 26 | Internal Mass Transfer Control Simulation | 13.48562
PFOS | Purofine PFA694E | 26.1 | Internal Mass Transfer Control Simulation | 13.45994
PFOS | Purofine PFA694E | 26.2 | Internal Mass Transfer Control Simulation | 13.43441
PFOS | Purofine PFA694E | 26.3 | Internal Mass Transfer Control Simulation | 13.40903
PFOS | Purofine PFA694E | 26.4 | Internal Mass Transfer Control Simulation | 13.38379
PFOS | Purofine PFA694E | 26.5 | Internal Mass Transfer Control Simulation | 13.3587
PFOS | Purofine PFA694E | 26.6 | Internal Mass Transfer Control Simulation | 13.33375
PFOS | Purofine PFA694E | 26.7 | Internal Mass Transfer Control Simulation | 13.30893
PFOS | Purofine PFA694E | 26.8 | Internal Mass Transfer Control Simulation | 13.28426
PFOS | Purofine PFA694E | 26.9 | Internal Mass Transfer Control Simulation | 13.25972
PFOS | Purofine PFA694E | 27 | Internal Mass Transfer Control Simulation | 13.23532
PFOS | Purofine PFA694E | 27.1 | Internal Mass Transfer Control Simulation | 13.21106
PFOS | Purofine PFA694E | 27.2 | Internal Mass Transfer Control Simulation | 13.18693
PFOS | Purofine PFA694E | 27.3 | Internal Mass Transfer Control Simulation | 13.16293
PFOS | Purofine PFA694E | 27.4 | Internal Mass Transfer Control Simulation | 13.13906
PFOS | Purofine PFA694E | 27.5 | Internal Mass Transfer Control Simulation | 13.11533
PFOS | Purofine PFA694E | 27.6 | Internal Mass Transfer Control Simulation | 13.09172
PFOS | Purofine PFA694E | 27.7 | Internal Mass Transfer Control Simulation | 13.06824
PFOS | Purofine PFA694E | 27.8 | Internal Mass Transfer Control Simulation | 13.04489
PFOS | Purofine PFA694E | 27.9 | Internal Mass Transfer Control Simulation | 13.02166
PFOS | Purofine PFA694E | 28 | Internal Mass Transfer Control Simulation | 12.99856
PFOS | Purofine PFA694E | 28.1 | Internal Mass Transfer Control Simulation | 12.97558
PFOS | Purofine PFA694E | 28.2 | Internal Mass Transfer Control Simulation | 12.95273
PFOS | Purofine PFA694E | 28.3 | Internal Mass Transfer Control Simulation | 12.92999
PFOS | Purofine PFA694E | 28.4 | Internal Mass Transfer Control Simulation | 12.90738
PFOS | Purofine PFA694E | 28.5 | Internal Mass Transfer Control Simulation | 12.88488
PFOS | Purofine PFA694E | 28.6 | Internal Mass Transfer Control Simulation | 12.8625
PFOS | Purofine PFA694E | 28.7 | Internal Mass Transfer Control Simulation | 12.84024
PFOS | Purofine PFA694E | 28.8 | Internal Mass Transfer Control Simulation | 12.8181
PFOS | Purofine PFA694E | 28.9 | Internal Mass Transfer Control Simulation | 12.79607
PFOS | Purofine PFA694E | 29 | Internal Mass Transfer Control Simulation | 12.77415
PFOS | Purofine PFA694E | 29.1 | Internal Mass Transfer Control Simulation | 12.75235
PFOS | Purofine PFA694E | 29.2 | Internal Mass Transfer Control Simulation | 12.73066
PFOS | Purofine PFA694E | 29.3 | Internal Mass Transfer Control Simulation | 12.70908
PFOS | Purofine PFA694E | 29.4 | Internal Mass Transfer Control Simulation | 12.68761
PFOS | Purofine PFA694E | 29.5 | Internal Mass Transfer Control Simulation | 12.66625
PFOS | Purofine PFA694E | 29.6 | Internal Mass Transfer Control Simulation | 12.645
PFOS | Purofine PFA694E | 29.7 | Internal Mass Transfer Control Simulation | 12.62386
PFOS | Purofine PFA694E | 29.8 | Internal Mass Transfer Control Simulation | 12.60282
PFOS | Purofine PFA694E | 29.9 | Internal Mass Transfer Control Simulation | 12.58189
PFOS | Purofine PFA694E | 30 | Internal Mass Transfer Control Simulation | 12.56106
PFOS | Purofine PFA694E | 30.1 | Internal Mass Transfer Control Simulation | 12.54034
PFOS | Purofine PFA694E | 30.2 | Internal Mass Transfer Control Simulation | 12.51972
PFOS | Purofine PFA694E | 30.3 | Internal Mass Transfer Control Simulation | 12.4992
PFOS | Purofine PFA694E | 30.4 | Internal Mass Transfer Control Simulation | 12.47878
PFOS | Purofine PFA694E | 30.5 | Internal Mass Transfer Control Simulation | 12.45847
PFOS | Purofine PFA694E | 30.6 | Internal Mass Transfer Control Simulation | 12.43825
PFOS | Purofine PFA694E | 30.7 | Internal Mass Transfer Control Simulation | 12.41813
PFOS | Purofine PFA694E | 30.8 | Internal Mass Transfer Control Simulation | 12.39811
PFOS | Purofine PFA694E | 30.9 | Internal Mass Transfer Control Simulation | 12.37819
PFOS | Purofine PFA694E | 31 | Internal Mass Transfer Control Simulation | 12.35837
PFOS | Purofine PFA694E | 31.1 | Internal Mass Transfer Control Simulation | 12.33863
PFOS | Purofine PFA694E | 31.2 | Internal Mass Transfer Control Simulation | 12.319
PFOS | Purofine PFA694E | 31.3 | Internal Mass Transfer Control Simulation | 12.29946
PFOS | Purofine PFA694E | 31.4 | Internal Mass Transfer Control Simulation | 12.28001
PFOS | Purofine PFA694E | 31.5 | Internal Mass Transfer Control Simulation | 12.26066
PFOS | Purofine PFA694E | 31.6 | Internal Mass Transfer Control Simulation | 12.24139
PFOS | Purofine PFA694E | 31.7 | Internal Mass Transfer Control Simulation | 12.22222
PFOS | Purofine PFA694E | 31.8 | Internal Mass Transfer Control Simulation | 12.20314
PFOS | Purofine PFA694E | 31.9 | Internal Mass Transfer Control Simulation | 12.18415
PFOS | Purofine PFA694E | 32 | Internal Mass Transfer Control Simulation | 12.16525
PFOS | Purofine PFA694E | 32.1 | Internal Mass Transfer Control Simulation | 12.14643
PFOS | Purofine PFA694E | 32.2 | Internal Mass Transfer Control Simulation | 12.12771
PFOS | Purofine PFA694E | 32.3 | Internal Mass Transfer Control Simulation | 12.10907
PFOS | Purofine PFA694E | 32.4 | Internal Mass Transfer Control Simulation | 12.09051
PFOS | Purofine PFA694E | 32.5 | Internal Mass Transfer Control Simulation | 12.07205
PFOS | Purofine PFA694E | 32.6 | Internal Mass Transfer Control Simulation | 12.05367
PFOS | Purofine PFA694E | 32.7 | Internal Mass Transfer Control Simulation | 12.03537
PFOS | Purofine PFA694E | 32.8 | Internal Mass Transfer Control Simulation | 12.01715
PFOS | Purofine PFA694E | 32.9 | Internal Mass Transfer Control Simulation | 11.99902
PFOS | Purofine PFA694E | 33 | Internal Mass Transfer Control Simulation | 11.98097
PFOS | Purofine PFA694E | 33.1 | Internal Mass Transfer Control Simulation | 11.96301
PFOS | Purofine PFA694E | 33.2 | Internal Mass Transfer Control Simulation | 11.94512
PFOS | Purofine PFA694E | 33.3 | Internal Mass Transfer Control Simulation | 11.92732
PFOS | Purofine PFA694E | 33.4 | Internal Mass Transfer Control Simulation | 11.90959
PFOS | Purofine PFA694E | 33.5 | Internal Mass Transfer Control Simulation | 11.89195
PFOS | Purofine PFA694E | 33.6 | Internal Mass Transfer Control Simulation | 11.87438
PFOS | Purofine PFA694E | 33.7 | Internal Mass Transfer Control Simulation | 11.85689
PFOS | Purofine PFA694E | 33.8 | Internal Mass Transfer Control Simulation | 11.83948
PFOS | Purofine PFA694E | 33.9 | Internal Mass Transfer Control Simulation | 11.82215
PFOS | Purofine PFA694E | 34 | Internal Mass Transfer Control Simulation | 11.80489
PFOS | Purofine PFA694E | 34.1 | Internal Mass Transfer Control Simulation | 11.78771
PFOS | Purofine PFA694E | 34.2 | Internal Mass Transfer Control Simulation | 11.77061
PFOS | Purofine PFA694E | 34.3 | Internal Mass Transfer Control Simulation | 11.75358
PFOS | Purofine PFA694E | 34.4 | Internal Mass Transfer Control Simulation | 11.73662
PFOS | Purofine PFA694E | 34.5 | Internal Mass Transfer Control Simulation | 11.71974
PFOS | Purofine PFA694E | 34.6 | Internal Mass Transfer Control Simulation | 11.70293
PFOS | Purofine PFA694E | 34.7 | Internal Mass Transfer Control Simulation | 11.68619
PFOS | Purofine PFA694E | 34.8 | Internal Mass Transfer Control Simulation | 11.66953
PFOS | Purofine PFA694E | 34.9 | Internal Mass Transfer Control Simulation | 11.65294
PFOS | Purofine PFA694E | 35 | Internal Mass Transfer Control Simulation | 11.63641
PFOS | Purofine PFA694E | 35.1 | Internal Mass Transfer Control Simulation | 11.61996
PFOS | Purofine PFA694E | 35.2 | Internal Mass Transfer Control Simulation | 11.60358
PFOS | Purofine PFA694E | 35.3 | Internal Mass Transfer Control Simulation | 11.58727
PFOS | Purofine PFA694E | 35.4 | Internal Mass Transfer Control Simulation | 11.57103
PFOS | Purofine PFA694E | 35.5 | Internal Mass Transfer Control Simulation | 11.55486
PFOS | Purofine PFA694E | 35.6 | Internal Mass Transfer Control Simulation | 11.53875
PFOS | Purofine PFA694E | 35.7 | Internal Mass Transfer Control Simulation | 11.52271
PFOS | Purofine PFA694E | 35.8 | Internal Mass Transfer Control Simulation | 11.50674
PFOS | Purofine PFA694E | 35.9 | Internal Mass Transfer Control Simulation | 11.49084
PFOS | Purofine PFA694E | 36 | Internal Mass Transfer Control Simulation | 11.475
PFOS | Purofine PFA694E | 36.1 | Internal Mass Transfer Control Simulation | 11.45923
PFOS | Purofine PFA694E | 36.2 | Internal Mass Transfer Control Simulation | 11.44353
PFOS | Purofine PFA694E | 36.3 | Internal Mass Transfer Control Simulation | 11.42789
PFOS | Purofine PFA694E | 36.4 | Internal Mass Transfer Control Simulation | 11.41231
PFOS | Purofine PFA694E | 36.5 | Internal Mass Transfer Control Simulation | 11.3968
PFOS | Purofine PFA694E | 36.6 | Internal Mass Transfer Control Simulation | 11.38135
PFOS | Purofine PFA694E | 36.7 | Internal Mass Transfer Control Simulation | 11.36596
PFOS | Purofine PFA694E | 36.8 | Internal Mass Transfer Control Simulation | 11.35064
PFOS | Purofine PFA694E | 36.9 | Internal Mass Transfer Control Simulation | 11.33538
PFOS | Purofine PFA694E | 37 | Internal Mass Transfer Control Simulation | 11.32018
PFOS | Purofine PFA694E | 37.1 | Internal Mass Transfer Control Simulation | 11.30505
PFOS | Purofine PFA694E | 37.2 | Internal Mass Transfer Control Simulation | 11.28997
PFOS | Purofine PFA694E | 37.3 | Internal Mass Transfer Control Simulation | 11.27496
PFOS | Purofine PFA694E | 37.4 | Internal Mass Transfer Control Simulation | 11.26
PFOS | Purofine PFA694E | 37.5 | Internal Mass Transfer Control Simulation | 11.24511
PFOS | Purofine PFA694E | 37.6 | Internal Mass Transfer Control Simulation | 11.23027
PFOS | Purofine PFA694E | 37.7 | Internal Mass Transfer Control Simulation | 11.21549
PFOS | Purofine PFA694E | 37.8 | Internal Mass Transfer Control Simulation | 11.20078
PFOS | Purofine PFA694E | 37.9 | Internal Mass Transfer Control Simulation | 11.18612
PFOS | Purofine PFA694E | 38 | Internal Mass Transfer Control Simulation | 11.17152
PFOS | Purofine PFA694E | 38.1 | Internal Mass Transfer Control Simulation | 11.15697
PFOS | Purofine PFA694E | 38.2 | Internal Mass Transfer Control Simulation | 11.14248
PFOS | Purofine PFA694E | 38.3 | Internal Mass Transfer Control Simulation | 11.12805
PFOS | Purofine PFA694E | 38.4 | Internal Mass Transfer Control Simulation | 11.11368
PFOS | Purofine PFA694E | 38.5 | Internal Mass Transfer Control Simulation | 11.09936
PFOS | Purofine PFA694E | 38.6 | Internal Mass Transfer Control Simulation | 11.0851
PFOS | Purofine PFA694E | 38.7 | Internal Mass Transfer Control Simulation | 11.07089
PFOS | Purofine PFA694E | 38.8 | Internal Mass Transfer Control Simulation | 11.05674
PFOS | Purofine PFA694E | 38.9 | Internal Mass Transfer Control Simulation | 11.04264
PFOS | Purofine PFA694E | 39 | Internal Mass Transfer Control Simulation | 11.0286
PFOS | Purofine PFA694E | 39.1 | Internal Mass Transfer Control Simulation | 11.01461
PFOS | Purofine PFA694E | 39.2 | Internal Mass Transfer Control Simulation | 11.00068
PFOS | Purofine PFA694E | 39.3 | Internal Mass Transfer Control Simulation | 10.9868
PFOS | Purofine PFA694E | 39.4 | Internal Mass Transfer Control Simulation | 10.97297
PFOS | Purofine PFA694E | 39.5 | Internal Mass Transfer Control Simulation | 10.95919
PFOS | Purofine PFA694E | 39.6 | Internal Mass Transfer Control Simulation | 10.94547
PFOS | Purofine PFA694E | 39.7 | Internal Mass Transfer Control Simulation | 10.93179
PFOS | Purofine PFA694E | 39.8 | Internal Mass Transfer Control Simulation | 10.91817
PFOS | Purofine PFA694E | 39.9 | Internal Mass Transfer Control Simulation | 10.9046
PFOS | Purofine PFA694E | 40 | Internal Mass Transfer Control Simulation | 10.89108
PFOS | Purofine PFA694E | 40.1 | Internal Mass Transfer Control Simulation | 10.87761
PFOS | Purofine PFA694E | 40.2 | Internal Mass Transfer Control Simulation | 10.8642
PFOS | Purofine PFA694E | 40.3 | Internal Mass Transfer Control Simulation | 10.85083
PFOS | Purofine PFA694E | 40.4 | Internal Mass Transfer Control Simulation | 10.83751
PFOS | Purofine PFA694E | 40.5 | Internal Mass Transfer Control Simulation | 10.82424
PFOS | Purofine PFA694E | 40.6 | Internal Mass Transfer Control Simulation | 10.81102
PFOS | Purofine PFA694E | 40.7 | Internal Mass Transfer Control Simulation | 10.79785
PFOS | Purofine PFA694E | 40.8 | Internal Mass Transfer Control Simulation | 10.78473
PFOS | PSR2 Plus Cl | 0 | Internal Mass Transfer Control Simulation | 207210.5
PFOS | PSR2 Plus Cl | 0.001 | Internal Mass Transfer Control Simulation | 1802.683
PFOS | PSR2 Plus Cl | 0.002 | Internal Mass Transfer Control Simulation | 1638.584
PFOS | PSR2 Plus Cl | 0.003 | Internal Mass Transfer Control Simulation | 1501.687
PFOS | PSR2 Plus Cl | 0.004 | Internal Mass Transfer Control Simulation | 1386.602
PFOS | PSR2 Plus Cl | 0.005 | Internal Mass Transfer Control Simulation | 1289.105
PFOS | PSR2 Plus Cl | 0.006 | Internal Mass Transfer Control Simulation | 1205.871
PFOS | PSR2 Plus Cl | 0.007 | Internal Mass Transfer Control Simulation | 1134.272
PFOS | PSR2 Plus Cl | 0.008 | Internal Mass Transfer Control Simulation | 1072.222
PFOS | PSR2 Plus Cl | 0.009 | Internal Mass Transfer Control Simulation | 1018.058
PFOS | PSR2 Plus Cl | 0.1 | Internal Mass Transfer Control Simulation | 310.1996
PFOS | PSR2 Plus Cl | 0.2 | Internal Mass Transfer Control Simulation | 219.3593
PFOS | PSR2 Plus Cl | 0.3 | Internal Mass Transfer Control Simulation | 179.1154
PFOS | PSR2 Plus Cl | 0.4 | Internal Mass Transfer Control Simulation | 155.1252
PFOS | PSR2 Plus Cl | 0.5 | Internal Mass Transfer Control Simulation | 138.7535
PFOS | PSR2 Plus Cl | 0.6 | Internal Mass Transfer Control Simulation | 126.6684
PFOS | PSR2 Plus Cl | 0.7 | Internal Mass Transfer Control Simulation | 117.2759
PFOS | PSR2 Plus Cl | 0.8 | Internal Mass Transfer Control Simulation | 109.7048
PFOS | PSR2 Plus Cl | 0.9 | Internal Mass Transfer Control Simulation | 103.4335
PFOS | PSR2 Plus Cl | 1 | Internal Mass Transfer Control Simulation | 98.12825
PFOS | PSR2 Plus Cl | 1.1 | Internal Mass Transfer Control Simulation | 93.56394
PFOS | PSR2 Plus Cl | 1.2 | Internal Mass Transfer Control Simulation | 89.58279
PFOS | PSR2 Plus Cl | 1.3 | Internal Mass Transfer Control Simulation | 86.07033
PFOS | PSR2 Plus Cl | 1.4 | Internal Mass Transfer Control Simulation | 82.94126
PFOS | PSR2 Plus Cl | 1.5 | Internal Mass Transfer Control Simulation | 80.13057
PFOS | PSR2 Plus Cl | 1.6 | Internal Mass Transfer Control Simulation | 77.58768
PFOS | PSR2 Plus Cl | 1.7 | Internal Mass Transfer Control Simulation | 75.27261
PFOS | PSR2 Plus Cl | 1.8 | Internal Mass Transfer Control Simulation | 73.15324
PFOS | PSR2 Plus Cl | 1.9 | Internal Mass Transfer Control Simulation | 71.20347
PFOS | PSR2 Plus Cl | 2 | Internal Mass Transfer Control Simulation | 69.40182
PFOS | PSR2 Plus Cl | 2.1 | Internal Mass Transfer Control Simulation | 67.73045
PFOS | PSR2 Plus Cl | 2.2 | Internal Mass Transfer Control Simulation | 66.17437
PFOS | PSR2 Plus Cl | 2.3 | Internal Mass Transfer Control Simulation | 64.72092
PFOS | PSR2 Plus Cl | 2.4 | Internal Mass Transfer Control Simulation | 63.35927
PFOS | PSR2 Plus Cl | 2.5 | Internal Mass Transfer Control Simulation | 62.08017
PFOS | PSR2 Plus Cl | 2.6 | Internal Mass Transfer Control Simulation | 60.87558
PFOS | PSR2 Plus Cl | 2.7 | Internal Mass Transfer Control Simulation | 59.73856
PFOS | PSR2 Plus Cl | 2.8 | Internal Mass Transfer Control Simulation | 58.663
PFOS | PSR2 Plus Cl | 2.9 | Internal Mass Transfer Control Simulation | 57.64357
PFOS | PSR2 Plus Cl | 3 | Internal Mass Transfer Control Simulation | 56.67554
PFOS | PSR2 Plus Cl | 3.1 | Internal Mass Transfer Control Simulation | 55.75474
PFOS | PSR2 Plus Cl | 3.2 | Internal Mass Transfer Control Simulation | 54.87745
PFOS | PSR2 Plus Cl | 3.3 | Internal Mass Transfer Control Simulation | 54.04034
PFOS | PSR2 Plus Cl | 3.4 | Internal Mass Transfer Control Simulation | 53.24044
PFOS | PSR2 Plus Cl | 3.5 | Internal Mass Transfer Control Simulation | 52.47507
PFOS | PSR2 Plus Cl | 3.6 | Internal Mass Transfer Control Simulation | 51.74182
PFOS | PSR2 Plus Cl | 3.7 | Internal Mass Transfer Control Simulation | 51.0385
PFOS | PSR2 Plus Cl | 3.8 | Internal Mass Transfer Control Simulation | 50.36313
PFOS | PSR2 Plus Cl | 3.9 | Internal Mass Transfer Control Simulation | 49.7139
PFOS | PSR2 Plus Cl | 4 | Internal Mass Transfer Control Simulation | 49.08917
PFOS | PSR2 Plus Cl | 4.1 | Internal Mass Transfer Control Simulation | 48.48744
PFOS | PSR2 Plus Cl | 4.2 | Internal Mass Transfer Control Simulation | 47.90733
PFOS | PSR2 Plus Cl | 4.3 | Internal Mass Transfer Control Simulation | 47.34758
PFOS | PSR2 Plus Cl | 4.4 | Internal Mass Transfer Control Simulation | 46.80702
PFOS | PSR2 Plus Cl | 4.5 | Internal Mass Transfer Control Simulation | 46.28458
PFOS | PSR2 Plus Cl | 4.6 | Internal Mass Transfer Control Simulation | 45.77927
PFOS | PSR2 Plus Cl | 4.7 | Internal Mass Transfer Control Simulation | 45.29017
PFOS | PSR2 Plus Cl | 4.8 | Internal Mass Transfer Control Simulation | 44.81644
PFOS | PSR2 Plus Cl | 4.9 | Internal Mass Transfer Control Simulation | 44.35729
PFOS | PSR2 Plus Cl | 5 | Internal Mass Transfer Control Simulation | 43.91198
PFOS | PSR2 Plus Cl | 5.1 | Internal Mass Transfer Control Simulation | 43.47983
PFOS | PSR2 Plus Cl | 5.2 | Internal Mass Transfer Control Simulation | 43.06021
PFOS | PSR2 Plus Cl | 5.3 | Internal Mass Transfer Control Simulation | 42.65252
PFOS | PSR2 Plus Cl | 5.4 | Internal Mass Transfer Control Simulation | 42.25621
PFOS | PSR2 Plus Cl | 5.5 | Internal Mass Transfer Control Simulation | 41.87076
PFOS | PSR2 Plus Cl | 5.6 | Internal Mass Transfer Control Simulation | 41.49568
PFOS | PSR2 Plus Cl | 5.7 | Internal Mass Transfer Control Simulation | 41.13051
PFOS | PSR2 Plus Cl | 5.8 | Internal Mass Transfer Control Simulation | 40.77483
PFOS | PSR2 Plus Cl | 5.9 | Internal Mass Transfer Control Simulation | 40.42823
PFOS | PSR2 Plus Cl | 6 | Internal Mass Transfer Control Simulation | 40.09033
PFOS | PSR2 Plus Cl | 6.1 | Internal Mass Transfer Control Simulation | 39.76078
PFOS | PSR2 Plus Cl | 6.2 | Internal Mass Transfer Control Simulation | 39.43923
PFOS | PSR2 Plus Cl | 6.3 | Internal Mass Transfer Control Simulation | 39.12537
PFOS | PSR2 Plus Cl | 6.4 | Internal Mass Transfer Control Simulation | 38.81889
PFOS | PSR2 Plus Cl | 6.5 | Internal Mass Transfer Control Simulation | 38.51951
PFOS | PSR2 Plus Cl | 6.6 | Internal Mass Transfer Control Simulation | 38.22697
PFOS | PSR2 Plus Cl | 6.7 | Internal Mass Transfer Control Simulation | 37.94099
PFOS | PSR2 Plus Cl | 6.8 | Internal Mass Transfer Control Simulation | 37.66135
PFOS | PSR2 Plus Cl | 6.9 | Internal Mass Transfer Control Simulation | 37.38781
PFOS | PSR2 Plus Cl | 7 | Internal Mass Transfer Control Simulation | 37.12015
PFOS | PSR2 Plus Cl | 7.1 | Internal Mass Transfer Control Simulation | 36.85817
PFOS | PSR2 Plus Cl | 7.2 | Internal Mass Transfer Control Simulation | 36.60167
PFOS | PSR2 Plus Cl | 7.3 | Internal Mass Transfer Control Simulation | 36.35045
PFOS | PSR2 Plus Cl | 7.4 | Internal Mass Transfer Control Simulation | 36.10434
PFOS | PSR2 Plus Cl | 7.5 | Internal Mass Transfer Control Simulation | 35.86318
PFOS | PSR2 Plus Cl | 7.6 | Internal Mass Transfer Control Simulation | 35.62678
PFOS | PSR2 Plus Cl | 7.7 | Internal Mass Transfer Control Simulation | 35.39501
PFOS | PSR2 Plus Cl | 7.8 | Internal Mass Transfer Control Simulation | 35.16771
PFOS | PSR2 Plus Cl | 7.9 | Internal Mass Transfer Control Simulation | 34.94474
PFOS | PSR2 Plus Cl | 8 | Internal Mass Transfer Control Simulation | 34.72596
PFOS | PSR2 Plus Cl | 8.1 | Internal Mass Transfer Control Simulation | 34.51125
PFOS | PSR2 Plus Cl | 8.2 | Internal Mass Transfer Control Simulation | 34.30048
PFOS | PSR2 Plus Cl | 8.3 | Internal Mass Transfer Control Simulation | 34.09352
PFOS | PSR2 Plus Cl | 8.4 | Internal Mass Transfer Control Simulation | 33.89028
PFOS | PSR2 Plus Cl | 8.5 | Internal Mass Transfer Control Simulation | 33.69063
PFOS | PSR2 Plus Cl | 8.6 | Internal Mass Transfer Control Simulation | 33.49447
PFOS | PSR2 Plus Cl | 8.7 | Internal Mass Transfer Control Simulation | 33.30171
PFOS | PSR2 Plus Cl | 8.8 | Internal Mass Transfer Control Simulation | 33.11224
PFOS | PSR2 Plus Cl | 8.9 | Internal Mass Transfer Control Simulation | 32.92597
PFOS | PSR2 Plus Cl | 9 | Internal Mass Transfer Control Simulation | 32.74282
PFOS | PSR2 Plus Cl | 9.1 | Internal Mass Transfer Control Simulation | 32.56269
PFOS | PSR2 Plus Cl | 9.2 | Internal Mass Transfer Control Simulation | 32.38551
PFOS | PSR2 Plus Cl | 9.3 | Internal Mass Transfer Control Simulation | 32.21119
PFOS | PSR2 Plus Cl | 9.4 | Internal Mass Transfer Control Simulation | 32.03967
PFOS | PSR2 Plus Cl | 9.5 | Internal Mass Transfer Control Simulation | 31.87086
PFOS | PSR2 Plus Cl | 9.6 | Internal Mass Transfer Control Simulation | 31.70469
PFOS | PSR2 Plus Cl | 9.7 | Internal Mass Transfer Control Simulation | 31.5411
PFOS | PSR2 Plus Cl | 9.8 | Internal Mass Transfer Control Simulation | 31.38002
PFOS | PSR2 Plus Cl | 9.9 | Internal Mass Transfer Control Simulation | 31.22138
PFOS | PSR2 Plus Cl | 10 | Internal Mass Transfer Control Simulation | 31.06514
PFOS | PSR2 Plus Cl | 10.1 | Internal Mass Transfer Control Simulation | 30.91121
PFOS | PSR2 Plus Cl | 10.2 | Internal Mass Transfer Control Simulation | 30.75956
PFOS | PSR2 Plus Cl | 10.3 | Internal Mass Transfer Control Simulation | 30.61012
PFOS | PSR2 Plus Cl | 10.4 | Internal Mass Transfer Control Simulation | 30.46285
PFOS | PSR2 Plus Cl | 10.5 | Internal Mass Transfer Control Simulation | 30.31768
PFOS | PSR2 Plus Cl | 10.6 | Internal Mass Transfer Control Simulation | 30.17457
PFOS | PSR2 Plus Cl | 10.7 | Internal Mass Transfer Control Simulation | 30.03347
PFOS | PSR2 Plus Cl | 10.8 | Internal Mass Transfer Control Simulation | 29.89433
PFOS | PSR2 Plus Cl | 10.9 | Internal Mass Transfer Control Simulation | 29.75712
PFOS | PSR2 Plus Cl | 11 | Internal Mass Transfer Control Simulation | 29.62178
PFOS | PSR2 Plus Cl | 11.1 | Internal Mass Transfer Control Simulation | 29.48827
PFOS | PSR2 Plus Cl | 11.2 | Internal Mass Transfer Control Simulation | 29.35656
PFOS | PSR2 Plus Cl | 11.3 | Internal Mass Transfer Control Simulation | 29.22659
PFOS | PSR2 Plus Cl | 11.4 | Internal Mass Transfer Control Simulation | 29.09834
PFOS | PSR2 Plus Cl | 11.5 | Internal Mass Transfer Control Simulation | 28.97177
PFOS | PSR2 Plus Cl | 11.6 | Internal Mass Transfer Control Simulation | 28.84684
PFOS | PSR2 Plus Cl | 11.7 | Internal Mass Transfer Control Simulation | 28.72351
PFOS | PSR2 Plus Cl | 11.8 | Internal Mass Transfer Control Simulation | 28.60176
PFOS | PSR2 Plus Cl | 11.9 | Internal Mass Transfer Control Simulation | 28.48154
PFOS | PSR2 Plus Cl | 12 | Internal Mass Transfer Control Simulation | 28.36283
PFOS | PSR2 Plus Cl | 12.1 | Internal Mass Transfer Control Simulation | 28.24559
PFOS | PSR2 Plus Cl | 12.2 | Internal Mass Transfer Control Simulation | 28.1298
PFOS | PSR2 Plus Cl | 12.3 | Internal Mass Transfer Control Simulation | 28.01542
PFOS | PSR2 Plus Cl | 12.4 | Internal Mass Transfer Control Simulation | 27.90243
PFOS | PSR2 Plus Cl | 12.5 | Internal Mass Transfer Control Simulation | 27.7908
PFOS | PSR2 Plus Cl | 12.6 | Internal Mass Transfer Control Simulation | 27.68049
PFOS | PSR2 Plus Cl | 12.7 | Internal Mass Transfer Control Simulation | 27.5715
PFOS | PSR2 Plus Cl | 12.8 | Internal Mass Transfer Control Simulation | 27.46378
PFOS | PSR2 Plus Cl | 12.9 | Internal Mass Transfer Control Simulation | 27.35732
PFOS | PSR2 Plus Cl | 13 | Internal Mass Transfer Control Simulation | 27.25209
PFOS | PSR2 Plus Cl | 13.1 | Internal Mass Transfer Control Simulation | 27.14807
PFOS | PSR2 Plus Cl | 13.2 | Internal Mass Transfer Control Simulation | 27.04523
PFOS | PSR2 Plus Cl | 13.3 | Internal Mass Transfer Control Simulation | 26.94355
PFOS | PSR2 Plus Cl | 13.4 | Internal Mass Transfer Control Simulation | 26.84302
PFOS | PSR2 Plus Cl | 13.5 | Internal Mass Transfer Control Simulation | 26.7436
PFOS | PSR2 Plus Cl | 13.6 | Internal Mass Transfer Control Simulation | 26.64528
PFOS | PSR2 Plus Cl | 13.7 | Internal Mass Transfer Control Simulation | 26.54804
PFOS | PSR2 Plus Cl | 13.8 | Internal Mass Transfer Control Simulation | 26.45186
PFOS | PSR2 Plus Cl | 13.9 | Internal Mass Transfer Control Simulation | 26.35672
PFOS | PSR2 Plus Cl | 14 | Internal Mass Transfer Control Simulation | 26.2626
PFOS | PSR2 Plus Cl | 14.1 | Internal Mass Transfer Control Simulation | 26.16948
PFOS | PSR2 Plus Cl | 14.2 | Internal Mass Transfer Control Simulation | 26.07735
PFOS | PSR2 Plus Cl | 14.3 | Internal Mass Transfer Control Simulation | 25.98618
PFOS | PSR2 Plus Cl | 14.4 | Internal Mass Transfer Control Simulation | 25.89597
PFOS | PSR2 Plus Cl | 14.5 | Internal Mass Transfer Control Simulation | 25.80669
PFOS | PSR2 Plus Cl | 14.6 | Internal Mass Transfer Control Simulation | 25.71833
PFOS | PSR2 Plus Cl | 14.7 | Internal Mass Transfer Control Simulation | 25.63088
PFOS | PSR2 Plus Cl | 14.8 | Internal Mass Transfer Control Simulation | 25.54431
PFOS | PSR2 Plus Cl | 14.9 | Internal Mass Transfer Control Simulation | 25.45861
PFOS | PSR2 Plus Cl | 15 | Internal Mass Transfer Control Simulation | 25.37378
PFOS | PSR2 Plus Cl | 15.1 | Internal Mass Transfer Control Simulation | 25.28979
PFOS | PSR2 Plus Cl | 15.2 | Internal Mass Transfer Control Simulation | 25.20662
PFOS | PSR2 Plus Cl | 15.3 | Internal Mass Transfer Control Simulation | 25.12428
PFOS | PSR2 Plus Cl | 15.4 | Internal Mass Transfer Control Simulation | 25.04274
PFOS | PSR2 Plus Cl | 15.5 | Internal Mass Transfer Control Simulation | 24.96198
PFOS | PSR2 Plus Cl | 15.6 | Internal Mass Transfer Control Simulation | 24.88201
PFOS | PSR2 Plus Cl | 15.7 | Internal Mass Transfer Control Simulation | 24.8028
PFOS | PSR2 Plus Cl | 15.8 | Internal Mass Transfer Control Simulation | 24.72435
PFOS | PSR2 Plus Cl | 15.9 | Internal Mass Transfer Control Simulation | 24.64663
PFOS | PSR2 Plus Cl | 16 | Internal Mass Transfer Control Simulation | 24.56965
PFOS | PSR2 Plus Cl | 16.1 | Internal Mass Transfer Control Simulation | 24.49338
PFOS | PSR2 Plus Cl | 16.2 | Internal Mass Transfer Control Simulation | 24.41782
PFOS | PSR2 Plus Cl | 16.3 | Internal Mass Transfer Control Simulation | 24.34296
PFOS | PSR2 Plus Cl | 16.4 | Internal Mass Transfer Control Simulation | 24.26878
PFOS | PSR2 Plus Cl | 16.5 | Internal Mass Transfer Control Simulation | 24.19528
PFOS | PSR2 Plus Cl | 16.6 | Internal Mass Transfer Control Simulation | 24.12245
PFOS | PSR2 Plus Cl | 16.7 | Internal Mass Transfer Control Simulation | 24.05027
PFOS | PSR2 Plus Cl | 16.8 | Internal Mass Transfer Control Simulation | 23.97873
PFOS | PSR2 Plus Cl | 16.9 | Internal Mass Transfer Control Simulation | 23.90783
PFOS | PSR2 Plus Cl | 17 | Internal Mass Transfer Control Simulation | 23.83756
PFOS | PSR2 Plus Cl | 17.1 | Internal Mass Transfer Control Simulation | 23.7679
PFOS | PSR2 Plus Cl | 17.2 | Internal Mass Transfer Control Simulation | 23.69885
PFOS | PSR2 Plus Cl | 17.3 | Internal Mass Transfer Control Simulation | 23.63041
PFOS | PSR2 Plus Cl | 17.4 | Internal Mass Transfer Control Simulation | 23.56255
PFOS | PSR2 Plus Cl | 17.5 | Internal Mass Transfer Control Simulation | 23.49527
PFOS | PSR2 Plus Cl | 17.6 | Internal Mass Transfer Control Simulation | 23.42857
PFOS | PSR2 Plus Cl | 17.7 | Internal Mass Transfer Control Simulation | 23.36244
PFOS | PSR2 Plus Cl | 17.8 | Internal Mass Transfer Control Simulation | 23.29686
PFOS | PSR2 Plus Cl | 17.9 | Internal Mass Transfer Control Simulation | 23.23184
PFOS | PSR2 Plus Cl | 18 | Internal Mass Transfer Control Simulation | 23.16735
PFOS | PSR2 Plus Cl | 18.1 | Internal Mass Transfer Control Simulation | 23.10341
PFOS | PSR2 Plus Cl | 18.2 | Internal Mass Transfer Control Simulation | 23.03999
PFOS | PSR2 Plus Cl | 18.3 | Internal Mass Transfer Control Simulation | 22.97709
PFOS | PSR2 Plus Cl | 18.4 | Internal Mass Transfer Control Simulation | 22.9147
PFOS | PSR2 Plus Cl | 18.5 | Internal Mass Transfer Control Simulation | 22.85282
PFOS | PSR2 Plus Cl | 18.6 | Internal Mass Transfer Control Simulation | 22.79144
PFOS | PSR2 Plus Cl | 18.7 | Internal Mass Transfer Control Simulation | 22.73055
PFOS | PSR2 Plus Cl | 18.8 | Internal Mass Transfer Control Simulation | 22.67015
PFOS | PSR2 Plus Cl | 18.9 | Internal Mass Transfer Control Simulation | 22.61023
PFOS | PSR2 Plus Cl | 19 | Internal Mass Transfer Control Simulation | 22.55078
PFOS | PSR2 Plus Cl | 19.1 | Internal Mass Transfer Control Simulation | 22.49181
PFOS | PSR2 Plus Cl | 19.2 | Internal Mass Transfer Control Simulation | 22.43329
PFOS | PSR2 Plus Cl | 19.3 | Internal Mass Transfer Control Simulation | 22.37522
PFOS | PSR2 Plus Cl | 19.4 | Internal Mass Transfer Control Simulation | 22.31761
PFOS | PSR2 Plus Cl | 19.5 | Internal Mass Transfer Control Simulation | 22.26044
PFOS | PSR2 Plus Cl | 19.6 | Internal Mass Transfer Control Simulation | 22.20371
PFOS | PSR2 Plus Cl | 19.7 | Internal Mass Transfer Control Simulation | 22.14741
PFOS | PSR2 Plus Cl | 19.8 | Internal Mass Transfer Control Simulation | 22.09154
PFOS | PSR2 Plus Cl | 19.9 | Internal Mass Transfer Control Simulation | 22.03609
PFOS | PSR2 Plus Cl | 20 | Internal Mass Transfer Control Simulation | 21.98106
PFOS | PSR2 Plus Cl | 20.1 | Internal Mass Transfer Control Simulation | 21.92643
PFOS | PSR2 Plus Cl | 20.2 | Internal Mass Transfer Control Simulation | 21.87222
PFOS | PSR2 Plus Cl | 20.3 | Internal Mass Transfer Control Simulation | 21.8184
PFOS | PSR2 Plus Cl | 20.4 | Internal Mass Transfer Control Simulation | 21.76498
PFOS | PSR2 Plus Cl | 20.5 | Internal Mass Transfer Control Simulation | 21.71196
PFOS | PSR2 Plus Cl | 20.6 | Internal Mass Transfer Control Simulation | 21.65931
PFOS | PSR2 Plus Cl | 20.7 | Internal Mass Transfer Control Simulation | 21.60706
PFOS | PSR2 Plus Cl | 20.8 | Internal Mass Transfer Control Simulation | 21.55517
PFOS | PSR2 Plus Cl | 20.9 | Internal Mass Transfer Control Simulation | 21.50366
PFOS | PSR2 Plus Cl | 21 | Internal Mass Transfer Control Simulation | 21.45252
PFOS | PSR2 Plus Cl | 21.1 | Internal Mass Transfer Control Simulation | 21.40175
PFOS | PSR2 Plus Cl | 21.2 | Internal Mass Transfer Control Simulation | 21.35133
PFOS | PSR2 Plus Cl | 21.3 | Internal Mass Transfer Control Simulation | 21.30127
PFOS | PSR2 Plus Cl | 21.4 | Internal Mass Transfer Control Simulation | 21.25156
PFOS | PSR2 Plus Cl | 21.5 | Internal Mass Transfer Control Simulation | 21.2022
PFOS | PSR2 Plus Cl | 21.6 | Internal Mass Transfer Control Simulation | 21.15318
PFOS | PSR2 Plus Cl | 21.7 | Internal Mass Transfer Control Simulation | 21.10449
PFOS | PSR2 Plus Cl | 21.8 | Internal Mass Transfer Control Simulation | 21.05615
PFOS | PSR2 Plus Cl | 21.9 | Internal Mass Transfer Control Simulation | 21.00814
PFOS | PSR2 Plus Cl | 22 | Internal Mass Transfer Control Simulation | 20.96045
PFOS | PSR2 Plus Cl | 22.1 | Internal Mass Transfer Control Simulation | 20.91309
PFOS | PSR2 Plus Cl | 22.2 | Internal Mass Transfer Control Simulation | 20.86605
PFOS | PSR2 Plus Cl | 22.3 | Internal Mass Transfer Control Simulation | 20.81932
PFOS | PSR2 Plus Cl | 22.4 | Internal Mass Transfer Control Simulation | 20.77291
PFOS | PSR2 Plus Cl | 22.5 | Internal Mass Transfer Control Simulation | 20.72681
PFOS | PSR2 Plus Cl | 22.6 | Internal Mass Transfer Control Simulation | 20.68101
PFOS | PSR2 Plus Cl | 22.7 | Internal Mass Transfer Control Simulation | 20.63552
PFOS | PSR2 Plus Cl | 22.8 | Internal Mass Transfer Control Simulation | 20.59033
PFOS | PSR2 Plus Cl | 22.9 | Internal Mass Transfer Control Simulation | 20.54543
PFOS | PSR2 Plus Cl | 23 | Internal Mass Transfer Control Simulation | 20.50083
PFOS | PSR2 Plus Cl | 23.1 | Internal Mass Transfer Control Simulation | 20.45651
PFOS | PSR2 Plus Cl | 23.2 | Internal Mass Transfer Control Simulation | 20.41249
PFOS | PSR2 Plus Cl | 23.3 | Internal Mass Transfer Control Simulation | 20.36874
PFOS | PSR2 Plus Cl | 23.4 | Internal Mass Transfer Control Simulation | 20.32528
PFOS | PSR2 Plus Cl | 23.5 | Internal Mass Transfer Control Simulation | 20.2821
PFOS | PSR2 Plus Cl | 23.6 | Internal Mass Transfer Control Simulation | 20.23919
PFOS | PSR2 Plus Cl | 23.7 | Internal Mass Transfer Control Simulation | 20.19655
PFOS | PSR2 Plus Cl | 23.8 | Internal Mass Transfer Control Simulation | 20.15418
PFOS | PSR2 Plus Cl | 23.9 | Internal Mass Transfer Control Simulation | 20.11208
PFOS | PSR2 Plus Cl | 24 | Internal Mass Transfer Control Simulation | 20.07024
PFOS | PSR2 Plus Cl | 24.1 | Internal Mass Transfer Control Simulation | 20.02866
PFOS | PSR2 Plus Cl | 24.2 | Internal Mass Transfer Control Simulation | 19.98734
PFOS | PSR2 Plus Cl | 24.3 | Internal Mass Transfer Control Simulation | 19.94627
PFOS | PSR2 Plus Cl | 24.4 | Internal Mass Transfer Control Simulation | 19.90546
PFOS | PSR2 Plus Cl | 24.5 | Internal Mass Transfer Control Simulation | 19.8649
PFOS | PSR2 Plus Cl | 24.6 | Internal Mass Transfer Control Simulation | 19.82459
PFOS | PSR2 Plus Cl | 24.7 | Internal Mass Transfer Control Simulation | 19.78452
PFOS | PSR2 Plus Cl | 24.8 | Internal Mass Transfer Control Simulation | 19.74469
PFOS | PSR2 Plus Cl | 24.9 | Internal Mass Transfer Control Simulation | 19.7051
PFOS | PSR2 Plus Cl | 25 | Internal Mass Transfer Control Simulation | 19.66575
PFOS | PSR2 Plus Cl | 25.1 | Internal Mass Transfer Control Simulation | 19.62664
PFOS | PSR2 Plus Cl | 25.2 | Internal Mass Transfer Control Simulation | 19.58776
PFOS | PSR2 Plus Cl | 25.3 | Internal Mass Transfer Control Simulation | 19.54911
PFOS | PSR2 Plus Cl | 25.4 | Internal Mass Transfer Control Simulation | 19.51069
PFOS | PSR2 Plus Cl | 25.5 | Internal Mass Transfer Control Simulation | 19.47249
PFOS | PSR2 Plus Cl | 25.6 | Internal Mass Transfer Control Simulation | 19.43452
PFOS | PSR2 Plus Cl | 25.7 | Internal Mass Transfer Control Simulation | 19.39677
PFOS | PSR2 Plus Cl | 25.8 | Internal Mass Transfer Control Simulation | 19.35924
PFOS | PSR2 Plus Cl | 25.9 | Internal Mass Transfer Control Simulation | 19.32193
PFOS | PSR2 Plus Cl | 26 | Internal Mass Transfer Control Simulation | 19.28483
PFOS | PSR2 Plus Cl | 26.1 | Internal Mass Transfer Control Simulation | 19.24795
PFOS | PSR2 Plus Cl | 26.2 | Internal Mass Transfer Control Simulation | 19.21128
PFOS | PSR2 Plus Cl | 26.3 | Internal Mass Transfer Control Simulation | 19.17481
PFOS | PSR2 Plus Cl | 26.4 | Internal Mass Transfer Control Simulation | 19.13856
PFOS | PSR2 Plus Cl | 26.5 | Internal Mass Transfer Control Simulation | 19.10251
PFOS | PSR2 Plus Cl | 26.6 | Internal Mass Transfer Control Simulation | 19.06666
PFOS | PSR2 Plus Cl | 26.7 | Internal Mass Transfer Control Simulation | 19.03102
PFOS | PSR2 Plus Cl | 26.8 | Internal Mass Transfer Control Simulation | 18.99557
PFOS | PSR2 Plus Cl | 26.9 | Internal Mass Transfer Control Simulation | 18.96032
PFOS | PSR2 Plus Cl | 27 | Internal Mass Transfer Control Simulation | 18.92527
PFOS | PSR2 Plus Cl | 27.1 | Internal Mass Transfer Control Simulation | 18.89042
PFOS | PSR2 Plus Cl | 27.2 | Internal Mass Transfer Control Simulation | 18.85575
PFOS | PSR2 Plus Cl | 27.3 | Internal Mass Transfer Control Simulation | 18.82128
PFOS | PSR2 Plus Cl | 27.4 | Internal Mass Transfer Control Simulation | 18.78699
PFOS | PSR2 Plus Cl | 27.5 | Internal Mass Transfer Control Simulation | 18.75289
PFOS | PSR2 Plus Cl | 27.6 | Internal Mass Transfer Control Simulation | 18.71898
PFOS | PSR2 Plus Cl | 27.7 | Internal Mass Transfer Control Simulation | 18.68525
PFOS | PSR2 Plus Cl | 27.8 | Internal Mass Transfer Control Simulation | 18.65171
PFOS | PSR2 Plus Cl | 27.9 | Internal Mass Transfer Control Simulation | 18.61834
PFOS | PSR2 Plus Cl | 28 | Internal Mass Transfer Control Simulation | 18.58515
PFOS | PSR2 Plus Cl | 28.1 | Internal Mass Transfer Control Simulation | 18.55214
PFOS | PSR2 Plus Cl | 28.2 | Internal Mass Transfer Control Simulation | 18.51931
PFOS | PSR2 Plus Cl | 28.3 | Internal Mass Transfer Control Simulation | 18.48665
PFOS | PSR2 Plus Cl | 28.4 | Internal Mass Transfer Control Simulation | 18.45416
PFOS | PSR2 Plus Cl | 28.5 | Internal Mass Transfer Control Simulation | 18.42185
PFOS | PSR2 Plus Cl | 28.6 | Internal Mass Transfer Control Simulation | 18.3897
PFOS | PSR2 Plus Cl | 28.7 | Internal Mass Transfer Control Simulation | 18.35772
PFOS | PSR2 Plus Cl | 28.8 | Internal Mass Transfer Control Simulation | 18.32591
PFOS | PSR2 Plus Cl | 28.9 | Internal Mass Transfer Control Simulation | 18.29426
PFOS | PSR2 Plus Cl | 29 | Internal Mass Transfer Control Simulation | 18.26278
PFOS | PSR2 Plus Cl | 29.1 | Internal Mass Transfer Control Simulation | 18.23146
PFOS | PSR2 Plus Cl | 29.2 | Internal Mass Transfer Control Simulation | 18.2003
PFOS | PSR2 Plus Cl | 29.3 | Internal Mass Transfer Control Simulation | 18.1693
PFOS | PSR2 Plus Cl | 29.4 | Internal Mass Transfer Control Simulation | 18.13846
PFOS | PSR2 Plus Cl | 29.5 | Internal Mass Transfer Control Simulation | 18.10778
PFOS | PSR2 Plus Cl | 29.6 | Internal Mass Transfer Control Simulation | 18.07725
PFOS | PSR2 Plus Cl | 29.7 | Internal Mass Transfer Control Simulation | 18.04688
PFOS | PSR2 Plus Cl | 29.8 | Internal Mass Transfer Control Simulation | 18.01665
PFOS | PSR2 Plus Cl | 29.9 | Internal Mass Transfer Control Simulation | 17.98659
PFOS | PSR2 Plus Cl | 30 | Internal Mass Transfer Control Simulation | 17.95667
PFOS | PSR2 Plus Cl | 30.1 | Internal Mass Transfer Control Simulation | 17.9269
PFOS | PSR2 Plus Cl | 30.2 | Internal Mass Transfer Control Simulation | 17.89728
PFOS | PSR2 Plus Cl | 30.3 | Internal Mass Transfer Control Simulation | 17.8678
PFOS | PSR2 Plus Cl | 30.4 | Internal Mass Transfer Control Simulation | 17.83847
PFOS | PSR2 Plus Cl | 30.5 | Internal Mass Transfer Control Simulation | 17.80929
PFOS | PSR2 Plus Cl | 30.6 | Internal Mass Transfer Control Simulation | 17.78024
PFOS | PSR2 Plus Cl | 30.7 | Internal Mass Transfer Control Simulation | 17.75134
PFOS | PSR2 Plus Cl | 30.8 | Internal Mass Transfer Control Simulation | 17.72259
PFOS | PSR2 Plus Cl | 30.9 | Internal Mass Transfer Control Simulation | 17.69397
PFOS | PSR2 Plus Cl | 31 | Internal Mass Transfer Control Simulation | 17.66549
PFOS | PSR2 Plus Cl | 31.1 | Internal Mass Transfer Control Simulation | 17.63714
PFOS | PSR2 Plus Cl | 31.2 | Internal Mass Transfer Control Simulation | 17.60894
PFOS | PSR2 Plus Cl | 31.3 | Internal Mass Transfer Control Simulation | 17.58086
PFOS | PSR2 Plus Cl | 31.4 | Internal Mass Transfer Control Simulation | 17.55293
PFOS | PSR2 Plus Cl | 31.5 | Internal Mass Transfer Control Simulation | 17.52512
PFOS | PSR2 Plus Cl | 31.6 | Internal Mass Transfer Control Simulation | 17.49745
PFOS | PSR2 Plus Cl | 31.7 | Internal Mass Transfer Control Simulation | 17.46991
PFOS | PSR2 Plus Cl | 31.8 | Internal Mass Transfer Control Simulation | 17.4425
PFOS | PSR2 Plus Cl | 31.9 | Internal Mass Transfer Control Simulation | 17.41522
PFOS | PSR2 Plus Cl | 32 | Internal Mass Transfer Control Simulation | 17.38806
PFOS | PSR2 Plus Cl | 32.1 | Internal Mass Transfer Control Simulation | 17.36103
PFOS | PSR2 Plus Cl | 32.2 | Internal Mass Transfer Control Simulation | 17.33413
PFOS | PSR2 Plus Cl | 32.3 | Internal Mass Transfer Control Simulation | 17.30736
PFOS | PSR2 Plus Cl | 32.4 | Internal Mass Transfer Control Simulation | 17.28071
PFOS | PSR2 Plus Cl | 32.5 | Internal Mass Transfer Control Simulation | 17.25418
PFOS | PSR2 Plus Cl | 32.6 | Internal Mass Transfer Control Simulation | 17.22777
PFOS | PSR2 Plus Cl | 32.7 | Internal Mass Transfer Control Simulation | 17.20148
PFOS | PSR2 Plus Cl | 32.8 | Internal Mass Transfer Control Simulation | 17.17532
PFOS | PSR2 Plus Cl | 32.9 | Internal Mass Transfer Control Simulation | 17.14927
PFOS | PSR2 Plus Cl | 33 | Internal Mass Transfer Control Simulation | 17.12335
PFOS | PSR2 Plus Cl | 33.1 | Internal Mass Transfer Control Simulation | 17.09754
PFOS | PSR2 Plus Cl | 33.2 | Internal Mass Transfer Control Simulation | 17.07184
PFOS | PSR2 Plus Cl | 33.3 | Internal Mass Transfer Control Simulation | 17.04627
PFOS | PSR2 Plus Cl | 33.4 | Internal Mass Transfer Control Simulation | 17.0208
PFOS | PSR2 Plus Cl | 33.5 | Internal Mass Transfer Control Simulation | 16.99546
PFOS | PSR2 Plus Cl | 33.6 | Internal Mass Transfer Control Simulation | 16.97022
PFOS | PSR2 Plus Cl | 33.7 | Internal Mass Transfer Control Simulation | 16.9451
PFOS | PSR2 Plus Cl | 33.8 | Internal Mass Transfer Control Simulation | 16.92009
PFOS | PSR2 Plus Cl | 33.9 | Internal Mass Transfer Control Simulation | 16.89519
PFOS | PSR2 Plus Cl | 34 | Internal Mass Transfer Control Simulation | 16.8704
PFOS | PSR2 Plus Cl | 34.1 | Internal Mass Transfer Control Simulation | 16.84572
PFOS | PSR2 Plus Cl | 34.2 | Internal Mass Transfer Control Simulation | 16.82114
PFOS | PSR2 Plus Cl | 34.3 | Internal Mass Transfer Control Simulation | 16.79668
PFOS | PSR2 Plus Cl | 34.4 | Internal Mass Transfer Control Simulation | 16.77232
PFOS | PSR2 Plus Cl | 34.5 | Internal Mass Transfer Control Simulation | 16.74807
PFOS | PSR2 Plus Cl | 34.6 | Internal Mass Transfer Control Simulation | 16.72392
PFOS | PSR2 Plus Cl | 34.7 | Internal Mass Transfer Control Simulation | 16.69988
PFOS | PSR2 Plus Cl | 34.8 | Internal Mass Transfer Control Simulation | 16.67594
PFOS | PSR2 Plus Cl | 34.9 | Internal Mass Transfer Control Simulation | 16.6521
PFOS | PSR2 Plus Cl | 35 | Internal Mass Transfer Control Simulation | 16.62837
PFOS | PSR2 Plus Cl | 35.1 | Internal Mass Transfer Control Simulation | 16.60473
PFOS | PSR2 Plus Cl | 35.2 | Internal Mass Transfer Control Simulation | 16.5812
PFOS | PSR2 Plus Cl | 35.3 | Internal Mass Transfer Control Simulation | 16.55777
PFOS | PSR2 Plus Cl | 35.4 | Internal Mass Transfer Control Simulation | 16.53444
PFOS | PSR2 Plus Cl | 35.5 | Internal Mass Transfer Control Simulation | 16.51121
PFOS | PSR2 Plus Cl | 35.6 | Internal Mass Transfer Control Simulation | 16.48807
PFOS | PSR2 Plus Cl | 35.7 | Internal Mass Transfer Control Simulation | 16.46503
PFOS | PSR2 Plus Cl | 35.8 | Internal Mass Transfer Control Simulation | 16.44209
PFOS | PSR2 Plus Cl | 35.9 | Internal Mass Transfer Control Simulation | 16.41924
PFOS | PSR2 Plus Cl | 36 | Internal Mass Transfer Control Simulation | 16.39649
PFOS | PSR2 Plus Cl | 36.1 | Internal Mass Transfer Control Simulation | 16.37384
PFOS | PSR2 Plus Cl | 36.2 | Internal Mass Transfer Control Simulation | 16.35128
PFOS | PSR2 Plus Cl | 36.3 | Internal Mass Transfer Control Simulation | 16.32881
PFOS | PSR2 Plus Cl | 36.4 | Internal Mass Transfer Control Simulation | 16.30643
PFOS | PSR2 Plus Cl | 36.5 | Internal Mass Transfer Control Simulation | 16.28415
PFOS | PSR2 Plus Cl | 36.6 | Internal Mass Transfer Control Simulation | 16.26195
PFOS | PSR2 Plus Cl | 36.7 | Internal Mass Transfer Control Simulation | 16.23985
PFOS | PSR2 Plus Cl | 36.8 | Internal Mass Transfer Control Simulation | 16.21784
PFOS | PSR2 Plus Cl | 36.9 | Internal Mass Transfer Control Simulation | 16.19592
PFOS | PSR2 Plus Cl | 37 | Internal Mass Transfer Control Simulation | 16.17408
PFOS | PSR2 Plus Cl | 37.1 | Internal Mass Transfer Control Simulation | 16.15234
PFOS | PSR2 Plus Cl | 37.2 | Internal Mass Transfer Control Simulation | 16.13068
PFOS | PSR2 Plus Cl | 37.3 | Internal Mass Transfer Control Simulation | 16.10911
PFOS | PSR2 Plus Cl | 37.4 | Internal Mass Transfer Control Simulation | 16.08763
PFOS | PSR2 Plus Cl | 37.5 | Internal Mass Transfer Control Simulation | 16.06623
PFOS | PSR2 Plus Cl | 37.6 | Internal Mass Transfer Control Simulation | 16.04492
PFOS | PSR2 Plus Cl | 37.7 | Internal Mass Transfer Control Simulation | 16.02369
PFOS | PSR2 Plus Cl | 37.8 | Internal Mass Transfer Control Simulation | 16.00255
PFOS | PSR2 Plus Cl | 37.9 | Internal Mass Transfer Control Simulation | 15.98149
PFOS | PSR2 Plus Cl | 38 | Internal Mass Transfer Control Simulation | 15.96051
PFOS | PSR2 Plus Cl | 38.1 | Internal Mass Transfer Control Simulation | 15.93962
PFOS | PSR2 Plus Cl | 38.2 | Internal Mass Transfer Control Simulation | 15.91881
PFOS | PSR2 Plus Cl | 38.3 | Internal Mass Transfer Control Simulation | 15.89808
PFOS | PSR2 Plus Cl | 38.4 | Internal Mass Transfer Control Simulation | 15.87743
PFOS | PSR2 Plus Cl | 38.5 | Internal Mass Transfer Control Simulation | 15.85686
PFOS | PSR2 Plus Cl | 38.6 | Internal Mass Transfer Control Simulation | 15.83637
PFOS | PSR2 Plus Cl | 38.7 | Internal Mass Transfer Control Simulation | 15.81597
PFOS | PSR2 Plus Cl | 38.8 | Internal Mass Transfer Control Simulation | 15.79564
PFOS | PSR2 Plus Cl | 38.9 | Internal Mass Transfer Control Simulation | 15.77539
PFOS | PSR2 Plus Cl | 39 | Internal Mass Transfer Control Simulation | 15.75521
PFOS | PSR2 Plus Cl | 39.1 | Internal Mass Transfer Control Simulation | 15.73512
PFOS | PSR2 Plus Cl | 39.2 | Internal Mass Transfer Control Simulation | 15.7151
PFOS | PSR2 Plus Cl | 39.3 | Internal Mass Transfer Control Simulation | 15.69515
PFOS | PSR2 Plus Cl | 39.4 | Internal Mass Transfer Control Simulation | 15.67529
PFOS | PSR2 Plus Cl | 39.5 | Internal Mass Transfer Control Simulation | 15.6555
PFOS | PSR2 Plus Cl | 39.6 | Internal Mass Transfer Control Simulation | 15.63578
PFOS | PSR2 Plus Cl | 39.7 | Internal Mass Transfer Control Simulation | 15.61614
PFOS | PSR2 Plus Cl | 39.8 | Internal Mass Transfer Control Simulation | 15.59657
PFOS | PSR2 Plus Cl | 39.9 | Internal Mass Transfer Control Simulation | 15.57708
PFOS | PSR2 Plus Cl | 40 | Internal Mass Transfer Control Simulation | 15.55766
PFOS | PSR2 Plus Cl | 40.1 | Internal Mass Transfer Control Simulation | 15.53831
PFOS | PSR2 Plus Cl | 40.2 | Internal Mass Transfer Control Simulation | 15.51903
PFOS | PSR2 Plus Cl | 40.3 | Internal Mass Transfer Control Simulation | 15.49983
PFOS | PSR2 Plus Cl | 40.4 | Internal Mass Transfer Control Simulation | 15.4807
PFOS | PSR2 Plus Cl | 40.5 | Internal Mass Transfer Control Simulation | 15.46163
PFOS | PSR2 Plus Cl | 40.6 | Internal Mass Transfer Control Simulation | 15.44264
PFOS | PSR2 Plus Cl | 40.7 | Internal Mass Transfer Control Simulation | 15.42372
PFOS | PSR2 Plus Cl | 40.8 | Internal Mass Transfer Control Simulation | 15.40487

## figure_02
experiment | counter_ion | resin | simulation_ng_per_L | measured_ng_per_L
IE-BS-1 | PFBS | CalRes 2304 | 10.51787 | 14.84
IE-BS-1 | PFBS | CalRes 2304 | 10.51787 | 14.6
IE-BS-1 | PFBS | CalRes 2304 | 10.53699 | 14.3
IE-BS-1 | PFBS | CalRes 2304 | 20.62295 | 24.38
IE-BS-1 | PFBS | CalRes 2304 | 20.62295 | 24.1
IE-BS-1 | PFBS | CalRes 2304 | 20.69659 | 23.42
IE-BS-1 | PFBS | CalRes 2304 | 41.09544 | 43.4
IE-BS-1 | PFBS | CalRes 2304 | 41.38888 | 45.08
IE-BS-1 | PFBS | CalRes 2304 | 41.3889 | 39.92
IE-BS-1 | PFBS | CalRes 2304 | 72.41933 | 75.72
IE-BS-1 | PFBS | CalRes 2304 | 72.50956 | 81.06
IE-BS-1 | PFBS | CalRes 2304 | 71.8803 | 68.08
IE-BS-1 | PFBS | CalRes 2304 | 103.0715 | 96.16
IE-BS-1 | PFBS | CalRes 2304 | 102.5252 | 102.66
IE-BS-1 | PFBS | CalRes 2304 | 102.3433 | 97.4
IE-BS-1 | PFBS | CalRes 2304 | 207.8318 | 218.26
IE-BS-1 | PFBS | CalRes 2304 | 210.8637 | 231.34
IE-BS-1 | PFBS | CalRes 2304 | 210.0965 | 213.18
IE-BS-1 | PFBS | CalRes 2304 | 285.2445 | 265.48
IE-BS-1 | PFBS | CalRes 2304 | 288.8105 | 290.68
IE-BS-1 | PFBS | CalRes 2304 | 286.6594 | 298.3
IE-BS-1 | PFBS | CalRes 2304 | 388.8391 | 397.26
IE-BS-1 | PFBS | CalRes 2304 | 374.9694 | 312.4
IE-BS-1 | PFBS | CalRes 2304 | 383.6754 | 402.6
IE-BS-1 | PFBS | CalRes 2304 | 459.9938 | 469.24
IE-BS-1 | PFBS | CalRes 2304 | 461.8144 | 445.76
IE-BS-1 | PFBS | CalRes 2304 | 469.3145 | 492.35
IE-BS-1 | PFBS | Purofine PFA694E | 13.09254 | 12.54
IE-BS-1 | PFBS | Purofine PFA694E | 13.09254 | 13.65
IE-BS-1 | PFBS | Purofine PFA694E | 25.75944 | 30.24
IE-BS-1 | PFBS | Purofine PFA694E | 25.66939 | 24.22
IE-BS-1 | PFBS | Purofine PFA694E | 25.76104 | 23.14
IE-BS-1 | PFBS | Purofine PFA694E | 51.50911 | 48.66
IE-BS-1 | PFBS | Purofine PFA694E | 51.14403 | 42.18
IE-BS-1 | PFBS | Purofine PFA694E | 51.50907 | 48.84
IE-BS-1 | PFBS | Purofine PFA694E | 89.54746 | 84.12
IE-BS-1 | PFBS | Purofine PFA694E | 89.3258 | 81.76
IE-BS-1 | PFBS | Purofine PFA694E | 89.43706 | 82.36
IE-BS-1 | PFBS | Purofine PFA694E | 126.8646 | 125.58
IE-BS-1 | PFBS | Purofine PFA694E | 127.3141 | 119.12
IE-BS-1 | PFBS | Purofine PFA694E | 126.6435 | 121.44
IE-BS-1 | PFBS | Purofine PFA694E | 261.2941 | 255.62
IE-BS-1 | PFBS | Purofine PFA694E | 262.2488 | 251.94
IE-BS-1 | PFBS | Purofine PFA694E | 261.2963 | 247.7
IE-BS-1 | PFBS | Purofine PFA694E | 358.1702 | 362.4
IE-BS-1 | PFBS | Purofine PFA694E | 356.3912 | 368.74
IE-BS-1 | PFBS | Purofine PFA694E | 351.1744 | 346.94
IE-BS-1 | PFBS | Purofine PFA694E | 478.3755 | 480.22
IE-BS-1 | PFBS | Purofine PFA694E | 481.568 | 472.74
IE-BS-1 | PFBS | Purofine PFA694E | 476.8074 | 440.26
IE-BS-1 | PFBS | Purofine PFA694E | 585.3637 | 646.18
IE-BS-1 | PFBS | Purofine PFA694E | 573.7085 | 550.8
IE-BS-1 | PFBS | Purofine PFA694E | 562.476 | 573.32
IE-BS-1 | PFBS | PSR2 Plus Cl | 16.98545 | 14.06
IE-BS-1 | PFBS | PSR2 Plus Cl | 16.98548 | 13.56
IE-BS-1 | PFBS | PSR2 Plus Cl | 16.98546 | 12.66
IE-BS-1 | PFBS | PSR2 Plus Cl | 33.97173 | 27.32
IE-BS-1 | PFBS | PSR2 Plus Cl | 33.97174 | 26.72
IE-BS-1 | PFBS | PSR2 Plus Cl | 33.97169 | 27.14
IE-BS-1 | PFBS | PSR2 Plus Cl | 59.60182 | 50.38
IE-BS-1 | PFBS | PSR2 Plus Cl | 59.82605 | 52.72
IE-BS-1 | PFBS | PSR2 Plus Cl | 59.1569 | 49.82
IE-BS-1 | PFBS | PSR2 Plus Cl | 84.48306 | 75.32
IE-BS-1 | PFBS | PSR2 Plus Cl | 84.03519 | 72.68
IE-BS-1 | PFBS | PSR2 Plus Cl | 84.93545 | 78.4
IE-BS-1 | PFBS | PSR2 Plus Cl | 171.3131 | 157.32
IE-BS-1 | PFBS | PSR2 Plus Cl | 172.2467 | 161.46
IE-BS-1 | PFBS | PSR2 Plus Cl | 172.5597 | 160.66
IE-BS-1 | PFBS | PSR2 Plus Cl | 235.5229 | 214.42
IE-BS-1 | PFBS | PSR2 Plus Cl | 236.6972 | 232.72
IE-BS-1 | PFBS | PSR2 Plus Cl | 236.1044 | 233.91
IE-BS-1 | PFBS | PSR2 Plus Cl | 316.4162 | 317.24
IE-BS-1 | PFBS | PSR2 Plus Cl | 317.4763 | 302.84
IE-BS-1 | PFBS | PSR2 Plus Cl | 312.2472 | 304.92
IE-BS-1 | PFBS | PSR2 Plus Cl | 384.3394 | 423.06
IE-BS-1 | PFBS | PSR2 Plus Cl | 376.7124 | 390.14
IE-BS-1 | PFBS | PSR2 Plus Cl | 372.2715 | 383.58
CLE-BS | PFBS | CalRes 2304 | 20.6521 | 26.04
CLE-BS | PFBS | CalRes 2304 | 20.68673 | 23.5
CLE-BS | PFBS | CalRes 2304 | 20.48067 | 22.98
CLE-BS | PFBS | CalRes 2304 | 142.784 | 149.68
CLE-BS | PFBS | CalRes 2304 | 142.0704 | 138.99
CLE-BS | PFBS | CalRes 2304 | 141.5984 | 140.645
CLE-BS | PFBS | CalRes 2304 | 234.9812 | 227.88
CLE-BS | PFBS | CalRes 2304 | 235.3719 | 232.73
CLE-BS | PFBS | CalRes 2304 | 236.9513 | 237.54
CLE-BS | PFBS | CalRes 2304 | 332.0505 | 322.31
CLE-BS | PFBS | CalRes 2304 | 331.5 | 319.55
CLE-BS | PFBS | CalRes 2304 | 332.6031 | 358.805
CLE-BS | PFBS | Purofine PFA694E | 20.21932 | 49.79
CLE-BS | PFBS | Purofine PFA694E | 19.95176 | 22.21
CLE-BS | PFBS | Purofine PFA694E | 20.28733 | 22.65
CLE-BS | PFBS | Purofine PFA694E | 138.4036 | 149.63
CLE-BS | PFBS | Purofine PFA694E | 138.6336 | 142.26
CLE-BS | PFBS | Purofine PFA694E | 139.5623 | 139.95
CLE-BS | PFBS | Purofine PFA694E | 228.1688 | 222.94
CLE-BS | PFBS | Purofine PFA694E | 228.1695 | 220.93
CLE-BS | PFBS | Purofine PFA694E | 228.5457 | 227.84
CLE-BS | PFBS | Purofine PFA694E | 324.5727 | 319.8
CLE-BS | PFBS | Purofine PFA694E | 325.114 | 330.28
CLE-BS | PFBS | Purofine PFA694E | 325.1118 | 325.33
CLE-BS | PFBS | PSR2 Plus Cl | 17.24313 | 20.88
CLE-BS | PFBS | PSR2 Plus Cl | 17.24313 | 20
CLE-BS | PFBS | PSR2 Plus Cl | 17.21435 | 19.53
CLE-BS | PFBS | PSR2 Plus Cl | 118.448 | 128.25
CLE-BS | PFBS | PSR2 Plus Cl | 118.4479 | 119.78
CLE-BS | PFBS | PSR2 Plus Cl | 118.6452 | 126.33
CLE-BS | PFBS | PSR2 Plus Cl | 196.9237 | 195.23
CLE-BS | PFBS | PSR2 Plus Cl | 196.9232 | 218.02
CLE-BS | PFBS | PSR2 Plus Cl | 197.5815 | 213.465
CLE-BS | PFBS | PSR2 Plus Cl | 277.8553 | 269.67
CLE-BS | PFBS | PSR2 Plus Cl | 279.7191 | 266.06
CLE-BS | PFBS | PSR2 Plus Cl | 279.7176 | 268.08
IE-BS-2 | PFBS | CalRes 2304 | 286.112 | 235.42
IE-BS-2 | PFBS | CalRes 2304 | 285.3175 | 232.02
IE-BS-2 | PFBS | CalRes 2304 | 286.1131 | 229.76
IE-BS-2 | PFBS | CalRes 2304 | 573.8534 | 483.24
IE-BS-2 | PFBS | CalRes 2304 | 573.8536 | 518.37
IE-BS-2 | PFBS | CalRes 2304 | 573.8537 | 520.06
IE-BS-2 | PFBS | CalRes 2304 | 1162.103 | 1105.96
IE-BS-2 | PFBS | CalRes 2304 | 1149.098 | 1046.88
IE-BS-2 | PFBS | CalRes 2304 | 1160.785 | 1093.71
IE-BS-2 | PFBS | CalRes 2304 | 1744.278 | 1716.07
IE-BS-2 | PFBS | CalRes 2304 | 1750.224 | 1763.72
IE-BS-2 | PFBS | CalRes 2304 | 1744.281 | 1673.5
IE-BS-2 | PFBS | CalRes 2304 | 2329.817 | 2398.29
IE-BS-2 | PFBS | CalRes 2304 | 2345.776 | 2311.59
IE-BS-2 | PFBS | CalRes 2304 | 2298.539 | 2301.04
IE-BS-2 | PFBS | CalRes 2304 | 2654.981 | 2591.17
IE-BS-2 | PFBS | CalRes 2304 | 2675.753 | 2610.79
IE-BS-2 | PFBS | CalRes 2304 | 2655.002 | 2637.42
IE-BS-2 | PFBS | CalRes 2304 | 3067.231 | 2974.58
IE-BS-2 | PFBS | CalRes 2304 | 3067.229 | 2876.36
IE-BS-2 | PFBS | CalRes 2304 | 3058.077 | 3000.87
IE-BS-2 | PFBS | CalRes 2304 | 3483.21 | 3345.09
IE-BS-2 | PFBS | CalRes 2304 | 3630.915 | 3671.83
IE-BS-2 | PFBS | CalRes 2304 | 3531.105 | 3743.64
IE-BS-2 | PFBS | CalRes 2304 | 4317.644 | 4414.17
IE-BS-2 | PFBS | CalRes 2304 | 4317.635 | 4483.6
IE-BS-2 | PFBS | CalRes 2304 | 4194.221 | 4283.395
IE-BS-2 | PFBS | Purofine PFA694E | 278.9579 | 251.89
IE-BS-2 | PFBS | Purofine PFA694E | 278.9581 | 243.2
IE-BS-2 | PFBS | Purofine PFA694E | 278.9571 | 246.905
IE-BS-2 | PFBS | Purofine PFA694E | 559.2722 | 504.05
IE-BS-2 | PFBS | Purofine PFA694E | 559.2745 | 512.49
IE-BS-2 | PFBS | Purofine PFA694E | 559.2718 | 518.66
IE-BS-2 | PFBS | Purofine PFA694E | 1122.743 | 1075.44
IE-BS-2 | PFBS | Purofine PFA694E | 1125.263 | 1103.33
IE-BS-2 | PFBS | Purofine PFA694E | 1126.531 | 1047.38
IE-BS-2 | PFBS | Purofine PFA694E | 1685.704 | 1655.02
IE-BS-2 | PFBS | Purofine PFA694E | 1697.125 | 1594.29
IE-BS-2 | PFBS | Purofine PFA694E | 1700.005 | 1695.03
IE-BS-2 | PFBS | Purofine PFA694E | 2275.229 | 2221.82
IE-BS-2 | PFBS | Purofine PFA694E | 2259.856 | 2173
IE-BS-2 | PFBS | Purofine PFA694E | 2270.093 | 2102.49
IE-BS-2 | PFBS | Purofine PFA694E | 2547.09 | 2484.53
IE-BS-2 | PFBS | Purofine PFA694E | 2579.892 | 2469.65
IE-BS-2 | PFBS | Purofine PFA694E | 2573.264 | 2529.96
IE-BS-2 | PFBS | Purofine PFA694E | 2935.11 | 2928.1
IE-BS-2 | PFBS | Purofine PFA694E | 2952.408 | 2911.09
IE-BS-2 | PFBS | Purofine PFA694E | 2926.514 | 2971.09
IE-BS-2 | PFBS | Purofine PFA694E | 3462.517 | 3467.79
IE-BS-2 | PFBS | Purofine PFA694E | 3438.761 | 3441.33
IE-BS-2 | PFBS | Purofine PFA694E | 3450.577 | 3491.47
IE-BS-2 | PFBS | Purofine PFA694E | 4133.834 | 4296.06
IE-BS-2 | PFBS | Purofine PFA694E | 4151.027 | 4351.17
IE-BS-2 | PFBS | Purofine PFA694E | 4185.634 | 4211.93
IE-BS-2 | PFBS | PSR2 Plus Cl | 230.6555 | 154.48
IE-BS-2 | PFBS | PSR2 Plus Cl | 230.6557 | 153.68
IE-BS-2 | PFBS | PSR2 Plus Cl | 230.6557 | 158.83
IE-BS-2 | PFBS | PSR2 Plus Cl | 462.8987 | 336.79
IE-BS-2 | PFBS | PSR2 Plus Cl | 462.8995 | 345.55
IE-BS-2 | PFBS | PSR2 Plus Cl | 462.8983 | 345.34
IE-BS-2 | PFBS | PSR2 Plus Cl | 929.0652 | 767.22
IE-BS-2 | PFBS | PSR2 Plus Cl | 934.3112 | 800.61
IE-BS-2 | PFBS | PSR2 Plus Cl | 929.0656 | 771.345
IE-BS-2 | PFBS | PSR2 Plus Cl | 1408.04 | 1240.12
IE-BS-2 | PFBS | PSR2 Plus Cl | 1405.648 | 1250.8
IE-BS-2 | PFBS | PSR2 Plus Cl | 1410.44 | 1256.37
IE-BS-2 | PFBS | PSR2 Plus Cl | 1873.402 | 1768.06
IE-BS-2 | PFBS | PSR2 Plus Cl | 1899.201 | 1797.66
IE-BS-2 | PFBS | PSR2 Plus Cl | 1881.918 | 1824.58
IE-BS-2 | PFBS | PSR2 Plus Cl | 2107.124 | 2199.06
IE-BS-2 | PFBS | PSR2 Plus Cl | 2145.351 | 1972.73
IE-BS-2 | PFBS | PSR2 Plus Cl | 2139.801 | 1990.93
IE-BS-2 | PFBS | PSR2 Plus Cl | 2428.657 | 2387.15
IE-BS-2 | PFBS | PSR2 Plus Cl | 2442.989 | 2446.43
IE-BS-2 | PFBS | PSR2 Plus Cl | 2414.483 | 2343.415
IE-BS-2 | PFBS | PSR2 Plus Cl | 2885.951 | 2909.04
IE-BS-2 | PFBS | PSR2 Plus Cl | 2885.941 | 2851.52
IE-BS-2 | PFBS | PSR2 Plus Cl | 2875.908 | 2940.54
IE-BS-2 | PFBS | PSR2 Plus Cl | 3525.033 | 3746.52
IE-BS-2 | PFBS | PSR2 Plus Cl | 3465.993 | 3708.84
IE-BS-2 | PFBS | PSR2 Plus Cl | 3408.885 | 3644.22
IE-BS-3 | PFBS | CalRes 2304 | 540.1338 | 474.23
IE-BS-3 | PFBS | CalRes 2304 | 540.137 | 544.15
IE-BS-3 | PFBS | CalRes 2304 | 540.1305 | 458.035
IE-BS-3 | PFBS | CalRes 2304 | 1086.465 | 1245.1
IE-BS-3 | PFBS | CalRes 2304 | 1086.463 | 951.91
IE-BS-3 | PFBS | CalRes 2304 | 1086.452 | 1007.37
IE-BS-3 | PFBS | CalRes 2304 | 2200.611 | 2159.47
IE-BS-3 | PFBS | CalRes 2304 | 2200.603 | 2113.38
IE-BS-3 | PFBS | CalRes 2304 | 2203.125 | 2089.18
IE-BS-3 | PFBS | CalRes 2304 | 3376.518 | 3220.72
IE-BS-3 | PFBS | CalRes 2304 | 3318.573 | 3272.16
IE-BS-3 | PFBS | CalRes 2304 | 3318.565 | 3295.32
IE-BS-3 | PFBS | CalRes 2304 | 4438.232 | 4363.81
IE-BS-3 | PFBS | CalRes 2304 | 4417.951 | 4439.97
IE-BS-3 | PFBS | CalRes 2304 | 4448.44 | 4467.54
IE-BS-3 | PFBS | CalRes 2304 | 5160.693 | 5154.64
IE-BS-3 | PFBS | CalRes 2304 | 4987.672 | 4793.49
IE-BS-3 | PFBS | CalRes 2304 | 5000.575 | 4764.42
IE-BS-3 | PFBS | CalRes 2304 | 5864.933 | 5866.73
IE-BS-3 | PFBS | CalRes 2304 | 5864.922 | 5694.41
IE-BS-3 | PFBS | CalRes 2304 | 5743.035 | 5833.26
IE-BS-3 | PFBS | CalRes 2304 | 6815.622 | 6654.71
IE-BS-3 | PFBS | CalRes 2304 | 6888.39 | 6872.38
IE-BS-3 | PFBS | CalRes 2304 | 6888.45 | 7139.34
IE-BS-3 | PFBS | CalRes 2304 | 8416.783 | 8347.13
IE-BS-3 | PFBS | CalRes 2304 | 8308.415 | 8552.72
IE-BS-3 | PFBS | CalRes 2304 | 8604.116 | 8869.195
IE-BS-3 | PFBS | Purofine PFA694E | 532.3435 | 578.58
IE-BS-3 | PFBS | Purofine PFA694E | 532.3472 | 545.3
IE-BS-3 | PFBS | Purofine PFA694E | 532.347 | 536.95
IE-BS-3 | PFBS | Purofine PFA694E | 1069.969 | 1024.35
IE-BS-3 | PFBS | Purofine PFA694E | 1069.961 | 1049.91
IE-BS-3 | PFBS | Purofine PFA694E | 1069.964 | 1087.34
IE-BS-3 | PFBS | Purofine PFA694E | 2163.775 | 2238.9
IE-BS-3 | PFBS | Purofine PFA694E | 2161.323 | 2223.23
IE-BS-3 | PFBS | Purofine PFA694E | 2163.789 | 2209.84
IE-BS-3 | PFBS | Purofine PFA694E | 3274.653 | 3337.08
IE-BS-3 | PFBS | Purofine PFA694E | 3269.034 | 3390.89
IE-BS-3 | PFBS | Purofine PFA694E | 3241.265 | 3390.36
IE-BS-3 | PFBS | Purofine PFA694E | 4380.16 | 4555.81
IE-BS-3 | PFBS | Purofine PFA694E | 4380.157 | 4521.99
IE-BS-3 | PFBS | Purofine PFA694E | 4431.033 | 4579.67
IE-BS-3 | PFBS | Purofine PFA694E | 4884.959 | 4981.83
IE-BS-3 | PFBS | Purofine PFA694E | 5039.83 | 5244.93
IE-BS-3 | PFBS | Purofine PFA694E | 4974.128 | 5082.81
IE-BS-3 | PFBS | Purofine PFA694E | 5754.411 | 5976.67
IE-BS-3 | PFBS | Purofine PFA694E | 5737.076 | 5856.69
IE-BS-3 | PFBS | Purofine PFA694E | 5702.72 | 6037.55
IE-BS-3 | PFBS | Purofine PFA694E | 6704.924 | 6724.55
IE-BS-3 | PFBS | Purofine PFA694E | 6658.179 | 6749.79
IE-BS-3 | PFBS | Purofine PFA694E | 6635.009 | 6609.66
IE-BS-3 | PFBS | Purofine PFA694E | 8169.104 | 7661.52
IE-BS-3 | PFBS | Purofine PFA694E | 8204.249 | 7810.39
IE-BS-3 | PFBS | Purofine PFA694E | 8169.068 | 7842.98
IE-BS-3 | PFBS | PSR2 Plus Cl | 470.5306 | 338.69
IE-BS-3 | PFBS | PSR2 Plus Cl | 470.5338 | 349.76
IE-BS-3 | PFBS | PSR2 Plus Cl | 469.2199 | 331.02
IE-BS-3 | PFBS | PSR2 Plus Cl | 947.3372 | 708.74
IE-BS-3 | PFBS | PSR2 Plus Cl | 947.342 | 638.63
IE-BS-3 | PFBS | PSR2 Plus Cl | 947.348 | 694.51
IE-BS-3 | PFBS | PSR2 Plus Cl | 1924.662 | 1577.12
IE-BS-3 | PFBS | PSR2 Plus Cl | 1924.658 | 1721.91
IE-BS-3 | PFBS | PSR2 Plus Cl | 1918.067 | 1646.365
IE-BS-3 | PFBS | PSR2 Plus Cl | 2929.901 | 3218.08
IE-BS-3 | PFBS | PSR2 Plus Cl | 2904.617 | 2607.89
IE-BS-3 | PFBS | PSR2 Plus Cl | 2904.635 | 2571.5
IE-BS-3 | PFBS | PSR2 Plus Cl | 3910.121 | 3698.88
IE-BS-3 | PFBS | PSR2 Plus Cl | 3937.562 | 3650.79
IE-BS-3 | PFBS | PSR2 Plus Cl | 3928.375 | 3677.81
IE-BS-3 | PFBS | PSR2 Plus Cl | 4482.901 | 4357.46
IE-BS-3 | PFBS | PSR2 Plus Cl | 4494.876 | 4346.95
IE-BS-3 | PFBS | PSR2 Plus Cl | 4470.991 | 4244.34
IE-BS-3 | PFBS | PSR2 Plus Cl | 5155.713 | 5282.02
IE-BS-3 | PFBS | PSR2 Plus Cl | 5171.53 | 5092.36
IE-BS-3 | PFBS | PSR2 Plus Cl | 5093.319 | 4990.985
IE-BS-3 | PFBS | PSR2 Plus Cl | 6110.062 | 6161.76
IE-BS-3 | PFBS | PSR2 Plus Cl | 6154.679 | 6322.44
IE-BS-3 | PFBS | PSR2 Plus Cl | 6110.056 | 6387.89
IE-BS-3 | PFBS | PSR2 Plus Cl | 7431.305 | 7924.79
IE-BS-3 | PFBS | PSR2 Plus Cl | 7431.381 | 7479.73
IE-BS-3 | PFBS | PSR2 Plus Cl | 7398.831 | 7659.45
IE-BS-All | PFBS | CalRes 2304 | 14.77643 | 14.84
IE-BS-All | PFBS | CalRes 2304 | 14.77644 | 14.6
IE-BS-All | PFBS | CalRes 2304 | 14.8033 | 14.3
IE-BS-All | PFBS | CalRes 2304 | 28.97047 | 24.38
IE-BS-All | PFBS | CalRes 2304 | 28.97045 | 24.1
IE-BS-All | PFBS | CalRes 2304 | 29.07391 | 23.42
IE-BS-All | PFBS | CalRes 2304 | 57.71962 | 43.4
IE-BS-All | PFBS | CalRes 2304 | 58.13156 | 45.08
IE-BS-All | PFBS | CalRes 2304 | 58.13161 | 39.92
IE-BS-All | PFBS | CalRes 2304 | 101.6878 | 75.72
IE-BS-All | PFBS | CalRes 2304 | 101.8141 | 81.06
IE-BS-All | PFBS | CalRes 2304 | 100.9313 | 68.08
IE-BS-All | PFBS | CalRes 2304 | 144.69 | 96.16
IE-BS-All | PFBS | CalRes 2304 | 143.9243 | 102.66
IE-BS-All | PFBS | CalRes 2304 | 143.6686 | 97.4
IE-BS-All | PFBS | CalRes 2304 | 291.7481 | 218.26
IE-BS-All | PFBS | CalRes 2304 | 296.0005 | 231.34
IE-BS-All | PFBS | CalRes 2304 | 294.9236 | 213.18
IE-BS-All | PFBS | CalRes 2304 | 400.2831 | 265.48
IE-BS-All | PFBS | CalRes 2304 | 405.2844 | 290.68
IE-BS-All | PFBS | CalRes 2304 | 402.2667 | 298.3
IE-BS-All | PFBS | CalRes 2304 | 545.4176 | 397.26
IE-BS-All | PFBS | CalRes 2304 | 525.9942 | 312.4
IE-BS-All | PFBS | CalRes 2304 | 538.1842 | 402.6
IE-BS-All | PFBS | CalRes 2304 | 645.0298 | 469.24
IE-BS-All | PFBS | CalRes 2304 | 647.566 | 445.76
IE-BS-All | PFBS | CalRes 2304 | 658.0636 | 492.35
IE-BS-All | PFBS | Purofine PFA694E | 14.58338 | 12.54
IE-BS-All | PFBS | Purofine PFA694E | 14.58338 | 13.65
IE-BS-All | PFBS | Purofine PFA694E | 28.69237 | 30.24
IE-BS-All | PFBS | Purofine PFA694E | 28.59148 | 24.22
IE-BS-All | PFBS | Purofine PFA694E | 28.69355 | 23.14
IE-BS-All | PFBS | Purofine PFA694E | 57.36916 | 48.66
IE-BS-All | PFBS | Purofine PFA694E | 56.96261 | 42.18
IE-BS-All | PFBS | Purofine PFA694E | 57.36911 | 48.84
IE-BS-All | PFBS | Purofine PFA694E | 99.72591 | 84.12
IE-BS-All | PFBS | Purofine PFA694E | 99.47912 | 81.76
IE-BS-All | PFBS | Purofine PFA694E | 99.60309 | 82.36
IE-BS-All | PFBS | Purofine PFA694E | 141.2721 | 125.58
IE-BS-All | PFBS | Purofine PFA694E | 141.7728 | 119.12
IE-BS-All | PFBS | Purofine PFA694E | 141.0262 | 121.44
IE-BS-All | PFBS | Purofine PFA694E | 290.965 | 255.62
IE-BS-All | PFBS | Purofine PFA694E | 292.0282 | 251.94
IE-BS-All | PFBS | Purofine PFA694E | 290.9678 | 247.7
IE-BS-All | PFBS | Purofine PFA694E | 398.7962 | 362.4
IE-BS-All | PFBS | Purofine PFA694E | 396.8153 | 368.74
IE-BS-All | PFBS | Purofine PFA694E | 391.0093 | 346.94
IE-BS-All | PFBS | Purofine PFA694E | 532.5566 | 480.22
IE-BS-All | PFBS | Purofine PFA694E | 536.1074 | 472.74
IE-BS-All | PFBS | Purofine PFA694E | 530.8145 | 440.26
IE-BS-All | PFBS | Purofine PFA694E | 651.5777 | 646.18
IE-BS-All | PFBS | Purofine PFA694E | 638.6146 | 550.8
IE-BS-All | PFBS | Purofine PFA694E | 626.1162 | 573.32
IE-BS-All | PFBS | PSR2 Plus Cl | 25.20936 | 14.06
IE-BS-All | PFBS | PSR2 Plus Cl | 25.20935 | 13.56
IE-BS-All | PFBS | PSR2 Plus Cl | 25.20936 | 12.66
IE-BS-All | PFBS | PSR2 Plus Cl | 50.41118 | 27.32
IE-BS-All | PFBS | PSR2 Plus Cl | 50.41122 | 26.72
IE-BS-All | PFBS | PSR2 Plus Cl | 50.41105 | 27.14
IE-BS-All | PFBS | PSR2 Plus Cl | 88.42126 | 50.38
IE-BS-All | PFBS | PSR2 Plus Cl | 88.75287 | 52.72
IE-BS-All | PFBS | PSR2 Plus Cl | 87.76148 | 49.82
IE-BS-All | PFBS | PSR2 Plus Cl | 125.3017 | 75.32
IE-BS-All | PFBS | PSR2 Plus Cl | 124.638 | 72.68
IE-BS-All | PFBS | PSR2 Plus Cl | 125.9719 | 78.4
IE-BS-All | PFBS | PSR2 Plus Cl | 254.0794 | 157.32
IE-BS-All | PFBS | PSR2 Plus Cl | 255.4639 | 161.46
IE-BS-All | PFBS | PSR2 Plus Cl | 255.9273 | 160.66
IE-BS-All | PFBS | PSR2 Plus Cl | 349.1974 | 214.42
IE-BS-All | PFBS | PSR2 Plus Cl | 350.9355 | 232.72
IE-BS-All | PFBS | PSR2 Plus Cl | 350.0531 | 233.91
IE-BS-All | PFBS | PSR2 Plus Cl | 468.9369 | 317.24
IE-BS-All | PFBS | PSR2 Plus Cl | 470.5069 | 302.84
IE-BS-All | PFBS | PSR2 Plus Cl | 462.7642 | 304.92
IE-BS-All | PFBS | PSR2 Plus Cl | 569.3982 | 423.06
IE-BS-All | PFBS | PSR2 Plus Cl | 558.1231 | 390.14
IE-BS-All | PFBS | PSR2 Plus Cl | 551.5495 | 383.58
IE-BS-All | PFBS | CalRes 2304 | 286.6389 | 235.42
IE-BS-All | PFBS | CalRes 2304 | 285.8429 | 232.02
IE-BS-All | PFBS | CalRes 2304 | 286.64 | 229.76
IE-BS-All | PFBS | CalRes 2304 | 574.9097 | 483.24
IE-BS-All | PFBS | CalRes 2304 | 574.9098 | 518.37
IE-BS-All | PFBS | CalRes 2304 | 574.91 | 520.06
IE-BS-All | PFBS | CalRes 2304 | 1164.24 | 1105.96
IE-BS-All | PFBS | CalRes 2304 | 1151.211 | 1046.88
IE-BS-All | PFBS | CalRes 2304 | 1162.92 | 1093.71
IE-BS-All | PFBS | CalRes 2304 | 1747.482 | 1716.07
IE-BS-All | PFBS | CalRes 2304 | 1753.44 | 1763.72
IE-BS-All | PFBS | CalRes 2304 | 1747.485 | 1673.5
IE-BS-All | PFBS | CalRes 2304 | 2334.093 | 2398.29
IE-BS-All | PFBS | CalRes 2304 | 2350.081 | 2311.59
IE-BS-All | PFBS | CalRes 2304 | 2302.757 | 2301.04
IE-BS-All | PFBS | CalRes 2304 | 2659.85 | 2591.17
IE-BS-All | PFBS | CalRes 2304 | 2680.661 | 2610.79
IE-BS-All | PFBS | CalRes 2304 | 2659.872 | 2637.42
IE-BS-All | PFBS | CalRes 2304 | 3072.853 | 2974.58
IE-BS-All | PFBS | CalRes 2304 | 3072.851 | 2876.36
IE-BS-All | PFBS | CalRes 2304 | 3063.682 | 3000.87
IE-BS-All | PFBS | CalRes 2304 | 3489.59 | 3345.09
IE-BS-All | PFBS | CalRes 2304 | 3637.563 | 3671.83
IE-BS-All | PFBS | CalRes 2304 | 3537.572 | 3743.64
IE-BS-All | PFBS | CalRes 2304 | 4325.54 | 4414.17
IE-BS-All | PFBS | CalRes 2304 | 4325.531 | 4483.6
IE-BS-All | PFBS | CalRes 2304 | 4201.893 | 4283.395
IE-BS-All | PFBS | Purofine PFA694E | 281.6215 | 251.89
IE-BS-All | PFBS | Purofine PFA694E | 281.6217 | 243.2
IE-BS-All | PFBS | Purofine PFA694E | 281.6207 | 246.905
IE-BS-All | PFBS | Purofine PFA694E | 564.6099 | 504.05
IE-BS-All | PFBS | Purofine PFA694E | 564.6122 | 512.49
IE-BS-All | PFBS | Purofine PFA694E | 564.6095 | 518.66
IE-BS-All | PFBS | Purofine PFA694E | 1133.448 | 1075.44
IE-BS-All | PFBS | Purofine PFA694E | 1135.993 | 1103.33
IE-BS-All | PFBS | Purofine PFA694E | 1137.272 | 1047.38
IE-BS-All | PFBS | Purofine PFA694E | 1701.762 | 1655.02
IE-BS-All | PFBS | Purofine PFA694E | 1713.291 | 1594.29
IE-BS-All | PFBS | Purofine PFA694E | 1716.199 | 1695.03
IE-BS-All | PFBS | Purofine PFA694E | 2296.881 | 2221.82
IE-BS-All | PFBS | Purofine PFA694E | 2281.362 | 2173
IE-BS-All | PFBS | Purofine PFA694E | 2291.696 | 2102.49
IE-BS-All | PFBS | Purofine PFA694E | 2571.316 | 2484.53
IE-BS-All | PFBS | Purofine PFA694E | 2604.429 | 2469.65
IE-BS-All | PFBS | Purofine PFA694E | 2597.739 | 2529.96
IE-BS-All | PFBS | Purofine PFA694E | 2963.009 | 2928.1
IE-BS-All | PFBS | Purofine PFA694E | 2980.471 | 2911.09
IE-BS-All | PFBS | Purofine PFA694E | 2954.332 | 2971.09
IE-BS-All | PFBS | Purofine PFA694E | 3495.398 | 3467.79
IE-BS-All | PFBS | Purofine PFA694E | 3471.419 | 3441.33
IE-BS-All | PFBS | Purofine PFA694E | 3483.345 | 3491.47
IE-BS-All | PFBS | Purofine PFA694E | 4173.043 | 4296.06
IE-BS-All | PFBS | Purofine PFA694E | 4190.399 | 4351.17
IE-BS-All | PFBS | Purofine PFA694E | 4225.33 | 4211.93
IE-BS-All | PFBS | PSR2 Plus Cl | 248.0357 | 154.48
IE-BS-All | PFBS | PSR2 Plus Cl | 248.0359 | 153.68
IE-BS-All | PFBS | PSR2 Plus Cl | 248.0359 | 158.83
IE-BS-All | PFBS | PSR2 Plus Cl | 497.7644 | 336.79
IE-BS-All | PFBS | PSR2 Plus Cl | 497.7653 | 345.55
IE-BS-All | PFBS | PSR2 Plus Cl | 497.7641 | 345.34
IE-BS-All | PFBS | PSR2 Plus Cl | 998.9844 | 767.22
IE-BS-All | PFBS | PSR2 Plus Cl | 1004.624 | 800.61
IE-BS-All | PFBS | PSR2 Plus Cl | 998.9847 | 771.345
IE-BS-All | PFBS | PSR2 Plus Cl | 1513.913 | 1240.12
IE-BS-All | PFBS | PSR2 Plus Cl | 1511.342 | 1250.8
IE-BS-All | PFBS | PSR2 Plus Cl | 1516.493 | 1256.37
IE-BS-All | PFBS | PSR2 Plus Cl | 2014.145 | 1768.06
IE-BS-All | PFBS | PSR2 Plus Cl | 2041.876 | 1797.66
IE-BS-All | PFBS | PSR2 Plus Cl | 2023.296 | 1824.58
IE-BS-All | PFBS | PSR2 Plus Cl | 2265.357 | 2199.06
IE-BS-All | PFBS | PSR2 Plus Cl | 2306.441 | 1972.73
IE-BS-All | PFBS | PSR2 Plus Cl | 2300.476 | 1990.93
IE-BS-All | PFBS | PSR2 Plus Cl | 2610.924 | 2387.15
IE-BS-All | PFBS | PSR2 Plus Cl | 2626.327 | 2446.43
IE-BS-All | PFBS | PSR2 Plus Cl | 2595.691 | 2343.415
IE-BS-All | PFBS | PSR2 Plus Cl | 3102.349 | 2909.04
IE-BS-All | PFBS | PSR2 Plus Cl | 3102.337 | 2851.52
IE-BS-All | PFBS | PSR2 Plus Cl | 3091.555 | 2940.54
IE-BS-All | PFBS | PSR2 Plus Cl | 3789.023 | 3746.52
IE-BS-All | PFBS | PSR2 Plus Cl | 3725.591 | 3708.84
IE-BS-All | PFBS | PSR2 Plus Cl | 3664.232 | 3644.22
IE-BS-All | PFBS | CalRes 2304 | 539.1426 | 474.23
IE-BS-All | PFBS | CalRes 2304 | 539.1458 | 544.15
IE-BS-All | PFBS | CalRes 2304 | 539.1394 | 458.035
IE-BS-All | PFBS | CalRes 2304 | 1084.472 | 1245.1
IE-BS-All | PFBS | CalRes 2304 | 1084.47 | 951.91
IE-BS-All | PFBS | CalRes 2304 | 1084.459 | 1007.37
IE-BS-All | PFBS | CalRes 2304 | 2196.579 | 2159.47
IE-BS-All | PFBS | CalRes 2304 | 2196.571 | 2113.38
IE-BS-All | PFBS | CalRes 2304 | 2199.089 | 2089.18
IE-BS-All | PFBS | CalRes 2304 | 3370.338 | 3220.72
IE-BS-All | PFBS | CalRes 2304 | 3312.499 | 3272.16
IE-BS-All | PFBS | CalRes 2304 | 3312.491 | 3295.32
IE-BS-All | PFBS | CalRes 2304 | 4430.117 | 4363.81
IE-BS-All | PFBS | CalRes 2304 | 4409.873 | 4439.97
IE-BS-All | PFBS | CalRes 2304 | 4440.307 | 4467.54
IE-BS-All | PFBS | CalRes 2304 | 5151.265 | 5154.64
IE-BS-All | PFBS | CalRes 2304 | 4978.559 | 4793.49
IE-BS-All | PFBS | CalRes 2304 | 4991.437 | 4764.42
IE-BS-All | PFBS | CalRes 2304 | 5854.225 | 5866.73
IE-BS-All | PFBS | CalRes 2304 | 5854.215 | 5694.41
IE-BS-All | PFBS | CalRes 2304 | 5732.549 | 5833.26
IE-BS-All | PFBS | CalRes 2304 | 6803.191 | 6654.71
IE-BS-All | PFBS | CalRes 2304 | 6875.828 | 6872.38
IE-BS-All | PFBS | CalRes 2304 | 6875.888 | 7139.34
IE-BS-All | PFBS | CalRes 2304 | 8401.458 | 8347.13
IE-BS-All | PFBS | CalRes 2304 | 8293.285 | 8552.72
IE-BS-All | PFBS | CalRes 2304 | 8588.452 | 8869.195
IE-BS-All | PFBS | Purofine PFA694E | 530.7257 | 578.58
IE-BS-All | PFBS | Purofine PFA694E | 530.7295 | 545.3
IE-BS-All | PFBS | Purofine PFA694E | 530.7293 | 536.95
IE-BS-All | PFBS | Purofine PFA694E | 1066.719 | 1024.35
IE-BS-All | PFBS | Purofine PFA694E | 1066.711 | 1049.91
IE-BS-All | PFBS | Purofine PFA694E | 1066.714 | 1087.34
IE-BS-All | PFBS | Purofine PFA694E | 2157.21 | 2238.9
IE-BS-All | PFBS | Purofine PFA694E | 2154.765 | 2223.23
IE-BS-All | PFBS | Purofine PFA694E | 2157.223 | 2209.84
IE-BS-All | PFBS | Purofine PFA694E | 3264.726 | 3337.08
IE-BS-All | PFBS | Purofine PFA694E | 3259.125 | 3390.89
IE-BS-All | PFBS | Purofine PFA694E | 3231.44 | 3390.36
IE-BS-All | PFBS | Purofine PFA694E | 4366.897 | 4555.81
IE-BS-All | PFBS | Purofine PFA694E | 4366.895 | 4521.99
IE-BS-All | PFBS | Purofine PFA694E | 4417.617 | 4579.67
IE-BS-All | PFBS | Purofine PFA694E | 4870.175 | 4981.83
IE-BS-All | PFBS | Purofine PFA694E | 5024.58 | 5244.93
IE-BS-All | PFBS | Purofine PFA694E | 4959.075 | 5082.81
IE-BS-All | PFBS | Purofine PFA694E | 5737.01 | 5976.67
IE-BS-All | PFBS | Purofine PFA694E | 5719.728 | 5856.69
IE-BS-All | PFBS | Purofine PFA694E | 5685.476 | 6037.55
IE-BS-All | PFBS | Purofine PFA694E | 6684.669 | 6724.55
IE-BS-All | PFBS | Purofine PFA694E | 6638.064 | 6749.79
IE-BS-All | PFBS | Purofine PFA694E | 6614.964 | 6609.66
IE-BS-All | PFBS | Purofine PFA694E | 8144.463 | 7661.52
IE-BS-All | PFBS | Purofine PFA694E | 8179.502 | 7810.39
IE-BS-All | PFBS | Purofine PFA694E | 8144.427 | 7842.98
IE-BS-All | PFBS | PSR2 Plus Cl | 461.1472 | 338.69
IE-BS-All | PFBS | PSR2 Plus Cl | 461.1504 | 349.76
IE-BS-All | PFBS | PSR2 Plus Cl | 459.8627 | 331.02
IE-BS-All | PFBS | PSR2 Plus Cl | 928.4534 | 708.74
IE-BS-All | PFBS | PSR2 Plus Cl | 928.4582 | 638.63
IE-BS-All | PFBS | PSR2 Plus Cl | 928.4641 | 694.51
IE-BS-All | PFBS | PSR2 Plus Cl | 1886.331 | 1577.12
IE-BS-All | PFBS | PSR2 Plus Cl | 1886.327 | 1721.91
IE-BS-All | PFBS | PSR2 Plus Cl | 1879.867 | 1646.365
IE-BS-All | PFBS | PSR2 Plus Cl | 2871.605 | 3218.08
IE-BS-All | PFBS | PSR2 Plus Cl | 2846.823 | 2607.89
IE-BS-All | PFBS | PSR2 Plus Cl | 2846.841 | 2571.5
IE-BS-All | PFBS | PSR2 Plus Cl | 3832.395 | 3698.88
IE-BS-All | PFBS | PSR2 Plus Cl | 3859.292 | 3650.79
IE-BS-All | PFBS | PSR2 Plus Cl | 3850.289 | 3677.81
IE-BS-All | PFBS | PSR2 Plus Cl | 4393.841 | 4357.46
IE-BS-All | PFBS | PSR2 Plus Cl | 4405.578 | 4346.95
IE-BS-All | PFBS | PSR2 Plus Cl | 4382.167 | 4244.34
IE-BS-All | PFBS | PSR2 Plus Cl | 5053.355 | 5282.02
IE-BS-All | PFBS | PSR2 Plus Cl | 5068.862 | 5092.36
IE-BS-All | PFBS | PSR2 Plus Cl | 4992.193 | 4990.985
IE-BS-All | PFBS | PSR2 Plus Cl | 5988.875 | 6161.76
IE-BS-All | PFBS | PSR2 Plus Cl | 6032.616 | 6322.44
IE-BS-All | PFBS | PSR2 Plus Cl | 5988.87 | 6387.89
IE-BS-All | PFBS | PSR2 Plus Cl | 7284.124 | 7924.79
IE-BS-All | PFBS | PSR2 Plus Cl | 7284.196 | 7479.73
IE-BS-All | PFBS | PSR2 Plus Cl | 7252.281 | 7659.45

## figure_03
experiment | counter_ion | resin | chloride_mg_per_L | PFAS_ng_per_L
CLE-BA | PFBA | CalRes 2304 | 34.94164 | 50.08
CLE-BA | PFBA | CalRes 2304 | 34.94165 | 50.14
CLE-BA | PFBA | CalRes 2304 | 34.94166 | 55.16
CLE-BA | PFBA | CalRes 2304 | 107.4942 | 123.36
CLE-BA | PFBA | CalRes 2304 | 107.4942 | 138.82
CLE-BA | PFBA | CalRes 2304 | 107.4942 | 132.05
CLE-BA | PFBA | CalRes 2304 | 178.3105 | 198.5
CLE-BA | PFBA | CalRes 2304 | 178.3104 | 207.64
CLE-BA | PFBA | CalRes 2304 | 178.3104 | 195.28
CLE-BA | PFBA | CalRes 2304 | 250.8113 | 274.12
CLE-BA | PFBA | CalRes 2304 | 250.8113 | 257.22
CLE-BA | PFBA | CalRes 2304 | 250.8113 | 253.82
CLE-BA | PFBA | Purofine PFA694E | 34.94165 | 59.52
CLE-BA | PFBA | Purofine PFA694E | 34.94165 | 61.56
CLE-BA | PFBA | Purofine PFA694E | 34.94165 | 59.38
CLE-BA | PFBA | Purofine PFA694E | 107.4942 | 150.2
CLE-BA | PFBA | Purofine PFA694E | 107.4942 | 152.5
CLE-BA | PFBA | Purofine PFA694E | 107.4943 | 147.3
CLE-BA | PFBA | Purofine PFA694E | 178.3104 | 220.28
CLE-BA | PFBA | Purofine PFA694E | 178.3103 | 229.86
CLE-BA | PFBA | Purofine PFA694E | 178.3104 | 225.52
CLE-BA | PFBA | Purofine PFA694E | 250.8113 | 286.8
CLE-BA | PFBA | Purofine PFA694E | 250.8116 | 265.52
CLE-BA | PFBA | Purofine PFA694E | 250.8112 | 312.3
CLE-BA | PFBA | PSR2 Plus Cl | 34.94166 | 35.5
CLE-BA | PFBA | PSR2 Plus Cl | 34.94165 | 34.68
CLE-BA | PFBA | PSR2 Plus Cl | 34.94166 | 34.34
CLE-BA | PFBA | PSR2 Plus Cl | 107.4942 | 94.16
CLE-BA | PFBA | PSR2 Plus Cl | 107.4942 | 84.98
CLE-BA | PFBA | PSR2 Plus Cl | 107.4942 | 92.76
CLE-BA | PFBA | PSR2 Plus Cl | 178.3104 | 138.82
CLE-BA | PFBA | PSR2 Plus Cl | 178.3104 | 130.66
CLE-BA | PFBA | PSR2 Plus Cl | 178.3104 | 130.91
CLE-BA | PFBA | PSR2 Plus Cl | 250.8113 | 172.84
CLE-BA | PFBA | PSR2 Plus Cl | 250.8112 | 173.9
CLE-BA | PFBA | PSR2 Plus Cl | 250.8113 | 193
CLE-BS | PFBS | CalRes 2304 | 15.11863 | 26.04
CLE-BS | PFBS | CalRes 2304 | 15.11865 | 23.5
CLE-BS | PFBS | CalRes 2304 | 15.11864 | 22.98
CLE-BS | PFBS | CalRes 2304 | 104.4887 | 149.68
CLE-BS | PFBS | CalRes 2304 | 104.4886 | 138.99
CLE-BS | PFBS | CalRes 2304 | 104.4886 | 140.645
CLE-BS | PFBS | CalRes 2304 | 173.2837 | 227.88
CLE-BS | PFBS | CalRes 2304 | 173.2839 | 232.73
CLE-BS | PFBS | CalRes 2304 | 173.2832 | 237.54
CLE-BS | PFBS | CalRes 2304 | 244.7133 | 322.31
CLE-BS | PFBS | CalRes 2304 | 244.7131 | 319.55
CLE-BS | PFBS | CalRes 2304 | 244.7134 | 358.805
CLE-BS | PFBS | Purofine PFA694E | 15.11863 | 49.79
CLE-BS | PFBS | Purofine PFA694E | 15.11863 | 22.21
CLE-BS | PFBS | Purofine PFA694E | 15.11862 | 22.65
CLE-BS | PFBS | Purofine PFA694E | 104.4886 | 149.63
CLE-BS | PFBS | Purofine PFA694E | 104.4888 | 142.26
CLE-BS | PFBS | Purofine PFA694E | 104.4885 | 139.95
CLE-BS | PFBS | Purofine PFA694E | 173.2835 | 222.94
CLE-BS | PFBS | Purofine PFA694E | 173.2832 | 220.93
CLE-BS | PFBS | Purofine PFA694E | 173.2837 | 227.84
CLE-BS | PFBS | Purofine PFA694E | 244.7136 | 319.8
CLE-BS | PFBS | Purofine PFA694E | 244.7133 | 330.28
CLE-BS | PFBS | Purofine PFA694E | 244.7139 | 325.33
CLE-BS | PFBS | PSR2 Plus Cl | 15.11864 | 20.88
CLE-BS | PFBS | PSR2 Plus Cl | 15.11864 | 20
CLE-BS | PFBS | PSR2 Plus Cl | 15.11866 | 19.53
CLE-BS | PFBS | PSR2 Plus Cl | 104.4885 | 128.25
CLE-BS | PFBS | PSR2 Plus Cl | 104.4889 | 119.78
CLE-BS | PFBS | PSR2 Plus Cl | 104.4885 | 126.33
CLE-BS | PFBS | PSR2 Plus Cl | 173.2833 | 195.23
CLE-BS | PFBS | PSR2 Plus Cl | 173.2837 | 218.02
CLE-BS | PFBS | PSR2 Plus Cl | 173.2838 | 213.465
CLE-BS | PFBS | PSR2 Plus Cl | 244.7134 | 269.67
CLE-BS | PFBS | PSR2 Plus Cl | 244.7129 | 266.06
CLE-BS | PFBS | PSR2 Plus Cl | 244.7135 | 268.08
CLE-NA | PFNA | CalRes 2304 | 34.52168 | 20.88
CLE-NA | PFNA | CalRes 2304 | 34.52128 | 19.22
CLE-NA | PFNA | CalRes 2304 | 34.52127 | 19.04
CLE-NA | PFNA | CalRes 2304 | 106.5065 | 52.86
CLE-NA | PFNA | CalRes 2304 | 106.509 | 51.9
CLE-NA | PFNA | CalRes 2304 | 106.507 | 52.96
CLE-NA | PFNA | CalRes 2304 | 174.4139 | 79.24
CLE-NA | PFNA | CalRes 2304 | 174.4139 | 71.22
CLE-NA | PFNA | CalRes 2304 | 174.414 | 59.76
CLE-NA | PFNA | CalRes 2304 | 249.0549 | 108.7
CLE-NA | PFNA | CalRes 2304 | 249.0562 | 131.66
CLE-NA | PFNA | CalRes 2304 | 249.0547 | 105.03
CLE-NA | PFNA | Purofine PFA694E | 34.52142 | 35.78
CLE-NA | PFNA | Purofine PFA694E | 34.5214 | 36.38
CLE-NA | PFNA | Purofine PFA694E | 34.52124 | 39.78
CLE-NA | PFNA | Purofine PFA694E | 106.5081 | 91.42
CLE-NA | PFNA | Purofine PFA694E | 106.5071 | 86.62
CLE-NA | PFNA | Purofine PFA694E | 106.508 | 88.32
CLE-NA | PFNA | Purofine PFA694E | 174.4136 | 128.14
CLE-NA | PFNA | Purofine PFA694E | 174.4134 | 123.84
CLE-NA | PFNA | Purofine PFA694E | 174.4144 | 136.34
CLE-NA | PFNA | Purofine PFA694E | 249.0529 | 157.92
CLE-NA | PFNA | Purofine PFA694E | 249.0549 | 164.54
CLE-NA | PFNA | Purofine PFA694E | 249.0567 | 156.8
CLE-NA | PFNA | PSR2 Plus Cl | 34.52121 | 17.86
CLE-NA | PFNA | PSR2 Plus Cl | 34.52125 | 17.02
CLE-NA | PFNA | PSR2 Plus Cl | 34.52125 | 19.6
CLE-NA | PFNA | PSR2 Plus Cl | 106.509 | 52.66
CLE-NA | PFNA | PSR2 Plus Cl | 106.5071 | 56.76
CLE-NA | PFNA | PSR2 Plus Cl | 106.5082 | 63.94
CLE-NA | PFNA | PSR2 Plus Cl | 174.4137 | 81.7
CLE-NA | PFNA | PSR2 Plus Cl | 174.4133 | 79.72
CLE-NA | PFNA | PSR2 Plus Cl | 174.4131 | 81.18
CLE-NA | PFNA | PSR2 Plus Cl | 249.0572 | 103.7
CLE-NA | PFNA | PSR2 Plus Cl | 249.0544 | 132.74
CLE-NA | PFNA | PSR2 Plus Cl | 249.056 | 125.4

## figure_04
experiment | resin | counter_ion | liquid_counter_ion_neq_per_L_mean | liquid_counter_ion_neq_per_L_standard_deviation | resin_counter_ion_neq_per_mg_mean | resin_counter_ion_neq_per_mg_standard_deviation
IE-BS-1 | PSR-2 Plus | PFBS | 0.04474064 | 0.002364078 | 0.6048032 | 9.181062e-06
IE-BS-1 | PSR-2 Plus | PFBS | 0.09016994 | 0.001025978 | 1.209259 | 8.927182e-06
IE-BS-1 | PSR-2 Plus | PFBS | 0.1698545 | 0.005126138 | 2.117832 | 0.01205316
IE-BS-1 | PSR-2 Plus | PFBS | 0.2514717 | 0.009539551 | 3.004058 | 0.0158228
IE-BS-1 | PSR-2 Plus | PFBS | 0.5325336 | 0.00731765 | 6.107925 | 0.02285972
IE-BS-1 | PSR-2 Plus | PFBS | 0.7564701 | 0.03640536 | 8.370266 | 0.01995714
IE-BS-1 | PSR-2 Plus | PFBS | 1.027435 | 0.02593534 | 11.16057 | 0.09732781
IE-BS-1 | PSR-2 Plus | PFBS | 1.329312 | 0.07049614 | 13.34599 | 0.21177
IE-BS-1 | PFA694E | PFBS | 0.04363545 | 0.002615423 | 0.3125499 | 5.082887e-06
IE-BS-1 | PFA694E | PFBS | 0.08619349 | 0.01274815 | 0.6142016 | 0.001283224
IE-BS-1 | PFA694E | PFBS | 0.1551483 | 0.01264331 | 1.226338 | 0.004934381
IE-BS-1 | PFA694E | PFBS | 0.2757303 | 0.004087285 | 2.133544 | 0.002593129
IE-BS-1 | PFA694E | PFBS | 0.4066867 | 0.01090453 | 3.026831 | 0.008271632
IE-BS-1 | PFA694E | PFBS | 0.8388981 | 0.01320659 | 6.231627 | 0.01311536
IE-BS-1 | PFA694E | PFBS | 1.197468 | 0.03736567 | 8.451852 | 0.08565074
IE-BS-1 | PFA694E | PFBS | 1.547506 | 0.07078787 | 11.38069 | 0.05602541
IE-BS-1 | PFA694E | PFBS | 1.966345 | 0.1661277 | 13.61766 | 0.266208
IE-BS-1 | CALRES 2304 | PFBS | 0.04858381 | 0.0009015494 | 0.3100361 | 0.0003268037
IE-BS-1 | CALRES 2304 | PFBS | 0.07986227 | 0.001645097 | 0.6081713 | 0.001259369
IE-BS-1 | CALRES 2304 | PFBS | 0.1426191 | 0.008769762 | 1.215875 | 0.005002756
IE-BS-1 | CALRES 2304 | PFBS | 0.2497612 | 0.021739 | 2.126982 | 0.00973883
IE-BS-1 | CALRES 2304 | PFBS | 0.3290237 | 0.0114994 | 3.01997 | 0.01125457
IE-BS-1 | CALRES 2304 | PFBS | 0.7361768 | 0.03121987 | 6.157826 | 0.04597314
IE-BS-1 | CALRES 2304 | PFBS | 0.9490836 | 0.05723695 | 8.419911 | 0.05167115
IE-BS-1 | CALRES 2304 | PFBS | 1.235433 | 0.1686303 | 11.20931 | 0.1996441
IE-BS-1 | CALRES 2304 | PFBS | 1.563201 | 0.07762494 | 13.56944 | 0.1416413
IE-OS-1 | PSR-2 Plus | PFOS | 0.0465479 | 0.005204951 | 13.14699 | 1.50654e-05
IE-OS-1 | PSR-2 Plus | PFOS | 0.03804344 | 0.005589158 | 26.29402 | 3.222302e-05
IE-OS-1 | PSR-2 Plus | PFOS | 234.2158 | 66.82143 | 49.64998 | 0.685496
IE-OS-1 | PSR-2 Plus | PFOS | 1777.918 | 43.66124 | 52.03464 | 0.7450287
IE-OS-1 | PSR-2 Plus | PFOS | 2334.293 | 94.92204 | 55.65652 | 2.380363
IE-OS-1 | PSR-2 Plus | PFOS | 6897.553 | 121.5329 | 53.86246 | 3.0657
IE-OS-1 | PSR-2 Plus | PFOS | 6874.109 | 292.5183 | 72.11536 | 10.15629
IE-OS-1 | PSR-2 Plus | PFOS | 7290.358 | 237.1101 | 69.1802 | 9.736354
IE-OS-1 | PSR-2 Plus | PFOS | 7852.728 | 2.276292 | 56.09117 | 0.8497002
IE-OS-1 | PFA694E | PFOS | 0.1597051 | 0.04762472 | 13.29812 | 0.0001396093
IE-OS-1 | PFA694E | PFOS | 0.2038803 | 0.02922935 | 26.547 | 0.08491482
IE-OS-1 | PFA694E | PFOS | 0.07519378 | 0.009062242 | 53.01714 | 0.176234
IE-OS-1 | PFA694E | PFOS | 0.5567153 | 0.2958049 | 116.3325 | 1.007084
IE-OS-1 | PFA694E | PFOS | 3816.794 | 92.08167 | 135.7971 | 2.940441
IE-OS-1 | PFA694E | PFOS | 5491.935 | 301.1413 | 122.7069 | 10.43374
IE-OS-1 | PFA694E | PFOS | 6260.979 | 296.9394 | 114.9103 | 13.63338
IE-OS-1 | PFA694E | PFOS | 6703.527 | 24.36057 | 119.4897 | 2.483818
IE-OS-1 | CALRES 2304 | PFOS | 0.09532188 | 0.01875718 | 13.24125 | 0.02115918
IE-OS-1 | CALRES 2304 | PFOS | 0.03540413 | 0.001469493 | 26.4585 | 0.08454424
IE-OS-1 | CALRES 2304 | PFOS | 0.04340205 | 0.00348101 | 52.99527 | 0.1702709
IE-OS-1 | CALRES 2304 | PFOS | 0.06740248 | 0.003138738 | 86.59573 | 0.6668373
IE-OS-1 | CALRES 2304 | PFOS | 876.5921 | 67.18714 | 93.4582 | 1.762813
IE-OS-1 | CALRES 2304 | PFOS | 5119.282 | 444.9962 | 101.9462 | 11.63658
IE-OS-1 | CALRES 2304 | PFOS | 6096.095 | 127.0765 | 101.2657 | 3.819716
IE-OS-1 | CALRES 2304 | PFOS | 6107.292 | 149.4907 | 120.7406 | 6.352633
IE-OS-1 | CALRES 2304 | PFOS | 6421.807 | 121.33 | 131.0919 | 6.133323
IE-OS-2 | PSR-2 Plus | PFOS | 1039.271 | 255.2139 | 49.90044 | 2.944549
IE-OS-2 | PSR-2 Plus | PFOS | 880.0712 | 143.8887 | 46.61516 | 1.473813
IE-OS-2 | PSR-2 Plus | PFOS | 367.3725 | 172.9529 | 47.2058 | 1.634227
IE-OS-2 | PSR-2 Plus | PFOS | 125.4227 | 10.89582 | 45.37101 | 0.09436866
IE-OS-2 | PSR-2 Plus | PFOS | 0.08129886 | 0.01154911 | 42.77461 | 0.1889074
IE-OS-2 | PSR-2 Plus | PFOS | 0.07034171 | 0.003325635 | 39.72655 | 0.1630657
IE-OS-2 | PSR-2 Plus | PFOS | 0.06009104 | 0.008839632 | 37.16605 | 6.104462e-05
IE-OS-2 | PSR-2 Plus | PFOS | 0.05981112 | 0.006408991 | 34.77103 | 0.1249859
IE-OS-2 | PSR-2 Plus | PFOS | 0.04850739 | 0.002971365 | 32.79364 | 1.858648e-05
IE-OS-2 | PSR-2 Plus | PFOS | 0.05985111 | 0.002644257 | 30.91467 | 0.09880703
IE-OS-2 | PFA694E | PFOS | 1374.366 | 108.2942 | 141.2343 | 4.177283
IE-OS-2 | PFA694E | PFOS | 521.6777 | 34.14935 | 146.7395 | 1.059585
IE-OS-2 | PFA694E | PFOS | 249.1872 | 91.91243 | 136.7203 | 2.470313
IE-OS-2 | PFA694E | PFOS | 0.1033531 | 0.03458267 | 126.517 | 0.9915206
IE-OS-2 | PFA694E | PFOS | 0.05367271 | 0.002609634 | 114.7781 | 0.1332464
IE-OS-2 | PFA694E | PFOS | 0.05429255 | 0.002219453 | 103.9207 | 0.3928825
IE-OS-2 | PFA694E | PFOS | 0.05322616 | 0.001827748 | 94.93868 | 0.2411937
IE-OS-2 | PFA694E | PFOS | 0.04706776 | 0.005751139 | 88.10718 | 0.5643207
IE-OS-2 | CALRES 2304 | PFOS | 1539.382 | 71.96759 | 100.2609 | 1.373407
IE-OS-2 | CALRES 2304 | PFOS | 238.8912 | 115.7319 | 108.8059 | 1.640102
IE-OS-2 | CALRES 2304 | PFOS | 0.1557795 | 0.06546107 | 102.9638 | 0.9245268
IE-OS-2 | CALRES 2304 | PFOS | 0.06356347 | 0.02078354 | 94.46813 | 0.4456902
IE-OS-2 | CALRES 2304 | PFOS | 0.06326355 | 0.01276583 | 87.02466 | 0.6019757
IE-OS-2 | CALRES 2304 | PFOS | 0.05226641 | 0.005372615 | 80.9746 | 0.6544542
IE-OS-2 | CALRES 2304 | PFOS | 0.05729177 | 0.01569429 | 75.54235 | 0.4950307
IE-OS-2 | CALRES 2304 | PFOS | 0.05723179 | 0.008681759 | 70.82135 | 0.2226709
IE-BS-2 | PSR-2 Plus | PFBS | 0.5187049 | 0.009235027 | 6.037274 | 2.742981e-05
IE-BS-2 | PSR-2 Plus | PFBS | 1.141486 | 0.01665468 | 12.07086 | 9.990473e-05
IE-BS-2 | PSR-2 Plus | PFBS | 2.598217 | 0.0606603 | 24.08901 | 0.07655833
IE-BS-2 | PSR-2 Plus | PFBS | 4.162268 | 0.0275169 | 36.15924 | 0.06005843
IE-BS-2 | PSR-2 Plus | PFBS | 5.987226 | 0.09420389 | 48.02808 | 0.3252724
IE-BS-2 | PSR-2 Plus | PFBS | 6.845185 | 0.4190187 | 54.0802 | 0.519117
IE-BS-2 | PSR-2 Plus | PFBS | 7.971782 | 0.1722846 | 61.34686 | 0.3423734
IE-BS-2 | PSR-2 Plus | PFBS | 9.664667 | 0.1504143 | 72.28418 | 0.14371
IE-BS-2 | PSR-2 Plus | PFBS | 12.32876 | 0.172402 | 86.1049 | 1.365518
IE-BS-2 | PFA694E | PFBS | 0.8241642 | 0.01453077 | 6.128496 | 4.362609e-05
IE-BS-2 | PFA694E | PFBS | 1.705209 | 0.02443963 | 12.2517 | 0.0001469182
IE-BS-2 | PFA694E | PFBS | 3.583417 | 0.09321907 | 24.49914 | 0.04196086
IE-BS-2 | PFA694E | PFBS | 5.49188 | 0.1690233 | 36.68755 | 0.1611735
IE-BS-2 | PFA694E | PFBS | 7.216828 | 0.1999088 | 48.83866 | 0.1638879
IE-BS-2 | PFA694E | PFBS | 8.31294 | 0.1046922 | 55.09324 | 0.3641341
IE-BS-2 | PFA694E | PFBS | 9.785938 | 0.1030431 | 62.82006 | 0.2781245
IE-BS-2 | PFA694E | PFBS | 11.55236 | 0.08358161 | 73.40062 | 0.2437529
IE-BS-2 | PFA694E | PFBS | 14.28319 | 0.2336628 | 87.78723 | 0.5454858
IE-BS-2 | CALRES 2304 | PFBS | 0.7744085 | 0.009493736 | 6.09528 | 0.009753402
IE-BS-2 | CALRES 2304 | PFBS | 1.690181 | 0.0692681 | 12.19635 | 0.000415388
IE-BS-2 | CALRES 2304 | PFBS | 3.606076 | 0.1039023 | 24.43373 | 0.1480516
IE-BS-2 | CALRES 2304 | PFBS | 5.72397 | 0.150396 | 36.6186 | 0.06843161
IE-BS-2 | CALRES 2304 | PFBS | 7.787315 | 0.1778179 | 48.42746 | 0.4881915
IE-BS-2 | CALRES 2304 | PFBS | 8.70752 | 0.07735212 | 55.24785 | 0.2428059
IE-BS-2 | CALRES 2304 | PFBS | 9.832067 | 0.2186823 | 63.31794 | 0.1108541
IE-BS-2 | CALRES 2304 | PFBS | 11.95219 | 0.7078624 | 72.91039 | 1.480152
IE-BS-2 | CALRES 2304 | PFBS | 14.64086 | 0.3387432 | 87.15533 | 1.381218
IE-BS-3 | PSR-2 Plus | PFBS | 1.132367 | 0.03139375 | 11.13082 | 0.01774208
IE-BS-3 | PSR-2 Plus | PFBS | 2.268 | 0.1234908 | 22.27543 | 0.0007344032
IE-BS-3 | PSR-2 Plus | PFBS | 5.493052 | 0.2413124 | 44.562 | 0.08562522
IE-BS-3 | PSR-2 Plus | PFBS | 9.327413 | 1.210444 | 66.5531 | 0.2990134
IE-BS-3 | PSR-2 Plus | PFBS | 12.24867 | 0.08032746 | 88.40608 | 0.3002526
IE-BS-3 | PSR-2 Plus | PFBS | 14.38271 | 0.2082546 | 100.1641 | 0.2470703
IE-BS-3 | PSR-2 Plus | PFBS | 17.06694 | 0.4922773 | 113.784 | 0.8441628
IE-BS-3 | PSR-2 Plus | PFBS | 20.962 | 0.3877342 | 133.7273 | 0.5138331
IE-BS-3 | PSR-2 Plus | PFBS | 25.61809 | 0.7460794 | 159.1664 | 0.3612194
IE-BS-3 | PFA694E | PFBS | 1.844752 | 0.07338885 | 11.47139 | 0.0002187866
IE-BS-3 | PFA694E | PFBS | 3.511718 | 0.1055677 | 22.93257 | 0.0006330888
IE-BS-3 | PFA694E | PFBS | 7.41083 | 0.04846684 | 45.85122 | 0.02931505
IE-BS-3 | PFA694E | PFBS | 11.23884 | 0.1030168 | 68.39098 | 0.3654138
IE-BS-3 | PFA694E | PFBS | 15.16991 | 0.0965777 | 91.17597 | 0.5825786
IE-BS-3 | PFA694E | PFBS | 17.00497 | 0.4422816 | 102.4113 | 1.520759
IE-BS-3 | PFA694E | PFBS | 19.84995 | 0.3066487 | 117.3097 | 0.518707
IE-BS-3 | PFA694E | PFBS | 22.30812 | 0.2488897 | 135.2502 | 0.6745479
IE-BS-3 | PFA694E | PFBS | 25.8968 | 0.3223602 | 163.6891 | 0.3736493
IE-BS-3 | CALRES 2304 | PFBS | 1.639914 | 0.1525008 | 11.39393 | 0.0004741503
IE-BS-3 | CALRES 2304 | PFBS | 3.559236 | 0.5189997 | 22.77619 | 0.003188864
IE-BS-3 | CALRES 2304 | PFBS | 7.066567 | 0.1189889 | 45.57717 | 0.03028853
IE-BS-3 | CALRES 2304 | PFBS | 10.87215 | 0.127234 | 68.23724 | 0.662866
IE-BS-3 | CALRES 2304 | PFBS | 14.741 | 0.1790346 | 89.57214 | 0.299463
IE-BS-3 | CALRES 2304 | PFBS | 16.34183 | 0.7243862 | 101.3196 | 1.815794
IE-BS-3 | CALRES 2304 | PFBS | 19.32067 | 0.3044739 | 115.8776 | 1.323112
IE-BS-3 | CALRES 2304 | PFBS | 22.95505 | 0.8088384 | 135.0512 | 0.7473278
IE-BS-3 | CALRES 2304 | PFBS | 28.62273 | 0.8763339 | 163.3526 | 2.633142

## figure_05
resin | counter_ion | chemical_class | selectivity | chain_length | data_source
CalRes 2304 | PFBA | PFCA | 110.2381 | 4 | Current Research
Purofine PFA694E | PFBA | PFCA | 91.40666 | 4 | Current Research
PSR2 Plus Cl | PFBA | PFCA | 223.4696 | 4 | Current Research
CalRes 2304 | GenX | Ether | 2427.948 | 6 | Current Research
Purofine PFA694E | GenX | Ether | 1374.004 | 6 | Current Research
PSR2 Plus Cl | GenX | Ether | 3259.925 | 6 | Current Research
CalRes 2304 | PFHxA | PFCA | 1547.738 | 6 | Current Research
Purofine PFA694E | PFHxA | PFCA | 1112.738 | 6 | Current Research
PSR2 Plus Cl | PFHxA | PFCA | 2949.28 | 6 | Current Research
CalRes 2304 | PFHxS | PFSA | 196560.3 | 6 | Current Research
Purofine PFA694E | PFHxS | PFSA | 142396.1 | 6 | Current Research
PSR2 Plus Cl | PFHxS | PFSA | 173965.1 | 6 | Current Research
CalRes 2304 | PFOA | PFCA | 10717.3 | 8 | Current Research
Purofine PFA694E | PFOA | PFCA | 8728.747 | 8 | Current Research
PSR2 Plus Cl | PFOA | PFCA | 18208.45 | 8 | Current Research
CalRes 2304 | PFNA | PFCA | 42879.94 | 9 | Current Research
Purofine PFA694E | PFNA | PFCA | 27810.07 | 9 | Current Research
PSR2 Plus Cl | PFNA | PFCA | 39961.64 | 9 | Current Research
CalRes 2304 | PFDA | PFCA | 273354.6 | 10 | Current Research
Purofine PFA694E | PFDA | PFCA | 272993.3 | 10 | Current Research
PSR2 Plus Cl | PFDA | PFCA | 200111.7 | 10 | Current Research
CalRes 2304 | PFOS | PFSA | 3117433.5 | 8 | Current Research
Purofine PFA694E | PFOS | PFSA | 1852284.5 | 8 | Current Research
PSR2 Plus Cl | PFOS | PFSA | 1806815.4 | 8 | Current Research
CalRes 2304 | PFBS | PFSA | 17160.04 | 4 | Current Research
Purofine PFA694E | PFBS | PFSA | 15232.52 | 4 | Current Research
PSR2 Plus Cl | PFBS | PFSA | 22842.97 | 4 | Current Research
CalRes 2304 | PFBA | PFCA | 363.0781 | 4 | Fang et al.
CalRes 2304 | PFHxA | PFCA | 1778.279 | 6 | Fang et al.
CalRes 2304 | PFOA | PFCA | 14791.08 | 8 | Fang et al.
CalRes 2304 | PFBS | PFSA | 14125.38 | 4 | Fang et al.
CalRes 2304 | PFHxS | PFSA | 154881.7 | 6 | Fang et al.
CalRes 2304 | PFOS | PFSA | 6760829.8 | 8 | Fang et al.
Purofine PFA694E | PFBA | PFCA | 489.7788 | 4 | Fang et al.
Purofine PFA694E | PFHxA | PFCA | 1995.262 | 6 | Fang et al.
Purofine PFA694E | PFOA | PFCA | 22908.68 | 8 | Fang et al.
Purofine PFA694E | PFBS | PFSA | 17782.79 | 4 | Fang et al.
Purofine PFA694E | PFHxS | PFSA | 257039.6 | 6 | Fang et al.
Purofine PFA694E | PFOS | PFSA | 9549925.9 | 8 | Fang et al.

## figure_06_panel_a
resin | initial_condition | chemical | relative_percent_difference
PSR2 Plus Cl | 1 | Chloride | 4.200588
PSR2 Plus Cl | 2 | Chloride | 3.637132
PSR2 Plus Cl | 2 | Nitrate | 6.339964
PSR2 Plus Cl | 3 | Chloride | 3.167714
PSR2 Plus Cl | 3 | Nitrate | 4.644009
PSR2 Plus Cl | 4 | Chloride | 3.803137
PSR2 Plus Cl | 4 | Sulfate | 2.211741
PSR2 Plus Cl | 5 | Chloride | 2.387057
PSR2 Plus Cl | 5 | Sulfate | 2.256815
PSR2 Plus Cl | 6 | Chloride | 3.760882
PSR2 Plus Cl | 7 | Chloride | 2.991769
PSR2 Plus Cl | 7 | TIC | -5.167753
PSR2 Plus Cl | 8 | Chloride | 2.255924
PSR2 Plus Cl | 8 | Sulfate | 1.868322
PSR2 Plus Cl | 8 | Nitrate | 3.255666
PSR2 Plus Cl | 9 | Chloride | 2.374714
PSR2 Plus Cl | 9 | Nitrate | 3.337279
PSR2 Plus Cl | 9 | TIC | -5.04551
PSR2 Plus Cl | 10 | Chloride | 2.033269
PSR2 Plus Cl | 10 | Sulfate | 3.110683
PSR2 Plus Cl | 10 | TIC | -5.396431
PSR2 Plus Cl | 11 | Chloride | 2.052061
PSR2 Plus Cl | 11 | Sulfate | 1.547913
PSR2 Plus Cl | 11 | Nitrate | 2.472757
PSR2 Plus Cl | 11 | TIC | -3.322312
PSR2 Plus Cl | 12 | Chloride | 2.024637
PSR2 Plus Cl | 12 | Sulfate | 0.7283532
PSR2 Plus Cl | 12 | Nitrate | 1.080204
PSR2 Plus Cl | 12 | TIC | 13.26641
PSR2 Plus Cl | 13 | Chloride | 2.572471
PSR2 Plus Cl | 14 | Chloride | -1.867394
PSR2 Plus Cl | 14 | Sulfate | 0.7222016
PSR2 Plus Cl | 14 | Nitrate | 0.8946122
PSR2 Plus Cl | 14 | TIC | -0.1464728
PSR2 Plus Cl | 15 | Chloride | 1.49299
PSR2 Plus Cl | 16 | Chloride | -2.155246
PSR2 Plus Cl | 16 | Sulfate | -0.1072597
PSR2 Plus Cl | 16 | Nitrate | 0.6185773
PSR2 Plus Cl | 16 | TIC | 1.657804
PSR2 Plus Cl | 17 | Chloride | 1.625152
PSR2 Plus Cl | 18 | Chloride | -1.591649
PSR2 Plus Cl | 18 | Sulfate | -0.1379443
PSR2 Plus Cl | 18 | Nitrate | -0.168941
PSR2 Plus Cl | 18 | TIC | 1.795532
Purofine PFA694E | 1 | Chloride | 3.119355
Purofine PFA694E | 2 | Chloride | 2.9169
Purofine PFA694E | 2 | Nitrate | 8.357305
Purofine PFA694E | 3 | Chloride | 3.029009
Purofine PFA694E | 3 | Nitrate | 5.66679
Purofine PFA694E | 4 | Chloride | 2.581956
Purofine PFA694E | 4 | Sulfate | 1.83854
Purofine PFA694E | 5 | Chloride | 2.029905
Purofine PFA694E | 5 | Sulfate | 1.506873
Purofine PFA694E | 6 | Chloride | 2.699429
Purofine PFA694E | 7 | Chloride | 2.526147
Purofine PFA694E | 7 | TIC | -2.686511
Purofine PFA694E | 8 | Chloride | 0.7581844
Purofine PFA694E | 8 | Sulfate | 1.357328
Purofine PFA694E | 8 | Nitrate | 1.58114
Purofine PFA694E | 9 | Chloride | 2.155977
Purofine PFA694E | 9 | Nitrate | 3.210957
Purofine PFA694E | 9 | TIC | -4.426182
Purofine PFA694E | 10 | Chloride | 2.058615
Purofine PFA694E | 10 | Sulfate | 3.176228
Purofine PFA694E | 10 | TIC | -4.083837
Purofine PFA694E | 11 | Chloride | 1.524603
Purofine PFA694E | 11 | Sulfate | 2.104525
Purofine PFA694E | 11 | Nitrate | 3.167005
Purofine PFA694E | 11 | TIC | -3.186204
Purofine PFA694E | 13 | Chloride | 0.1156043
Purofine PFA694E | 14 | Chloride | -1.643301
Purofine PFA694E | 14 | Sulfate | 1.631018
Purofine PFA694E | 14 | Nitrate | 0.04709769
Purofine PFA694E | 14 | TIC | 3.288317
Purofine PFA694E | 15 | Chloride | 1.603163
Purofine PFA694E | 16 | Chloride | -0.5046449
Purofine PFA694E | 16 | Sulfate | 1.804663
Purofine PFA694E | 16 | Nitrate | -0.5270882
Purofine PFA694E | 16 | TIC | 2.260532
Purofine PFA694E | 17 | Chloride | 0.7056368
Purofine PFA694E | 18 | Chloride | -0.7100382
Purofine PFA694E | 18 | Sulfate | 1.808466
Purofine PFA694E | 18 | Nitrate | 0.1177569
Purofine PFA694E | 18 | TIC | 4.623235
CalRes 2304 | 1 | Chloride | 2.562726
CalRes 2304 | 2 | Chloride | 2.205862
CalRes 2304 | 2 | Nitrate | 7.159512
CalRes 2304 | 3 | Chloride | 2.125608
CalRes 2304 | 3 | Nitrate | 5.126393
CalRes 2304 | 4 | Chloride | 2.268
CalRes 2304 | 4 | Sulfate | 3.848956
CalRes 2304 | 5 | Chloride | 1.120549
CalRes 2304 | 5 | Sulfate | 1.910973
CalRes 2304 | 6 | Chloride | 2.148035
CalRes 2304 | 7 | Chloride | 3.552513
CalRes 2304 | 7 | TIC | -8.090122
CalRes 2304 | 8 | Chloride | 1.890367
CalRes 2304 | 8 | Sulfate | 1.880618
CalRes 2304 | 8 | Nitrate | 2.593916
CalRes 2304 | 9 | Chloride | 2.130738
CalRes 2304 | 9 | Nitrate | 4.23272
CalRes 2304 | 9 | TIC | -3.786907
CalRes 2304 | 10 | Chloride | 2.133342
CalRes 2304 | 10 | Sulfate | 3.326588
CalRes 2304 | 10 | TIC | -5.209682
CalRes 2304 | 11 | Chloride | 1.954182
CalRes 2304 | 11 | Sulfate | 1.829746
CalRes 2304 | 11 | Nitrate | 2.941756
CalRes 2304 | 11 | TIC | -4.263783
CalRes 2304 | 12 | Chloride | 2.413587
CalRes 2304 | 12 | Sulfate | 2.146315
CalRes 2304 | 12 | Nitrate | 3.527254
CalRes 2304 | 12 | TIC | 16.05795
CalRes 2304 | 13 | Chloride | 2.004178
CalRes 2304 | 14 | Chloride | -1.546673
CalRes 2304 | 14 | Sulfate | 2.18131
CalRes 2304 | 14 | Nitrate | 0.8200941
CalRes 2304 | 14 | TIC | 2.620618
CalRes 2304 | 15 | Chloride | 1.681952
CalRes 2304 | 16 | Chloride | -1.190087
CalRes 2304 | 16 | Sulfate | 1.667255
CalRes 2304 | 16 | Nitrate | 1.000035
CalRes 2304 | 16 | TIC | 5.437619
CalRes 2304 | 17 | Chloride | 2.151038
CalRes 2304 | 18 | Chloride | -1.107358
CalRes 2304 | 18 | Sulfate | 1.118325
CalRes 2304 | 18 | Nitrate | 1.70534
CalRes 2304 | 18 | TIC | 1.579421

## figure_06_panel_b
resin | initial_condition | chemical | relative_percent_difference
PSR2 Plus Cl | 1 | PFBA | 21.40949
PSR2 Plus Cl | 1 | PFBS | -9.806426
PSR2 Plus Cl | 1 | GenX | 36.17014
PSR2 Plus Cl | 1 | PFHxA | 46.08538
PSR2 Plus Cl | 1 | PFOA | 47.27837
PSR2 Plus Cl | 1 | PFNA | 33.54202
PSR2 Plus Cl | 2 | PFBA | 29.24431
PSR2 Plus Cl | 2 | PFBS | 4.086309
PSR2 Plus Cl | 2 | GenX | 41.29124
PSR2 Plus Cl | 2 | PFHxA | 54.47156
PSR2 Plus Cl | 2 | PFOA | 52.01706
PSR2 Plus Cl | 2 | PFNA | 40.99891
PSR2 Plus Cl | 3 | PFBA | 28.09609
PSR2 Plus Cl | 3 | PFBS | 17.10066
PSR2 Plus Cl | 3 | GenX | 68.0458
PSR2 Plus Cl | 3 | PFHxA | 63.87134
PSR2 Plus Cl | 3 | PFOA | 66.86452
PSR2 Plus Cl | 3 | PFNA | 60.09615
PSR2 Plus Cl | 4 | PFBA | 9.538245
PSR2 Plus Cl | 4 | PFBS | -22.9896
PSR2 Plus Cl | 4 | GenX | 12.0072
PSR2 Plus Cl | 4 | PFHxA | 35.25701
PSR2 Plus Cl | 4 | PFOA | 34.49521
PSR2 Plus Cl | 4 | PFNA | 22.7159
PSR2 Plus Cl | 5 | PFBA | -6.606515
PSR2 Plus Cl | 5 | PFBS | -35.50099
PSR2 Plus Cl | 5 | GenX | 11.12661
PSR2 Plus Cl | 5 | PFHxA | 18.46954
PSR2 Plus Cl | 5 | PFOA | 22.45915
PSR2 Plus Cl | 5 | PFNA | 11.95263
PSR2 Plus Cl | 6 | PFBA | 20.76671
PSR2 Plus Cl | 6 | PFBS | -12.43594
PSR2 Plus Cl | 6 | GenX | 32.85551
PSR2 Plus Cl | 6 | PFHxA | 46.16166
PSR2 Plus Cl | 6 | PFOA | 47.74819
PSR2 Plus Cl | 6 | PFNA | 41.90573
PSR2 Plus Cl | 7 | PFBA | 34.9223
PSR2 Plus Cl | 7 | PFBS | -14.67831
PSR2 Plus Cl | 7 | GenX | -8.472635
PSR2 Plus Cl | 7 | PFHxA | 46.7825
PSR2 Plus Cl | 7 | PFOA | 37.72884
PSR2 Plus Cl | 7 | PFNA | 28.95348
PSR2 Plus Cl | 8 | PFBA | 34.67634
PSR2 Plus Cl | 8 | PFBS | 8.980418
PSR2 Plus Cl | 8 | GenX | 46.82212
PSR2 Plus Cl | 8 | PFHxA | 57.93032
PSR2 Plus Cl | 8 | PFOA | 56.63446
PSR2 Plus Cl | 8 | PFNA | 45.63064
PSR2 Plus Cl | 9 | PFBA | 41.52063
PSR2 Plus Cl | 9 | PFBS | 15.50357
PSR2 Plus Cl | 9 | GenX | 47.08186
PSR2 Plus Cl | 9 | PFHxA | 68.6226
PSR2 Plus Cl | 9 | PFOA | 66.6299
PSR2 Plus Cl | 9 | PFNA | 59.59332
PSR2 Plus Cl | 10 | PFBA | 6.138232
PSR2 Plus Cl | 10 | PFBS | -39.55209
PSR2 Plus Cl | 10 | GenX | -18.55241
PSR2 Plus Cl | 10 | PFHxA | 17.66184
PSR2 Plus Cl | 10 | PFOA | 17.93835
PSR2 Plus Cl | 10 | PFNA | 9.861119
PSR2 Plus Cl | 11 | PFBA | 35.40801
PSR2 Plus Cl | 11 | PFBS | 1.975508
PSR2 Plus Cl | 11 | GenX | 26.65617
PSR2 Plus Cl | 11 | PFHxA | 55.90633
PSR2 Plus Cl | 11 | PFOA | 50.54531
PSR2 Plus Cl | 11 | PFNA | 45.19005
PSR2 Plus Cl | 12 | PFBA | 36.0145
PSR2 Plus Cl | 12 | PFBS | 1.621668
PSR2 Plus Cl | 12 | GenX | 34.31993
PSR2 Plus Cl | 12 | PFHxA | 57.36099
PSR2 Plus Cl | 12 | PFOA | 53.62849
PSR2 Plus Cl | 12 | PFNA | 47.42674
PSR2 Plus Cl | 13 | PFBA | 22.92337
PSR2 Plus Cl | 13 | PFBS | -38.55792
PSR2 Plus Cl | 13 | GenX | -77.30757
PSR2 Plus Cl | 13 | PFHxA | 27.86257
PSR2 Plus Cl | 13 | PFOA | 3.608343
PSR2 Plus Cl | 13 | PFNA | -13.76282
PSR2 Plus Cl | 14 | PFBA | 31.52879
PSR2 Plus Cl | 14 | PFBS | -5.229419
PSR2 Plus Cl | 14 | GenX | 22.9635
PSR2 Plus Cl | 14 | PFHxA | 52.5783
PSR2 Plus Cl | 14 | PFOA | 45.44262
PSR2 Plus Cl | 14 | PFNA | 40.618
PSR2 Plus Cl | 17 | PFBA | 18.28573
PSR2 Plus Cl | 17 | PFBS | -13.02446
PSR2 Plus Cl | 17 | GenX | 46.33136
PSR2 Plus Cl | 17 | PFHxA | 42.11073
PSR2 Plus Cl | 17 | PFOA | 35.37356
PSR2 Plus Cl | 17 | PFOS | 3.240786
PSR2 Plus Cl | 17 | PFNA | 7.720372
PSR2 Plus Cl | 17 | PFDA | 32.66001
PSR2 Plus Cl | 18 | PFBA | 28.32232
PSR2 Plus Cl | 18 | PFBS | 10.15196
PSR2 Plus Cl | 18 | GenX | 94.32411
PSR2 Plus Cl | 18 | PFHxA | 69.55621
PSR2 Plus Cl | 18 | PFOA | 48.92167
PSR2 Plus Cl | 18 | PFOS | 27.62694
PSR2 Plus Cl | 18 | PFNA | 21.81694
PSR2 Plus Cl | 18 | PFDA | 57.06177
Purofine PFA694E | 1 | PFBA | 10.01233
Purofine PFA694E | 1 | PFBS | -9.892808
Purofine PFA694E | 1 | GenX | 11.15237
Purofine PFA694E | 1 | PFHxA | 25.73043
Purofine PFA694E | 1 | PFOA | 11.12196
Purofine PFA694E | 1 | PFNA | 26.79715
Purofine PFA694E | 2 | PFBA | 24.82648
Purofine PFA694E | 2 | PFBS | 9.341299
Purofine PFA694E | 2 | GenX | 21.08715
Purofine PFA694E | 2 | PFHxA | 42.8375
Purofine PFA694E | 2 | PFOA | 27.498
Purofine PFA694E | 2 | PFNA | 41.07177
Purofine PFA694E | 3 | PFBA | 23.77452
Purofine PFA694E | 3 | PFBS | 9.487543
Purofine PFA694E | 3 | GenX | 40.09297
Purofine PFA694E | 3 | PFHxA | 41.05467
Purofine PFA694E | 3 | PFOA | 34.65628
Purofine PFA694E | 3 | PFNA | 58.05701
Purofine PFA694E | 4 | PFBA | 5.401337
Purofine PFA694E | 4 | PFBS | -22.89505
Purofine PFA694E | 4 | GenX | -3.291022
Purofine PFA694E | 4 | PFHxA | 12.90397
Purofine PFA694E | 4 | PFOA | 3.546331
Purofine PFA694E | 4 | PFNA | 19.66585
Purofine PFA694E | 5 | PFBA | -6.4314
Purofine PFA694E | 5 | PFBS | -45.55882
Purofine PFA694E | 5 | GenX | -18.75419
Purofine PFA694E | 5 | PFHxA | -10.67833
Purofine PFA694E | 5 | PFOA | -14.82126
Purofine PFA694E | 5 | PFNA | 0.9896925
Purofine PFA694E | 6 | PFBA | 22.46426
Purofine PFA694E | 6 | PFBS | 2.66552
Purofine PFA694E | 6 | GenX | 8.714082
Purofine PFA694E | 6 | PFHxA | 38.70903
Purofine PFA694E | 6 | PFOA | 21.66456
Purofine PFA694E | 6 | PFNA | 34.4043
Purofine PFA694E | 7 | PFBA | 24.08922
Purofine PFA694E | 7 | PFBS | 0.94728
Purofine PFA694E | 7 | GenX | -25.03998
Purofine PFA694E | 7 | PFHxA | 38.21355
Purofine PFA694E | 7 | PFOA | 11.67554
Purofine PFA694E | 7 | PFNA | 29.21268
Purofine PFA694E | 8 | PFBA | 21.20627
Purofine PFA694E | 8 | PFBS | 1.211118
Purofine PFA694E | 8 | GenX | 13.93283
Purofine PFA694E | 8 | PFHxA | 37.88419
Purofine PFA694E | 8 | PFOA | 22.54617
Purofine PFA694E | 8 | PFNA | 35.14807
Purofine PFA694E | 9 | PFBA | 30.89299
Purofine PFA694E | 9 | PFBS | 13.14036
Purofine PFA694E | 9 | GenX | 19.95847
Purofine PFA694E | 9 | PFHxA | 52.30012
Purofine PFA694E | 9 | PFOA | 36.41024
Purofine PFA694E | 9 | PFNA | 48.06936
Purofine PFA694E | 10 | PFBA | 5.248024
Purofine PFA694E | 10 | PFBS | -43.30398
Purofine PFA694E | 10 | GenX | -46.494
Purofine PFA694E | 10 | PFHxA | 0.836369
Purofine PFA694E | 10 | PFOA | -19.04857
Purofine PFA694E | 10 | PFNA | -7.714556
Purofine PFA694E | 11 | PFBA | 27.55267
Purofine PFA694E | 11 | PFBS | 5.409204
Purofine PFA694E | 11 | GenX | 7.125252
Purofine PFA694E | 11 | PFHxA | 42.28817
Purofine PFA694E | 11 | PFOA | 20.1805
Purofine PFA694E | 11 | PFNA | 35.29252
Purofine PFA694E | 13 | PFBA | 20.85042
Purofine PFA694E | 13 | PFBS | -4.795456
Purofine PFA694E | 13 | GenX | -45.59822
Purofine PFA694E | 13 | PFHxA | 35.15328
Purofine PFA694E | 13 | PFOA | 10.78417
Purofine PFA694E | 13 | PFNA | 35.15615
Purofine PFA694E | 14 | PFBA | 16.39305
Purofine PFA694E | 14 | PFBS | -8.954599
Purofine PFA694E | 14 | GenX | -15.30981
Purofine PFA694E | 14 | PFHxA | 30.11674
Purofine PFA694E | 14 | PFOA | 9.531594
Purofine PFA694E | 14 | PFNA | 21.53876
Purofine PFA694E | 17 | PFBA | 19.87672
Purofine PFA694E | 17 | PFBS | -7.431961
Purofine PFA694E | 17 | GenX | -55.19336
Purofine PFA694E | 17 | PFHxA | 28.28872
Purofine PFA694E | 17 | PFOA | -16.56128
Purofine PFA694E | 17 | PFOS | 73.83431
Purofine PFA694E | 17 | PFNA | -27.52477
Purofine PFA694E | 17 | PFDA | 65.01609
Purofine PFA694E | 18 | PFBA | 16.47755
Purofine PFA694E | 18 | PFBS | -16.07013
Purofine PFA694E | 18 | GenX | -12.15859
Purofine PFA694E | 18 | PFHxA | 21.66058
Purofine PFA694E | 18 | PFOA | -17.04283
Purofine PFA694E | 18 | PFOS | 6.59231
Purofine PFA694E | 18 | PFNA | -27.03378
Purofine PFA694E | 18 | PFDA | 50.51435
CalRes 2304 | 1 | PFBA | 23.84983
CalRes 2304 | 1 | PFBS | 4.690336
CalRes 2304 | 1 | GenX | 46.52707
CalRes 2304 | 1 | PFHxA | 47.1478
CalRes 2304 | 1 | PFOA | 22.67888
CalRes 2304 | 1 | PFNA | 55.0585
CalRes 2304 | 2 | PFBA | 27.68023
CalRes 2304 | 2 | PFBS | 9.630076
CalRes 2304 | 2 | GenX | 54.52899
CalRes 2304 | 2 | PFHxA | 53.05597
CalRes 2304 | 2 | PFOA | 29.15949
CalRes 2304 | 2 | PFNA | 53.58287
CalRes 2304 | 3 | PFBA | 23.24229
CalRes 2304 | 3 | PFBS | 9.993659
CalRes 2304 | 3 | GenX | 63.90876
CalRes 2304 | 3 | PFHxA | 47.39681
CalRes 2304 | 3 | PFOA | 32.96421
CalRes 2304 | 3 | PFNA | 64.17334
CalRes 2304 | 4 | PFBA | 3.930876
CalRes 2304 | 4 | PFBS | -13.59095
CalRes 2304 | 4 | GenX | 27.71899
CalRes 2304 | 4 | PFHxA | 19.18171
CalRes 2304 | 4 | PFOA | 12.06991
CalRes 2304 | 4 | PFNA | 52.32631
CalRes 2304 | 5 | PFBA | -3.105562
CalRes 2304 | 5 | PFBS | -36.96659
CalRes 2304 | 5 | GenX | 8.5127
CalRes 2304 | 5 | PFHxA | 1.926575
CalRes 2304 | 5 | PFOA | -12.57996
CalRes 2304 | 5 | PFNA | 22.88207
CalRes 2304 | 6 | PFBA | 22.04709
CalRes 2304 | 6 | PFBS | 0.03395667
CalRes 2304 | 6 | GenX | 38.81134
CalRes 2304 | 6 | PFHxA | 46.76197
CalRes 2304 | 6 | PFOA | 19.63933
CalRes 2304 | 6 | PFNA | 48.87793
CalRes 2304 | 7 | PFBA | 31.14555
CalRes 2304 | 7 | PFBS | 4.312231
CalRes 2304 | 7 | GenX | 30.97003
CalRes 2304 | 7 | PFHxA | 53.73734
CalRes 2304 | 7 | PFOA | 23.90046
CalRes 2304 | 7 | PFNA | 46.33986
CalRes 2304 | 8 | PFBA | 24.78867
CalRes 2304 | 8 | PFBS | 2.443848
CalRes 2304 | 8 | GenX | 33.24034
CalRes 2304 | 8 | PFHxA | 47.09469
CalRes 2304 | 8 | PFOA | 21.19171
CalRes 2304 | 8 | PFNA | 51.28364
CalRes 2304 | 9 | PFBA | 29.52221
CalRes 2304 | 9 | PFBS | 9.990259
CalRes 2304 | 9 | GenX | 21.30632
CalRes 2304 | 9 | PFHxA | 54.23162
CalRes 2304 | 9 | PFOA | 35.97745
CalRes 2304 | 9 | PFNA | 70.02149
CalRes 2304 | 10 | PFBA | 7.071696
CalRes 2304 | 10 | PFBS | -34.72884
CalRes 2304 | 10 | GenX | -56.5869
CalRes 2304 | 10 | PFHxA | 10.64285
CalRes 2304 | 10 | PFOA | -19.04607
CalRes 2304 | 10 | PFNA | 10.09746
CalRes 2304 | 11 | PFBA | 24.53558
CalRes 2304 | 11 | PFBS | 1.00278
CalRes 2304 | 11 | GenX | -2.03182
CalRes 2304 | 11 | PFHxA | 45.14977
CalRes 2304 | 11 | PFOA | 18.56049
CalRes 2304 | 11 | PFNA | 50.23612
CalRes 2304 | 12 | PFBA | 24.52985
CalRes 2304 | 12 | PFBS | 0.1996693
CalRes 2304 | 12 | GenX | 27.34483
CalRes 2304 | 12 | PFHxA | 46.07632
CalRes 2304 | 12 | PFOA | 23.36377
CalRes 2304 | 12 | PFNA | 55.74679
CalRes 2304 | 13 | PFBA | 18.19336
CalRes 2304 | 13 | PFBS | -12.95939
CalRes 2304 | 13 | GenX | -40.5125
CalRes 2304 | 13 | PFHxA | 39.89095
CalRes 2304 | 13 | PFOA | -0.3713833
CalRes 2304 | 13 | PFNA | 27.45437
CalRes 2304 | 14 | PFBA | 14.90532
CalRes 2304 | 14 | PFBS | -12.15138
CalRes 2304 | 14 | GenX | -1.578745
CalRes 2304 | 14 | PFHxA | 37.94124
CalRes 2304 | 14 | PFOA | 9.909922
CalRes 2304 | 14 | PFNA | 35.88805
CalRes 2304 | 17 | PFBA | 22.21337
CalRes 2304 | 17 | PFBS | -11.94513
CalRes 2304 | 17 | GenX | -30.16252
CalRes 2304 | 17 | PFHxA | 39.40978
CalRes 2304 | 17 | PFOA | -10.7954
CalRes 2304 | 17 | PFOS | 67.98705
CalRes 2304 | 17 | PFNA | 1.673879
CalRes 2304 | 17 | PFDA | 38.84068
CalRes 2304 | 18 | PFBA | 16.0091
CalRes 2304 | 18 | PFBS | -17.21274
CalRes 2304 | 18 | GenX | 5.760557
CalRes 2304 | 18 | PFHxA | 31.41505
CalRes 2304 | 18 | PFOA | -13.9036
CalRes 2304 | 18 | PFOS | 39.93264
CalRes 2304 | 18 | PFNA | 3.011475
CalRes 2304 | 18 | PFDA | 47.32657

## figure_s01
experiment | counter_ion | absolute_relative_percent_difference
KE-G | GenX | 8.245742
KE-BA | PFBA | 3.373905
KE-HxA | PFHxA | 4.248027
KE-OA | PFOA | 7.079903
KE-NA | PFNA | 0.9191854
KE-BS | PFBS | 2.69155
KE-DA | PFDA | 8.586576
KE-OS | PFOS | 1.904183

## figure_s02
experiment | counter_ion | absolute_relative_percent_difference
IE-BA | PFBA | 24.94122
IE-G-1 | GenX | 13.44644
IE-HxA | PFHxA | 19.22936
IE-BS-1 | PFBS | 1.206851
IE-OA | PFOA | 6.784724
IE-NA | PFNA | 15.43603
IE-HxS | PFHxS | 4.093317
IE-OS-1 | PFOS | 5.806263
IE-DA-1 | PFDA | 2.482455
CLE-BA | PFBA | 9.387772
CLE-NA | PFNA | 0
IE-OS-2 | PFOS | 14.61613
IE-G-2 | GenX | 7.726957
IE-DA-2 | PFDA | 2.659841
CLE-BS | PFBS | 19.43406
CLE-OS | PFOS | 5.266929
IE-BS-2 | PFBS | 6.976956
IE-BS-3 | PFBS | 7.787345

## figure_s03
chemical | chemical_class | absolute_relative_percent_difference
Chloride | Inorganic Anions | 2.089136
GenX | PFAS | 2.243139
Nitrate | Inorganic Anions | 4.178805
PFBA | PFAS | 28.81019
PFBS | PFAS | 0.3665701
PFDA | PFAS | 2.043972
PFHxA | PFAS | 2.127132
PFNA | PFAS | 7.117909
PFOA | PFAS | 3.687015
PFOS | PFAS | 3.226391
Sulfate | Inorganic Anions | 0.04935207
TIC | Inorganic Anions | 11.88587

## figure_s04
counter_ion | resin | time_days | data_source | concentration_ng_per_L
GenX | CalRes 2304 | 0 | Experiment Data | 10393.32
GenX | CalRes 2304 | 0.96 | Experiment Data | 1589.42
GenX | CalRes 2304 | 0.96 | Experiment Data | 1845.46
GenX | CalRes 2304 | 0.96 | Experiment Data | 1490.96
GenX | CalRes 2304 | 1.98 | Experiment Data | 548.2
GenX | CalRes 2304 | 1.98 | Experiment Data | 567.04
GenX | CalRes 2304 | 1.98 | Experiment Data | 497.32
GenX | CalRes 2304 | 2.94 | Experiment Data | 356.5
GenX | CalRes 2304 | 2.94 | Experiment Data | 349.02
GenX | CalRes 2304 | 2.94 | Experiment Data | 354.28
GenX | CalRes 2304 | 6.8 | Experiment Data | 227.58
GenX | CalRes 2304 | 6.8 | Experiment Data | 234.02
GenX | CalRes 2304 | 6.8 | Experiment Data | 241.11
GenX | Purofine PFA694E | 0 | Experiment Data | 10393.32
GenX | Purofine PFA694E | 0.96 | Experiment Data | 1461.22
GenX | Purofine PFA694E | 0.96 | Experiment Data | 1467.64
GenX | Purofine PFA694E | 0.96 | Experiment Data | 1382.68
GenX | Purofine PFA694E | 1.98 | Experiment Data | 597.54
GenX | Purofine PFA694E | 1.98 | Experiment Data | 582.32
GenX | Purofine PFA694E | 1.98 | Experiment Data | 626.1
GenX | Purofine PFA694E | 2.94 | Experiment Data | 422.3
GenX | Purofine PFA694E | 2.94 | Experiment Data | 402.48
GenX | Purofine PFA694E | 2.94 | Experiment Data | 428.16
GenX | Purofine PFA694E | 6.8 | Experiment Data | 290.36
GenX | Purofine PFA694E | 6.8 | Experiment Data | 296.54
GenX | Purofine PFA694E | 6.8 | Experiment Data | 287.71
GenX | PSR2 Plus Cl | 0 | Experiment Data | 10393.32
GenX | PSR2 Plus Cl | 0.96 | Experiment Data | 2003.94
GenX | PSR2 Plus Cl | 0.96 | Experiment Data | 2003.12
GenX | PSR2 Plus Cl | 0.96 | Experiment Data | 2046.62
GenX | PSR2 Plus Cl | 1.98 | Experiment Data | 668
GenX | PSR2 Plus Cl | 1.98 | Experiment Data | 433.7
GenX | PSR2 Plus Cl | 1.98 | Experiment Data | 630.44
GenX | PSR2 Plus Cl | 2.94 | Experiment Data | 415.92
GenX | PSR2 Plus Cl | 2.94 | Experiment Data | 407.4
GenX | PSR2 Plus Cl | 2.94 | Experiment Data | 402.2
GenX | PSR2 Plus Cl | 6.8 | Experiment Data | 238.62
GenX | PSR2 Plus Cl | 6.8 | Experiment Data | 186.96
GenX | PSR2 Plus Cl | 6.8 | Experiment Data | 193.04
PFHxA | CalRes 2304 | 0 | Experiment Data | 11850.285
PFHxA | CalRes 2304 | 0.96 | Experiment Data | 2019.52
PFHxA | CalRes 2304 | 0.96 | Experiment Data | 2247.3
PFHxA | CalRes 2304 | 0.96 | Experiment Data | 2239.86
PFHxA | CalRes 2304 | 1.94 | Experiment Data | 678.48
PFHxA | CalRes 2304 | 1.94 | Experiment Data | 787.84
PFHxA | CalRes 2304 | 1.94 | Experiment Data | 801.5
PFHxA | CalRes 2304 | 2.95 | Experiment Data | 423.04
PFHxA | CalRes 2304 | 2.95 | Experiment Data | 432.82
PFHxA | CalRes 2304 | 2.95 | Experiment Data | 457.36
PFHxA | CalRes 2304 | 6.77 | Experiment Data | 309.16
PFHxA | CalRes 2304 | 6.77 | Experiment Data | 318.84
PFHxA | CalRes 2304 | 6.77 | Experiment Data | 316.4
PFHxA | Purofine PFA694E | 0 | Experiment Data | 11850.285
PFHxA | Purofine PFA694E | 0.96 | Experiment Data | 1382.84
PFHxA | Purofine PFA694E | 0.96 | Experiment Data | 1475.34
PFHxA | Purofine PFA694E | 0.96 | Experiment Data | 1417.56
PFHxA | Purofine PFA694E | 1.94 | Experiment Data | 611.4
PFHxA | Purofine PFA694E | 1.94 | Experiment Data | 589.98
PFHxA | Purofine PFA694E | 1.94 | Experiment Data | 598.96
PFHxA | Purofine PFA694E | 2.95 | Experiment Data | 448.22
PFHxA | Purofine PFA694E | 2.95 | Experiment Data | 460.52
PFHxA | Purofine PFA694E | 2.95 | Experiment Data | 464.95
PFHxA | Purofine PFA694E | 6.77 | Experiment Data | 369.68
PFHxA | Purofine PFA694E | 6.77 | Experiment Data | 694.62
PFHxA | Purofine PFA694E | 6.77 | Experiment Data | 367.5
PFHxA | PSR2 Plus Cl | 0 | Experiment Data | 11850.285
PFHxA | PSR2 Plus Cl | 0.96 | Experiment Data | 2260.52
PFHxA | PSR2 Plus Cl | 0.96 | Experiment Data | 2125.28
PFHxA | PSR2 Plus Cl | 0.96 | Experiment Data | 2109.86
PFHxA | PSR2 Plus Cl | 1.94 | Experiment Data | 670.92
PFHxA | PSR2 Plus Cl | 1.94 | Experiment Data | 647.86
PFHxA | PSR2 Plus Cl | 1.94 | Experiment Data | 688.92
PFHxA | PSR2 Plus Cl | 2.95 | Experiment Data | 385.04
PFHxA | PSR2 Plus Cl | 2.95 | Experiment Data | 375.28
PFHxA | PSR2 Plus Cl | 2.95 | Experiment Data | 392.85
PFHxA | PSR2 Plus Cl | 6.77 | Experiment Data | 222.98
PFHxA | PSR2 Plus Cl | 6.77 | Experiment Data | 217.12
PFHxA | PSR2 Plus Cl | 6.77 | Experiment Data | 219.16
PFNA | CalRes 2304 | 0 | Experiment Data | 45656.37
PFNA | CalRes 2304 | 0.96 | Experiment Data | 26544.9
PFNA | CalRes 2304 | 0.96 | Experiment Data | 26699.6
PFNA | CalRes 2304 | 0.96 | Experiment Data | 25849.2
PFNA | CalRes 2304 | 1.94 | Experiment Data | 11072
PFNA | CalRes 2304 | 1.94 | Experiment Data | 13664
PFNA | CalRes 2304 | 1.94 | Experiment Data | 12273.6
PFNA | CalRes 2304 | 2.96 | Experiment Data | 7008.4
PFNA | CalRes 2304 | 2.96 | Experiment Data | 7399.6
PFNA | CalRes 2304 | 2.96 | Experiment Data | 7548
PFNA | CalRes 2304 | 6.8 | Experiment Data | 1211.2
PFNA | CalRes 2304 | 6.8 | Experiment Data | 908.8
PFNA | Purofine PFA694E | 0 | Experiment Data | 45656.37
PFNA | Purofine PFA694E | 0.96 | Experiment Data | 19477.6
PFNA | Purofine PFA694E | 0.96 | Experiment Data | 16699.2
PFNA | Purofine PFA694E | 0.96 | Experiment Data | 16132.6
PFNA | Purofine PFA694E | 1.94 | Experiment Data | 3453.2
PFNA | Purofine PFA694E | 1.94 | Experiment Data | 4640
PFNA | Purofine PFA694E | 1.94 | Experiment Data | 6506.4
PFNA | Purofine PFA694E | 2.96 | Experiment Data | 2015.6
PFNA | Purofine PFA694E | 2.96 | Experiment Data | 1255.2
PFNA | Purofine PFA694E | 2.96 | Experiment Data | 1138.8
PFNA | Purofine PFA694E | 6.8 | Experiment Data | 267.2
PFNA | Purofine PFA694E | 6.8 | Experiment Data | 237.2
PFNA | Purofine PFA694E | 6.8 | Experiment Data | 317.3
PFNA | PSR2 Plus Cl | 0 | Experiment Data | 45656.37
PFNA | PSR2 Plus Cl | 0.96 | Experiment Data | 22074
PFNA | PSR2 Plus Cl | 0.96 | Experiment Data | 21929.6
PFNA | PSR2 Plus Cl | 0.96 | Experiment Data | 22006.4
PFNA | PSR2 Plus Cl | 1.94 | Experiment Data | 10100
PFNA | PSR2 Plus Cl | 1.94 | Experiment Data | 10282.8
PFNA | PSR2 Plus Cl | 1.94 | Experiment Data | 10896.8
PFNA | PSR2 Plus Cl | 2.96 | Experiment Data | 5947.6
PFNA | PSR2 Plus Cl | 2.96 | Experiment Data | 5228.8
PFNA | PSR2 Plus Cl | 2.96 | Experiment Data | 5634.8
PFNA | PSR2 Plus Cl | 6.8 | Experiment Data | 724.2
PFNA | PSR2 Plus Cl | 6.8 | Experiment Data | 652.4
PFNA | PSR2 Plus Cl | 6.8 | Experiment Data | 912.4
PFOA | CalRes 2304 | 0 | Experiment Data | 11430.71
PFOA | CalRes 2304 | 0.96 | Experiment Data | 9377.18
PFOA | CalRes 2304 | 0.96 | Experiment Data | 9513.24
PFOA | CalRes 2304 | 0.96 | Experiment Data | 9198.86
PFOA | CalRes 2304 | 1.94 | Experiment Data | 6479.58
PFOA | CalRes 2304 | 1.94 | Experiment Data | 7103.5
PFOA | CalRes 2304 | 1.94 | Experiment Data | 7248.38
PFOA | CalRes 2304 | 2.95 | Experiment Data | 5846.94
PFOA | CalRes 2304 | 2.95 | Experiment Data | 5973.86
PFOA | CalRes 2304 | 2.95 | Experiment Data | 5818.04
PFOA | CalRes 2304 | 6.77 | Experiment Data | 1950.96
PFOA | CalRes 2304 | 6.77 | Experiment Data | 2121.7
PFOA | CalRes 2304 | 6.77 | Experiment Data | 2577.92
PFOA | Purofine PFA694E | 0 | Experiment Data | 11430.71
PFOA | Purofine PFA694E | 0.96 | Experiment Data | 8438.36
PFOA | Purofine PFA694E | 0.96 | Experiment Data | 8214.56
PFOA | Purofine PFA694E | 0.96 | Experiment Data | 8034.86
PFOA | Purofine PFA694E | 1.94 | Experiment Data | 5882.52
PFOA | Purofine PFA694E | 1.94 | Experiment Data | 5923.76
PFOA | Purofine PFA694E | 1.94 | Experiment Data | 5699.72
PFOA | Purofine PFA694E | 2.95 | Experiment Data | 3888.04
PFOA | Purofine PFA694E | 2.95 | Experiment Data | 3933.16
PFOA | Purofine PFA694E | 2.95 | Experiment Data | 4566.88
PFOA | Purofine PFA694E | 6.77 | Experiment Data | 1062.2
PFOA | Purofine PFA694E | 6.77 | Experiment Data | 1022.56
PFOA | Purofine PFA694E | 6.77 | Experiment Data | 1094.97
PFOA | PSR2 Plus Cl | 0 | Experiment Data | 11430.71
PFOA | PSR2 Plus Cl | 0.96 | Experiment Data | 8949.16
PFOA | PSR2 Plus Cl | 0.96 | Experiment Data | 9490.88
PFOA | PSR2 Plus Cl | 0.96 | Experiment Data | 9181.34
PFOA | PSR2 Plus Cl | 1.94 | Experiment Data | 6822.26
PFOA | PSR2 Plus Cl | 1.94 | Experiment Data | 6562.56
PFOA | PSR2 Plus Cl | 1.94 | Experiment Data | 7082.51
PFOA | PSR2 Plus Cl | 2.95 | Experiment Data | 5146.78
PFOA | PSR2 Plus Cl | 2.95 | Experiment Data | 5021.5
PFOA | PSR2 Plus Cl | 2.95 | Experiment Data | 5585.04
PFOA | PSR2 Plus Cl | 6.77 | Experiment Data | 2294.46
PFOA | PSR2 Plus Cl | 6.77 | Experiment Data | 2095.38
PFOA | PSR2 Plus Cl | 6.77 | Experiment Data | 1957.02
GenX | CalRes 2304 | 0 | External Mass Transfer Control Simulation | 10393.32
GenX | CalRes 2304 | 0.001 | External Mass Transfer Control Simulation | 10373.66
GenX | CalRes 2304 | 0.002 | External Mass Transfer Control Simulation | 10354.04
GenX | CalRes 2304 | 0.003 | External Mass Transfer Control Simulation | 10334.45
GenX | CalRes 2304 | 0.004 | External Mass Transfer Control Simulation | 10314.91
GenX | CalRes 2304 | 0.005 | External Mass Transfer Control Simulation | 10295.4
GenX | CalRes 2304 | 0.006 | External Mass Transfer Control Simulation | 10275.93
GenX | CalRes 2304 | 0.007 | External Mass Transfer Control Simulation | 10256.49
GenX | CalRes 2304 | 0.008 | External Mass Transfer Control Simulation | 10237.1
GenX | CalRes 2304 | 0.009 | External Mass Transfer Control Simulation | 10217.74
GenX | CalRes 2304 | 0.1 | External Mass Transfer Control Simulation | 8604.66
GenX | CalRes 2304 | 0.2 | External Mass Transfer Control Simulation | 7131.856
GenX | CalRes 2304 | 0.3 | External Mass Transfer Control Simulation | 5919.135
GenX | CalRes 2304 | 0.4 | External Mass Transfer Control Simulation | 4920.567
GenX | CalRes 2304 | 0.5 | External Mass Transfer Control Simulation | 4098.337
GenX | CalRes 2304 | 0.6 | External Mass Transfer Control Simulation | 3421.304
GenX | CalRes 2304 | 0.7 | External Mass Transfer Control Simulation | 2863.828
GenX | CalRes 2304 | 0.8 | External Mass Transfer Control Simulation | 2404.796
GenX | CalRes 2304 | 0.9 | External Mass Transfer Control Simulation | 2026.825
GenX | CalRes 2304 | 1 | External Mass Transfer Control Simulation | 1715.6
GenX | CalRes 2304 | 1.1 | External Mass Transfer Control Simulation | 1459.334
GenX | CalRes 2304 | 1.2 | External Mass Transfer Control Simulation | 1248.321
GenX | CalRes 2304 | 1.3 | External Mass Transfer Control Simulation | 1074.572
GenX | CalRes 2304 | 1.4 | External Mass Transfer Control Simulation | 931.5048
GenX | CalRes 2304 | 1.5 | External Mass Transfer Control Simulation | 813.7018
GenX | CalRes 2304 | 1.6 | External Mass Transfer Control Simulation | 716.7016
GenX | CalRes 2304 | 1.7 | External Mass Transfer Control Simulation | 636.8307
GenX | CalRes 2304 | 1.8 | External Mass Transfer Control Simulation | 571.0642
GenX | CalRes 2304 | 1.9 | External Mass Transfer Control Simulation | 516.9113
GenX | CalRes 2304 | 2 | External Mass Transfer Control Simulation | 472.3213
GenX | CalRes 2304 | 2.1 | External Mass Transfer Control Simulation | 435.6055
GenX | CalRes 2304 | 2.2 | External Mass Transfer Control Simulation | 405.3732
GenX | CalRes 2304 | 2.3 | External Mass Transfer Control Simulation | 380.4797
GenX | CalRes 2304 | 2.4 | External Mass Transfer Control Simulation | 359.9822
GenX | CalRes 2304 | 2.5 | External Mass Transfer Control Simulation | 343.1042
GenX | CalRes 2304 | 2.6 | External Mass Transfer Control Simulation | 329.2068
GenX | CalRes 2304 | 2.7 | External Mass Transfer Control Simulation | 317.7635
GenX | CalRes 2304 | 2.8 | External Mass Transfer Control Simulation | 308.341
GenX | CalRes 2304 | 2.9 | External Mass Transfer Control Simulation | 300.5824
GenX | CalRes 2304 | 3 | External Mass Transfer Control Simulation | 294.1938
GenX | CalRes 2304 | 3.1 | External Mass Transfer Control Simulation | 288.9335
GenX | CalRes 2304 | 3.2 | External Mass Transfer Control Simulation | 284.602
GenX | CalRes 2304 | 3.3 | External Mass Transfer Control Simulation | 281.0355
GenX | CalRes 2304 | 3.4 | External Mass Transfer Control Simulation | 278.0987
GenX | CalRes 2304 | 3.5 | External Mass Transfer Control Simulation | 275.6806
GenX | CalRes 2304 | 3.6 | External Mass Transfer Control Simulation | 273.6895
GenX | CalRes 2304 | 3.7 | External Mass Transfer Control Simulation | 272.05
GenX | CalRes 2304 | 3.8 | External Mass Transfer Control Simulation | 270.7
GenX | CalRes 2304 | 3.9 | External Mass Transfer Control Simulation | 269.5884
GenX | CalRes 2304 | 4 | External Mass Transfer Control Simulation | 268.6731
GenX | CalRes 2304 | 4.1 | External Mass Transfer Control Simulation | 267.9194
GenX | CalRes 2304 | 4.2 | External Mass Transfer Control Simulation | 267.2988
GenX | CalRes 2304 | 4.3 | External Mass Transfer Control Simulation | 266.7879
GenX | CalRes 2304 | 4.4 | External Mass Transfer Control Simulation | 266.3671
GenX | CalRes 2304 | 4.5 | External Mass Transfer Control Simulation | 266.0206
GenX | CalRes 2304 | 4.6 | External Mass Transfer Control Simulation | 265.7354
GenX | CalRes 2304 | 4.7 | External Mass Transfer Control Simulation | 265.5005
GenX | CalRes 2304 | 4.8 | External Mass Transfer Control Simulation | 265.3071
GenX | CalRes 2304 | 4.9 | External Mass Transfer Control Simulation | 265.1478
GenX | CalRes 2304 | 5 | External Mass Transfer Control Simulation | 265.0167
GenX | CalRes 2304 | 5.1 | External Mass Transfer Control Simulation | 264.9087
GenX | CalRes 2304 | 5.2 | External Mass Transfer Control Simulation | 264.8198
GenX | CalRes 2304 | 5.3 | External Mass Transfer Control Simulation | 264.7466
GenX | CalRes 2304 | 5.4 | External Mass Transfer Control Simulation | 264.6863
GenX | CalRes 2304 | 5.5 | External Mass Transfer Control Simulation | 264.6366
GenX | CalRes 2304 | 5.6 | External Mass Transfer Control Simulation | 264.5958
GenX | CalRes 2304 | 5.7 | External Mass Transfer Control Simulation | 264.5621
GenX | CalRes 2304 | 5.8 | External Mass Transfer Control Simulation | 264.5344
GenX | CalRes 2304 | 5.9 | External Mass Transfer Control Simulation | 264.5116
GenX | CalRes 2304 | 6 | External Mass Transfer Control Simulation | 264.4928
GenX | CalRes 2304 | 6.1 | External Mass Transfer Control Simulation | 264.4773
GenX | CalRes 2304 | 6.2 | External Mass Transfer Control Simulation | 264.4646
GenX | CalRes 2304 | 6.3 | External Mass Transfer Control Simulation | 264.4541
GenX | CalRes 2304 | 6.4 | External Mass Transfer Control Simulation | 264.4455
GenX | CalRes 2304 | 6.5 | External Mass Transfer Control Simulation | 264.4384
GenX | CalRes 2304 | 6.6 | External Mass Transfer Control Simulation | 264.4325
GenX | CalRes 2304 | 6.7 | External Mass Transfer Control Simulation | 264.4277
GenX | CalRes 2304 | 6.8 | External Mass Transfer Control Simulation | 264.4237
GenX | Purofine PFA694E | 0 | External Mass Transfer Control Simulation | 10393.32
GenX | Purofine PFA694E | 0.001 | External Mass Transfer Control Simulation | 10371.76
GenX | Purofine PFA694E | 0.002 | External Mass Transfer Control Simulation | 10350.24
GenX | Purofine PFA694E | 0.003 | External Mass Transfer Control Simulation | 10328.76
GenX | Purofine PFA694E | 0.004 | External Mass Transfer Control Simulation | 10307.34
GenX | Purofine PFA694E | 0.005 | External Mass Transfer Control Simulation | 10285.95
GenX | Purofine PFA694E | 0.006 | External Mass Transfer Control Simulation | 10264.62
GenX | Purofine PFA694E | 0.007 | External Mass Transfer Control Simulation | 10243.33
GenX | Purofine PFA694E | 0.008 | External Mass Transfer Control Simulation | 10222.08
GenX | Purofine PFA694E | 0.009 | External Mass Transfer Control Simulation | 10200.88
GenX | Purofine PFA694E | 0.1 | External Mass Transfer Control Simulation | 8450.467
GenX | Purofine PFA694E | 0.2 | External Mass Transfer Control Simulation | 6883.094
GenX | Purofine PFA694E | 0.3 | External Mass Transfer Control Simulation | 5618.638
GenX | Purofine PFA694E | 0.4 | External Mass Transfer Control Simulation | 4598.555
GenX | Purofine PFA694E | 0.5 | External Mass Transfer Control Simulation | 3775.617
GenX | Purofine PFA694E | 0.6 | External Mass Transfer Control Simulation | 3111.724
GenX | Purofine PFA694E | 0.7 | External Mass Transfer Control Simulation | 2576.137
GenX | Purofine PFA694E | 0.8 | External Mass Transfer Control Simulation | 2144.06
GenX | Purofine PFA694E | 0.9 | External Mass Transfer Control Simulation | 1795.487
GenX | Purofine PFA694E | 1 | External Mass Transfer Control Simulation | 1514.281
GenX | Purofine PFA694E | 1.1 | External Mass Transfer Control Simulation | 1287.422
GenX | Purofine PFA694E | 1.2 | External Mass Transfer Control Simulation | 1104.407
GenX | Purofine PFA694E | 1.3 | External Mass Transfer Control Simulation | 956.7617
GenX | Purofine PFA694E | 1.4 | External Mass Transfer Control Simulation | 837.651
GenX | Purofine PFA694E | 1.5 | External Mass Transfer Control Simulation | 741.5601
GenX | Purofine PFA694E | 1.6 | External Mass Transfer Control Simulation | 664.0401
GenX | Purofine PFA694E | 1.7 | External Mass Transfer Control Simulation | 601.502
GenX | Purofine PFA694E | 1.8 | External Mass Transfer Control Simulation | 551.0501
GenX | Purofine PFA694E | 1.9 | External Mass Transfer Control Simulation | 510.3488
GenX | Purofine PFA694E | 2 | External Mass Transfer Control Simulation | 477.5136
GenX | Purofine PFA694E | 2.1 | External Mass Transfer Control Simulation | 451.0243
GenX | Purofine PFA694E | 2.2 | External Mass Transfer Control Simulation | 429.6544
GenX | Purofine PFA694E | 2.3 | External Mass Transfer Control Simulation | 412.4145
GenX | Purofine PFA694E | 2.4 | External Mass Transfer Control Simulation | 398.5064
GenX | Purofine PFA694E | 2.5 | External Mass Transfer Control Simulation | 387.2863
GenX | Purofine PFA694E | 2.6 | External Mass Transfer Control Simulation | 378.2346
GenX | Purofine PFA694E | 2.7 | External Mass Transfer Control Simulation | 370.9323
GenX | Purofine PFA694E | 2.8 | External Mass Transfer Control Simulation | 365.0413
GenX | Purofine PFA694E | 2.9 | External Mass Transfer Control Simulation | 360.2888
GenX | Purofine PFA694E | 3 | External Mass Transfer Control Simulation | 356.4547
GenX | Purofine PFA694E | 3.1 | External Mass Transfer Control Simulation | 353.3617
GenX | Purofine PFA694E | 3.2 | External Mass Transfer Control Simulation | 350.8664
GenX | Purofine PFA694E | 3.3 | External Mass Transfer Control Simulation | 348.8534
GenX | Purofine PFA694E | 3.4 | External Mass Transfer Control Simulation | 347.2294
GenX | Purofine PFA694E | 3.5 | External Mass Transfer Control Simulation | 345.9193
GenX | Purofine PFA694E | 3.6 | External Mass Transfer Control Simulation | 344.8623
GenX | Purofine PFA694E | 3.7 | External Mass Transfer Control Simulation | 344.0097
GenX | Purofine PFA694E | 3.8 | External Mass Transfer Control Simulation | 343.3218
GenX | Purofine PFA694E | 3.9 | External Mass Transfer Control Simulation | 342.7669
GenX | Purofine PFA694E | 4 | External Mass Transfer Control Simulation | 342.3192
GenX | Purofine PFA694E | 4.1 | External Mass Transfer Control Simulation | 341.958
GenX | Purofine PFA694E | 4.2 | External Mass Transfer Control Simulation | 341.6667
GenX | Purofine PFA694E | 4.3 | External Mass Transfer Control Simulation | 341.4316
GenX | Purofine PFA694E | 4.4 | External Mass Transfer Control Simulation | 341.242
GenX | Purofine PFA694E | 4.5 | External Mass Transfer Control Simulation | 341.089
GenX | Purofine PFA694E | 4.6 | External Mass Transfer Control Simulation | 340.9656
GenX | Purofine PFA694E | 4.7 | External Mass Transfer Control Simulation | 340.866
GenX | Purofine PFA694E | 4.8 | External Mass Transfer Control Simulation | 340.7857
GenX | Purofine PFA694E | 4.9 | External Mass Transfer Control Simulation | 340.7209
GenX | Purofine PFA694E | 5 | External Mass Transfer Control Simulation | 340.6687
GenX | Purofine PFA694E | 5.1 | External Mass Transfer Control Simulation | 340.6265
GenX | Purofine PFA694E | 5.2 | External Mass Transfer Control Simulation | 340.5925
GenX | Purofine PFA694E | 5.3 | External Mass Transfer Control Simulation | 340.565
GenX | Purofine PFA694E | 5.4 | External Mass Transfer Control Simulation | 340.5429
GenX | Purofine PFA694E | 5.5 | External Mass Transfer Control Simulation | 340.525
GenX | Purofine PFA694E | 5.6 | External Mass Transfer Control Simulation | 340.5106
GenX | Purofine PFA694E | 5.7 | External Mass Transfer Control Simulation | 340.499
GenX | Purofine PFA694E | 5.8 | External Mass Transfer Control Simulation | 340.4896
GenX | Purofine PFA694E | 5.9 | External Mass Transfer Control Simulation | 340.482
GenX | Purofine PFA694E | 6 | External Mass Transfer Control Simulation | 340.4759
GenX | Purofine PFA694E | 6.1 | External Mass Transfer Control Simulation | 340.471
GenX | Purofine PFA694E | 6.2 | External Mass Transfer Control Simulation | 340.467
GenX | Purofine PFA694E | 6.3 | External Mass Transfer Control Simulation | 340.4638
GenX | Purofine PFA694E | 6.4 | External Mass Transfer Control Simulation | 340.4612
GenX | Purofine PFA694E | 6.5 | External Mass Transfer Control Simulation | 340.4592
GenX | Purofine PFA694E | 6.6 | External Mass Transfer Control Simulation | 340.4575
GenX | Purofine PFA694E | 6.7 | External Mass Transfer Control Simulation | 340.4561
GenX | Purofine PFA694E | 6.8 | External Mass Transfer Control Simulation | 340.455
GenX | PSR2 Plus Cl | 0 | External Mass Transfer Control Simulation | 10393.32
GenX | PSR2 Plus Cl | 0.001 | External Mass Transfer Control Simulation | 10375.84
GenX | PSR2 Plus Cl | 0.002 | External Mass Transfer Control Simulation | 10358.4
GenX | PSR2 Plus Cl | 0.003 | External Mass Transfer Control Simulation | 10340.98
GenX | PSR2 Plus Cl | 0.004 | External Mass Transfer Control Simulation | 10323.59
GenX | PSR2 Plus Cl | 0.005 | External Mass Transfer Control Simulation | 10306.23
GenX | PSR2 Plus Cl | 0.006 | External Mass Transfer Control Simulation | 10288.9
GenX | PSR2 Plus Cl | 0.007 | External Mass Transfer Control Simulation | 10271.6
GenX | PSR2 Plus Cl | 0.008 | External Mass Transfer Control Simulation | 10254.33
GenX | PSR2 Plus Cl | 0.009 | External Mass Transfer Control Simulation | 10237.09
GenX | PSR2 Plus Cl | 0.1 | External Mass Transfer Control Simulation | 8786.164
GenX | PSR2 Plus Cl | 0.2 | External Mass Transfer Control Simulation | 7433.038
GenX | PSR2 Plus Cl | 0.3 | External Mass Transfer Control Simulation | 6293.792
GenX | PSR2 Plus Cl | 0.4 | External Mass Transfer Control Simulation | 5334.618
GenX | PSR2 Plus Cl | 0.5 | External Mass Transfer Control Simulation | 4527.055
GenX | PSR2 Plus Cl | 0.6 | External Mass Transfer Control Simulation | 3847.138
GenX | PSR2 Plus Cl | 0.7 | External Mass Transfer Control Simulation | 3274.691
GenX | PSR2 Plus Cl | 0.8 | External Mass Transfer Control Simulation | 2792.726
GenX | PSR2 Plus Cl | 0.9 | External Mass Transfer Control Simulation | 2386.943
GenX | PSR2 Plus Cl | 1 | External Mass Transfer Control Simulation | 2045.299
GenX | PSR2 Plus Cl | 1.1 | External Mass Transfer Control Simulation | 1757.656
GenX | PSR2 Plus Cl | 1.2 | External Mass Transfer Control Simulation | 1515.48
GenX | PSR2 Plus Cl | 1.3 | External Mass Transfer Control Simulation | 1311.582
GenX | PSR2 Plus Cl | 1.4 | External Mass Transfer Control Simulation | 1139.913
GenX | PSR2 Plus Cl | 1.5 | External Mass Transfer Control Simulation | 995.379
GenX | PSR2 Plus Cl | 1.6 | External Mass Transfer Control Simulation | 873.6903
GenX | PSR2 Plus Cl | 1.7 | External Mass Transfer Control Simulation | 771.2361
GenX | PSR2 Plus Cl | 1.8 | External Mass Transfer Control Simulation | 684.9762
GenX | PSR2 Plus Cl | 1.9 | External Mass Transfer Control Simulation | 612.3508
GenX | PSR2 Plus Cl | 2 | External Mass Transfer Control Simulation | 551.2048
GenX | PSR2 Plus Cl | 2.1 | External Mass Transfer Control Simulation | 499.7238
GenX | PSR2 Plus Cl | 2.2 | External Mass Transfer Control Simulation | 456.38
GenX | PSR2 Plus Cl | 2.3 | External Mass Transfer Control Simulation | 419.8873
GenX | PSR2 Plus Cl | 2.4 | External Mass Transfer Control Simulation | 389.1627
GenX | PSR2 Plus Cl | 2.5 | External Mass Transfer Control Simulation | 363.2946
GenX | PSR2 Plus Cl | 2.6 | External Mass Transfer Control Simulation | 341.5152
GenX | PSR2 Plus Cl | 2.7 | External Mass Transfer Control Simulation | 323.1784
GenX | PSR2 Plus Cl | 2.8 | External Mass Transfer Control Simulation | 307.74
GenX | PSR2 Plus Cl | 2.9 | External Mass Transfer Control Simulation | 294.7418
GenX | PSR2 Plus Cl | 3 | External Mass Transfer Control Simulation | 283.7982
GenX | PSR2 Plus Cl | 3.1 | External Mass Transfer Control Simulation | 274.5843
GenX | PSR2 Plus Cl | 3.2 | External Mass Transfer Control Simulation | 266.8268
GenX | PSR2 Plus Cl | 3.3 | External Mass Transfer Control Simulation | 260.2955
GenX | PSR2 Plus Cl | 3.4 | External Mass Transfer Control Simulation | 254.7965
GenX | PSR2 Plus Cl | 3.5 | External Mass Transfer Control Simulation | 250.1668
GenX | PSR2 Plus Cl | 3.6 | External Mass Transfer Control Simulation | 246.2688
GenX | PSR2 Plus Cl | 3.7 | External Mass Transfer Control Simulation | 242.987
GenX | PSR2 Plus Cl | 3.8 | External Mass Transfer Control Simulation | 240.2239
GenX | PSR2 Plus Cl | 3.9 | External Mass Transfer Control Simulation | 237.8975
GenX | PSR2 Plus Cl | 4 | External Mass Transfer Control Simulation | 235.9388
GenX | PSR2 Plus Cl | 4.1 | External Mass Transfer Control Simulation | 234.2898
GenX | PSR2 Plus Cl | 4.2 | External Mass Transfer Control Simulation | 232.9014
GenX | PSR2 Plus Cl | 4.3 | External Mass Transfer Control Simulation | 231.7324
GenX | PSR2 Plus Cl | 4.4 | External Mass Transfer Control Simulation | 230.7483
GenX | PSR2 Plus Cl | 4.5 | External Mass Transfer Control Simulation | 229.9196
GenX | PSR2 Plus Cl | 4.6 | External Mass Transfer Control Simulation | 229.222
GenX | PSR2 Plus Cl | 4.7 | External Mass Transfer Control Simulation | 228.6346
GenX | PSR2 Plus Cl | 4.8 | External Mass Transfer Control Simulation | 228.1401
GenX | PSR2 Plus Cl | 4.9 | External Mass Transfer Control Simulation | 227.7237
GenX | PSR2 Plus Cl | 5 | External Mass Transfer Control Simulation | 227.3732
GenX | PSR2 Plus Cl | 5.1 | External Mass Transfer Control Simulation | 227.078
GenX | PSR2 Plus Cl | 5.2 | External Mass Transfer Control Simulation | 226.8296
GenX | PSR2 Plus Cl | 5.3 | External Mass Transfer Control Simulation | 226.6203
GenX | PSR2 Plus Cl | 5.4 | External Mass Transfer Control Simulation | 226.4442
GenX | PSR2 Plus Cl | 5.5 | External Mass Transfer Control Simulation | 226.2959
GenX | PSR2 Plus Cl | 5.6 | External Mass Transfer Control Simulation | 226.171
GenX | PSR2 Plus Cl | 5.7 | External Mass Transfer Control Simulation | 226.0659
GenX | PSR2 Plus Cl | 5.8 | External Mass Transfer Control Simulation | 225.9774
GenX | PSR2 Plus Cl | 5.9 | External Mass Transfer Control Simulation | 225.9029
GenX | PSR2 Plus Cl | 6 | External Mass Transfer Control Simulation | 225.8401
GenX | PSR2 Plus Cl | 6.1 | External Mass Transfer Control Simulation | 225.7873
GenX | PSR2 Plus Cl | 6.2 | External Mass Transfer Control Simulation | 225.7428
GenX | PSR2 Plus Cl | 6.3 | External Mass Transfer Control Simulation | 225.7054
GenX | PSR2 Plus Cl | 6.4 | External Mass Transfer Control Simulation | 225.6739
GenX | PSR2 Plus Cl | 6.5 | External Mass Transfer Control Simulation | 225.6473
GenX | PSR2 Plus Cl | 6.6 | External Mass Transfer Control Simulation | 225.625
GenX | PSR2 Plus Cl | 6.7 | External Mass Transfer Control Simulation | 225.6062
GenX | PSR2 Plus Cl | 6.8 | External Mass Transfer Control Simulation | 225.5903
PFHxA | CalRes 2304 | 0 | External Mass Transfer Control Simulation | 11850.285
PFHxA | CalRes 2304 | 0.001 | External Mass Transfer Control Simulation | 11829.65
PFHxA | CalRes 2304 | 0.002 | External Mass Transfer Control Simulation | 11809.05
PFHxA | CalRes 2304 | 0.003 | External Mass Transfer Control Simulation | 11788.48
PFHxA | CalRes 2304 | 0.004 | External Mass Transfer Control Simulation | 11767.95
PFHxA | CalRes 2304 | 0.005 | External Mass Transfer Control Simulation | 11747.46
PFHxA | CalRes 2304 | 0.006 | External Mass Transfer Control Simulation | 11727.01
PFHxA | CalRes 2304 | 0.007 | External Mass Transfer Control Simulation | 11706.59
PFHxA | CalRes 2304 | 0.008 | External Mass Transfer Control Simulation | 11686.21
PFHxA | CalRes 2304 | 0.009 | External Mass Transfer Control Simulation | 11665.87
PFHxA | CalRes 2304 | 0.1 | External Mass Transfer Control Simulation | 9959.357
PFHxA | CalRes 2304 | 0.2 | External Mass Transfer Control Simulation | 8379.07
PFHxA | CalRes 2304 | 0.3 | External Mass Transfer Control Simulation | 7058.391
PFHxA | CalRes 2304 | 0.4 | External Mass Transfer Control Simulation | 5954.672
PFHxA | CalRes 2304 | 0.5 | External Mass Transfer Control Simulation | 5032.272
PFHxA | CalRes 2304 | 0.6 | External Mass Transfer Control Simulation | 4261.403
PFHxA | CalRes 2304 | 0.7 | External Mass Transfer Control Simulation | 3617.171
PFHxA | CalRes 2304 | 0.8 | External Mass Transfer Control Simulation | 3078.774
PFHxA | CalRes 2304 | 0.9 | External Mass Transfer Control Simulation | 2628.824
PFHxA | CalRes 2304 | 1 | External Mass Transfer Control Simulation | 2252.791
PFHxA | CalRes 2304 | 1.1 | External Mass Transfer Control Simulation | 1938.533
PFHxA | CalRes 2304 | 1.2 | External Mass Transfer Control Simulation | 1675.901
PFHxA | CalRes 2304 | 1.3 | External Mass Transfer Control Simulation | 1456.414
PFHxA | CalRes 2304 | 1.4 | External Mass Transfer Control Simulation | 1272.984
PFHxA | CalRes 2304 | 1.5 | External Mass Transfer Control Simulation | 1119.688
PFHxA | CalRes 2304 | 1.6 | External Mass Transfer Control Simulation | 991.5757
PFHxA | CalRes 2304 | 1.7 | External Mass Transfer Control Simulation | 884.5092
PFHxA | CalRes 2304 | 1.8 | External Mass Transfer Control Simulation | 795.0316
PFHxA | CalRes 2304 | 1.9 | External Mass Transfer Control Simulation | 720.2532
PFHxA | CalRes 2304 | 2 | External Mass Transfer Control Simulation | 657.7594
PFHxA | CalRes 2304 | 2.1 | External Mass Transfer Control Simulation | 605.5321
PFHxA | CalRes 2304 | 2.2 | External Mass Transfer Control Simulation | 561.8846
PFHxA | CalRes 2304 | 2.3 | External Mass Transfer Control Simulation | 525.4075
PFHxA | CalRes 2304 | 2.4 | External Mass Transfer Control Simulation | 494.9228
PFHxA | CalRes 2304 | 2.5 | External Mass Transfer Control Simulation | 469.4462
PFHxA | CalRes 2304 | 2.6 | External Mass Transfer Control Simulation | 448.1548
PFHxA | CalRes 2304 | 2.7 | External Mass Transfer Control Simulation | 430.3611
PFHxA | CalRes 2304 | 2.8 | External Mass Transfer Control Simulation | 415.4906
PFHxA | CalRes 2304 | 2.9 | External Mass Transfer Control Simulation | 403.063
PFHxA | CalRes 2304 | 3 | External Mass Transfer Control Simulation | 392.677
PFHxA | CalRes 2304 | 3.1 | External Mass Transfer Control Simulation | 383.9972
PFHxA | CalRes 2304 | 3.2 | External Mass Transfer Control Simulation | 376.7433
PFHxA | CalRes 2304 | 3.3 | External Mass Transfer Control Simulation | 370.6811
PFHxA | CalRes 2304 | 3.4 | External Mass Transfer Control Simulation | 365.6148
PFHxA | CalRes 2304 | 3.5 | External Mass Transfer Control Simulation | 361.3807
PFHxA | CalRes 2304 | 3.6 | External Mass Transfer Control Simulation | 357.8423
PFHxA | CalRes 2304 | 3.7 | External Mass Transfer Control Simulation | 354.8851
PFHxA | CalRes 2304 | 3.8 | External Mass Transfer Control Simulation | 352.4137
PFHxA | CalRes 2304 | 3.9 | External Mass Transfer Control Simulation | 350.3484
PFHxA | CalRes 2304 | 4 | External Mass Transfer Control Simulation | 348.6223
PFHxA | CalRes 2304 | 4.1 | External Mass Transfer Control Simulation | 347.1798
PFHxA | CalRes 2304 | 4.2 | External Mass Transfer Control Simulation | 345.9742
PFHxA | CalRes 2304 | 4.3 | External Mass Transfer Control Simulation | 344.9667
PFHxA | CalRes 2304 | 4.4 | External Mass Transfer Control Simulation | 344.1247
PFHxA | CalRes 2304 | 4.5 | External Mass Transfer Control Simulation | 343.4211
PFHxA | CalRes 2304 | 4.6 | External Mass Transfer Control Simulation | 342.833
PFHxA | CalRes 2304 | 4.7 | External Mass Transfer Control Simulation | 342.3415
PFHxA | CalRes 2304 | 4.8 | External Mass Transfer Control Simulation | 341.9308
PFHxA | CalRes 2304 | 4.9 | External Mass Transfer Control Simulation | 341.5876
PFHxA | CalRes 2304 | 5 | External Mass Transfer Control Simulation | 341.3007
PFHxA | CalRes 2304 | 5.1 | External Mass Transfer Control Simulation | 341.061
PFHxA | CalRes 2304 | 5.2 | External Mass Transfer Control Simulation | 340.8606
PFHxA | CalRes 2304 | 5.3 | External Mass Transfer Control Simulation | 340.6932
PFHxA | CalRes 2304 | 5.4 | External Mass Transfer Control Simulation | 340.5533
PFHxA | CalRes 2304 | 5.5 | External Mass Transfer Control Simulation | 340.4363
PFHxA | CalRes 2304 | 5.6 | External Mass Transfer Control Simulation | 340.3386
PFHxA | CalRes 2304 | 5.7 | External Mass Transfer Control Simulation | 340.2569
PFHxA | CalRes 2304 | 5.8 | External Mass Transfer Control Simulation | 340.1886
PFHxA | CalRes 2304 | 5.9 | External Mass Transfer Control Simulation | 340.1316
PFHxA | CalRes 2304 | 6 | External Mass Transfer Control Simulation | 340.0839
PFHxA | CalRes 2304 | 6.1 | External Mass Transfer Control Simulation | 340.0441
PFHxA | CalRes 2304 | 6.2 | External Mass Transfer Control Simulation | 340.0108
PFHxA | CalRes 2304 | 6.3 | External Mass Transfer Control Simulation | 339.983
PFHxA | CalRes 2304 | 6.4 | External Mass Transfer Control Simulation | 339.9597
PFHxA | CalRes 2304 | 6.5 | External Mass Transfer Control Simulation | 339.9403
PFHxA | CalRes 2304 | 6.6 | External Mass Transfer Control Simulation | 339.924
PFHxA | CalRes 2304 | 6.7 | External Mass Transfer Control Simulation | 339.9105
PFHxA | Purofine PFA694E | 0 | External Mass Transfer Control Simulation | 11850.285
PFHxA | Purofine PFA694E | 0.001 | External Mass Transfer Control Simulation | 11821.95
PFHxA | Purofine PFA694E | 0.002 | External Mass Transfer Control Simulation | 11793.68
PFHxA | Purofine PFA694E | 0.003 | External Mass Transfer Control Simulation | 11765.49
PFHxA | Purofine PFA694E | 0.004 | External Mass Transfer Control Simulation | 11737.36
PFHxA | Purofine PFA694E | 0.005 | External Mass Transfer Control Simulation | 11709.3
PFHxA | Purofine PFA694E | 0.006 | External Mass Transfer Control Simulation | 11681.32
PFHxA | Purofine PFA694E | 0.007 | External Mass Transfer Control Simulation | 11653.4
PFHxA | Purofine PFA694E | 0.008 | External Mass Transfer Control Simulation | 11625.55
PFHxA | Purofine PFA694E | 0.009 | External Mass Transfer Control Simulation | 11597.78
PFHxA | Purofine PFA694E | 0.1 | External Mass Transfer Control Simulation | 9338.408
PFHxA | Purofine PFA694E | 0.2 | External Mass Transfer Control Simulation | 7379.619
PFHxA | Purofine PFA694E | 0.3 | External Mass Transfer Control Simulation | 5852.134
PFHxA | Purofine PFA694E | 0.4 | External Mass Transfer Control Simulation | 4660.985
PFHxA | Purofine PFA694E | 0.5 | External Mass Transfer Control Simulation | 3732.114
PFHxA | Purofine PFA694E | 0.6 | External Mass Transfer Control Simulation | 3007.77
PFHxA | Purofine PFA694E | 0.7 | External Mass Transfer Control Simulation | 2442.919
PFHxA | Purofine PFA694E | 0.8 | External Mass Transfer Control Simulation | 2002.443
PFHxA | Purofine PFA694E | 0.9 | External Mass Transfer Control Simulation | 1658.954
PFHxA | Purofine PFA694E | 1 | External Mass Transfer Control Simulation | 1391.098
PFHxA | Purofine PFA694E | 1.1 | External Mass Transfer Control Simulation | 1182.221
PFHxA | Purofine PFA694E | 1.2 | External Mass Transfer Control Simulation | 1019.336
PFHxA | Purofine PFA694E | 1.3 | External Mass Transfer Control Simulation | 892.3173
PFHxA | Purofine PFA694E | 1.4 | External Mass Transfer Control Simulation | 793.2664
PFHxA | Purofine PFA694E | 1.5 | External Mass Transfer Control Simulation | 716.0254
PFHxA | Purofine PFA694E | 1.6 | External Mass Transfer Control Simulation | 655.7921
PFHxA | Purofine PFA694E | 1.7 | External Mass Transfer Control Simulation | 608.8215
PFHxA | Purofine PFA694E | 1.8 | External Mass Transfer Control Simulation | 572.1933
PFHxA | Purofine PFA694E | 1.9 | External Mass Transfer Control Simulation | 543.6303
PFHxA | Purofine PFA694E | 2 | External Mass Transfer Control Simulation | 521.3565
PFHxA | Purofine PFA694E | 2.1 | External Mass Transfer Control Simulation | 503.9872
PFHxA | Purofine PFA694E | 2.2 | External Mass Transfer Control Simulation | 490.4424
PFHxA | Purofine PFA694E | 2.3 | External Mass Transfer Control Simulation | 479.88
PFHxA | Purofine PFA694E | 2.4 | External Mass Transfer Control Simulation | 471.6434
PFHxA | Purofine PFA694E | 2.5 | External Mass Transfer Control Simulation | 465.2203
PFHxA | Purofine PFA694E | 2.6 | External Mass Transfer Control Simulation | 460.2116
PFHxA | Purofine PFA694E | 2.7 | External Mass Transfer Control Simulation | 456.3057
PFHxA | Purofine PFA694E | 2.8 | External Mass Transfer Control Simulation | 453.2599
PFHxA | Purofine PFA694E | 2.9 | External Mass Transfer Control Simulation | 450.8847
PFHxA | Purofine PFA694E | 3 | External Mass Transfer Control Simulation | 449.0325
PFHxA | Purofine PFA694E | 3.1 | External Mass Transfer Control Simulation | 447.5881
PFHxA | Purofine PFA694E | 3.2 | External Mass Transfer Control Simulation | 446.4618
PFHxA | Purofine PFA694E | 3.3 | External Mass Transfer Control Simulation | 445.5835
PFHxA | Purofine PFA694E | 3.4 | External Mass Transfer Control Simulation | 444.8986
PFHxA | Purofine PFA694E | 3.5 | External Mass Transfer Control Simulation | 444.3645
PFHxA | Purofine PFA694E | 3.6 | External Mass Transfer Control Simulation | 443.948
PFHxA | Purofine PFA694E | 3.7 | External Mass Transfer Control Simulation | 443.6232
PFHxA | Purofine PFA694E | 3.8 | External Mass Transfer Control Simulation | 443.3699
PFHxA | Purofine PFA694E | 3.9 | External Mass Transfer Control Simulation | 443.1724
PFHxA | Purofine PFA694E | 4 | External Mass Transfer Control Simulation | 443.0183
PFHxA | Purofine PFA694E | 4.1 | External Mass Transfer Control Simulation | 442.8982
PFHxA | Purofine PFA694E | 4.2 | External Mass Transfer Control Simulation | 442.8046
PFHxA | Purofine PFA694E | 4.3 | External Mass Transfer Control Simulation | 442.7315
PFHxA | Purofine PFA694E | 4.4 | External Mass Transfer Control Simulation | 442.6746
PFHxA | Purofine PFA694E | 4.5 | External Mass Transfer Control Simulation | 442.6302
PFHxA | Purofine PFA694E | 4.6 | External Mass Transfer Control Simulation | 442.5955
PFHxA | Purofine PFA694E | 4.7 | External Mass Transfer Control Simulation | 442.5685
PFHxA | Purofine PFA694E | 4.8 | External Mass Transfer Control Simulation | 442.5475
PFHxA | Purofine PFA694E | 4.9 | External Mass Transfer Control Simulation | 442.531
PFHxA | Purofine PFA694E | 5 | External Mass Transfer Control Simulation | 442.5182
PFHxA | Purofine PFA694E | 5.1 | External Mass Transfer Control Simulation | 442.5082
PFHxA | Purofine PFA694E | 5.2 | External Mass Transfer Control Simulation | 442.5005
PFHxA | Purofine PFA694E | 5.3 | External Mass Transfer Control Simulation | 442.4944
PFHxA | Purofine PFA694E | 5.4 | External Mass Transfer Control Simulation | 442.4896
PFHxA | Purofine PFA694E | 5.5 | External Mass Transfer Control Simulation | 442.486
PFHxA | Purofine PFA694E | 5.6 | External Mass Transfer Control Simulation | 442.4831
PFHxA | Purofine PFA694E | 5.7 | External Mass Transfer Control Simulation | 442.4808
PFHxA | Purofine PFA694E | 5.8 | External Mass Transfer Control Simulation | 442.4791
PFHxA | Purofine PFA694E | 5.9 | External Mass Transfer Control Simulation | 442.4777
PFHxA | Purofine PFA694E | 6 | External Mass Transfer Control Simulation | 442.4766
PFHxA | Purofine PFA694E | 6.1 | External Mass Transfer Control Simulation | 442.4758
PFHxA | Purofine PFA694E | 6.2 | External Mass Transfer Control Simulation | 442.4752
PFHxA | Purofine PFA694E | 6.3 | External Mass Transfer Control Simulation | 442.4747
PFHxA | Purofine PFA694E | 6.4 | External Mass Transfer Control Simulation | 442.4743
PFHxA | Purofine PFA694E | 6.5 | External Mass Transfer Control Simulation | 442.474
PFHxA | Purofine PFA694E | 6.6 | External Mass Transfer Control Simulation | 442.4737
PFHxA | Purofine PFA694E | 6.7 | External Mass Transfer Control Simulation | 442.4735
PFHxA | PSR2 Plus Cl | 0 | External Mass Transfer Control Simulation | 11850.285
PFHxA | PSR2 Plus Cl | 0.001 | External Mass Transfer Control Simulation | 11830.26
PFHxA | PSR2 Plus Cl | 0.002 | External Mass Transfer Control Simulation | 11810.27
PFHxA | PSR2 Plus Cl | 0.003 | External Mass Transfer Control Simulation | 11790.32
PFHxA | PSR2 Plus Cl | 0.004 | External Mass Transfer Control Simulation | 11770.4
PFHxA | PSR2 Plus Cl | 0.005 | External Mass Transfer Control Simulation | 11750.51
PFHxA | PSR2 Plus Cl | 0.006 | External Mass Transfer Control Simulation | 11730.66
PFHxA | PSR2 Plus Cl | 0.007 | External Mass Transfer Control Simulation | 11710.84
PFHxA | PSR2 Plus Cl | 0.008 | External Mass Transfer Control Simulation | 11691.06
PFHxA | PSR2 Plus Cl | 0.009 | External Mass Transfer Control Simulation | 11671.31
PFHxA | PSR2 Plus Cl | 0.1 | External Mass Transfer Control Simulation | 10009.68
PFHxA | PSR2 Plus Cl | 0.2 | External Mass Transfer Control Simulation | 8460.915
PFHxA | PSR2 Plus Cl | 0.3 | External Mass Transfer Control Simulation | 7157.729
PFHxA | PSR2 Plus Cl | 0.4 | External Mass Transfer Control Simulation | 6061.177
PFHxA | PSR2 Plus Cl | 0.5 | External Mass Transfer Control Simulation | 5138.496
PFHxA | PSR2 Plus Cl | 0.6 | External Mass Transfer Control Simulation | 4362.116
PFHxA | PSR2 Plus Cl | 0.7 | External Mass Transfer Control Simulation | 3708.84
PFHxA | PSR2 Plus Cl | 0.8 | External Mass Transfer Control Simulation | 3159.149
PFHxA | PSR2 Plus Cl | 0.9 | External Mass Transfer Control Simulation | 2696.617
PFHxA | PSR2 Plus Cl | 1 | External Mass Transfer Control Simulation | 2307.425
PFHxA | PSR2 Plus Cl | 1.1 | External Mass Transfer Control Simulation | 1979.943
PFHxA | PSR2 Plus Cl | 1.2 | External Mass Transfer Control Simulation | 1704.388
PFHxA | PSR2 Plus Cl | 1.3 | External Mass Transfer Control Simulation | 1472.525
PFHxA | PSR2 Plus Cl | 1.4 | External Mass Transfer Control Simulation | 1277.426
PFHxA | PSR2 Plus Cl | 1.5 | External Mass Transfer Control Simulation | 1113.263
PFHxA | PSR2 Plus Cl | 1.6 | External Mass Transfer Control Simulation | 975.1291
PFHxA | PSR2 Plus Cl | 1.7 | External Mass Transfer Control Simulation | 858.8982
PFHxA | PSR2 Plus Cl | 1.8 | External Mass Transfer Control Simulation | 761.0971
PFHxA | PSR2 Plus Cl | 1.9 | External Mass Transfer Control Simulation | 678.8034
PFHxA | PSR2 Plus Cl | 2 | External Mass Transfer Control Simulation | 609.5582
PFHxA | PSR2 Plus Cl | 2.1 | External Mass Transfer Control Simulation | 551.2927
PFHxA | PSR2 Plus Cl | 2.2 | External Mass Transfer Control Simulation | 502.2659
PFHxA | PSR2 Plus Cl | 2.3 | External Mass Transfer Control Simulation | 461.0128
PFHxA | PSR2 Plus Cl | 2.4 | External Mass Transfer Control Simulation | 426.3008
PFHxA | PSR2 Plus Cl | 2.5 | External Mass Transfer Control Simulation | 397.0928
PFHxA | PSR2 Plus Cl | 2.6 | External Mass Transfer Control Simulation | 372.5161
PFHxA | PSR2 Plus Cl | 2.7 | External Mass Transfer Control Simulation | 351.8363
PFHxA | PSR2 Plus Cl | 2.8 | External Mass Transfer Control Simulation | 334.4355
PFHxA | PSR2 Plus Cl | 2.9 | External Mass Transfer Control Simulation | 319.7938
PFHxA | PSR2 Plus Cl | 3 | External Mass Transfer Control Simulation | 307.4737
PFHxA | PSR2 Plus Cl | 3.1 | External Mass Transfer Control Simulation | 297.1071
PFHxA | PSR2 Plus Cl | 3.2 | External Mass Transfer Control Simulation | 288.3842
PFHxA | PSR2 Plus Cl | 3.3 | External Mass Transfer Control Simulation | 281.0445
PFHxA | PSR2 Plus Cl | 3.4 | External Mass Transfer Control Simulation | 274.8685
PFHxA | PSR2 Plus Cl | 3.5 | External Mass Transfer Control Simulation | 269.6719
PFHxA | PSR2 Plus Cl | 3.6 | External Mass Transfer Control Simulation | 265.2992
PFHxA | PSR2 Plus Cl | 3.7 | External Mass Transfer Control Simulation | 261.6198
PFHxA | PSR2 Plus Cl | 3.8 | External Mass Transfer Control Simulation | 258.5239
PFHxA | PSR2 Plus Cl | 3.9 | External Mass Transfer Control Simulation | 255.9188
PFHxA | PSR2 Plus Cl | 4 | External Mass Transfer Control Simulation | 253.7268
PFHxA | PSR2 Plus Cl | 4.1 | External Mass Transfer Control Simulation | 251.8824
PFHxA | PSR2 Plus Cl | 4.2 | External Mass Transfer Control Simulation | 250.3304
PFHxA | PSR2 Plus Cl | 4.3 | External Mass Transfer Control Simulation | 249.0245
PFHxA | PSR2 Plus Cl | 4.4 | External Mass Transfer Control Simulation | 247.9257
PFHxA | PSR2 Plus Cl | 4.5 | External Mass Transfer Control Simulation | 247.0011
PFHxA | PSR2 Plus Cl | 4.6 | External Mass Transfer Control Simulation | 246.2231
PFHxA | PSR2 Plus Cl | 4.7 | External Mass Transfer Control Simulation | 245.5685
PFHxA | PSR2 Plus Cl | 4.8 | External Mass Transfer Control Simulation | 245.0176
PFHxA | PSR2 Plus Cl | 4.9 | External Mass Transfer Control Simulation | 244.5542
PFHxA | PSR2 Plus Cl | 5 | External Mass Transfer Control Simulation | 244.1642
PFHxA | PSR2 Plus Cl | 5.1 | External Mass Transfer Control Simulation | 243.836
PFHxA | PSR2 Plus Cl | 5.2 | External Mass Transfer Control Simulation | 243.5599
PFHxA | PSR2 Plus Cl | 5.3 | External Mass Transfer Control Simulation | 243.3275
PFHxA | PSR2 Plus Cl | 5.4 | External Mass Transfer Control Simulation | 243.132
PFHxA | PSR2 Plus Cl | 5.5 | External Mass Transfer Control Simulation | 242.9675
PFHxA | PSR2 Plus Cl | 5.6 | External Mass Transfer Control Simulation | 242.8291
PFHxA | PSR2 Plus Cl | 5.7 | External Mass Transfer Control Simulation | 242.7126
PFHxA | PSR2 Plus Cl | 5.8 | External Mass Transfer Control Simulation | 242.6146
PFHxA | PSR2 Plus Cl | 5.9 | External Mass Transfer Control Simulation | 242.5322
PFHxA | PSR2 Plus Cl | 6 | External Mass Transfer Control Simulation | 242.4628
PFHxA | PSR2 Plus Cl | 6.1 | External Mass Transfer Control Simulation | 242.4044
PFHxA | PSR2 Plus Cl | 6.2 | External Mass Transfer Control Simulation | 242.3553
PFHxA | PSR2 Plus Cl | 6.3 | External Mass Transfer Control Simulation | 242.3139
PFHxA | PSR2 Plus Cl | 6.4 | External Mass Transfer Control Simulation | 242.2791
PFHxA | PSR2 Plus Cl | 6.5 | External Mass Transfer Control Simulation | 242.2499
PFHxA | PSR2 Plus Cl | 6.6 | External Mass Transfer Control Simulation | 242.2252
PFHxA | PSR2 Plus Cl | 6.7 | External Mass Transfer Control Simulation | 242.2045
PFNA | CalRes 2304 | 0 | External Mass Transfer Control Simulation | 45656.37
PFNA | CalRes 2304 | 0.001 | External Mass Transfer Control Simulation | 45626.79
PFNA | CalRes 2304 | 0.002 | External Mass Transfer Control Simulation | 45597.24
PFNA | CalRes 2304 | 0.003 | External Mass Transfer Control Simulation | 45567.71
PFNA | CalRes 2304 | 0.004 | External Mass Transfer Control Simulation | 45538.19
PFNA | CalRes 2304 | 0.005 | External Mass Transfer Control Simulation | 45508.7
PFNA | CalRes 2304 | 0.006 | External Mass Transfer Control Simulation | 45479.22
PFNA | CalRes 2304 | 0.007 | External Mass Transfer Control Simulation | 45449.76
PFNA | CalRes 2304 | 0.008 | External Mass Transfer Control Simulation | 45420.33
PFNA | CalRes 2304 | 0.009 | External Mass Transfer Control Simulation | 45390.91
PFNA | CalRes 2304 | 0.1 | External Mass Transfer Control Simulation | 42792.92
PFNA | CalRes 2304 | 0.2 | External Mass Transfer Control Simulation | 40111.02
PFNA | CalRes 2304 | 0.3 | External Mass Transfer Control Simulation | 37599.17
PFNA | CalRes 2304 | 0.4 | External Mass Transfer Control Simulation | 35246.58
PFNA | CalRes 2304 | 0.5 | External Mass Transfer Control Simulation | 33043.16
PFNA | CalRes 2304 | 0.6 | External Mass Transfer Control Simulation | 30979.44
PFNA | CalRes 2304 | 0.7 | External Mass Transfer Control Simulation | 29046.57
PFNA | CalRes 2304 | 0.8 | External Mass Transfer Control Simulation | 27236.26
PFNA | CalRes 2304 | 0.9 | External Mass Transfer Control Simulation | 25540.72
PFNA | CalRes 2304 | 1 | External Mass Transfer Control Simulation | 23952.69
PFNA | CalRes 2304 | 1.1 | External Mass Transfer Control Simulation | 22465.35
PFNA | CalRes 2304 | 1.2 | External Mass Transfer Control Simulation | 21072.31
PFNA | CalRes 2304 | 1.3 | External Mass Transfer Control Simulation | 19767.6
PFNA | CalRes 2304 | 1.4 | External Mass Transfer Control Simulation | 18545.61
PFNA | CalRes 2304 | 1.5 | External Mass Transfer Control Simulation | 17401.1
PFNA | CalRes 2304 | 1.6 | External Mass Transfer Control Simulation | 16329.16
PFNA | CalRes 2304 | 1.7 | External Mass Transfer Control Simulation | 15325.18
PFNA | CalRes 2304 | 1.8 | External Mass Transfer Control Simulation | 14384.86
PFNA | CalRes 2304 | 1.9 | External Mass Transfer Control Simulation | 13504.16
PFNA | CalRes 2304 | 2 | External Mass Transfer Control Simulation | 12679.3
PFNA | CalRes 2304 | 2.1 | External Mass Transfer Control Simulation | 11906.74
PFNA | CalRes 2304 | 2.2 | External Mass Transfer Control Simulation | 11183.17
PFNA | CalRes 2304 | 2.3 | External Mass Transfer Control Simulation | 10505.47
PFNA | CalRes 2304 | 2.4 | External Mass Transfer Control Simulation | 9870.74
PFNA | CalRes 2304 | 2.5 | External Mass Transfer Control Simulation | 9276.255
PFNA | CalRes 2304 | 2.6 | External Mass Transfer Control Simulation | 8719.464
PFNA | CalRes 2304 | 2.7 | External Mass Transfer Control Simulation | 8197.975
PFNA | CalRes 2304 | 2.8 | External Mass Transfer Control Simulation | 7709.551
PFNA | CalRes 2304 | 2.9 | External Mass Transfer Control Simulation | 7252.095
PFNA | CalRes 2304 | 3 | External Mass Transfer Control Simulation | 6823.644
PFNA | CalRes 2304 | 3.1 | External Mass Transfer Control Simulation | 6422.358
PFNA | CalRes 2304 | 3.2 | External Mass Transfer Control Simulation | 6046.516
PFNA | CalRes 2304 | 3.3 | External Mass Transfer Control Simulation | 5694.503
PFNA | CalRes 2304 | 3.4 | External Mass Transfer Control Simulation | 5364.81
PFNA | CalRes 2304 | 3.5 | External Mass Transfer Control Simulation | 5056.021
PFNA | CalRes 2304 | 3.6 | External Mass Transfer Control Simulation | 4766.811
PFNA | CalRes 2304 | 3.7 | External Mass Transfer Control Simulation | 4495.937
PFNA | CalRes 2304 | 3.8 | External Mass Transfer Control Simulation | 4242.238
PFNA | CalRes 2304 | 3.9 | External Mass Transfer Control Simulation | 4004.625
PFNA | CalRes 2304 | 4 | External Mass Transfer Control Simulation | 3782.078
PFNA | CalRes 2304 | 4.1 | External Mass Transfer Control Simulation | 3573.641
PFNA | CalRes 2304 | 4.2 | External Mass Transfer Control Simulation | 3378.42
PFNA | CalRes 2304 | 4.3 | External Mass Transfer Control Simulation | 3195.576
PFNA | CalRes 2304 | 4.4 | External Mass Transfer Control Simulation | 3024.326
PFNA | CalRes 2304 | 4.5 | External Mass Transfer Control Simulation | 2863.934
PFNA | CalRes 2304 | 4.6 | External Mass Transfer Control Simulation | 2713.711
PFNA | CalRes 2304 | 4.7 | External Mass Transfer Control Simulation | 2573.013
PFNA | CalRes 2304 | 4.8 | External Mass Transfer Control Simulation | 2441.236
PFNA | CalRes 2304 | 4.9 | External Mass Transfer Control Simulation | 2317.814
PFNA | CalRes 2304 | 5 | External Mass Transfer Control Simulation | 2202.218
PFNA | CalRes 2304 | 5.1 | External Mass Transfer Control Simulation | 2093.951
PFNA | CalRes 2304 | 5.2 | External Mass Transfer Control Simulation | 1992.549
PFNA | CalRes 2304 | 5.3 | External Mass Transfer Control Simulation | 1897.576
PFNA | CalRes 2304 | 5.4 | External Mass Transfer Control Simulation | 1808.624
PFNA | CalRes 2304 | 5.5 | External Mass Transfer Control Simulation | 1725.313
PFNA | CalRes 2304 | 5.6 | External Mass Transfer Control Simulation | 1647.284
PFNA | CalRes 2304 | 5.7 | External Mass Transfer Control Simulation | 1574.202
PFNA | CalRes 2304 | 5.8 | External Mass Transfer Control Simulation | 1505.754
PFNA | CalRes 2304 | 5.9 | External Mass Transfer Control Simulation | 1441.646
PFNA | CalRes 2304 | 6 | External Mass Transfer Control Simulation | 1381.602
PFNA | CalRes 2304 | 6.1 | External Mass Transfer Control Simulation | 1325.366
PFNA | CalRes 2304 | 6.2 | External Mass Transfer Control Simulation | 1272.695
PFNA | CalRes 2304 | 6.3 | External Mass Transfer Control Simulation | 1223.364
PFNA | CalRes 2304 | 6.4 | External Mass Transfer Control Simulation | 1177.161
PFNA | CalRes 2304 | 6.5 | External Mass Transfer Control Simulation | 1133.887
PFNA | CalRes 2304 | 6.6 | External Mass Transfer Control Simulation | 1093.356
PFNA | CalRes 2304 | 6.7 | External Mass Transfer Control Simulation | 1055.396
PFNA | CalRes 2304 | 6.8 | External Mass Transfer Control Simulation | 1019.843
PFNA | Purofine PFA694E | 0 | External Mass Transfer Control Simulation | 45656.37
PFNA | Purofine PFA694E | 0.001 | External Mass Transfer Control Simulation | 45599.81
PFNA | Purofine PFA694E | 0.002 | External Mass Transfer Control Simulation | 45543.32
PFNA | Purofine PFA694E | 0.003 | External Mass Transfer Control Simulation | 45486.9
PFNA | Purofine PFA694E | 0.004 | External Mass Transfer Control Simulation | 45430.55
PFNA | Purofine PFA694E | 0.005 | External Mass Transfer Control Simulation | 45374.27
PFNA | Purofine PFA694E | 0.006 | External Mass Transfer Control Simulation | 45318.06
PFNA | Purofine PFA694E | 0.007 | External Mass Transfer Control Simulation | 45261.93
PFNA | Purofine PFA694E | 0.008 | External Mass Transfer Control Simulation | 45205.86
PFNA | Purofine PFA694E | 0.009 | External Mass Transfer Control Simulation | 45149.86
PFNA | Purofine PFA694E | 0.1 | External Mass Transfer Control Simulation | 40335.4
PFNA | Purofine PFA694E | 0.2 | External Mass Transfer Control Simulation | 35638.04
PFNA | Purofine PFA694E | 0.3 | External Mass Transfer Control Simulation | 31491.2
PFNA | Purofine PFA694E | 0.4 | External Mass Transfer Control Simulation | 27830.35
PFNA | Purofine PFA694E | 0.5 | External Mass Transfer Control Simulation | 24598.54
PFNA | Purofine PFA694E | 0.6 | External Mass Transfer Control Simulation | 21745.5
PFNA | Purofine PFA694E | 0.7 | External Mass Transfer Control Simulation | 19226.82
PFNA | Purofine PFA694E | 0.8 | External Mass Transfer Control Simulation | 17003.32
PFNA | Purofine PFA694E | 0.9 | External Mass Transfer Control Simulation | 15040.41
PFNA | Purofine PFA694E | 1 | External Mass Transfer Control Simulation | 13307.54
PFNA | Purofine PFA694E | 1.1 | External Mass Transfer Control Simulation | 11777.76
PFNA | Purofine PFA694E | 1.2 | External Mass Transfer Control Simulation | 10427.27
PFNA | Purofine PFA694E | 1.3 | External Mass Transfer Control Simulation | 9235.054
PFNA | Purofine PFA694E | 1.4 | External Mass Transfer Control Simulation | 8182.559
PFNA | Purofine PFA694E | 1.5 | External Mass Transfer Control Simulation | 7253.414
PFNA | Purofine PFA694E | 1.6 | External Mass Transfer Control Simulation | 6433.162
PFNA | Purofine PFA694E | 1.7 | External Mass Transfer Control Simulation | 5709.041
PFNA | Purofine PFA694E | 1.8 | External Mass Transfer Control Simulation | 5069.785
PFNA | Purofine PFA694E | 1.9 | External Mass Transfer Control Simulation | 4505.448
PFNA | Purofine PFA694E | 2 | External Mass Transfer Control Simulation | 4007.249
PFNA | Purofine PFA694E | 2.1 | External Mass Transfer Control Simulation | 3567.438
PFNA | Purofine PFA694E | 2.2 | External Mass Transfer Control Simulation | 3179.171
PFNA | Purofine PFA694E | 2.3 | External Mass Transfer Control Simulation | 2836.408
PFNA | Purofine PFA694E | 2.4 | External Mass Transfer Control Simulation | 2533.816
PFNA | Purofine PFA694E | 2.5 | External Mass Transfer Control Simulation | 2266.686
PFNA | Purofine PFA694E | 2.6 | External Mass Transfer Control Simulation | 2030.864
PFNA | Purofine PFA694E | 2.7 | External Mass Transfer Control Simulation | 1822.679
PFNA | Purofine PFA694E | 2.8 | External Mass Transfer Control Simulation | 1638.893
PFNA | Purofine PFA694E | 2.9 | External Mass Transfer Control Simulation | 1476.646
PFNA | Purofine PFA694E | 3 | External Mass Transfer Control Simulation | 1333.413
PFNA | Purofine PFA694E | 3.1 | External Mass Transfer Control Simulation | 1206.968
PFNA | Purofine PFA694E | 3.2 | External Mass Transfer Control Simulation | 1095.341
PFNA | Purofine PFA694E | 3.3 | External Mass Transfer Control Simulation | 996.7964
PFNA | Purofine PFA694E | 3.4 | External Mass Transfer Control Simulation | 909.8011
PFNA | Purofine PFA694E | 3.5 | External Mass Transfer Control Simulation | 833.0013
PFNA | Purofine PFA694E | 3.6 | External Mass Transfer Control Simulation | 765.2023
PFNA | Purofine PFA694E | 3.7 | External Mass Transfer Control Simulation | 705.3491
PFNA | Purofine PFA694E | 3.8 | External Mass Transfer Control Simulation | 652.5105
PFNA | Purofine PFA694E | 3.9 | External Mass Transfer Control Simulation | 605.8644
PFNA | Purofine PFA694E | 4 | External Mass Transfer Control Simulation | 564.6851
PFNA | Purofine PFA694E | 4.1 | External Mass Transfer Control Simulation | 528.3319
PFNA | Purofine PFA694E | 4.2 | External Mass Transfer Control Simulation | 496.2392
PFNA | Purofine PFA694E | 4.3 | External Mass Transfer Control Simulation | 467.9077
PFNA | Purofine PFA694E | 4.4 | External Mass Transfer Control Simulation | 442.8965
PFNA | Purofine PFA694E | 4.5 | External Mass Transfer Control Simulation | 420.8166
PFNA | Purofine PFA694E | 4.6 | External Mass Transfer Control Simulation | 401.3243
PFNA | Purofine PFA694E | 4.7 | External Mass Transfer Control Simulation | 384.1165
PFNA | Purofine PFA694E | 4.8 | External Mass Transfer Control Simulation | 368.9254
PFNA | Purofine PFA694E | 4.9 | External Mass Transfer Control Simulation | 355.5147
PFNA | Purofine PFA694E | 5 | External Mass Transfer Control Simulation | 343.6756
PFNA | Purofine PFA694E | 5.1 | External Mass Transfer Control Simulation | 333.2241
PFNA | Purofine PFA694E | 5.2 | External Mass Transfer Control Simulation | 323.9974
PFNA | Purofine PFA694E | 5.3 | External Mass Transfer Control Simulation | 315.8521
PFNA | Purofine PFA694E | 5.4 | External Mass Transfer Control Simulation | 308.6614
PFNA | Purofine PFA694E | 5.5 | External Mass Transfer Control Simulation | 302.3134
PFNA | Purofine PFA694E | 5.6 | External Mass Transfer Control Simulation | 296.7094
PFNA | Purofine PFA694E | 5.7 | External Mass Transfer Control Simulation | 291.7621
PFNA | Purofine PFA694E | 5.8 | External Mass Transfer Control Simulation | 287.3947
PFNA | Purofine PFA694E | 5.9 | External Mass Transfer Control Simulation | 283.5391
PFNA | Purofine PFA694E | 6 | External Mass Transfer Control Simulation | 280.1354
PFNA | Purofine PFA694E | 6.1 | External Mass Transfer Control Simulation | 277.1305
PFNA | Purofine PFA694E | 6.2 | External Mass Transfer Control Simulation | 274.4779
PFNA | Purofine PFA694E | 6.3 | External Mass Transfer Control Simulation | 272.1361
PFNA | Purofine PFA694E | 6.4 | External Mass Transfer Control Simulation | 270.0688
PFNA | Purofine PFA694E | 6.5 | External Mass Transfer Control Simulation | 268.2437
PFNA | Purofine PFA694E | 6.6 | External Mass Transfer Control Simulation | 266.6326
PFNA | Purofine PFA694E | 6.7 | External Mass Transfer Control Simulation | 265.2102
PFNA | Purofine PFA694E | 6.8 | External Mass Transfer Control Simulation | 263.9546
PFNA | PSR2 Plus Cl | 0 | External Mass Transfer Control Simulation | 45656.37
PFNA | PSR2 Plus Cl | 0.001 | External Mass Transfer Control Simulation | 45622.29
PFNA | PSR2 Plus Cl | 0.002 | External Mass Transfer Control Simulation | 45588.24
PFNA | PSR2 Plus Cl | 0.003 | External Mass Transfer Control Simulation | 45554.21
PFNA | PSR2 Plus Cl | 0.004 | External Mass Transfer Control Simulation | 45520.21
PFNA | PSR2 Plus Cl | 0.005 | External Mass Transfer Control Simulation | 45486.23
PFNA | PSR2 Plus Cl | 0.006 | External Mass Transfer Control Simulation | 45452.28
PFNA | PSR2 Plus Cl | 0.007 | External Mass Transfer Control Simulation | 45418.36
PFNA | PSR2 Plus Cl | 0.008 | External Mass Transfer Control Simulation | 45384.46
PFNA | PSR2 Plus Cl | 0.009 | External Mass Transfer Control Simulation | 45350.58
PFNA | PSR2 Plus Cl | 0.1 | External Mass Transfer Control Simulation | 42372.67
PFNA | PSR2 Plus Cl | 0.2 | External Mass Transfer Control Simulation | 39327.59
PFNA | PSR2 Plus Cl | 0.3 | External Mass Transfer Control Simulation | 36503.79
PFNA | PSR2 Plus Cl | 0.4 | External Mass Transfer Control Simulation | 33885.2
PFNA | PSR2 Plus Cl | 0.5 | External Mass Transfer Control Simulation | 31456.9
PFNA | PSR2 Plus Cl | 0.6 | External Mass Transfer Control Simulation | 29205.06
PFNA | PSR2 Plus Cl | 0.7 | External Mass Transfer Control Simulation | 27116.86
PFNA | PSR2 Plus Cl | 0.8 | External Mass Transfer Control Simulation | 25180.41
PFNA | PSR2 Plus Cl | 0.9 | External Mass Transfer Control Simulation | 23384.67
PFNA | PSR2 Plus Cl | 1 | External Mass Transfer Control Simulation | 21719.43
PFNA | PSR2 Plus Cl | 1.1 | External Mass Transfer Control Simulation | 20175.21
PFNA | PSR2 Plus Cl | 1.2 | External Mass Transfer Control Simulation | 18743.2
PFNA | PSR2 Plus Cl | 1.3 | External Mass Transfer Control Simulation | 17415.25
PFNA | PSR2 Plus Cl | 1.4 | External Mass Transfer Control Simulation | 16183.8
PFNA | PSR2 Plus Cl | 1.5 | External Mass Transfer Control Simulation | 15041.84
PFNA | PSR2 Plus Cl | 1.6 | External Mass Transfer Control Simulation | 13982.87
PFNA | PSR2 Plus Cl | 1.7 | External Mass Transfer Control Simulation | 13000.85
PFNA | PSR2 Plus Cl | 1.8 | External Mass Transfer Control Simulation | 12090.2
PFNA | PSR2 Plus Cl | 1.9 | External Mass Transfer Control Simulation | 11245.72
PFNA | PSR2 Plus Cl | 2 | External Mass Transfer Control Simulation | 10462.6
PFNA | PSR2 Plus Cl | 2.1 | External Mass Transfer Control Simulation | 9736.398
PFNA | PSR2 Plus Cl | 2.2 | External Mass Transfer Control Simulation | 9062.966
PFNA | PSR2 Plus Cl | 2.3 | External Mass Transfer Control Simulation | 8438.472
PFNA | PSR2 Plus Cl | 2.4 | External Mass Transfer Control Simulation | 7859.359
PFNA | PSR2 Plus Cl | 2.5 | External Mass Transfer Control Simulation | 7322.329
PFNA | PSR2 Plus Cl | 2.6 | External Mass Transfer Control Simulation | 6824.325
PFNA | PSR2 Plus Cl | 2.7 | External Mass Transfer Control Simulation | 6362.511
PFNA | PSR2 Plus Cl | 2.8 | External Mass Transfer Control Simulation | 5934.256
PFNA | PSR2 Plus Cl | 2.9 | External Mass Transfer Control Simulation | 5537.122
PFNA | PSR2 Plus Cl | 3 | External Mass Transfer Control Simulation | 5168.847
PFNA | PSR2 Plus Cl | 3.1 | External Mass Transfer Control Simulation | 4827.335
PFNA | PSR2 Plus Cl | 3.2 | External Mass Transfer Control Simulation | 4510.639
PFNA | PSR2 Plus Cl | 3.3 | External Mass Transfer Control Simulation | 4216.958
PFNA | PSR2 Plus Cl | 3.4 | External Mass Transfer Control Simulation | 3944.618
PFNA | PSR2 Plus Cl | 3.5 | External Mass Transfer Control Simulation | 3692.069
PFNA | PSR2 Plus Cl | 3.6 | External Mass Transfer Control Simulation | 3457.873
PFNA | PSR2 Plus Cl | 3.7 | External Mass Transfer Control Simulation | 3240.695
PFNA | PSR2 Plus Cl | 3.8 | External Mass Transfer Control Simulation | 3039.299
PFNA | PSR2 Plus Cl | 3.9 | External Mass Transfer Control Simulation | 2852.539
PFNA | PSR2 Plus Cl | 4 | External Mass Transfer Control Simulation | 2679.35
PFNA | PSR2 Plus Cl | 4.1 | External Mass Transfer Control Simulation | 2518.747
PFNA | PSR2 Plus Cl | 4.2 | External Mass Transfer Control Simulation | 2369.815
PFNA | PSR2 Plus Cl | 4.3 | External Mass Transfer Control Simulation | 2231.705
PFNA | PSR2 Plus Cl | 4.4 | External Mass Transfer Control Simulation | 2103.632
PFNA | PSR2 Plus Cl | 4.5 | External Mass Transfer Control Simulation | 1984.865
PFNA | PSR2 Plus Cl | 4.6 | External Mass Transfer Control Simulation | 1874.73
PFNA | PSR2 Plus Cl | 4.7 | External Mass Transfer Control Simulation | 1772.597
PFNA | PSR2 Plus Cl | 4.8 | External Mass Transfer Control Simulation | 1677.887
PFNA | PSR2 Plus Cl | 4.9 | External Mass Transfer Control Simulation | 1590.059
PFNA | PSR2 Plus Cl | 5 | External Mass Transfer Control Simulation | 1508.613
PFNA | PSR2 Plus Cl | 5.1 | External Mass Transfer Control Simulation | 1433.086
PFNA | PSR2 Plus Cl | 5.2 | External Mass Transfer Control Simulation | 1363.048
PFNA | PSR2 Plus Cl | 5.3 | External Mass Transfer Control Simulation | 1298.099
PFNA | PSR2 Plus Cl | 5.4 | External Mass Transfer Control Simulation | 1237.87
PFNA | PSR2 Plus Cl | 5.5 | External Mass Transfer Control Simulation | 1182.018
PFNA | PSR2 Plus Cl | 5.6 | External Mass Transfer Control Simulation | 1130.224
PFNA | PSR2 Plus Cl | 5.7 | External Mass Transfer Control Simulation | 1082.194
PFNA | PSR2 Plus Cl | 5.8 | External Mass Transfer Control Simulation | 1037.655
PFNA | PSR2 Plus Cl | 5.9 | External Mass Transfer Control Simulation | 996.352
PFNA | PSR2 Plus Cl | 6 | External Mass Transfer Control Simulation | 958.0505
PFNA | PSR2 Plus Cl | 6.1 | External Mass Transfer Control Simulation | 922.5324
PFNA | PSR2 Plus Cl | 6.2 | External Mass Transfer Control Simulation | 889.5954
PFNA | PSR2 Plus Cl | 6.3 | External Mass Transfer Control Simulation | 859.0519
PFNA | PSR2 Plus Cl | 6.4 | External Mass Transfer Control Simulation | 830.7279
PFNA | PSR2 Plus Cl | 6.5 | External Mass Transfer Control Simulation | 804.4622
PFNA | PSR2 Plus Cl | 6.6 | External Mass Transfer Control Simulation | 780.1052
PFNA | PSR2 Plus Cl | 6.7 | External Mass Transfer Control Simulation | 757.5182
PFNA | PSR2 Plus Cl | 6.8 | External Mass Transfer Control Simulation | 736.5726
PFOA | CalRes 2304 | 0 | External Mass Transfer Control Simulation | 11430.71
PFOA | CalRes 2304 | 0.001 | External Mass Transfer Control Simulation | 11427.93
PFOA | CalRes 2304 | 0.002 | External Mass Transfer Control Simulation | 11425.14
PFOA | CalRes 2304 | 0.003 | External Mass Transfer Control Simulation | 11422.36
PFOA | CalRes 2304 | 0.004 | External Mass Transfer Control Simulation | 11419.58
PFOA | CalRes 2304 | 0.005 | External Mass Transfer Control Simulation | 11416.79
PFOA | CalRes 2304 | 0.006 | External Mass Transfer Control Simulation | 11414.01
PFOA | CalRes 2304 | 0.007 | External Mass Transfer Control Simulation | 11411.23
PFOA | CalRes 2304 | 0.008 | External Mass Transfer Control Simulation | 11408.45
PFOA | CalRes 2304 | 0.009 | External Mass Transfer Control Simulation | 11405.67
PFOA | CalRes 2304 | 0.1 | External Mass Transfer Control Simulation | 11155.53
PFOA | CalRes 2304 | 0.2 | External Mass Transfer Control Simulation | 10886.97
PFOA | CalRes 2304 | 0.3 | External Mass Transfer Control Simulation | 10624.88
PFOA | CalRes 2304 | 0.4 | External Mass Transfer Control Simulation | 10369.1
PFOA | CalRes 2304 | 0.5 | External Mass Transfer Control Simulation | 10119.48
PFOA | CalRes 2304 | 0.6 | External Mass Transfer Control Simulation | 9875.865
PFOA | CalRes 2304 | 0.7 | External Mass Transfer Control Simulation | 9638.115
PFOA | CalRes 2304 | 0.8 | External Mass Transfer Control Simulation | 9406.089
PFOA | CalRes 2304 | 0.9 | External Mass Transfer Control Simulation | 9179.649
PFOA | CalRes 2304 | 1 | External Mass Transfer Control Simulation | 8958.66
PFOA | CalRes 2304 | 1.1 | External Mass Transfer Control Simulation | 8742.991
PFOA | CalRes 2304 | 1.2 | External Mass Transfer Control Simulation | 8532.514
PFOA | CalRes 2304 | 1.3 | External Mass Transfer Control Simulation | 8327.103
PFOA | CalRes 2304 | 1.4 | External Mass Transfer Control Simulation | 8126.638
PFOA | CalRes 2304 | 1.5 | External Mass Transfer Control Simulation | 7930.999
PFOA | CalRes 2304 | 1.6 | External Mass Transfer Control Simulation | 7740.07
PFOA | CalRes 2304 | 1.7 | External Mass Transfer Control Simulation | 7553.737
PFOA | CalRes 2304 | 1.8 | External Mass Transfer Control Simulation | 7371.89
PFOA | CalRes 2304 | 1.9 | External Mass Transfer Control Simulation | 7194.421
PFOA | CalRes 2304 | 2 | External Mass Transfer Control Simulation | 7021.223
PFOA | CalRes 2304 | 2.1 | External Mass Transfer Control Simulation | 6852.196
PFOA | CalRes 2304 | 2.2 | External Mass Transfer Control Simulation | 6687.238
PFOA | CalRes 2304 | 2.3 | External Mass Transfer Control Simulation | 6526.25
PFOA | CalRes 2304 | 2.4 | External Mass Transfer Control Simulation | 6369.139
PFOA | CalRes 2304 | 2.5 | External Mass Transfer Control Simulation | 6215.809
PFOA | CalRes 2304 | 2.6 | External Mass Transfer Control Simulation | 6066.171
PFOA | CalRes 2304 | 2.7 | External Mass Transfer Control Simulation | 5920.135
PFOA | CalRes 2304 | 2.8 | External Mass Transfer Control Simulation | 5777.615
PFOA | CalRes 2304 | 2.9 | External Mass Transfer Control Simulation | 5638.526
PFOA | CalRes 2304 | 3 | External Mass Transfer Control Simulation | 5502.785
PFOA | CalRes 2304 | 3.1 | External Mass Transfer Control Simulation | 5370.312
PFOA | CalRes 2304 | 3.2 | External Mass Transfer Control Simulation | 5241.028
PFOA | CalRes 2304 | 3.3 | External Mass Transfer Control Simulation | 5114.857
PFOA | CalRes 2304 | 3.4 | External Mass Transfer Control Simulation | 4991.723
PFOA | CalRes 2304 | 3.5 | External Mass Transfer Control Simulation | 4871.553
PFOA | CalRes 2304 | 3.6 | External Mass Transfer Control Simulation | 4754.276
PFOA | CalRes 2304 | 3.7 | External Mass Transfer Control Simulation | 4639.823
PFOA | CalRes 2304 | 3.8 | External Mass Transfer Control Simulation | 4528.125
PFOA | CalRes 2304 | 3.9 | External Mass Transfer Control Simulation | 4419.115
PFOA | CalRes 2304 | 4 | External Mass Transfer Control Simulation | 4312.731
PFOA | CalRes 2304 | 4.1 | External Mass Transfer Control Simulation | 4208.907
PFOA | CalRes 2304 | 4.2 | External Mass Transfer Control Simulation | 4107.582
PFOA | CalRes 2304 | 4.3 | External Mass Transfer Control Simulation | 4008.697
PFOA | CalRes 2304 | 4.4 | External Mass Transfer Control Simulation | 3912.193
PFOA | CalRes 2304 | 4.5 | External Mass Transfer Control Simulation | 3818.011
PFOA | CalRes 2304 | 4.6 | External Mass Transfer Control Simulation | 3726.097
PFOA | CalRes 2304 | 4.7 | External Mass Transfer Control Simulation | 3636.396
PFOA | CalRes 2304 | 4.8 | External Mass Transfer Control Simulation | 3548.854
PFOA | CalRes 2304 | 4.9 | External Mass Transfer Control Simulation | 3463.42
PFOA | CalRes 2304 | 5 | External Mass Transfer Control Simulation | 3380.042
PFOA | CalRes 2304 | 5.1 | External Mass Transfer Control Simulation | 3298.671
PFOA | CalRes 2304 | 5.2 | External Mass Transfer Control Simulation | 3219.26
PFOA | CalRes 2304 | 5.3 | External Mass Transfer Control Simulation | 3141.76
PFOA | CalRes 2304 | 5.4 | External Mass Transfer Control Simulation | 3066.126
PFOA | CalRes 2304 | 5.5 | External Mass Transfer Control Simulation | 2992.313
PFOA | CalRes 2304 | 5.6 | External Mass Transfer Control Simulation | 2920.276
PFOA | CalRes 2304 | 5.7 | External Mass Transfer Control Simulation | 2849.974
PFOA | CalRes 2304 | 5.8 | External Mass Transfer Control Simulation | 2781.364
PFOA | CalRes 2304 | 5.9 | External Mass Transfer Control Simulation | 2714.406
PFOA | CalRes 2304 | 6 | External Mass Transfer Control Simulation | 2649.06
PFOA | CalRes 2304 | 6.1 | External Mass Transfer Control Simulation | 2585.287
PFOA | CalRes 2304 | 6.2 | External Mass Transfer Control Simulation | 2523.05
PFOA | CalRes 2304 | 6.3 | External Mass Transfer Control Simulation | 2462.31
PFOA | CalRes 2304 | 6.4 | External Mass Transfer Control Simulation | 2403.033
PFOA | CalRes 2304 | 6.5 | External Mass Transfer Control Simulation | 2345.183
PFOA | CalRes 2304 | 6.6 | External Mass Transfer Control Simulation | 2288.726
PFOA | CalRes 2304 | 6.7 | External Mass Transfer Control Simulation | 2233.627
PFOA | Purofine PFA694E | 0 | External Mass Transfer Control Simulation | 11430.71
PFOA | Purofine PFA694E | 0.001 | External Mass Transfer Control Simulation | 11426.7
PFOA | Purofine PFA694E | 0.002 | External Mass Transfer Control Simulation | 11422.7
PFOA | Purofine PFA694E | 0.003 | External Mass Transfer Control Simulation | 11418.69
PFOA | Purofine PFA694E | 0.004 | External Mass Transfer Control Simulation | 11414.69
PFOA | Purofine PFA694E | 0.005 | External Mass Transfer Control Simulation | 11410.69
PFOA | Purofine PFA694E | 0.006 | External Mass Transfer Control Simulation | 11406.69
PFOA | Purofine PFA694E | 0.007 | External Mass Transfer Control Simulation | 11402.69
PFOA | Purofine PFA694E | 0.008 | External Mass Transfer Control Simulation | 11398.69
PFOA | Purofine PFA694E | 0.009 | External Mass Transfer Control Simulation | 11394.69
PFOA | Purofine PFA694E | 0.1 | External Mass Transfer Control Simulation | 11036.81
PFOA | Purofine PFA694E | 0.2 | External Mass Transfer Control Simulation | 10656.48
PFOA | Purofine PFA694E | 0.3 | External Mass Transfer Control Simulation | 10289.25
PFOA | Purofine PFA694E | 0.4 | External Mass Transfer Control Simulation | 9934.683
PFOA | Purofine PFA694E | 0.5 | External Mass Transfer Control Simulation | 9592.332
PFOA | Purofine PFA694E | 0.6 | External Mass Transfer Control Simulation | 9261.779
PFOA | Purofine PFA694E | 0.7 | External Mass Transfer Control Simulation | 8942.616
PFOA | Purofine PFA694E | 0.8 | External Mass Transfer Control Simulation | 8634.452
PFOA | Purofine PFA694E | 0.9 | External Mass Transfer Control Simulation | 8336.908
PFOA | Purofine PFA694E | 1 | External Mass Transfer Control Simulation | 8049.616
PFOA | Purofine PFA694E | 1.1 | External Mass Transfer Control Simulation | 7772.225
PFOA | Purofine PFA694E | 1.2 | External Mass Transfer Control Simulation | 7504.393
PFOA | Purofine PFA694E | 1.3 | External Mass Transfer Control Simulation | 7245.79
PFOA | Purofine PFA694E | 1.4 | External Mass Transfer Control Simulation | 6996.099
PFOA | Purofine PFA694E | 1.5 | External Mass Transfer Control Simulation | 6755.012
PFOA | Purofine PFA694E | 1.6 | External Mass Transfer Control Simulation | 6522.233
PFOA | Purofine PFA694E | 1.7 | External Mass Transfer Control Simulation | 6297.476
PFOA | Purofine PFA694E | 1.8 | External Mass Transfer Control Simulation | 6080.464
PFOA | Purofine PFA694E | 1.9 | External Mass Transfer Control Simulation | 5870.93
PFOA | Purofine PFA694E | 2 | External Mass Transfer Control Simulation | 5668.617
PFOA | Purofine PFA694E | 2.1 | External Mass Transfer Control Simulation | 5473.275
PFOA | Purofine PFA694E | 2.2 | External Mass Transfer Control Simulation | 5284.665
PFOA | Purofine PFA694E | 2.3 | External Mass Transfer Control Simulation | 5102.555
PFOA | Purofine PFA694E | 2.4 | External Mass Transfer Control Simulation | 4926.72
PFOA | Purofine PFA694E | 2.5 | External Mass Transfer Control Simulation | 4756.944
PFOA | Purofine PFA694E | 2.6 | External Mass Transfer Control Simulation | 4593.019
PFOA | Purofine PFA694E | 2.7 | External Mass Transfer Control Simulation | 4434.743
PFOA | Purofine PFA694E | 2.8 | External Mass Transfer Control Simulation | 4281.921
PFOA | Purofine PFA694E | 2.9 | External Mass Transfer Control Simulation | 4134.365
PFOA | Purofine PFA694E | 3 | External Mass Transfer Control Simulation | 3991.894
PFOA | Purofine PFA694E | 3.1 | External Mass Transfer Control Simulation | 3854.333
PFOA | Purofine PFA694E | 3.2 | External Mass Transfer Control Simulation | 3721.512
PFOA | Purofine PFA694E | 3.3 | External Mass Transfer Control Simulation | 3593.268
PFOA | Purofine PFA694E | 3.4 | External Mass Transfer Control Simulation | 3469.443
PFOA | Purofine PFA694E | 3.5 | External Mass Transfer Control Simulation | 3349.885
PFOA | Purofine PFA694E | 3.6 | External Mass Transfer Control Simulation | 3234.448
PFOA | Purofine PFA694E | 3.7 | External Mass Transfer Control Simulation | 3122.988
PFOA | Purofine PFA694E | 3.8 | External Mass Transfer Control Simulation | 3015.369
PFOA | Purofine PFA694E | 3.9 | External Mass Transfer Control Simulation | 2911.459
PFOA | Purofine PFA694E | 4 | External Mass Transfer Control Simulation | 2811.13
PFOA | Purofine PFA694E | 4.1 | External Mass Transfer Control Simulation | 2714.258
PFOA | Purofine PFA694E | 4.2 | External Mass Transfer Control Simulation | 2620.724
PFOA | Purofine PFA694E | 4.3 | External Mass Transfer Control Simulation | 2530.413
PFOA | Purofine PFA694E | 4.4 | External Mass Transfer Control Simulation | 2443.215
PFOA | Purofine PFA694E | 4.5 | External Mass Transfer Control Simulation | 2359.021
PFOA | Purofine PFA694E | 4.6 | External Mass Transfer Control Simulation | 2277.729
PFOA | Purofine PFA694E | 4.7 | External Mass Transfer Control Simulation | 2199.238
PFOA | Purofine PFA694E | 4.8 | External Mass Transfer Control Simulation | 2123.452
PFOA | Purofine PFA694E | 4.9 | External Mass Transfer Control Simulation | 2050.277
PFOA | Purofine PFA694E | 5 | External Mass Transfer Control Simulation | 1979.624
PFOA | Purofine PFA694E | 5.1 | External Mass Transfer Control Simulation | 1911.406
PFOA | Purofine PFA694E | 5.2 | External Mass Transfer Control Simulation | 1845.539
PFOA | Purofine PFA694E | 5.3 | External Mass Transfer Control Simulation | 1781.941
PFOA | Purofine PFA694E | 5.4 | External Mass Transfer Control Simulation | 1720.535
PFOA | Purofine PFA694E | 5.5 | External Mass Transfer Control Simulation | 1661.245
PFOA | Purofine PFA694E | 5.6 | External Mass Transfer Control Simulation | 1603.998
PFOA | Purofine PFA694E | 5.7 | External Mass Transfer Control Simulation | 1548.724
PFOA | Purofine PFA694E | 5.8 | External Mass Transfer Control Simulation | 1495.355
PFOA | Purofine PFA694E | 5.9 | External Mass Transfer Control Simulation | 1443.825
PFOA | Purofine PFA694E | 6 | External Mass Transfer Control Simulation | 1394.07
PFOA | Purofine PFA694E | 6.1 | External Mass Transfer Control Simulation | 1346.031
PFOA | Purofine PFA694E | 6.2 | External Mass Transfer Control Simulation | 1299.646
PFOA | Purofine PFA694E | 6.3 | External Mass Transfer Control Simulation | 1254.86
PFOA | Purofine PFA694E | 6.4 | External Mass Transfer Control Simulation | 1211.617
PFOA | Purofine PFA694E | 6.5 | External Mass Transfer Control Simulation | 1169.865
PFOA | Purofine PFA694E | 6.6 | External Mass Transfer Control Simulation | 1129.551
PFOA | Purofine PFA694E | 6.7 | External Mass Transfer Control Simulation | 1090.627
PFOA | PSR2 Plus Cl | 0 | External Mass Transfer Control Simulation | 11430.71
PFOA | PSR2 Plus Cl | 0.001 | External Mass Transfer Control Simulation | 11427.67
PFOA | PSR2 Plus Cl | 0.002 | External Mass Transfer Control Simulation | 11424.62
PFOA | PSR2 Plus Cl | 0.003 | External Mass Transfer Control Simulation | 11421.58
PFOA | PSR2 Plus Cl | 0.004 | External Mass Transfer Control Simulation | 11418.53
PFOA | PSR2 Plus Cl | 0.005 | External Mass Transfer Control Simulation | 11415.49
PFOA | PSR2 Plus Cl | 0.006 | External Mass Transfer Control Simulation | 11412.45
PFOA | PSR2 Plus Cl | 0.007 | External Mass Transfer Control Simulation | 11409.41
PFOA | PSR2 Plus Cl | 0.008 | External Mass Transfer Control Simulation | 11406.37
PFOA | PSR2 Plus Cl | 0.009 | External Mass Transfer Control Simulation | 11403.33
PFOA | PSR2 Plus Cl | 0.1 | External Mass Transfer Control Simulation | 11130.21
PFOA | PSR2 Plus Cl | 0.2 | External Mass Transfer Control Simulation | 10837.89
PFOA | PSR2 Plus Cl | 0.3 | External Mass Transfer Control Simulation | 10553.53
PFOA | PSR2 Plus Cl | 0.4 | External Mass Transfer Control Simulation | 10276.91
PFOA | PSR2 Plus Cl | 0.5 | External Mass Transfer Control Simulation | 10007.81
PFOA | PSR2 Plus Cl | 0.6 | External Mass Transfer Control Simulation | 9746.042
PFOA | PSR2 Plus Cl | 0.7 | External Mass Transfer Control Simulation | 9491.397
PFOA | PSR2 Plus Cl | 0.8 | External Mass Transfer Control Simulation | 9243.684
PFOA | PSR2 Plus Cl | 0.9 | External Mass Transfer Control Simulation | 9002.712
PFOA | PSR2 Plus Cl | 1 | External Mass Transfer Control Simulation | 8768.3
PFOA | PSR2 Plus Cl | 1.1 | External Mass Transfer Control Simulation | 8540.268
PFOA | PSR2 Plus Cl | 1.2 | External Mass Transfer Control Simulation | 8318.443
PFOA | PSR2 Plus Cl | 1.3 | External Mass Transfer Control Simulation | 8102.656
PFOA | PSR2 Plus Cl | 1.4 | External Mass Transfer Control Simulation | 7892.742
PFOA | PSR2 Plus Cl | 1.5 | External Mass Transfer Control Simulation | 7688.541
PFOA | PSR2 Plus Cl | 1.6 | External Mass Transfer Control Simulation | 7489.899
PFOA | PSR2 Plus Cl | 1.7 | External Mass Transfer Control Simulation | 7296.663
PFOA | PSR2 Plus Cl | 1.8 | External Mass Transfer Control Simulation | 7108.687
PFOA | PSR2 Plus Cl | 1.9 | External Mass Transfer Control Simulation | 6925.828
PFOA | PSR2 Plus Cl | 2 | External Mass Transfer Control Simulation | 6747.946
PFOA | PSR2 Plus Cl | 2.1 | External Mass Transfer Control Simulation | 6574.905
PFOA | PSR2 Plus Cl | 2.2 | External Mass Transfer Control Simulation | 6406.574
PFOA | PSR2 Plus Cl | 2.3 | External Mass Transfer Control Simulation | 6242.825
PFOA | PSR2 Plus Cl | 2.4 | External Mass Transfer Control Simulation | 6083.533
PFOA | PSR2 Plus Cl | 2.5 | External Mass Transfer Control Simulation | 5928.577
PFOA | PSR2 Plus Cl | 2.6 | External Mass Transfer Control Simulation | 5777.839
PFOA | PSR2 Plus Cl | 2.7 | External Mass Transfer Control Simulation | 5631.203
PFOA | PSR2 Plus Cl | 2.8 | External Mass Transfer Control Simulation | 5488.558
PFOA | PSR2 Plus Cl | 2.9 | External Mass Transfer Control Simulation | 5349.797
PFOA | PSR2 Plus Cl | 3 | External Mass Transfer Control Simulation | 5214.812
PFOA | PSR2 Plus Cl | 3.1 | External Mass Transfer Control Simulation | 5083.501
PFOA | PSR2 Plus Cl | 3.2 | External Mass Transfer Control Simulation | 4955.764
PFOA | PSR2 Plus Cl | 3.3 | External Mass Transfer Control Simulation | 4831.504
PFOA | PSR2 Plus Cl | 3.4 | External Mass Transfer Control Simulation | 4710.627
PFOA | PSR2 Plus Cl | 3.5 | External Mass Transfer Control Simulation | 4593.039
PFOA | PSR2 Plus Cl | 3.6 | External Mass Transfer Control Simulation | 4478.652
PFOA | PSR2 Plus Cl | 3.7 | External Mass Transfer Control Simulation | 4367.378
PFOA | PSR2 Plus Cl | 3.8 | External Mass Transfer Control Simulation | 4259.134
PFOA | PSR2 Plus Cl | 3.9 | External Mass Transfer Control Simulation | 4153.835
PFOA | PSR2 Plus Cl | 4 | External Mass Transfer Control Simulation | 4051.402
PFOA | PSR2 Plus Cl | 4.1 | External Mass Transfer Control Simulation | 3951.758
PFOA | PSR2 Plus Cl | 4.2 | External Mass Transfer Control Simulation | 3854.826
PFOA | PSR2 Plus Cl | 4.3 | External Mass Transfer Control Simulation | 3760.532
PFOA | PSR2 Plus Cl | 4.4 | External Mass Transfer Control Simulation | 3668.805
PFOA | PSR2 Plus Cl | 4.5 | External Mass Transfer Control Simulation | 3579.574
PFOA | PSR2 Plus Cl | 4.6 | External Mass Transfer Control Simulation | 3492.772
PFOA | PSR2 Plus Cl | 4.7 | External Mass Transfer Control Simulation | 3408.333
PFOA | PSR2 Plus Cl | 4.8 | External Mass Transfer Control Simulation | 3326.192
PFOA | PSR2 Plus Cl | 4.9 | External Mass Transfer Control Simulation | 3246.287
PFOA | PSR2 Plus Cl | 5 | External Mass Transfer Control Simulation | 3168.556
PFOA | PSR2 Plus Cl | 5.1 | External Mass Transfer Control Simulation | 3092.942
PFOA | PSR2 Plus Cl | 5.2 | External Mass Transfer Control Simulation | 3019.385
PFOA | PSR2 Plus Cl | 5.3 | External Mass Transfer Control Simulation | 2947.831
PFOA | PSR2 Plus Cl | 5.4 | External Mass Transfer Control Simulation | 2878.224
PFOA | PSR2 Plus Cl | 5.5 | External Mass Transfer Control Simulation | 2810.512
PFOA | PSR2 Plus Cl | 5.6 | External Mass Transfer Control Simulation | 2744.643
PFOA | PSR2 Plus Cl | 5.7 | External Mass Transfer Control Simulation | 2680.567
PFOA | PSR2 Plus Cl | 5.8 | External Mass Transfer Control Simulation | 2618.235
PFOA | PSR2 Plus Cl | 5.9 | External Mass Transfer Control Simulation | 2557.599
PFOA | PSR2 Plus Cl | 6 | External Mass Transfer Control Simulation | 2498.614
PFOA | PSR2 Plus Cl | 6.1 | External Mass Transfer Control Simulation | 2441.235
PFOA | PSR2 Plus Cl | 6.2 | External Mass Transfer Control Simulation | 2385.417
PFOA | PSR2 Plus Cl | 6.3 | External Mass Transfer Control Simulation | 2331.118
PFOA | PSR2 Plus Cl | 6.4 | External Mass Transfer Control Simulation | 2278.298
PFOA | PSR2 Plus Cl | 6.5 | External Mass Transfer Control Simulation | 2226.915
PFOA | PSR2 Plus Cl | 6.6 | External Mass Transfer Control Simulation | 2176.93
PFOA | PSR2 Plus Cl | 6.7 | External Mass Transfer Control Simulation | 2128.306
GenX | CalRes 2304 | 0 | Internal Mass Transfer Control Simulation | 10393.32
GenX | CalRes 2304 | 0.001 | Internal Mass Transfer Control Simulation | 7861.281
GenX | CalRes 2304 | 0.002 | Internal Mass Transfer Control Simulation | 7100.199
GenX | CalRes 2304 | 0.003 | Internal Mass Transfer Control Simulation | 6592.147
GenX | CalRes 2304 | 0.004 | Internal Mass Transfer Control Simulation | 6209.252
GenX | CalRes 2304 | 0.005 | Internal Mass Transfer Control Simulation | 5902.015
GenX | CalRes 2304 | 0.006 | Internal Mass Transfer Control Simulation | 5645.858
GenX | CalRes 2304 | 0.007 | Internal Mass Transfer Control Simulation | 5426.648
GenX | CalRes 2304 | 0.008 | Internal Mass Transfer Control Simulation | 5235.453
GenX | CalRes 2304 | 0.009 | Internal Mass Transfer Control Simulation | 5066.248
GenX | CalRes 2304 | 0.1 | Internal Mass Transfer Control Simulation | 2058.547
GenX | CalRes 2304 | 0.2 | Internal Mass Transfer Control Simulation | 1497.396
GenX | CalRes 2304 | 0.3 | Internal Mass Transfer Control Simulation | 1235.323
GenX | CalRes 2304 | 0.4 | Internal Mass Transfer Control Simulation | 1075.619
GenX | CalRes 2304 | 0.5 | Internal Mass Transfer Control Simulation | 965.2835
GenX | CalRes 2304 | 0.6 | Internal Mass Transfer Control Simulation | 883.1932
GenX | CalRes 2304 | 0.7 | Internal Mass Transfer Control Simulation | 819.0414
GenX | CalRes 2304 | 0.8 | Internal Mass Transfer Control Simulation | 767.1201
GenX | CalRes 2304 | 0.9 | Internal Mass Transfer Control Simulation | 723.9789
GenX | CalRes 2304 | 1 | Internal Mass Transfer Control Simulation | 687.3925
GenX | CalRes 2304 | 1.1 | Internal Mass Transfer Control Simulation | 655.8529
GenX | CalRes 2304 | 1.2 | Internal Mass Transfer Control Simulation | 628.2972
GenX | CalRes 2304 | 1.3 | Internal Mass Transfer Control Simulation | 603.9515
GenX | CalRes 2304 | 1.4 | Internal Mass Transfer Control Simulation | 582.2373
GenX | CalRes 2304 | 1.5 | Internal Mass Transfer Control Simulation | 562.7123
GenX | CalRes 2304 | 1.6 | Internal Mass Transfer Control Simulation | 545.0317
GenX | CalRes 2304 | 1.7 | Internal Mass Transfer Control Simulation | 528.9223
GenX | CalRes 2304 | 1.8 | Internal Mass Transfer Control Simulation | 514.1644
GenX | CalRes 2304 | 1.9 | Internal Mass Transfer Control Simulation | 500.5789
GenX | CalRes 2304 | 2 | Internal Mass Transfer Control Simulation | 488.0185
GenX | CalRes 2304 | 2.1 | Internal Mass Transfer Control Simulation | 476.3603
GenX | CalRes 2304 | 2.2 | Internal Mass Transfer Control Simulation | 465.5013
GenX | CalRes 2304 | 2.3 | Internal Mass Transfer Control Simulation | 455.3541
GenX | CalRes 2304 | 2.4 | Internal Mass Transfer Control Simulation | 445.8443
GenX | CalRes 2304 | 2.5 | Internal Mass Transfer Control Simulation | 436.9078
GenX | CalRes 2304 | 2.6 | Internal Mass Transfer Control Simulation | 428.4891
GenX | CalRes 2304 | 2.7 | Internal Mass Transfer Control Simulation | 420.5402
GenX | CalRes 2304 | 2.8 | Internal Mass Transfer Control Simulation | 413.0189
GenX | CalRes 2304 | 2.9 | Internal Mass Transfer Control Simulation | 405.8882
GenX | CalRes 2304 | 3 | Internal Mass Transfer Control Simulation | 399.1155
GenX | CalRes 2304 | 3.1 | Internal Mass Transfer Control Simulation | 392.6717
GenX | CalRes 2304 | 3.2 | Internal Mass Transfer Control Simulation | 386.531
GenX | CalRes 2304 | 3.3 | Internal Mass Transfer Control Simulation | 380.6704
GenX | CalRes 2304 | 3.4 | Internal Mass Transfer Control Simulation | 375.0693
GenX | CalRes 2304 | 3.5 | Internal Mass Transfer Control Simulation | 369.709
GenX | CalRes 2304 | 3.6 | Internal Mass Transfer Control Simulation | 364.5728
GenX | CalRes 2304 | 3.7 | Internal Mass Transfer Control Simulation | 359.6455
GenX | CalRes 2304 | 3.8 | Internal Mass Transfer Control Simulation | 354.9132
GenX | CalRes 2304 | 3.9 | Internal Mass Transfer Control Simulation | 350.3635
GenX | CalRes 2304 | 4 | Internal Mass Transfer Control Simulation | 345.985
GenX | CalRes 2304 | 4.1 | Internal Mass Transfer Control Simulation | 341.767
GenX | CalRes 2304 | 4.2 | Internal Mass Transfer Control Simulation | 337.7001
GenX | CalRes 2304 | 4.3 | Internal Mass Transfer Control Simulation | 333.7755
GenX | CalRes 2304 | 4.4 | Internal Mass Transfer Control Simulation | 329.985
GenX | CalRes 2304 | 4.5 | Internal Mass Transfer Control Simulation | 326.3211
GenX | CalRes 2304 | 4.6 | Internal Mass Transfer Control Simulation | 322.7771
GenX | CalRes 2304 | 4.7 | Internal Mass Transfer Control Simulation | 319.3464
GenX | CalRes 2304 | 4.8 | Internal Mass Transfer Control Simulation | 316.0232
GenX | CalRes 2304 | 4.9 | Internal Mass Transfer Control Simulation | 312.802
GenX | CalRes 2304 | 5 | Internal Mass Transfer Control Simulation | 309.6776
GenX | CalRes 2304 | 5.1 | Internal Mass Transfer Control Simulation | 306.6453
GenX | CalRes 2304 | 5.2 | Internal Mass Transfer Control Simulation | 303.7007
GenX | CalRes 2304 | 5.3 | Internal Mass Transfer Control Simulation | 300.8396
GenX | CalRes 2304 | 5.4 | Internal Mass Transfer Control Simulation | 298.0582
GenX | CalRes 2304 | 5.5 | Internal Mass Transfer Control Simulation | 295.3527
GenX | CalRes 2304 | 5.6 | Internal Mass Transfer Control Simulation | 292.7199
GenX | CalRes 2304 | 5.7 | Internal Mass Transfer Control Simulation | 290.1565
GenX | CalRes 2304 | 5.8 | Internal Mass Transfer Control Simulation | 287.6595
GenX | CalRes 2304 | 5.9 | Internal Mass Transfer Control Simulation | 285.2262
GenX | CalRes 2304 | 6 | Internal Mass Transfer Control Simulation | 282.8537
GenX | CalRes 2304 | 6.1 | Internal Mass Transfer Control Simulation | 280.5398
GenX | CalRes 2304 | 6.2 | Internal Mass Transfer Control Simulation | 278.2819
GenX | CalRes 2304 | 6.3 | Internal Mass Transfer Control Simulation | 276.0778
GenX | CalRes 2304 | 6.4 | Internal Mass Transfer Control Simulation | 273.9256
GenX | CalRes 2304 | 6.5 | Internal Mass Transfer Control Simulation | 271.823
GenX | CalRes 2304 | 6.6 | Internal Mass Transfer Control Simulation | 269.7684
GenX | CalRes 2304 | 6.7 | Internal Mass Transfer Control Simulation | 267.7598
GenX | CalRes 2304 | 6.8 | Internal Mass Transfer Control Simulation | 265.7956
GenX | Purofine PFA694E | 0 | Internal Mass Transfer Control Simulation | 10393.32
GenX | Purofine PFA694E | 0.001 | Internal Mass Transfer Control Simulation | 8198.094
GenX | Purofine PFA694E | 0.002 | Internal Mass Transfer Control Simulation | 7505.631
GenX | Purofine PFA694E | 0.003 | Internal Mass Transfer Control Simulation | 7034.484
GenX | Purofine PFA694E | 0.004 | Internal Mass Transfer Control Simulation | 6674.109
GenX | Purofine PFA694E | 0.005 | Internal Mass Transfer Control Simulation | 6381.466
GenX | Purofine PFA694E | 0.006 | Internal Mass Transfer Control Simulation | 6135.012
GenX | Purofine PFA694E | 0.007 | Internal Mass Transfer Control Simulation | 5922.263
GenX | Purofine PFA694E | 0.008 | Internal Mass Transfer Control Simulation | 5735.277
GenX | Purofine PFA694E | 0.009 | Internal Mass Transfer Control Simulation | 5568.659
GenX | Purofine PFA694E | 0.1 | Internal Mass Transfer Control Simulation | 2401.564
GenX | Purofine PFA694E | 0.2 | Internal Mass Transfer Control Simulation | 1762.914
GenX | Purofine PFA694E | 0.3 | Internal Mass Transfer Control Simulation | 1459.663
GenX | Purofine PFA694E | 0.4 | Internal Mass Transfer Control Simulation | 1273.453
GenX | Purofine PFA694E | 0.5 | Internal Mass Transfer Control Simulation | 1144.233
GenX | Purofine PFA694E | 0.6 | Internal Mass Transfer Control Simulation | 1047.811
GenX | Purofine PFA694E | 0.7 | Internal Mass Transfer Control Simulation | 972.3011
GenX | Purofine PFA694E | 0.8 | Internal Mass Transfer Control Simulation | 911.0924
GenX | Purofine PFA694E | 0.9 | Internal Mass Transfer Control Simulation | 860.1727
GenX | Purofine PFA694E | 1 | Internal Mass Transfer Control Simulation | 816.9479
GenX | Purofine PFA694E | 1.1 | Internal Mass Transfer Control Simulation | 779.6562
GenX | Purofine PFA694E | 1.2 | Internal Mass Transfer Control Simulation | 747.0534
GenX | Purofine PFA694E | 1.3 | Internal Mass Transfer Control Simulation | 718.2326
GenX | Purofine PFA694E | 1.4 | Internal Mass Transfer Control Simulation | 692.5146
GenX | Purofine PFA694E | 1.5 | Internal Mass Transfer Control Simulation | 669.38
GenX | Purofine PFA694E | 1.6 | Internal Mass Transfer Control Simulation | 648.4231
GenX | Purofine PFA694E | 1.7 | Internal Mass Transfer Control Simulation | 629.3225
GenX | Purofine PFA694E | 1.8 | Internal Mass Transfer Control Simulation | 611.8193
GenX | Purofine PFA694E | 1.9 | Internal Mass Transfer Control Simulation | 595.7026
GenX | Purofine PFA694E | 2 | Internal Mass Transfer Control Simulation | 580.7985
GenX | Purofine PFA694E | 2.1 | Internal Mass Transfer Control Simulation | 566.9621
GenX | Purofine PFA694E | 2.2 | Internal Mass Transfer Control Simulation | 554.0718
GenX | Purofine PFA694E | 2.3 | Internal Mass Transfer Control Simulation | 542.0244
GenX | Purofine PFA694E | 2.4 | Internal Mass Transfer Control Simulation | 530.7319
GenX | Purofine PFA694E | 2.5 | Internal Mass Transfer Control Simulation | 520.1186
GenX | Purofine PFA694E | 2.6 | Internal Mass Transfer Control Simulation | 510.1191
GenX | Purofine PFA694E | 2.7 | Internal Mass Transfer Control Simulation | 500.6763
GenX | Purofine PFA694E | 2.8 | Internal Mass Transfer Control Simulation | 491.7405
GenX | Purofine PFA694E | 2.9 | Internal Mass Transfer Control Simulation | 483.2678
GenX | Purofine PFA694E | 3 | Internal Mass Transfer Control Simulation | 475.2196
GenX | Purofine PFA694E | 3.1 | Internal Mass Transfer Control Simulation | 467.5616
GenX | Purofine PFA694E | 3.2 | Internal Mass Transfer Control Simulation | 460.2632
GenX | Purofine PFA694E | 3.3 | Internal Mass Transfer Control Simulation | 453.2972
GenX | Purofine PFA694E | 3.4 | Internal Mass Transfer Control Simulation | 446.639
GenX | Purofine PFA694E | 3.5 | Internal Mass Transfer Control Simulation | 440.2666
GenX | Purofine PFA694E | 3.6 | Internal Mass Transfer Control Simulation | 434.1602
GenX | Purofine PFA694E | 3.7 | Internal Mass Transfer Control Simulation | 428.3018
GenX | Purofine PFA694E | 3.8 | Internal Mass Transfer Control Simulation | 422.6749
GenX | Purofine PFA694E | 3.9 | Internal Mass Transfer Control Simulation | 417.2648
GenX | Purofine PFA694E | 4 | Internal Mass Transfer Control Simulation | 412.0579
GenX | Purofine PFA694E | 4.1 | Internal Mass Transfer Control Simulation | 407.0417
GenX | Purofine PFA694E | 4.2 | Internal Mass Transfer Control Simulation | 402.2049
GenX | Purofine PFA694E | 4.3 | Internal Mass Transfer Control Simulation | 397.5371
GenX | Purofine PFA694E | 4.4 | Internal Mass Transfer Control Simulation | 393.0286
GenX | Purofine PFA694E | 4.5 | Internal Mass Transfer Control Simulation | 388.6706
GenX | Purofine PFA694E | 4.6 | Internal Mass Transfer Control Simulation | 384.4549
GenX | Purofine PFA694E | 4.7 | Internal Mass Transfer Control Simulation | 380.3739
GenX | Purofine PFA694E | 4.8 | Internal Mass Transfer Control Simulation | 376.4205
GenX | Purofine PFA694E | 4.9 | Internal Mass Transfer Control Simulation | 372.5884
GenX | Purofine PFA694E | 5 | Internal Mass Transfer Control Simulation | 368.8713
GenX | Purofine PFA694E | 5.1 | Internal Mass Transfer Control Simulation | 365.2637
GenX | Purofine PFA694E | 5.2 | Internal Mass Transfer Control Simulation | 361.7602
GenX | Purofine PFA694E | 5.3 | Internal Mass Transfer Control Simulation | 358.356
GenX | Purofine PFA694E | 5.4 | Internal Mass Transfer Control Simulation | 355.0465
GenX | Purofine PFA694E | 5.5 | Internal Mass Transfer Control Simulation | 351.8273
GenX | Purofine PFA694E | 5.6 | Internal Mass Transfer Control Simulation | 348.6945
GenX | Purofine PFA694E | 5.7 | Internal Mass Transfer Control Simulation | 345.6441
GenX | Purofine PFA694E | 5.8 | Internal Mass Transfer Control Simulation | 342.6728
GenX | Purofine PFA694E | 5.9 | Internal Mass Transfer Control Simulation | 339.777
GenX | Purofine PFA694E | 6 | Internal Mass Transfer Control Simulation | 336.9537
GenX | Purofine PFA694E | 6.1 | Internal Mass Transfer Control Simulation | 334.1999
GenX | Purofine PFA694E | 6.2 | Internal Mass Transfer Control Simulation | 331.5128
GenX | Purofine PFA694E | 6.3 | Internal Mass Transfer Control Simulation | 328.8897
GenX | Purofine PFA694E | 6.4 | Internal Mass Transfer Control Simulation | 326.3282
GenX | Purofine PFA694E | 6.5 | Internal Mass Transfer Control Simulation | 323.8258
GenX | Purofine PFA694E | 6.6 | Internal Mass Transfer Control Simulation | 321.3804
GenX | Purofine PFA694E | 6.7 | Internal Mass Transfer Control Simulation | 318.9897
GenX | Purofine PFA694E | 6.8 | Internal Mass Transfer Control Simulation | 316.6518
GenX | PSR2 Plus Cl | 0 | Internal Mass Transfer Control Simulation | 10393.32
GenX | PSR2 Plus Cl | 0.001 | Internal Mass Transfer Control Simulation | 7799.063
GenX | PSR2 Plus Cl | 0.002 | Internal Mass Transfer Control Simulation | 7028.632
GenX | PSR2 Plus Cl | 0.003 | Internal Mass Transfer Control Simulation | 6514.947
GenX | PSR2 Plus Cl | 0.004 | Internal Mass Transfer Control Simulation | 6128.751
GenX | PSR2 Plus Cl | 0.005 | Internal Mass Transfer Control Simulation | 5819.516
GenX | PSR2 Plus Cl | 0.006 | Internal Mass Transfer Control Simulation | 5562.149
GenX | PSR2 Plus Cl | 0.007 | Internal Mass Transfer Control Simulation | 5342.237
GenX | PSR2 Plus Cl | 0.008 | Internal Mass Transfer Control Simulation | 5150.686
GenX | PSR2 Plus Cl | 0.009 | Internal Mass Transfer Control Simulation | 4981.368
GenX | PSR2 Plus Cl | 0.1 | Internal Mass Transfer Control Simulation | 2004.791
GenX | PSR2 Plus Cl | 0.2 | Internal Mass Transfer Control Simulation | 1456.332
GenX | PSR2 Plus Cl | 0.3 | Internal Mass Transfer Control Simulation | 1200.815
GenX | PSR2 Plus Cl | 0.4 | Internal Mass Transfer Control Simulation | 1045.277
GenX | PSR2 Plus Cl | 0.5 | Internal Mass Transfer Control Simulation | 937.888
GenX | PSR2 Plus Cl | 0.6 | Internal Mass Transfer Control Simulation | 858.0231
GenX | PSR2 Plus Cl | 0.7 | Internal Mass Transfer Control Simulation | 795.6286
GenX | PSR2 Plus Cl | 0.8 | Internal Mass Transfer Control Simulation | 745.1407
GenX | PSR2 Plus Cl | 0.9 | Internal Mass Transfer Control Simulation | 703.1974
GenX | PSR2 Plus Cl | 1 | Internal Mass Transfer Control Simulation | 667.6318
GenX | PSR2 Plus Cl | 1.1 | Internal Mass Transfer Control Simulation | 636.9756
GenX | PSR2 Plus Cl | 1.2 | Internal Mass Transfer Control Simulation | 610.1941
GenX | PSR2 Plus Cl | 1.3 | Internal Mass Transfer Control Simulation | 586.5343
GenX | PSR2 Plus Cl | 1.4 | Internal Mass Transfer Control Simulation | 565.4332
GenX | PSR2 Plus Cl | 1.5 | Internal Mass Transfer Control Simulation | 546.4606
GenX | PSR2 Plus Cl | 1.6 | Internal Mass Transfer Control Simulation | 529.2811
GenX | PSR2 Plus Cl | 1.7 | Internal Mass Transfer Control Simulation | 513.629
GenX | PSR2 Plus Cl | 1.8 | Internal Mass Transfer Control Simulation | 499.2905
GenX | PSR2 Plus Cl | 1.9 | Internal Mass Transfer Control Simulation | 486.0916
GenX | PSR2 Plus Cl | 2 | Internal Mass Transfer Control Simulation | 473.889
GenX | PSR2 Plus Cl | 2.1 | Internal Mass Transfer Control Simulation | 462.5632
GenX | PSR2 Plus Cl | 2.2 | Internal Mass Transfer Control Simulation | 452.0141
GenX | PSR2 Plus Cl | 2.3 | Internal Mass Transfer Control Simulation | 442.1568
GenX | PSR2 Plus Cl | 2.4 | Internal Mass Transfer Control Simulation | 432.9188
GenX | PSR2 Plus Cl | 2.5 | Internal Mass Transfer Control Simulation | 424.2379
GenX | PSR2 Plus Cl | 2.6 | Internal Mass Transfer Control Simulation | 416.0602
GenX | PSR2 Plus Cl | 2.7 | Internal Mass Transfer Control Simulation | 408.3389
GenX | PSR2 Plus Cl | 2.8 | Internal Mass Transfer Control Simulation | 401.0331
GenX | PSR2 Plus Cl | 2.9 | Internal Mass Transfer Control Simulation | 394.1069
GenX | PSR2 Plus Cl | 3 | Internal Mass Transfer Control Simulation | 387.5283
GenX | PSR2 Plus Cl | 3.1 | Internal Mass Transfer Control Simulation | 381.2694
GenX | PSR2 Plus Cl | 3.2 | Internal Mass Transfer Control Simulation | 375.305
GenX | PSR2 Plus Cl | 3.3 | Internal Mass Transfer Control Simulation | 369.6127
GenX | PSR2 Plus Cl | 3.4 | Internal Mass Transfer Control Simulation | 364.1725
GenX | PSR2 Plus Cl | 3.5 | Internal Mass Transfer Control Simulation | 358.9663
GenX | PSR2 Plus Cl | 3.6 | Internal Mass Transfer Control Simulation | 353.9777
GenX | PSR2 Plus Cl | 3.7 | Internal Mass Transfer Control Simulation | 349.192
GenX | PSR2 Plus Cl | 3.8 | Internal Mass Transfer Control Simulation | 344.5959
GenX | PSR2 Plus Cl | 3.9 | Internal Mass Transfer Control Simulation | 340.1771
GenX | PSR2 Plus Cl | 4 | Internal Mass Transfer Control Simulation | 335.9245
GenX | PSR2 Plus Cl | 4.1 | Internal Mass Transfer Control Simulation | 331.828
GenX | PSR2 Plus Cl | 4.2 | Internal Mass Transfer Control Simulation | 327.8782
GenX | PSR2 Plus Cl | 4.3 | Internal Mass Transfer Control Simulation | 324.0666
GenX | PSR2 Plus Cl | 4.4 | Internal Mass Transfer Control Simulation | 320.3852
GenX | PSR2 Plus Cl | 4.5 | Internal Mass Transfer Control Simulation | 316.827
GenX | PSR2 Plus Cl | 4.6 | Internal Mass Transfer Control Simulation | 313.385
GenX | PSR2 Plus Cl | 4.7 | Internal Mass Transfer Control Simulation | 310.0532
GenX | PSR2 Plus Cl | 4.8 | Internal Mass Transfer Control Simulation | 306.8258
GenX | PSR2 Plus Cl | 4.9 | Internal Mass Transfer Control Simulation | 303.6975
GenX | PSR2 Plus Cl | 5 | Internal Mass Transfer Control Simulation | 300.6632
GenX | PSR2 Plus Cl | 5.1 | Internal Mass Transfer Control Simulation | 297.7183
GenX | PSR2 Plus Cl | 5.2 | Internal Mass Transfer Control Simulation | 294.8587
GenX | PSR2 Plus Cl | 5.3 | Internal Mass Transfer Control Simulation | 292.0801
GenX | PSR2 Plus Cl | 5.4 | Internal Mass Transfer Control Simulation | 289.3789
GenX | PSR2 Plus Cl | 5.5 | Internal Mass Transfer Control Simulation | 286.7515
GenX | PSR2 Plus Cl | 5.6 | Internal Mass Transfer Control Simulation | 284.1947
GenX | PSR2 Plus Cl | 5.7 | Internal Mass Transfer Control Simulation | 281.7053
GenX | PSR2 Plus Cl | 5.8 | Internal Mass Transfer Control Simulation | 279.2804
GenX | PSR2 Plus Cl | 5.9 | Internal Mass Transfer Control Simulation | 276.9173
GenX | PSR2 Plus Cl | 6 | Internal Mass Transfer Control Simulation | 274.6134
GenX | PSR2 Plus Cl | 6.1 | Internal Mass Transfer Control Simulation | 272.3662
GenX | PSR2 Plus Cl | 6.2 | Internal Mass Transfer Control Simulation | 270.1735
GenX | PSR2 Plus Cl | 6.3 | Internal Mass Transfer Control Simulation | 268.0332
GenX | PSR2 Plus Cl | 6.4 | Internal Mass Transfer Control Simulation | 265.9431
GenX | PSR2 Plus Cl | 6.5 | Internal Mass Transfer Control Simulation | 263.9013
GenX | PSR2 Plus Cl | 6.6 | Internal Mass Transfer Control Simulation | 261.906
GenX | PSR2 Plus Cl | 6.7 | Internal Mass Transfer Control Simulation | 259.9554
GenX | PSR2 Plus Cl | 6.8 | Internal Mass Transfer Control Simulation | 258.048
PFHxA | CalRes 2304 | 0 | Internal Mass Transfer Control Simulation | 11850.285
PFHxA | CalRes 2304 | 0.001 | Internal Mass Transfer Control Simulation | 9261.603
PFHxA | CalRes 2304 | 0.002 | Internal Mass Transfer Control Simulation | 8454.044
PFHxA | CalRes 2304 | 0.003 | Internal Mass Transfer Control Simulation | 7906.693
PFHxA | CalRes 2304 | 0.004 | Internal Mass Transfer Control Simulation | 7489.397
PFHxA | CalRes 2304 | 0.005 | Internal Mass Transfer Control Simulation | 7151.436
PFHxA | CalRes 2304 | 0.006 | Internal Mass Transfer Control Simulation | 6867.457
PFHxA | CalRes 2304 | 0.007 | Internal Mass Transfer Control Simulation | 6622.796
PFHxA | CalRes 2304 | 0.008 | Internal Mass Transfer Control Simulation | 6408.134
PFHxA | CalRes 2304 | 0.009 | Internal Mass Transfer Control Simulation | 6217.152
PFHxA | CalRes 2304 | 0.1 | Internal Mass Transfer Control Simulation | 2643.435
PFHxA | CalRes 2304 | 0.2 | Internal Mass Transfer Control Simulation | 1936.009
PFHxA | CalRes 2304 | 0.3 | Internal Mass Transfer Control Simulation | 1601.493
PFHxA | CalRes 2304 | 0.4 | Internal Mass Transfer Control Simulation | 1396.482
PFHxA | CalRes 2304 | 0.5 | Internal Mass Transfer Control Simulation | 1254.377
PFHxA | CalRes 2304 | 0.6 | Internal Mass Transfer Control Simulation | 1148.419
PFHxA | CalRes 2304 | 0.7 | Internal Mass Transfer Control Simulation | 1065.488
PFHxA | CalRes 2304 | 0.8 | Internal Mass Transfer Control Simulation | 998.2899
PFHxA | CalRes 2304 | 0.9 | Internal Mass Transfer Control Simulation | 942.4052
PFHxA | CalRes 2304 | 1 | Internal Mass Transfer Control Simulation | 894.9777
PFHxA | CalRes 2304 | 1.1 | Internal Mass Transfer Control Simulation | 854.0686
PFHxA | CalRes 2304 | 1.2 | Internal Mass Transfer Control Simulation | 818.3094
PFHxA | CalRes 2304 | 1.3 | Internal Mass Transfer Control Simulation | 786.7028
PFHxA | CalRes 2304 | 1.4 | Internal Mass Transfer Control Simulation | 758.5026
PFHxA | CalRes 2304 | 1.5 | Internal Mass Transfer Control Simulation | 733.1378
PFHxA | CalRes 2304 | 1.6 | Internal Mass Transfer Control Simulation | 710.1629
PFHxA | CalRes 2304 | 1.7 | Internal Mass Transfer Control Simulation | 689.2248
PFHxA | CalRes 2304 | 1.8 | Internal Mass Transfer Control Simulation | 670.0391
PFHxA | CalRes 2304 | 1.9 | Internal Mass Transfer Control Simulation | 652.3744
PFHxA | CalRes 2304 | 2 | Internal Mass Transfer Control Simulation | 636.0397
PFHxA | CalRes 2304 | 2.1 | Internal Mass Transfer Control Simulation | 620.8761
PFHxA | CalRes 2304 | 2.2 | Internal Mass Transfer Control Simulation | 606.75
PFHxA | CalRes 2304 | 2.3 | Internal Mass Transfer Control Simulation | 593.5482
PFHxA | CalRes 2304 | 2.4 | Internal Mass Transfer Control Simulation | 581.1742
PFHxA | CalRes 2304 | 2.5 | Internal Mass Transfer Control Simulation | 569.5449
PFHxA | CalRes 2304 | 2.6 | Internal Mass Transfer Control Simulation | 558.5884
PFHxA | CalRes 2304 | 2.7 | Internal Mass Transfer Control Simulation | 548.2424
PFHxA | CalRes 2304 | 2.8 | Internal Mass Transfer Control Simulation | 538.452
PFHxA | CalRes 2304 | 2.9 | Internal Mass Transfer Control Simulation | 529.1694
PFHxA | CalRes 2304 | 3 | Internal Mass Transfer Control Simulation | 520.3521
PFHxA | CalRes 2304 | 3.1 | Internal Mass Transfer Control Simulation | 511.9625
PFHxA | CalRes 2304 | 3.2 | Internal Mass Transfer Control Simulation | 503.967
PFHxA | CalRes 2304 | 3.3 | Internal Mass Transfer Control Simulation | 496.3358
PFHxA | CalRes 2304 | 3.4 | Internal Mass Transfer Control Simulation | 489.0419
PFHxA | CalRes 2304 | 3.5 | Internal Mass Transfer Control Simulation | 482.0614
PFHxA | CalRes 2304 | 3.6 | Internal Mass Transfer Control Simulation | 475.3722
PFHxA | CalRes 2304 | 3.7 | Internal Mass Transfer Control Simulation | 468.9548
PFHxA | CalRes 2304 | 3.8 | Internal Mass Transfer Control Simulation | 462.7912
PFHxA | CalRes 2304 | 3.9 | Internal Mass Transfer Control Simulation | 456.8652
PFHxA | CalRes 2304 | 4 | Internal Mass Transfer Control Simulation | 451.1617
PFHxA | CalRes 2304 | 4.1 | Internal Mass Transfer Control Simulation | 445.6673
PFHxA | CalRes 2304 | 4.2 | Internal Mass Transfer Control Simulation | 440.3694
PFHxA | CalRes 2304 | 4.3 | Internal Mass Transfer Control Simulation | 435.2567
PFHxA | CalRes 2304 | 4.4 | Internal Mass Transfer Control Simulation | 430.3186
PFHxA | CalRes 2304 | 4.5 | Internal Mass Transfer Control Simulation | 425.5453
PFHxA | CalRes 2304 | 4.6 | Internal Mass Transfer Control Simulation | 420.9279
PFHxA | CalRes 2304 | 4.7 | Internal Mass Transfer Control Simulation | 416.4581
PFHxA | CalRes 2304 | 4.8 | Internal Mass Transfer Control Simulation | 412.1283
PFHxA | CalRes 2304 | 4.9 | Internal Mass Transfer Control Simulation | 407.9311
PFHxA | CalRes 2304 | 5 | Internal Mass Transfer Control Simulation | 403.8601
PFHxA | CalRes 2304 | 5.1 | Internal Mass Transfer Control Simulation | 399.9089
PFHxA | CalRes 2304 | 5.2 | Internal Mass Transfer Control Simulation | 396.0719
PFHxA | CalRes 2304 | 5.3 | Internal Mass Transfer Control Simulation | 392.3436
PFHxA | CalRes 2304 | 5.4 | Internal Mass Transfer Control Simulation | 388.7191
PFHxA | CalRes 2304 | 5.5 | Internal Mass Transfer Control Simulation | 385.1935
PFHxA | CalRes 2304 | 5.6 | Internal Mass Transfer Control Simulation | 381.7624
PFHxA | CalRes 2304 | 5.7 | Internal Mass Transfer Control Simulation | 378.4218
PFHxA | CalRes 2304 | 5.8 | Internal Mass Transfer Control Simulation | 375.1677
PFHxA | CalRes 2304 | 5.9 | Internal Mass Transfer Control Simulation | 371.9964
PFHxA | CalRes 2304 | 6 | Internal Mass Transfer Control Simulation | 368.9045
PFHxA | CalRes 2304 | 6.1 | Internal Mass Transfer Control Simulation | 365.8887
PFHxA | CalRes 2304 | 6.2 | Internal Mass Transfer Control Simulation | 362.9459
PFHxA | CalRes 2304 | 6.3 | Internal Mass Transfer Control Simulation | 360.0733
PFHxA | CalRes 2304 | 6.4 | Internal Mass Transfer Control Simulation | 357.2681
PFHxA | CalRes 2304 | 6.5 | Internal Mass Transfer Control Simulation | 354.5277
PFHxA | CalRes 2304 | 6.6 | Internal Mass Transfer Control Simulation | 351.8497
PFHxA | CalRes 2304 | 6.7 | Internal Mass Transfer Control Simulation | 349.2317
PFHxA | Purofine PFA694E | 0 | Internal Mass Transfer Control Simulation | 11850.285
PFHxA | Purofine PFA694E | 0.001 | Internal Mass Transfer Control Simulation | 9322.035
PFHxA | Purofine PFA694E | 0.002 | Internal Mass Transfer Control Simulation | 8522.674
PFHxA | Purofine PFA694E | 0.003 | Internal Mass Transfer Control Simulation | 7981.859
PFHxA | Purofine PFA694E | 0.004 | Internal Mass Transfer Control Simulation | 7568.747
PFHxA | Purofine PFA694E | 0.005 | Internal Mass Transfer Control Simulation | 7233.587
PFHxA | Purofine PFA694E | 0.006 | Internal Mass Transfer Control Simulation | 6951.544
PFHxA | Purofine PFA694E | 0.007 | Internal Mass Transfer Control Simulation | 6708.235
PFHxA | Purofine PFA694E | 0.008 | Internal Mass Transfer Control Simulation | 6494.516
PFHxA | Purofine PFA694E | 0.009 | Internal Mass Transfer Control Simulation | 6304.178
PFHxA | Purofine PFA694E | 0.1 | Internal Mass Transfer Control Simulation | 2705.621
PFHxA | Purofine PFA694E | 0.2 | Internal Mass Transfer Control Simulation | 1984.576
PFHxA | Purofine PFA694E | 0.3 | Internal Mass Transfer Control Simulation | 1642.695
PFHxA | Purofine PFA694E | 0.4 | Internal Mass Transfer Control Simulation | 1432.907
PFHxA | Purofine PFA694E | 0.5 | Internal Mass Transfer Control Simulation | 1287.382
PFHxA | Purofine PFA694E | 0.6 | Internal Mass Transfer Control Simulation | 1178.822
PFHxA | Purofine PFA694E | 0.7 | Internal Mass Transfer Control Simulation | 1093.823
PFHxA | Purofine PFA694E | 0.8 | Internal Mass Transfer Control Simulation | 1024.933
PFHxA | Purofine PFA694E | 0.9 | Internal Mass Transfer Control Simulation | 967.6284
PFHxA | Purofine PFA694E | 1 | Internal Mass Transfer Control Simulation | 918.9882
PFHxA | Purofine PFA694E | 1.1 | Internal Mass Transfer Control Simulation | 877.0274
PFHxA | Purofine PFA694E | 1.2 | Internal Mass Transfer Control Simulation | 840.3449
PFHxA | Purofine PFA694E | 1.3 | Internal Mass Transfer Control Simulation | 807.9192
PFHxA | Purofine PFA694E | 1.4 | Internal Mass Transfer Control Simulation | 778.9858
PFHxA | Purofine PFA694E | 1.5 | Internal Mass Transfer Control Simulation | 752.9596
PFHxA | Purofine PFA694E | 1.6 | Internal Mass Transfer Control Simulation | 729.3843
PFHxA | Purofine PFA694E | 1.7 | Internal Mass Transfer Control Simulation | 707.8977
PFHxA | Purofine PFA694E | 1.8 | Internal Mass Transfer Control Simulation | 688.2086
PFHxA | Purofine PFA694E | 1.9 | Internal Mass Transfer Control Simulation | 670.0796
PFHxA | Purofine PFA694E | 2 | Internal Mass Transfer Control Simulation | 653.3149
PFHxA | Purofine PFA694E | 2.1 | Internal Mass Transfer Control Simulation | 637.7515
PFHxA | Purofine PFA694E | 2.2 | Internal Mass Transfer Control Simulation | 623.2526
PFHxA | Purofine PFA694E | 2.3 | Internal Mass Transfer Control Simulation | 609.702
PFHxA | Purofine PFA694E | 2.4 | Internal Mass Transfer Control Simulation | 597.0006
PFHxA | Purofine PFA694E | 2.5 | Internal Mass Transfer Control Simulation | 585.0634
PFHxA | Purofine PFA694E | 2.6 | Internal Mass Transfer Control Simulation | 573.8166
PFHxA | Purofine PFA694E | 2.7 | Internal Mass Transfer Control Simulation | 563.1961
PFHxA | Purofine PFA694E | 2.8 | Internal Mass Transfer Control Simulation | 553.146
PFHxA | Purofine PFA694E | 2.9 | Internal Mass Transfer Control Simulation | 543.6168
PFHxA | Purofine PFA694E | 3 | Internal Mass Transfer Control Simulation | 534.5651
PFHxA | Purofine PFA694E | 3.1 | Internal Mass Transfer Control Simulation | 525.9524
PFHxA | Purofine PFA694E | 3.2 | Internal Mass Transfer Control Simulation | 517.7441
PFHxA | Purofine PFA694E | 3.3 | Internal Mass Transfer Control Simulation | 509.9097
PFHxA | Purofine PFA694E | 3.4 | Internal Mass Transfer Control Simulation | 502.4216
PFHxA | Purofine PFA694E | 3.5 | Internal Mass Transfer Control Simulation | 495.255
PFHxA | Purofine PFA694E | 3.6 | Internal Mass Transfer Control Simulation | 488.3875
PFHxA | Purofine PFA694E | 3.7 | Internal Mass Transfer Control Simulation | 481.7989
PFHxA | Purofine PFA694E | 3.8 | Internal Mass Transfer Control Simulation | 475.4709
PFHxA | Purofine PFA694E | 3.9 | Internal Mass Transfer Control Simulation | 469.3866
PFHxA | Purofine PFA694E | 4 | Internal Mass Transfer Control Simulation | 463.5308
PFHxA | Purofine PFA694E | 4.1 | Internal Mass Transfer Control Simulation | 457.8896
PFHxA | Purofine PFA694E | 4.2 | Internal Mass Transfer Control Simulation | 452.4502
PFHxA | Purofine PFA694E | 4.3 | Internal Mass Transfer Control Simulation | 447.2008
PFHxA | Purofine PFA694E | 4.4 | Internal Mass Transfer Control Simulation | 442.1306
PFHxA | Purofine PFA694E | 4.5 | Internal Mass Transfer Control Simulation | 437.2297
PFHxA | Purofine PFA694E | 4.6 | Internal Mass Transfer Control Simulation | 432.4888
PFHxA | Purofine PFA694E | 4.7 | Internal Mass Transfer Control Simulation | 427.8994
PFHxA | Purofine PFA694E | 4.8 | Internal Mass Transfer Control Simulation | 423.4536
PFHxA | Purofine PFA694E | 4.9 | Internal Mass Transfer Control Simulation | 419.144
PFHxA | Purofine PFA694E | 5 | Internal Mass Transfer Control Simulation | 414.9639
PFHxA | Purofine PFA694E | 5.1 | Internal Mass Transfer Control Simulation | 410.907
PFHxA | Purofine PFA694E | 5.2 | Internal Mass Transfer Control Simulation | 406.9671
PFHxA | Purofine PFA694E | 5.3 | Internal Mass Transfer Control Simulation | 403.139
PFHxA | Purofine PFA694E | 5.4 | Internal Mass Transfer Control Simulation | 399.4172
PFHxA | Purofine PFA694E | 5.5 | Internal Mass Transfer Control Simulation | 395.7971
PFHxA | Purofine PFA694E | 5.6 | Internal Mass Transfer Control Simulation | 392.2741
PFHxA | Purofine PFA694E | 5.7 | Internal Mass Transfer Control Simulation | 388.8439
PFHxA | Purofine PFA694E | 5.8 | Internal Mass Transfer Control Simulation | 385.5025
PFHxA | Purofine PFA694E | 5.9 | Internal Mass Transfer Control Simulation | 382.2461
PFHxA | Purofine PFA694E | 6 | Internal Mass Transfer Control Simulation | 379.0712
PFHxA | Purofine PFA694E | 6.1 | Internal Mass Transfer Control Simulation | 375.9745
PFHxA | Purofine PFA694E | 6.2 | Internal Mass Transfer Control Simulation | 372.9528
PFHxA | Purofine PFA694E | 6.3 | Internal Mass Transfer Control Simulation | 370.0031
PFHxA | Purofine PFA694E | 6.4 | Internal Mass Transfer Control Simulation | 367.1225
PFHxA | Purofine PFA694E | 6.5 | Internal Mass Transfer Control Simulation | 364.3086
PFHxA | Purofine PFA694E | 6.6 | Internal Mass Transfer Control Simulation | 361.5586
PFHxA | Purofine PFA694E | 6.7 | Internal Mass Transfer Control Simulation | 358.8703
PFHxA | PSR2 Plus Cl | 0 | Internal Mass Transfer Control Simulation | 11850.285
PFHxA | PSR2 Plus Cl | 0.001 | Internal Mass Transfer Control Simulation | 8722.304
PFHxA | PSR2 Plus Cl | 0.002 | Internal Mass Transfer Control Simulation | 7813.298
PFHxA | PSR2 Plus Cl | 0.003 | Internal Mass Transfer Control Simulation | 7212.592
PFHxA | PSR2 Plus Cl | 0.004 | Internal Mass Transfer Control Simulation | 6763.926
PFHxA | PSR2 Plus Cl | 0.005 | Internal Mass Transfer Control Simulation | 6406.54
PFHxA | PSR2 Plus Cl | 0.006 | Internal Mass Transfer Control Simulation | 6110.389
PFHxA | PSR2 Plus Cl | 0.007 | Internal Mass Transfer Control Simulation | 5858.28
PFHxA | PSR2 Plus Cl | 0.008 | Internal Mass Transfer Control Simulation | 5639.399
PFHxA | PSR2 Plus Cl | 0.009 | Internal Mass Transfer Control Simulation | 5446.484
PFHxA | PSR2 Plus Cl | 0.1 | Internal Mass Transfer Control Simulation | 2143.374
PFHxA | PSR2 Plus Cl | 0.2 | Internal Mass Transfer Control Simulation | 1552.318
PFHxA | PSR2 Plus Cl | 0.3 | Internal Mass Transfer Control Simulation | 1278.479
PFHxA | PSR2 Plus Cl | 0.4 | Internal Mass Transfer Control Simulation | 1112.197
PFHxA | PSR2 Plus Cl | 0.5 | Internal Mass Transfer Control Simulation | 997.5515
PFHxA | PSR2 Plus Cl | 0.6 | Internal Mass Transfer Control Simulation | 912.3686
PFHxA | PSR2 Plus Cl | 0.7 | Internal Mass Transfer Control Simulation | 845.8624
PFHxA | PSR2 Plus Cl | 0.8 | Internal Mass Transfer Control Simulation | 792.0734
PFHxA | PSR2 Plus Cl | 0.9 | Internal Mass Transfer Control Simulation | 747.4045
PFHxA | PSR2 Plus Cl | 1 | Internal Mass Transfer Control Simulation | 709.5388
PFHxA | PSR2 Plus Cl | 1.1 | Internal Mass Transfer Control Simulation | 676.908
PFHxA | PSR2 Plus Cl | 1.2 | Internal Mass Transfer Control Simulation | 648.4071
PFHxA | PSR2 Plus Cl | 1.3 | Internal Mass Transfer Control Simulation | 623.2326
PFHxA | PSR2 Plus Cl | 1.4 | Internal Mass Transfer Control Simulation | 600.784
PFHxA | PSR2 Plus Cl | 1.5 | Internal Mass Transfer Control Simulation | 580.6023
PFHxA | PSR2 Plus Cl | 1.6 | Internal Mass Transfer Control Simulation | 562.33
PFHxA | PSR2 Plus Cl | 1.7 | Internal Mass Transfer Control Simulation | 545.6838
PFHxA | PSR2 Plus Cl | 1.8 | Internal Mass Transfer Control Simulation | 530.436
PFHxA | PSR2 Plus Cl | 1.9 | Internal Mass Transfer Control Simulation | 516.4012
PFHxA | PSR2 Plus Cl | 2 | Internal Mass Transfer Control Simulation | 503.4266
PFHxA | PSR2 Plus Cl | 2.1 | Internal Mass Transfer Control Simulation | 491.3851
PFHxA | PSR2 Plus Cl | 2.2 | Internal Mass Transfer Control Simulation | 480.17
PFHxA | PSR2 Plus Cl | 2.3 | Internal Mass Transfer Control Simulation | 469.6909
PFHxA | PSR2 Plus Cl | 2.4 | Internal Mass Transfer Control Simulation | 459.8706
PFHxA | PSR2 Plus Cl | 2.5 | Internal Mass Transfer Control Simulation | 450.6429
PFHxA | PSR2 Plus Cl | 2.6 | Internal Mass Transfer Control Simulation | 441.9505
PFHxA | PSR2 Plus Cl | 2.7 | Internal Mass Transfer Control Simulation | 433.7436
PFHxA | PSR2 Plus Cl | 2.8 | Internal Mass Transfer Control Simulation | 425.9785
PFHxA | PSR2 Plus Cl | 2.9 | Internal Mass Transfer Control Simulation | 418.6171
PFHxA | PSR2 Plus Cl | 3 | Internal Mass Transfer Control Simulation | 411.6255
PFHxA | PSR2 Plus Cl | 3.1 | Internal Mass Transfer Control Simulation | 404.9737
PFHxA | PSR2 Plus Cl | 3.2 | Internal Mass Transfer Control Simulation | 398.6351
PFHxA | PSR2 Plus Cl | 3.3 | Internal Mass Transfer Control Simulation | 392.5858
PFHxA | PSR2 Plus Cl | 3.4 | Internal Mass Transfer Control Simulation | 386.8046
PFHxA | PSR2 Plus Cl | 3.5 | Internal Mass Transfer Control Simulation | 381.2721
PFHxA | PSR2 Plus Cl | 3.6 | Internal Mass Transfer Control Simulation | 375.971
PFHxA | PSR2 Plus Cl | 3.7 | Internal Mass Transfer Control Simulation | 370.8857
PFHxA | PSR2 Plus Cl | 3.8 | Internal Mass Transfer Control Simulation | 366.0018
PFHxA | PSR2 Plus Cl | 3.9 | Internal Mass Transfer Control Simulation | 361.3065
PFHxA | PSR2 Plus Cl | 4 | Internal Mass Transfer Control Simulation | 356.7878
PFHxA | PSR2 Plus Cl | 4.1 | Internal Mass Transfer Control Simulation | 352.4351
PFHxA | PSR2 Plus Cl | 4.2 | Internal Mass Transfer Control Simulation | 348.2383
PFHxA | PSR2 Plus Cl | 4.3 | Internal Mass Transfer Control Simulation | 344.1884
PFHxA | PSR2 Plus Cl | 4.4 | Internal Mass Transfer Control Simulation | 340.277
PFHxA | PSR2 Plus Cl | 4.5 | Internal Mass Transfer Control Simulation | 336.4963
PFHxA | PSR2 Plus Cl | 4.6 | Internal Mass Transfer Control Simulation | 332.8394
PFHxA | PSR2 Plus Cl | 4.7 | Internal Mass Transfer Control Simulation | 329.2995
PFHxA | PSR2 Plus Cl | 4.8 | Internal Mass Transfer Control Simulation | 325.8705
PFHxA | PSR2 Plus Cl | 4.9 | Internal Mass Transfer Control Simulation | 322.5468
PFHxA | PSR2 Plus Cl | 5 | Internal Mass Transfer Control Simulation | 319.3231
PFHxA | PSR2 Plus Cl | 5.1 | Internal Mass Transfer Control Simulation | 316.1945
PFHxA | PSR2 Plus Cl | 5.2 | Internal Mass Transfer Control Simulation | 313.1564
PFHxA | PSR2 Plus Cl | 5.3 | Internal Mass Transfer Control Simulation | 310.2044
PFHxA | PSR2 Plus Cl | 5.4 | Internal Mass Transfer Control Simulation | 307.3347
PFHxA | PSR2 Plus Cl | 5.5 | Internal Mass Transfer Control Simulation | 304.5435
PFHxA | PSR2 Plus Cl | 5.6 | Internal Mass Transfer Control Simulation | 301.8272
PFHxA | PSR2 Plus Cl | 5.7 | Internal Mass Transfer Control Simulation | 299.1825
PFHxA | PSR2 Plus Cl | 5.8 | Internal Mass Transfer Control Simulation | 296.6064
PFHxA | PSR2 Plus Cl | 5.9 | Internal Mass Transfer Control Simulation | 294.096
PFHxA | PSR2 Plus Cl | 6 | Internal Mass Transfer Control Simulation | 291.6485
PFHxA | PSR2 Plus Cl | 6.1 | Internal Mass Transfer Control Simulation | 289.2613
PFHxA | PSR2 Plus Cl | 6.2 | Internal Mass Transfer Control Simulation | 286.9319
PFHxA | PSR2 Plus Cl | 6.3 | Internal Mass Transfer Control Simulation | 284.6582
PFHxA | PSR2 Plus Cl | 6.4 | Internal Mass Transfer Control Simulation | 282.4379
PFHxA | PSR2 Plus Cl | 6.5 | Internal Mass Transfer Control Simulation | 280.2689
PFHxA | PSR2 Plus Cl | 6.6 | Internal Mass Transfer Control Simulation | 278.1493
PFHxA | PSR2 Plus Cl | 6.7 | Internal Mass Transfer Control Simulation | 276.0773
PFNA | CalRes 2304 | 0 | Internal Mass Transfer Control Simulation | 45656.37
PFNA | CalRes 2304 | 0.001 | Internal Mass Transfer Control Simulation | 36836.22
PFNA | CalRes 2304 | 0.002 | Internal Mass Transfer Control Simulation | 34010.3
PFNA | CalRes 2304 | 0.003 | Internal Mass Transfer Control Simulation | 32051.83
PFNA | CalRes 2304 | 0.004 | Internal Mass Transfer Control Simulation | 30539.93
PFNA | CalRes 2304 | 0.005 | Internal Mass Transfer Control Simulation | 29303.55
PFNA | CalRes 2304 | 0.006 | Internal Mass Transfer Control Simulation | 28256.17
PFNA | CalRes 2304 | 0.007 | Internal Mass Transfer Control Simulation | 27347.38
PFNA | CalRes 2304 | 0.008 | Internal Mass Transfer Control Simulation | 26545
PFNA | CalRes 2304 | 0.009 | Internal Mass Transfer Control Simulation | 25827.1
PFNA | CalRes 2304 | 0.1 | Internal Mass Transfer Control Simulation | 11585.86
PFNA | CalRes 2304 | 0.2 | Internal Mass Transfer Control Simulation | 8562.674
PFNA | CalRes 2304 | 0.3 | Internal Mass Transfer Control Simulation | 7109.538
PFNA | CalRes 2304 | 0.4 | Internal Mass Transfer Control Simulation | 6212.059
PFNA | CalRes 2304 | 0.5 | Internal Mass Transfer Control Simulation | 5587.103
PFNA | CalRes 2304 | 0.6 | Internal Mass Transfer Control Simulation | 5119.693
PFNA | CalRes 2304 | 0.7 | Internal Mass Transfer Control Simulation | 4753.056
PFNA | CalRes 2304 | 0.8 | Internal Mass Transfer Control Simulation | 4455.488
PFNA | CalRes 2304 | 0.9 | Internal Mass Transfer Control Simulation | 4207.699
PFNA | CalRes 2304 | 1 | Internal Mass Transfer Control Simulation | 3997.193
PFNA | CalRes 2304 | 1.1 | Internal Mass Transfer Control Simulation | 3815.465
PFNA | CalRes 2304 | 1.2 | Internal Mass Transfer Control Simulation | 3656.503
PFNA | CalRes 2304 | 1.3 | Internal Mass Transfer Control Simulation | 3515.916
PFNA | CalRes 2304 | 1.4 | Internal Mass Transfer Control Simulation | 3390.417
PFNA | CalRes 2304 | 1.5 | Internal Mass Transfer Control Simulation | 3277.486
PFNA | CalRes 2304 | 1.6 | Internal Mass Transfer Control Simulation | 3175.155
PFNA | CalRes 2304 | 1.7 | Internal Mass Transfer Control Simulation | 3081.864
PFNA | CalRes 2304 | 1.8 | Internal Mass Transfer Control Simulation | 2996.355
PFNA | CalRes 2304 | 1.9 | Internal Mass Transfer Control Simulation | 2917.603
PFNA | CalRes 2304 | 2 | Internal Mass Transfer Control Simulation | 2844.762
PFNA | CalRes 2304 | 2.1 | Internal Mass Transfer Control Simulation | 2777.129
PFNA | CalRes 2304 | 2.2 | Internal Mass Transfer Control Simulation | 2714.11
PFNA | CalRes 2304 | 2.3 | Internal Mass Transfer Control Simulation | 2655.204
PFNA | CalRes 2304 | 2.4 | Internal Mass Transfer Control Simulation | 2599.982
PFNA | CalRes 2304 | 2.5 | Internal Mass Transfer Control Simulation | 2548.075
PFNA | CalRes 2304 | 2.6 | Internal Mass Transfer Control Simulation | 2499.164
PFNA | CalRes 2304 | 2.7 | Internal Mass Transfer Control Simulation | 2452.972
PFNA | CalRes 2304 | 2.8 | Internal Mass Transfer Control Simulation | 2409.255
PFNA | CalRes 2304 | 2.9 | Internal Mass Transfer Control Simulation | 2367.801
PFNA | CalRes 2304 | 3 | Internal Mass Transfer Control Simulation | 2328.42
PFNA | CalRes 2304 | 3.1 | Internal Mass Transfer Control Simulation | 2290.946
PFNA | CalRes 2304 | 3.2 | Internal Mass Transfer Control Simulation | 2255.229
PFNA | CalRes 2304 | 3.3 | Internal Mass Transfer Control Simulation | 2221.136
PFNA | CalRes 2304 | 3.4 | Internal Mass Transfer Control Simulation | 2188.548
PFNA | CalRes 2304 | 3.5 | Internal Mass Transfer Control Simulation | 2157.357
PFNA | CalRes 2304 | 3.6 | Internal Mass Transfer Control Simulation | 2127.465
PFNA | CalRes 2304 | 3.7 | Internal Mass Transfer Control Simulation | 2098.786
PFNA | CalRes 2304 | 3.8 | Internal Mass Transfer Control Simulation | 2071.24
PFNA | CalRes 2304 | 3.9 | Internal Mass Transfer Control Simulation | 2044.753
PFNA | CalRes 2304 | 4 | Internal Mass Transfer Control Simulation | 2019.26
PFNA | CalRes 2304 | 4.1 | Internal Mass Transfer Control Simulation | 1994.699
PFNA | CalRes 2304 | 4.2 | Internal Mass Transfer Control Simulation | 1971.016
PFNA | CalRes 2304 | 4.3 | Internal Mass Transfer Control Simulation | 1948.159
PFNA | CalRes 2304 | 4.4 | Internal Mass Transfer Control Simulation | 1926.082
PFNA | CalRes 2304 | 4.5 | Internal Mass Transfer Control Simulation | 1904.741
PFNA | CalRes 2304 | 4.6 | Internal Mass Transfer Control Simulation | 1884.096
PFNA | CalRes 2304 | 4.7 | Internal Mass Transfer Control Simulation | 1864.11
PFNA | CalRes 2304 | 4.8 | Internal Mass Transfer Control Simulation | 1844.748
PFNA | CalRes 2304 | 4.9 | Internal Mass Transfer Control Simulation | 1825.979
PFNA | CalRes 2304 | 5 | Internal Mass Transfer Control Simulation | 1807.774
PFNA | CalRes 2304 | 5.1 | Internal Mass Transfer Control Simulation | 1790.104
PFNA | CalRes 2304 | 5.2 | Internal Mass Transfer Control Simulation | 1772.944
PFNA | CalRes 2304 | 5.3 | Internal Mass Transfer Control Simulation | 1756.269
PFNA | CalRes 2304 | 5.4 | Internal Mass Transfer Control Simulation | 1740.058
PFNA | CalRes 2304 | 5.5 | Internal Mass Transfer Control Simulation | 1724.289
PFNA | CalRes 2304 | 5.6 | Internal Mass Transfer Control Simulation | 1708.943
PFNA | CalRes 2304 | 5.7 | Internal Mass Transfer Control Simulation | 1694
PFNA | CalRes 2304 | 5.8 | Internal Mass Transfer Control Simulation | 1679.444
PFNA | CalRes 2304 | 5.9 | Internal Mass Transfer Control Simulation | 1665.258
PFNA | CalRes 2304 | 6 | Internal Mass Transfer Control Simulation | 1651.427
PFNA | CalRes 2304 | 6.1 | Internal Mass Transfer Control Simulation | 1637.936
PFNA | CalRes 2304 | 6.2 | Internal Mass Transfer Control Simulation | 1624.771
PFNA | CalRes 2304 | 6.3 | Internal Mass Transfer Control Simulation | 1611.92
PFNA | CalRes 2304 | 6.4 | Internal Mass Transfer Control Simulation | 1599.37
PFNA | CalRes 2304 | 6.5 | Internal Mass Transfer Control Simulation | 1587.11
PFNA | CalRes 2304 | 6.6 | Internal Mass Transfer Control Simulation | 1575.128
PFNA | CalRes 2304 | 6.7 | Internal Mass Transfer Control Simulation | 1563.415
PFNA | CalRes 2304 | 6.8 | Internal Mass Transfer Control Simulation | 1551.96
PFNA | Purofine PFA694E | 0 | Internal Mass Transfer Control Simulation | 45656.37
PFNA | Purofine PFA694E | 0.001 | Internal Mass Transfer Control Simulation | 20664.89
PFNA | Purofine PFA694E | 0.002 | Internal Mass Transfer Control Simulation | 16588.18
PFNA | Purofine PFA694E | 0.003 | Internal Mass Transfer Control Simulation | 14273.94
PFNA | Purofine PFA694E | 0.004 | Internal Mass Transfer Control Simulation | 12737.03
PFNA | Purofine PFA694E | 0.005 | Internal Mass Transfer Control Simulation | 11618
PFNA | Purofine PFA694E | 0.006 | Internal Mass Transfer Control Simulation | 10754.48
PFNA | Purofine PFA694E | 0.007 | Internal Mass Transfer Control Simulation | 10061.1
PFNA | Purofine PFA694E | 0.008 | Internal Mass Transfer Control Simulation | 9487.99
PFNA | Purofine PFA694E | 0.009 | Internal Mass Transfer Control Simulation | 9003.715
PFNA | Purofine PFA694E | 0.1 | Internal Mass Transfer Control Simulation | 2850.842
PFNA | Purofine PFA694E | 0.2 | Internal Mass Transfer Control Simulation | 2022.317
PFNA | Purofine PFA694E | 0.3 | Internal Mass Transfer Control Simulation | 1653.122
PFNA | Purofine PFA694E | 0.4 | Internal Mass Transfer Control Simulation | 1432.541
PFNA | Purofine PFA694E | 0.5 | Internal Mass Transfer Control Simulation | 1281.826
PFNA | Purofine PFA694E | 0.6 | Internal Mass Transfer Control Simulation | 1170.488
PFNA | Purofine PFA694E | 0.7 | Internal Mass Transfer Control Simulation | 1083.911
PFNA | Purofine PFA694E | 0.8 | Internal Mass Transfer Control Simulation | 1014.096
PFNA | Purofine PFA694E | 0.9 | Internal Mass Transfer Control Simulation | 956.2506
PFNA | Purofine PFA694E | 1 | Internal Mass Transfer Control Simulation | 907.3037
PFNA | Purofine PFA694E | 1.1 | Internal Mass Transfer Control Simulation | 865.1855
PFNA | Purofine PFA694E | 1.2 | Internal Mass Transfer Control Simulation | 828.4427
PFNA | Purofine PFA694E | 1.3 | Internal Mass Transfer Control Simulation | 796.0214
PFNA | Purofine PFA694E | 1.4 | Internal Mass Transfer Control Simulation | 767.1358
PFNA | Purofine PFA694E | 1.5 | Internal Mass Transfer Control Simulation | 741.1868
PFNA | Purofine PFA694E | 1.6 | Internal Mass Transfer Control Simulation | 717.7082
PFNA | Purofine PFA694E | 1.7 | Internal Mass Transfer Control Simulation | 696.3315
PFNA | Purofine PFA694E | 1.8 | Internal Mass Transfer Control Simulation | 676.7606
PFNA | Purofine PFA694E | 1.9 | Internal Mass Transfer Control Simulation | 658.7549
PFNA | Purofine PFA694E | 2 | Internal Mass Transfer Control Simulation | 642.1162
PFNA | Purofine PFA694E | 2.1 | Internal Mass Transfer Control Simulation | 626.6799
PFNA | Purofine PFA694E | 2.2 | Internal Mass Transfer Control Simulation | 612.3078
PFNA | Purofine PFA694E | 2.3 | Internal Mass Transfer Control Simulation | 598.883
PFNA | Purofine PFA694E | 2.4 | Internal Mass Transfer Control Simulation | 586.3058
PFNA | Purofine PFA694E | 2.5 | Internal Mass Transfer Control Simulation | 574.4906
PFNA | Purofine PFA694E | 2.6 | Internal Mass Transfer Control Simulation | 563.3634
PFNA | Purofine PFA694E | 2.7 | Internal Mass Transfer Control Simulation | 552.8601
PFNA | Purofine PFA694E | 2.8 | Internal Mass Transfer Control Simulation | 542.9242
PFNA | Purofine PFA694E | 2.9 | Internal Mass Transfer Control Simulation | 533.5067
PFNA | Purofine PFA694E | 3 | Internal Mass Transfer Control Simulation | 524.5638
PFNA | Purofine PFA694E | 3.1 | Internal Mass Transfer Control Simulation | 516.057
PFNA | Purofine PFA694E | 3.2 | Internal Mass Transfer Control Simulation | 507.952
PFNA | Purofine PFA694E | 3.3 | Internal Mass Transfer Control Simulation | 500.2182
PFNA | Purofine PFA694E | 3.4 | Internal Mass Transfer Control Simulation | 492.8279
PFNA | Purofine PFA694E | 3.5 | Internal Mass Transfer Control Simulation | 485.7566
PFNA | Purofine PFA694E | 3.6 | Internal Mass Transfer Control Simulation | 478.9819
PFNA | Purofine PFA694E | 3.7 | Internal Mass Transfer Control Simulation | 472.4837
PFNA | Purofine PFA694E | 3.8 | Internal Mass Transfer Control Simulation | 466.2436
PFNA | Purofine PFA694E | 3.9 | Internal Mass Transfer Control Simulation | 460.245
PFNA | Purofine PFA694E | 4 | Internal Mass Transfer Control Simulation | 454.4727
PFNA | Purofine PFA694E | 4.1 | Internal Mass Transfer Control Simulation | 448.9128
PFNA | Purofine PFA694E | 4.2 | Internal Mass Transfer Control Simulation | 443.5526
PFNA | Purofine PFA694E | 4.3 | Internal Mass Transfer Control Simulation | 438.3805
PFNA | Purofine PFA694E | 4.4 | Internal Mass Transfer Control Simulation | 433.3857
PFNA | Purofine PFA694E | 4.5 | Internal Mass Transfer Control Simulation | 428.5582
PFNA | Purofine PFA694E | 4.6 | Internal Mass Transfer Control Simulation | 423.889
PFNA | Purofine PFA694E | 4.7 | Internal Mass Transfer Control Simulation | 419.3696
PFNA | Purofine PFA694E | 4.8 | Internal Mass Transfer Control Simulation | 414.9921
PFNA | Purofine PFA694E | 4.9 | Internal Mass Transfer Control Simulation | 410.7493
PFNA | Purofine PFA694E | 5 | Internal Mass Transfer Control Simulation | 406.6343
PFNA | Purofine PFA694E | 5.1 | Internal Mass Transfer Control Simulation | 402.641
PFNA | Purofine PFA694E | 5.2 | Internal Mass Transfer Control Simulation | 398.7634
PFNA | Purofine PFA694E | 5.3 | Internal Mass Transfer Control Simulation | 394.9961
PFNA | Purofine PFA694E | 5.4 | Internal Mass Transfer Control Simulation | 391.3338
PFNA | Purofine PFA694E | 5.5 | Internal Mass Transfer Control Simulation | 387.7719
PFNA | Purofine PFA694E | 5.6 | Internal Mass Transfer Control Simulation | 384.3058
PFNA | Purofine PFA694E | 5.7 | Internal Mass Transfer Control Simulation | 380.9313
PFNA | Purofine PFA694E | 5.8 | Internal Mass Transfer Control Simulation | 377.6444
PFNA | Purofine PFA694E | 5.9 | Internal Mass Transfer Control Simulation | 374.4415
PFNA | Purofine PFA694E | 6 | Internal Mass Transfer Control Simulation | 371.3189
PFNA | Purofine PFA694E | 6.1 | Internal Mass Transfer Control Simulation | 368.2734
PFNA | Purofine PFA694E | 6.2 | Internal Mass Transfer Control Simulation | 365.3019
PFNA | Purofine PFA694E | 6.3 | Internal Mass Transfer Control Simulation | 362.4014
PFNA | Purofine PFA694E | 6.4 | Internal Mass Transfer Control Simulation | 359.5691
PFNA | Purofine PFA694E | 6.5 | Internal Mass Transfer Control Simulation | 356.8025
PFNA | Purofine PFA694E | 6.6 | Internal Mass Transfer Control Simulation | 354.0989
PFNA | Purofine PFA694E | 6.7 | Internal Mass Transfer Control Simulation | 351.4561
PFNA | Purofine PFA694E | 6.8 | Internal Mass Transfer Control Simulation | 348.8718
PFNA | PSR2 Plus Cl | 0 | Internal Mass Transfer Control Simulation | 45656.37
PFNA | PSR2 Plus Cl | 0.001 | Internal Mass Transfer Control Simulation | 32888.01
PFNA | PSR2 Plus Cl | 0.002 | Internal Mass Transfer Control Simulation | 29293.54
PFNA | PSR2 Plus Cl | 0.003 | Internal Mass Transfer Control Simulation | 26926.98
PFNA | PSR2 Plus Cl | 0.004 | Internal Mass Transfer Control Simulation | 25170.45
PFNA | PSR2 Plus Cl | 0.005 | Internal Mass Transfer Control Simulation | 23778.82
PFNA | PSR2 Plus Cl | 0.006 | Internal Mass Transfer Control Simulation | 22630.83
PFNA | PSR2 Plus Cl | 0.007 | Internal Mass Transfer Control Simulation | 21657.35
PFNA | PSR2 Plus Cl | 0.008 | Internal Mass Transfer Control Simulation | 20815.02
PFNA | PSR2 Plus Cl | 0.009 | Internal Mass Transfer Control Simulation | 20074.82
PFNA | PSR2 Plus Cl | 0.1 | Internal Mass Transfer Control Simulation | 7729.38
PFNA | PSR2 Plus Cl | 0.2 | Internal Mass Transfer Control Simulation | 5582.426
PFNA | PSR2 Plus Cl | 0.3 | Internal Mass Transfer Control Simulation | 4592.798
PFNA | PSR2 Plus Cl | 0.4 | Internal Mass Transfer Control Simulation | 3993.209
PFNA | PSR2 Plus Cl | 0.5 | Internal Mass Transfer Control Simulation | 3580.343
PFNA | PSR2 Plus Cl | 0.6 | Internal Mass Transfer Control Simulation | 3273.83
PFNA | PSR2 Plus Cl | 0.7 | Internal Mass Transfer Control Simulation | 3034.661
PFNA | PSR2 Plus Cl | 0.8 | Internal Mass Transfer Control Simulation | 2841.308
PFNA | PSR2 Plus Cl | 0.9 | Internal Mass Transfer Control Simulation | 2680.792
PFNA | PSR2 Plus Cl | 1 | Internal Mass Transfer Control Simulation | 2544.759
PFNA | PSR2 Plus Cl | 1.1 | Internal Mass Transfer Control Simulation | 2427.558
PFNA | PSR2 Plus Cl | 1.2 | Internal Mass Transfer Control Simulation | 2325.209
PFNA | PSR2 Plus Cl | 1.3 | Internal Mass Transfer Control Simulation | 2234.819
PFNA | PSR2 Plus Cl | 1.4 | Internal Mass Transfer Control Simulation | 2154.226
PFNA | PSR2 Plus Cl | 1.5 | Internal Mass Transfer Control Simulation | 2081.78
PFNA | PSR2 Plus Cl | 1.6 | Internal Mass Transfer Control Simulation | 2016.195
PFNA | PSR2 Plus Cl | 1.7 | Internal Mass Transfer Control Simulation | 1956.451
PFNA | PSR2 Plus Cl | 1.8 | Internal Mass Transfer Control Simulation | 1901.73
PFNA | PSR2 Plus Cl | 1.9 | Internal Mass Transfer Control Simulation | 1851.366
PFNA | PSR2 Plus Cl | 2 | Internal Mass Transfer Control Simulation | 1804.81
PFNA | PSR2 Plus Cl | 2.1 | Internal Mass Transfer Control Simulation | 1761.604
PFNA | PSR2 Plus Cl | 2.2 | Internal Mass Transfer Control Simulation | 1721.365
PFNA | PSR2 Plus Cl | 2.3 | Internal Mass Transfer Control Simulation | 1683.768
PFNA | PSR2 Plus Cl | 2.4 | Internal Mass Transfer Control Simulation | 1648.537
PFNA | PSR2 Plus Cl | 2.5 | Internal Mass Transfer Control Simulation | 1615.433
PFNA | PSR2 Plus Cl | 2.6 | Internal Mass Transfer Control Simulation | 1584.251
PFNA | PSR2 Plus Cl | 2.7 | Internal Mass Transfer Control Simulation | 1554.811
PFNA | PSR2 Plus Cl | 2.8 | Internal Mass Transfer Control Simulation | 1526.957
PFNA | PSR2 Plus Cl | 2.9 | Internal Mass Transfer Control Simulation | 1500.551
PFNA | PSR2 Plus Cl | 3 | Internal Mass Transfer Control Simulation | 1475.473
PFNA | PSR2 Plus Cl | 3.1 | Internal Mass Transfer Control Simulation | 1451.614
PFNA | PSR2 Plus Cl | 3.2 | Internal Mass Transfer Control Simulation | 1428.88
PFNA | PSR2 Plus Cl | 3.3 | Internal Mass Transfer Control Simulation | 1407.183
PFNA | PSR2 Plus Cl | 3.4 | Internal Mass Transfer Control Simulation | 1386.448
PFNA | PSR2 Plus Cl | 3.5 | Internal Mass Transfer Control Simulation | 1366.606
PFNA | PSR2 Plus Cl | 3.6 | Internal Mass Transfer Control Simulation | 1347.594
PFNA | PSR2 Plus Cl | 3.7 | Internal Mass Transfer Control Simulation | 1329.356
PFNA | PSR2 Plus Cl | 3.8 | Internal Mass Transfer Control Simulation | 1311.841
PFNA | PSR2 Plus Cl | 3.9 | Internal Mass Transfer Control Simulation | 1295.002
PFNA | PSR2 Plus Cl | 4 | Internal Mass Transfer Control Simulation | 1278.797
PFNA | PSR2 Plus Cl | 4.1 | Internal Mass Transfer Control Simulation | 1263.187
PFNA | PSR2 Plus Cl | 4.2 | Internal Mass Transfer Control Simulation | 1248.137
PFNA | PSR2 Plus Cl | 4.3 | Internal Mass Transfer Control Simulation | 1233.614
PFNA | PSR2 Plus Cl | 4.4 | Internal Mass Transfer Control Simulation | 1219.588
PFNA | PSR2 Plus Cl | 4.5 | Internal Mass Transfer Control Simulation | 1206.03
PFNA | PSR2 Plus Cl | 4.6 | Internal Mass Transfer Control Simulation | 1192.917
PFNA | PSR2 Plus Cl | 4.7 | Internal Mass Transfer Control Simulation | 1180.223
PFNA | PSR2 Plus Cl | 4.8 | Internal Mass Transfer Control Simulation | 1167.927
PFNA | PSR2 Plus Cl | 4.9 | Internal Mass Transfer Control Simulation | 1156.009
PFNA | PSR2 Plus Cl | 5 | Internal Mass Transfer Control Simulation | 1144.449
PFNA | PSR2 Plus Cl | 5.1 | Internal Mass Transfer Control Simulation | 1133.231
PFNA | PSR2 Plus Cl | 5.2 | Internal Mass Transfer Control Simulation | 1122.337
PFNA | PSR2 Plus Cl | 5.3 | Internal Mass Transfer Control Simulation | 1111.752
PFNA | PSR2 Plus Cl | 5.4 | Internal Mass Transfer Control Simulation | 1101.462
PFNA | PSR2 Plus Cl | 5.5 | Internal Mass Transfer Control Simulation | 1091.454
PFNA | PSR2 Plus Cl | 5.6 | Internal Mass Transfer Control Simulation | 1081.714
PFNA | PSR2 Plus Cl | 5.7 | Internal Mass Transfer Control Simulation | 1072.232
PFNA | PSR2 Plus Cl | 5.8 | Internal Mass Transfer Control Simulation | 1062.995
PFNA | PSR2 Plus Cl | 5.9 | Internal Mass Transfer Control Simulation | 1053.994
PFNA | PSR2 Plus Cl | 6 | Internal Mass Transfer Control Simulation | 1045.218
PFNA | PSR2 Plus Cl | 6.1 | Internal Mass Transfer Control Simulation | 1036.659
PFNA | PSR2 Plus Cl | 6.2 | Internal Mass Transfer Control Simulation | 1028.307
PFNA | PSR2 Plus Cl | 6.3 | Internal Mass Transfer Control Simulation | 1020.154
PFNA | PSR2 Plus Cl | 6.4 | Internal Mass Transfer Control Simulation | 1012.194
PFNA | PSR2 Plus Cl | 6.5 | Internal Mass Transfer Control Simulation | 1004.417
PFNA | PSR2 Plus Cl | 6.6 | Internal Mass Transfer Control Simulation | 996.8173
PFNA | PSR2 Plus Cl | 6.7 | Internal Mass Transfer Control Simulation | 989.3883
PFNA | PSR2 Plus Cl | 6.8 | Internal Mass Transfer Control Simulation | 982.1235
PFOA | CalRes 2304 | 0 | Internal Mass Transfer Control Simulation | 11430.71
PFOA | CalRes 2304 | 0.001 | Internal Mass Transfer Control Simulation | 11126.46
PFOA | CalRes 2304 | 0.002 | Internal Mass Transfer Control Simulation | 11006.95
PFOA | CalRes 2304 | 0.003 | Internal Mass Transfer Control Simulation | 10915.29
PFOA | CalRes 2304 | 0.004 | Internal Mass Transfer Control Simulation | 10838.85
PFOA | CalRes 2304 | 0.005 | Internal Mass Transfer Control Simulation | 10772.2
PFOA | CalRes 2304 | 0.006 | Internal Mass Transfer Control Simulation | 10712.5
PFOA | CalRes 2304 | 0.007 | Internal Mass Transfer Control Simulation | 10658.06
PFOA | CalRes 2304 | 0.008 | Internal Mass Transfer Control Simulation | 10607.78
PFOA | CalRes 2304 | 0.009 | Internal Mass Transfer Control Simulation | 10560.9
PFOA | CalRes 2304 | 0.1 | Internal Mass Transfer Control Simulation | 8898.301
PFOA | CalRes 2304 | 0.2 | Internal Mass Transfer Control Simulation | 8105.178
PFOA | CalRes 2304 | 0.3 | Internal Mass Transfer Control Simulation | 7572.508
PFOA | CalRes 2304 | 0.4 | Internal Mass Transfer Control Simulation | 7167.228
PFOA | CalRes 2304 | 0.5 | Internal Mass Transfer Control Simulation | 6839.464
PFOA | CalRes 2304 | 0.6 | Internal Mass Transfer Control Simulation | 6564.381
PFOA | CalRes 2304 | 0.7 | Internal Mass Transfer Control Simulation | 6327.627
PFOA | CalRes 2304 | 0.8 | Internal Mass Transfer Control Simulation | 6120.091
PFOA | CalRes 2304 | 0.9 | Internal Mass Transfer Control Simulation | 5935.599
PFOA | CalRes 2304 | 1 | Internal Mass Transfer Control Simulation | 5769.762
PFOA | CalRes 2304 | 1.1 | Internal Mass Transfer Control Simulation | 5619.342
PFOA | CalRes 2304 | 1.2 | Internal Mass Transfer Control Simulation | 5481.878
PFOA | CalRes 2304 | 1.3 | Internal Mass Transfer Control Simulation | 5355.453
PFOA | CalRes 2304 | 1.4 | Internal Mass Transfer Control Simulation | 5238.546
PFOA | CalRes 2304 | 1.5 | Internal Mass Transfer Control Simulation | 5129.929
PFOA | CalRes 2304 | 1.6 | Internal Mass Transfer Control Simulation | 5028.593
PFOA | CalRes 2304 | 1.7 | Internal Mass Transfer Control Simulation | 4933.703
PFOA | CalRes 2304 | 1.8 | Internal Mass Transfer Control Simulation | 4844.557
PFOA | CalRes 2304 | 1.9 | Internal Mass Transfer Control Simulation | 4760.56
PFOA | CalRes 2304 | 2 | Internal Mass Transfer Control Simulation | 4681.205
PFOA | CalRes 2304 | 2.1 | Internal Mass Transfer Control Simulation | 4606.052
PFOA | CalRes 2304 | 2.2 | Internal Mass Transfer Control Simulation | 4534.724
PFOA | CalRes 2304 | 2.3 | Internal Mass Transfer Control Simulation | 4466.887
PFOA | CalRes 2304 | 2.4 | Internal Mass Transfer Control Simulation | 4402.251
PFOA | CalRes 2304 | 2.5 | Internal Mass Transfer Control Simulation | 4340.559
PFOA | CalRes 2304 | 2.6 | Internal Mass Transfer Control Simulation | 4281.582
PFOA | CalRes 2304 | 2.7 | Internal Mass Transfer Control Simulation | 4225.118
PFOA | CalRes 2304 | 2.8 | Internal Mass Transfer Control Simulation | 4170.984
PFOA | CalRes 2304 | 2.9 | Internal Mass Transfer Control Simulation | 4119.018
PFOA | CalRes 2304 | 3 | Internal Mass Transfer Control Simulation | 4069.072
PFOA | CalRes 2304 | 3.1 | Internal Mass Transfer Control Simulation | 4021.012
PFOA | CalRes 2304 | 3.2 | Internal Mass Transfer Control Simulation | 3974.719
PFOA | CalRes 2304 | 3.3 | Internal Mass Transfer Control Simulation | 3930.082
PFOA | CalRes 2304 | 3.4 | Internal Mass Transfer Control Simulation | 3887.001
PFOA | CalRes 2304 | 3.5 | Internal Mass Transfer Control Simulation | 3845.383
PFOA | CalRes 2304 | 3.6 | Internal Mass Transfer Control Simulation | 3805.146
PFOA | CalRes 2304 | 3.7 | Internal Mass Transfer Control Simulation | 3766.212
PFOA | CalRes 2304 | 3.8 | Internal Mass Transfer Control Simulation | 3728.508
PFOA | CalRes 2304 | 3.9 | Internal Mass Transfer Control Simulation | 3691.97
PFOA | CalRes 2304 | 4 | Internal Mass Transfer Control Simulation | 3656.537
PFOA | CalRes 2304 | 4.1 | Internal Mass Transfer Control Simulation | 3622.152
PFOA | CalRes 2304 | 4.2 | Internal Mass Transfer Control Simulation | 3588.764
PFOA | CalRes 2304 | 4.3 | Internal Mass Transfer Control Simulation | 3556.322
PFOA | CalRes 2304 | 4.4 | Internal Mass Transfer Control Simulation | 3524.783
PFOA | CalRes 2304 | 4.5 | Internal Mass Transfer Control Simulation | 3494.103
PFOA | CalRes 2304 | 4.6 | Internal Mass Transfer Control Simulation | 3464.244
PFOA | CalRes 2304 | 4.7 | Internal Mass Transfer Control Simulation | 3435.167
PFOA | CalRes 2304 | 4.8 | Internal Mass Transfer Control Simulation | 3406.84
PFOA | CalRes 2304 | 4.9 | Internal Mass Transfer Control Simulation | 3379.229
PFOA | CalRes 2304 | 5 | Internal Mass Transfer Control Simulation | 3352.304
PFOA | CalRes 2304 | 5.1 | Internal Mass Transfer Control Simulation | 3326.035
PFOA | CalRes 2304 | 5.2 | Internal Mass Transfer Control Simulation | 3300.397
PFOA | CalRes 2304 | 5.3 | Internal Mass Transfer Control Simulation | 3275.364
PFOA | CalRes 2304 | 5.4 | Internal Mass Transfer Control Simulation | 3250.911
PFOA | CalRes 2304 | 5.5 | Internal Mass Transfer Control Simulation | 3227.017
PFOA | CalRes 2304 | 5.6 | Internal Mass Transfer Control Simulation | 3203.659
PFOA | CalRes 2304 | 5.7 | Internal Mass Transfer Control Simulation | 3180.818
PFOA | CalRes 2304 | 5.8 | Internal Mass Transfer Control Simulation | 3158.474
PFOA | CalRes 2304 | 5.9 | Internal Mass Transfer Control Simulation | 3136.609
PFOA | CalRes 2304 | 6 | Internal Mass Transfer Control Simulation | 3115.206
PFOA | CalRes 2304 | 6.1 | Internal Mass Transfer Control Simulation | 3094.248
PFOA | CalRes 2304 | 6.2 | Internal Mass Transfer Control Simulation | 3073.721
PFOA | CalRes 2304 | 6.3 | Internal Mass Transfer Control Simulation | 3053.608
PFOA | CalRes 2304 | 6.4 | Internal Mass Transfer Control Simulation | 3033.897
PFOA | CalRes 2304 | 6.5 | Internal Mass Transfer Control Simulation | 3014.573
PFOA | CalRes 2304 | 6.6 | Internal Mass Transfer Control Simulation | 2995.624
PFOA | CalRes 2304 | 6.7 | Internal Mass Transfer Control Simulation | 2977.037
PFOA | Purofine PFA694E | 0 | Internal Mass Transfer Control Simulation | 11430.71
PFOA | Purofine PFA694E | 0.001 | Internal Mass Transfer Control Simulation | 10813.41
PFOA | Purofine PFA694E | 0.002 | Internal Mass Transfer Control Simulation | 10577.52
PFOA | Purofine PFA694E | 0.003 | Internal Mass Transfer Control Simulation | 10399.86
PFOA | Purofine PFA694E | 0.004 | Internal Mass Transfer Control Simulation | 10253.61
PFOA | Purofine PFA694E | 0.005 | Internal Mass Transfer Control Simulation | 10127.46
PFOA | Purofine PFA694E | 0.006 | Internal Mass Transfer Control Simulation | 10015.52
PFOA | Purofine PFA694E | 0.007 | Internal Mass Transfer Control Simulation | 9914.327
PFOA | Purofine PFA694E | 0.008 | Internal Mass Transfer Control Simulation | 9821.602
PFOA | Purofine PFA694E | 0.009 | Internal Mass Transfer Control Simulation | 9735.775
PFOA | Purofine PFA694E | 0.1 | Internal Mass Transfer Control Simulation | 7055.864
PFOA | Purofine PFA694E | 0.2 | Internal Mass Transfer Control Simulation | 5999.804
PFOA | Purofine PFA694E | 0.3 | Internal Mass Transfer Control Simulation | 5360.163
PFOA | Purofine PFA694E | 0.4 | Internal Mass Transfer Control Simulation | 4907.783
PFOA | Purofine PFA694E | 0.5 | Internal Mass Transfer Control Simulation | 4562.192
PFOA | Purofine PFA694E | 0.6 | Internal Mass Transfer Control Simulation | 4285.387
PFOA | Purofine PFA694E | 0.7 | Internal Mass Transfer Control Simulation | 4056.381
PFOA | Purofine PFA694E | 0.8 | Internal Mass Transfer Control Simulation | 3862.379
PFOA | Purofine PFA694E | 0.9 | Internal Mass Transfer Control Simulation | 3695.017
PFOA | Purofine PFA694E | 1 | Internal Mass Transfer Control Simulation | 3548.54
PFOA | Purofine PFA694E | 1.1 | Internal Mass Transfer Control Simulation | 3418.828
PFOA | Purofine PFA694E | 1.2 | Internal Mass Transfer Control Simulation | 3302.836
PFOA | Purofine PFA694E | 1.3 | Internal Mass Transfer Control Simulation | 3198.251
PFOA | Purofine PFA694E | 1.4 | Internal Mass Transfer Control Simulation | 3103.282
PFOA | Purofine PFA694E | 1.5 | Internal Mass Transfer Control Simulation | 3016.514
PFOA | Purofine PFA694E | 1.6 | Internal Mass Transfer Control Simulation | 2936.81
PFOA | Purofine PFA694E | 1.7 | Internal Mass Transfer Control Simulation | 2863.245
PFOA | Purofine PFA694E | 1.8 | Internal Mass Transfer Control Simulation | 2795.058
PFOA | Purofine PFA694E | 1.9 | Internal Mass Transfer Control Simulation | 2731.616
PFOA | Purofine PFA694E | 2 | Internal Mass Transfer Control Simulation | 2672.384
PFOA | Purofine PFA694E | 2.1 | Internal Mass Transfer Control Simulation | 2616.912
PFOA | Purofine PFA694E | 2.2 | Internal Mass Transfer Control Simulation | 2564.812
PFOA | Purofine PFA694E | 2.3 | Internal Mass Transfer Control Simulation | 2515.754
PFOA | Purofine PFA694E | 2.4 | Internal Mass Transfer Control Simulation | 2469.448
PFOA | Purofine PFA694E | 2.5 | Internal Mass Transfer Control Simulation | 2425.644
PFOA | Purofine PFA694E | 2.6 | Internal Mass Transfer Control Simulation | 2384.123
PFOA | Purofine PFA694E | 2.7 | Internal Mass Transfer Control Simulation | 2344.691
PFOA | Purofine PFA694E | 2.8 | Internal Mass Transfer Control Simulation | 2307.177
PFOA | Purofine PFA694E | 2.9 | Internal Mass Transfer Control Simulation | 2271.429
PFOA | Purofine PFA694E | 3 | Internal Mass Transfer Control Simulation | 2237.312
PFOA | Purofine PFA694E | 3.1 | Internal Mass Transfer Control Simulation | 2204.705
PFOA | Purofine PFA694E | 3.2 | Internal Mass Transfer Control Simulation | 2173.498
PFOA | Purofine PFA694E | 3.3 | Internal Mass Transfer Control Simulation | 2143.593
PFOA | Purofine PFA694E | 3.4 | Internal Mass Transfer Control Simulation | 2114.903
PFOA | Purofine PFA694E | 3.5 | Internal Mass Transfer Control Simulation | 2087.345
PFOA | Purofine PFA694E | 3.6 | Internal Mass Transfer Control Simulation | 2060.848
PFOA | Purofine PFA694E | 3.7 | Internal Mass Transfer Control Simulation | 2035.344
PFOA | Purofine PFA694E | 3.8 | Internal Mass Transfer Control Simulation | 2010.772
PFOA | Purofine PFA694E | 3.9 | Internal Mass Transfer Control Simulation | 1987.078
PFOA | Purofine PFA694E | 4 | Internal Mass Transfer Control Simulation | 1964.209
PFOA | Purofine PFA694E | 4.1 | Internal Mass Transfer Control Simulation | 1942.118
PFOA | Purofine PFA694E | 4.2 | Internal Mass Transfer Control Simulation | 1920.762
PFOA | Purofine PFA694E | 4.3 | Internal Mass Transfer Control Simulation | 1900.102
PFOA | Purofine PFA694E | 4.4 | Internal Mass Transfer Control Simulation | 1880.099
PFOA | Purofine PFA694E | 4.5 | Internal Mass Transfer Control Simulation | 1860.72
PFOA | Purofine PFA694E | 4.6 | Internal Mass Transfer Control Simulation | 1841.933
PFOA | Purofine PFA694E | 4.7 | Internal Mass Transfer Control Simulation | 1823.707
PFOA | Purofine PFA694E | 4.8 | Internal Mass Transfer Control Simulation | 1806.016
PFOA | Purofine PFA694E | 4.9 | Internal Mass Transfer Control Simulation | 1788.834
PFOA | Purofine PFA694E | 5 | Internal Mass Transfer Control Simulation | 1772.137
PFOA | Purofine PFA694E | 5.1 | Internal Mass Transfer Control Simulation | 1755.902
PFOA | Purofine PFA694E | 5.2 | Internal Mass Transfer Control Simulation | 1740.108
PFOA | Purofine PFA694E | 5.3 | Internal Mass Transfer Control Simulation | 1724.736
PFOA | Purofine PFA694E | 5.4 | Internal Mass Transfer Control Simulation | 1709.767
PFOA | Purofine PFA694E | 5.5 | Internal Mass Transfer Control Simulation | 1695.184
PFOA | Purofine PFA694E | 5.6 | Internal Mass Transfer Control Simulation | 1680.97
PFOA | Purofine PFA694E | 5.7 | Internal Mass Transfer Control Simulation | 1667.109
PFOA | Purofine PFA694E | 5.8 | Internal Mass Transfer Control Simulation | 1653.589
PFOA | Purofine PFA694E | 5.9 | Internal Mass Transfer Control Simulation | 1640.394
PFOA | Purofine PFA694E | 6 | Internal Mass Transfer Control Simulation | 1627.512
PFOA | Purofine PFA694E | 6.1 | Internal Mass Transfer Control Simulation | 1614.931
PFOA | Purofine PFA694E | 6.2 | Internal Mass Transfer Control Simulation | 1602.639
PFOA | Purofine PFA694E | 6.3 | Internal Mass Transfer Control Simulation | 1590.626
PFOA | Purofine PFA694E | 6.4 | Internal Mass Transfer Control Simulation | 1578.88
PFOA | Purofine PFA694E | 6.5 | Internal Mass Transfer Control Simulation | 1567.392
PFOA | Purofine PFA694E | 6.6 | Internal Mass Transfer Control Simulation | 1556.153
PFOA | Purofine PFA694E | 6.7 | Internal Mass Transfer Control Simulation | 1545.153
PFOA | PSR2 Plus Cl | 0 | Internal Mass Transfer Control Simulation | 11430.71
PFOA | PSR2 Plus Cl | 0.001 | Internal Mass Transfer Control Simulation | 11113
PFOA | PSR2 Plus Cl | 0.002 | Internal Mass Transfer Control Simulation | 10988.15
PFOA | PSR2 Plus Cl | 0.003 | Internal Mass Transfer Control Simulation | 10892.56
PFOA | PSR2 Plus Cl | 0.004 | Internal Mass Transfer Control Simulation | 10812.89
PFOA | PSR2 Plus Cl | 0.005 | Internal Mass Transfer Control Simulation | 10743.47
PFOA | PSR2 Plus Cl | 0.006 | Internal Mass Transfer Control Simulation | 10681.31
PFOA | PSR2 Plus Cl | 0.007 | Internal Mass Transfer Control Simulation | 10624.64
PFOA | PSR2 Plus Cl | 0.008 | Internal Mass Transfer Control Simulation | 10572.33
PFOA | PSR2 Plus Cl | 0.009 | Internal Mass Transfer Control Simulation | 10523.57
PFOA | PSR2 Plus Cl | 0.1 | Internal Mass Transfer Control Simulation | 8804.398
PFOA | PSR2 Plus Cl | 0.2 | Internal Mass Transfer Control Simulation | 7991.579
PFOA | PSR2 Plus Cl | 0.3 | Internal Mass Transfer Control Simulation | 7448.484
PFOA | PSR2 Plus Cl | 0.4 | Internal Mass Transfer Control Simulation | 7036.835
PFOA | PSR2 Plus Cl | 0.5 | Internal Mass Transfer Control Simulation | 6704.932
PFOA | PSR2 Plus Cl | 0.6 | Internal Mass Transfer Control Simulation | 6427.089
PFOA | PSR2 Plus Cl | 0.7 | Internal Mass Transfer Control Simulation | 6188.488
PFOA | PSR2 Plus Cl | 0.8 | Internal Mass Transfer Control Simulation | 5979.741
PFOA | PSR2 Plus Cl | 0.9 | Internal Mass Transfer Control Simulation | 5794.497
PFOA | PSR2 Plus Cl | 1 | Internal Mass Transfer Control Simulation | 5628.247
PFOA | PSR2 Plus Cl | 1.1 | Internal Mass Transfer Control Simulation | 5477.67
PFOA | PSR2 Plus Cl | 1.2 | Internal Mass Transfer Control Simulation | 5340.244
PFOA | PSR2 Plus Cl | 1.3 | Internal Mass Transfer Control Simulation | 5214.009
PFOA | PSR2 Plus Cl | 1.4 | Internal Mass Transfer Control Simulation | 5097.411
PFOA | PSR2 Plus Cl | 1.5 | Internal Mass Transfer Control Simulation | 4989.195
PFOA | PSR2 Plus Cl | 1.6 | Internal Mass Transfer Control Simulation | 4888.334
PFOA | PSR2 Plus Cl | 1.7 | Internal Mass Transfer Control Simulation | 4793.976
PFOA | PSR2 Plus Cl | 1.8 | Internal Mass Transfer Control Simulation | 4705.409
PFOA | PSR2 Plus Cl | 1.9 | Internal Mass Transfer Control Simulation | 4622.026
PFOA | PSR2 Plus Cl | 2 | Internal Mass Transfer Control Simulation | 4543.313
PFOA | PSR2 Plus Cl | 2.1 | Internal Mass Transfer Control Simulation | 4468.825
PFOA | PSR2 Plus Cl | 2.2 | Internal Mass Transfer Control Simulation | 4398.177
PFOA | PSR2 Plus Cl | 2.3 | Internal Mass Transfer Control Simulation | 4331.033
PFOA | PSR2 Plus Cl | 2.4 | Internal Mass Transfer Control Simulation | 4267.098
PFOA | PSR2 Plus Cl | 2.5 | Internal Mass Transfer Control Simulation | 4206.113
PFOA | PSR2 Plus Cl | 2.6 | Internal Mass Transfer Control Simulation | 4147.847
PFOA | PSR2 Plus Cl | 2.7 | Internal Mass Transfer Control Simulation | 4092.095
PFOA | PSR2 Plus Cl | 2.8 | Internal Mass Transfer Control Simulation | 4038.673
PFOA | PSR2 Plus Cl | 2.9 | Internal Mass Transfer Control Simulation | 3987.417
PFOA | PSR2 Plus Cl | 3 | Internal Mass Transfer Control Simulation | 3938.178
PFOA | PSR2 Plus Cl | 3.1 | Internal Mass Transfer Control Simulation | 3890.822
PFOA | PSR2 Plus Cl | 3.2 | Internal Mass Transfer Control Simulation | 3845.228
PFOA | PSR2 Plus Cl | 3.3 | Internal Mass Transfer Control Simulation | 3801.284
PFOA | PSR2 Plus Cl | 3.4 | Internal Mass Transfer Control Simulation | 3758.891
PFOA | PSR2 Plus Cl | 3.5 | Internal Mass Transfer Control Simulation | 3717.956
PFOA | PSR2 Plus Cl | 3.6 | Internal Mass Transfer Control Simulation | 3678.394
PFOA | PSR2 Plus Cl | 3.7 | Internal Mass Transfer Control Simulation | 3640.128
PFOA | PSR2 Plus Cl | 3.8 | Internal Mass Transfer Control Simulation | 3603.086
PFOA | PSR2 Plus Cl | 3.9 | Internal Mass Transfer Control Simulation | 3567.203
PFOA | PSR2 Plus Cl | 4 | Internal Mass Transfer Control Simulation | 3532.417
PFOA | PSR2 Plus Cl | 4.1 | Internal Mass Transfer Control Simulation | 3498.672
PFOA | PSR2 Plus Cl | 4.2 | Internal Mass Transfer Control Simulation | 3465.915
PFOA | PSR2 Plus Cl | 4.3 | Internal Mass Transfer Control Simulation | 3434.098
PFOA | PSR2 Plus Cl | 4.4 | Internal Mass Transfer Control Simulation | 3403.176
PFOA | PSR2 Plus Cl | 4.5 | Internal Mass Transfer Control Simulation | 3373.106
PFOA | PSR2 Plus Cl | 4.6 | Internal Mass Transfer Control Simulation | 3343.849
PFOA | PSR2 Plus Cl | 4.7 | Internal Mass Transfer Control Simulation | 3315.368
PFOA | PSR2 Plus Cl | 4.8 | Internal Mass Transfer Control Simulation | 3287.628
PFOA | PSR2 Plus Cl | 4.9 | Internal Mass Transfer Control Simulation | 3260.597
PFOA | PSR2 Plus Cl | 5 | Internal Mass Transfer Control Simulation | 3234.244
PFOA | PSR2 Plus Cl | 5.1 | Internal Mass Transfer Control Simulation | 3208.542
PFOA | PSR2 Plus Cl | 5.2 | Internal Mass Transfer Control Simulation | 3183.462
PFOA | PSR2 Plus Cl | 5.3 | Internal Mass Transfer Control Simulation | 3158.98
PFOA | PSR2 Plus Cl | 5.4 | Internal Mass Transfer Control Simulation | 3135.072
PFOA | PSR2 Plus Cl | 5.5 | Internal Mass Transfer Control Simulation | 3111.716
PFOA | PSR2 Plus Cl | 5.6 | Internal Mass Transfer Control Simulation | 3088.889
PFOA | PSR2 Plus Cl | 5.7 | Internal Mass Transfer Control Simulation | 3066.572
PFOA | PSR2 Plus Cl | 5.8 | Internal Mass Transfer Control Simulation | 3044.746
PFOA | PSR2 Plus Cl | 5.9 | Internal Mass Transfer Control Simulation | 3023.393
PFOA | PSR2 Plus Cl | 6 | Internal Mass Transfer Control Simulation | 3002.495
PFOA | PSR2 Plus Cl | 6.1 | Internal Mass Transfer Control Simulation | 2982.036
PFOA | PSR2 Plus Cl | 6.2 | Internal Mass Transfer Control Simulation | 2962.002
PFOA | PSR2 Plus Cl | 6.3 | Internal Mass Transfer Control Simulation | 2942.376
PFOA | PSR2 Plus Cl | 6.4 | Internal Mass Transfer Control Simulation | 2923.145
PFOA | PSR2 Plus Cl | 6.5 | Internal Mass Transfer Control Simulation | 2904.296
PFOA | PSR2 Plus Cl | 6.6 | Internal Mass Transfer Control Simulation | 2885.817
PFOA | PSR2 Plus Cl | 6.7 | Internal Mass Transfer Control Simulation | 2867.694

## figure_s05
resin | time_days | data_source | concentration_ng_per_L_or_ng_per_mg_dry_resin
CalRes 2304 | 0 | Liquid Concentration | 207210.5
CalRes 2304 | 0 | Resin Concentration | 0
CalRes 2304 | 2.91 | Liquid Concentration | 39115.8
CalRes 2304 | 2.91 | Resin Concentration | 9052.036
CalRes 2304 | 2.91 | Liquid Concentration | 57913.2
CalRes 2304 | 2.91 | Resin Concentration | 8039.781
CalRes 2304 | 6.86 | Liquid Concentration | 6527.6
CalRes 2304 | 6.86 | Resin Concentration | 10806.94
CalRes 2304 | 6.86 | Liquid Concentration | 5535.8
CalRes 2304 | 6.86 | Resin Concentration | 10860.35
CalRes 2304 | 6.86 | Liquid Concentration | 4986.8
CalRes 2304 | 6.86 | Resin Concentration | 10889.91
CalRes 2304 | 13.86 | Liquid Concentration | 118.08
CalRes 2304 | 13.86 | Resin Concentration | 11152.09
CalRes 2304 | 13.86 | Liquid Concentration | 171.52
CalRes 2304 | 13.86 | Resin Concentration | 11149.22
CalRes 2304 | 13.86 | Liquid Concentration | 162.68
CalRes 2304 | 13.86 | Resin Concentration | 11149.69
CalRes 2304 | 20.85 | Liquid Concentration | 19.26
CalRes 2304 | 20.85 | Resin Concentration | 11157.42
CalRes 2304 | 20.85 | Liquid Concentration | 14.66
CalRes 2304 | 20.85 | Resin Concentration | 11157.66
CalRes 2304 | 20.85 | Liquid Concentration | 25.64
CalRes 2304 | 20.85 | Resin Concentration | 11157.07
CalRes 2304 | 27.83 | Liquid Concentration | 18.1
CalRes 2304 | 27.83 | Resin Concentration | 11157.48
CalRes 2304 | 27.83 | Liquid Concentration | 17.48
CalRes 2304 | 27.83 | Resin Concentration | 11157.51
CalRes 2304 | 27.83 | Liquid Concentration | 18.06
CalRes 2304 | 27.83 | Resin Concentration | 11157.48
CalRes 2304 | 34.84 | Liquid Concentration | 12.22
CalRes 2304 | 34.84 | Resin Concentration | 11157.8
CalRes 2304 | 34.84 | Liquid Concentration | 10.3
CalRes 2304 | 34.84 | Resin Concentration | 11157.9
CalRes 2304 | 40.84 | Liquid Concentration | 15.76
CalRes 2304 | 40.84 | Resin Concentration | 11157.6
CalRes 2304 | 40.84 | Liquid Concentration | 12.98
CalRes 2304 | 40.84 | Resin Concentration | 11157.75
Purofine PFA694E | 0 | Liquid Concentration | 207210.5
Purofine PFA694E | 0 | Resin Concentration | 0
Purofine PFA694E | 2.91 | Liquid Concentration | 20225.6
Purofine PFA694E | 2.91 | Resin Concentration | 10276.7
Purofine PFA694E | 2.91 | Liquid Concentration | 24213.6
Purofine PFA694E | 2.91 | Resin Concentration | 10057.52
Purofine PFA694E | 2.91 | Liquid Concentration | 21404
Purofine PFA694E | 2.91 | Resin Concentration | 10211.93
Purofine PFA694E | 6.86 | Liquid Concentration | 854.8
Purofine PFA694E | 6.86 | Resin Concentration | 11341.32
Purofine PFA694E | 6.86 | Liquid Concentration | 974.4
Purofine PFA694E | 6.86 | Resin Concentration | 11334.74
Purofine PFA694E | 6.86 | Liquid Concentration | 1235.8
Purofine PFA694E | 6.86 | Resin Concentration | 11320.38
Purofine PFA694E | 13.86 | Liquid Concentration | 16.56
Purofine PFA694E | 13.86 | Resin Concentration | 11387.39
Purofine PFA694E | 13.86 | Liquid Concentration | 24.1
Purofine PFA694E | 13.86 | Resin Concentration | 11386.97
Purofine PFA694E | 13.86 | Liquid Concentration | 27
Purofine PFA694E | 13.86 | Resin Concentration | 11386.81
Purofine PFA694E | 20.85 | Liquid Concentration | 16.68
Purofine PFA694E | 20.85 | Resin Concentration | 11387.38
Purofine PFA694E | 20.85 | Liquid Concentration | 13.74
Purofine PFA694E | 20.85 | Resin Concentration | 11387.54
Purofine PFA694E | 20.85 | Liquid Concentration | 12.96
Purofine PFA694E | 20.85 | Resin Concentration | 11387.58
Purofine PFA694E | 27.83 | Liquid Concentration | 10.58
Purofine PFA694E | 27.83 | Resin Concentration | 11387.72
Purofine PFA694E | 27.83 | Liquid Concentration | 13.42
Purofine PFA694E | 27.83 | Resin Concentration | 11387.56
Purofine PFA694E | 27.83 | Liquid Concentration | 12.05
Purofine PFA694E | 27.83 | Resin Concentration | 11387.63
Purofine PFA694E | 40.84 | Liquid Concentration | 14.88
Purofine PFA694E | 40.84 | Resin Concentration | 11387.48
Purofine PFA694E | 40.84 | Liquid Concentration | 10.72
Purofine PFA694E | 40.84 | Resin Concentration | 11387.71
PSR2 Plus Cl | 0 | Liquid Concentration | 207210.5
PSR2 Plus Cl | 0 | Resin Concentration | 0
PSR2 Plus Cl | 2.91 | Liquid Concentration | 54529.4
PSR2 Plus Cl | 2.91 | Resin Concentration | 8247.063
PSR2 Plus Cl | 2.91 | Liquid Concentration | 49635.4
PSR2 Plus Cl | 2.91 | Resin Concentration | 8511.413
PSR2 Plus Cl | 2.91 | Liquid Concentration | 44787.2
PSR2 Plus Cl | 2.91 | Resin Concentration | 8773.288
PSR2 Plus Cl | 6.86 | Liquid Concentration | 5903.8
PSR2 Plus Cl | 6.86 | Resin Concentration | 10873.57
PSR2 Plus Cl | 6.86 | Liquid Concentration | 7532
PSR2 Plus Cl | 6.86 | Resin Concentration | 10785.63
PSR2 Plus Cl | 6.86 | Liquid Concentration | 5815
PSR2 Plus Cl | 6.86 | Resin Concentration | 10878.37
PSR2 Plus Cl | 13.86 | Liquid Concentration | 203.34
PSR2 Plus Cl | 13.86 | Resin Concentration | 11181.48
PSR2 Plus Cl | 13.86 | Liquid Concentration | 161.98
PSR2 Plus Cl | 13.86 | Resin Concentration | 11183.72
PSR2 Plus Cl | 13.86 | Liquid Concentration | 185.12
PSR2 Plus Cl | 13.86 | Resin Concentration | 11182.47
PSR2 Plus Cl | 20.85 | Liquid Concentration | 27.06
PSR2 Plus Cl | 20.85 | Resin Concentration | 11191.01
PSR2 Plus Cl | 20.85 | Liquid Concentration | 27.98
PSR2 Plus Cl | 20.85 | Resin Concentration | 11190.96
PSR2 Plus Cl | 20.85 | Liquid Concentration | 29.02
PSR2 Plus Cl | 20.85 | Resin Concentration | 11190.9
PSR2 Plus Cl | 27.83 | Liquid Concentration | 19.18
PSR2 Plus Cl | 27.83 | Resin Concentration | 11191.43
PSR2 Plus Cl | 27.83 | Liquid Concentration | 22.12
PSR2 Plus Cl | 27.83 | Resin Concentration | 11191.27
PSR2 Plus Cl | 27.83 | Liquid Concentration | 19.38
PSR2 Plus Cl | 27.83 | Resin Concentration | 11191.42
PSR2 Plus Cl | 34.84 | Liquid Concentration | 10.18
PSR2 Plus Cl | 34.84 | Resin Concentration | 11191.92
PSR2 Plus Cl | 34.84 | Liquid Concentration | 11.88
PSR2 Plus Cl | 34.84 | Resin Concentration | 11191.82
PSR2 Plus Cl | 34.84 | Liquid Concentration | 16.04
PSR2 Plus Cl | 34.84 | Resin Concentration | 11191.6
PSR2 Plus Cl | 40.84 | Liquid Concentration | 18.68
PSR2 Plus Cl | 40.84 | Resin Concentration | 11191.46
PSR2 Plus Cl | 40.84 | Liquid Concentration | 19.68
PSR2 Plus Cl | 40.84 | Resin Concentration | 11191.4
PSR2 Plus Cl | 40.84 | Liquid Concentration | 22.28
PSR2 Plus Cl | 40.84 | Resin Concentration | 11191.26

## figure_s06
resin | resin_diffusion_coefficient_D_s_cm_squared_per_s | film_transfer_coefficient_k_L_cm_per_s | weighted_residual_sum_of_squares
CalRes 2304 | 1e-06 | 0.01 | 0.2087236
CalRes 2304 | 3.162278e-07 | 0.01 | 0.2049126
CalRes 2304 | 1e-07 | 0.01 | 0.2035536
CalRes 2304 | 3.162278e-08 | 0.01 | 0.2029692
CalRes 2304 | 1e-08 | 0.01 | 0.1998374
CalRes 2304 | 3.162278e-09 | 0.01 | 0.1588492
CalRes 2304 | 1e-09 | 0.01 | 0.2350921
CalRes 2304 | 3.162278e-10 | 0.01 | 1.823609
CalRes 2304 | 1e-06 | 0.007943282 | 0.207171
CalRes 2304 | 3.162278e-07 | 0.007943282 | 0.2033043
CalRes 2304 | 1e-07 | 0.007943282 | 0.2018262
CalRes 2304 | 3.162278e-08 | 0.007943282 | 0.2005429
CalRes 2304 | 1e-08 | 0.007943282 | 0.1945826
CalRes 2304 | 3.162278e-09 | 0.007943282 | 0.1500785
CalRes 2304 | 1e-09 | 0.007943282 | 0.255878
CalRes 2304 | 3.162278e-10 | 0.007943282 | 1.912598
CalRes 2304 | 1e-06 | 0.006309573 | 0.2012866
CalRes 2304 | 3.162278e-07 | 0.006309573 | 0.1973919
CalRes 2304 | 1e-07 | 0.006309573 | 0.1955786
CalRes 2304 | 3.162278e-08 | 0.006309573 | 0.1930789
CalRes 2304 | 1e-08 | 0.006309573 | 0.1833309
CalRes 2304 | 3.162278e-09 | 0.006309573 | 0.138938
CalRes 2304 | 1e-09 | 0.006309573 | 0.288585
CalRes 2304 | 3.162278e-10 | 0.006309573 | 2.033125
CalRes 2304 | 1e-06 | 0.005011872 | 0.18594
CalRes 2304 | 3.162278e-07 | 0.005011872 | 0.1818921
CalRes 2304 | 1e-07 | 0.005011872 | 0.1796593
CalRes 2304 | 3.162278e-08 | 0.005011872 | 0.175892
CalRes 2304 | 1e-08 | 0.005011872 | 0.1631267
CalRes 2304 | 3.162278e-09 | 0.005011872 | 0.1281804
CalRes 2304 | 1e-09 | 0.005011872 | 0.3414944
CalRes 2304 | 3.162278e-10 | 0.005011872 | 2.196164
CalRes 2304 | 1e-06 | 0.003981072 | 0.158552
CalRes 2304 | 3.162278e-07 | 0.003981072 | 0.1543974
CalRes 2304 | 1e-07 | 0.003981072 | 0.152082
CalRes 2304 | 3.162278e-08 | 0.003981072 | 0.1480639
CalRes 2304 | 1e-08 | 0.003981072 | 0.1371133
CalRes 2304 | 3.162278e-09 | 0.003981072 | 0.1267093
CalRes 2304 | 1e-09 | 0.003981072 | 0.4293111
CalRes 2304 | 3.162278e-10 | 0.003981072 | 2.419545
CalRes 2304 | 1e-06 | 0.003162278 | 0.1311636
CalRes 2304 | 3.162278e-07 | 0.003162278 | 0.1272043
CalRes 2304 | 1e-07 | 0.003162278 | 0.1254852
CalRes 2304 | 3.162278e-08 | 0.003162278 | 0.1237807
CalRes 2304 | 1e-08 | 0.003162278 | 0.1224777
CalRes 2304 | 3.162278e-09 | 0.003162278 | 0.1567152
CalRes 2304 | 1e-09 | 0.003162278 | 0.5776801
CalRes 2304 | 3.162278e-10 | 0.003162278 | 2.729164
CalRes 2304 | 1e-06 | 0.002511886 | 0.1441449
CalRes 2304 | 3.162278e-07 | 0.002511886 | 0.1405927
CalRes 2304 | 1e-07 | 0.002511886 | 0.1405223
CalRes 2304 | 3.162278e-08 | 0.002511886 | 0.1442606
CalRes 2304 | 1e-08 | 0.002511886 | 0.1617991
CalRes 2304 | 3.162278e-09 | 0.002511886 | 0.2594793
CalRes 2304 | 1e-09 | 0.002511886 | 0.8249955
CalRes 2304 | 3.162278e-10 | 0.002511886 | 3.161397
CalRes 2304 | 1e-06 | 0.001995262 | 0.2713904
CalRes 2304 | 3.162278e-07 | 0.001995262 | 0.2684421
CalRes 2304 | 1e-07 | 0.001995262 | 0.2708113
CalRes 2304 | 3.162278e-08 | 0.001995262 | 0.2827695
CalRes 2304 | 1e-08 | 0.001995262 | 0.3260821
CalRes 2304 | 3.162278e-09 | 0.001995262 | 0.500375
CalRes 2304 | 1e-09 | 0.001995262 | 1.230209
CalRes 2304 | 3.162278e-10 | 0.001995262 | 3.767008
Purofine PFA694E | 1e-06 | 0.01 | 0.06635381
Purofine PFA694E | 3.162278e-07 | 0.01 | 0.06474219
Purofine PFA694E | 1e-07 | 0.01 | 0.06419826
Purofine PFA694E | 3.162278e-08 | 0.01 | 0.06393494
Purofine PFA694E | 1e-08 | 0.01 | 0.06273648
Purofine PFA694E | 3.162278e-09 | 0.01 | 0.04325465
Purofine PFA694E | 1e-09 | 0.01 | 0.08184743
Purofine PFA694E | 3.162278e-10 | 0.01 | 1.182097
Purofine PFA694E | 1e-06 | 0.007943282 | 0.06549045
Purofine PFA694E | 3.162278e-07 | 0.007943282 | 0.0638516
Purofine PFA694E | 1e-07 | 0.007943282 | 0.06323527
Purofine PFA694E | 3.162278e-08 | 0.007943282 | 0.06266275
Purofine PFA694E | 1e-08 | 0.007943282 | 0.06004759
Purofine PFA694E | 3.162278e-09 | 0.007943282 | 0.03781531
Purofine PFA694E | 1e-09 | 0.007943282 | 0.09809694
Purofine PFA694E | 3.162278e-10 | 0.007943282 | 1.257993
Purofine PFA694E | 1e-06 | 0.006309573 | 0.06203773
Purofine PFA694E | 3.162278e-07 | 0.006309573 | 0.06033789
Purofine PFA694E | 1e-07 | 0.006309573 | 0.059552
Purofine PFA694E | 3.162278e-08 | 0.006309573 | 0.0583567
Purofine PFA694E | 1e-08 | 0.006309573 | 0.05365613
Purofine PFA694E | 3.162278e-09 | 0.006309573 | 0.03096558
Purofine PFA694E | 1e-09 | 0.006309573 | 0.1249318
Purofine PFA694E | 3.162278e-10 | 0.006309573 | 1.361656
Purofine PFA694E | 1e-06 | 0.005011872 | 0.05274649
Purofine PFA694E | 3.162278e-07 | 0.005011872 | 0.05095773
Purofine PFA694E | 1e-07 | 0.005011872 | 0.0499525
Purofine PFA694E | 3.162278e-08 | 0.005011872 | 0.04808754
Purofine PFA694E | 1e-08 | 0.005011872 | 0.04189983
Purofine PFA694E | 3.162278e-09 | 0.005011872 | 0.02506259
Purofine PFA694E | 1e-09 | 0.005011872 | 0.1695568
Purofine PFA694E | 3.162278e-10 | 0.005011872 | 1.503624
Purofine PFA694E | 1e-06 | 0.003981072 | 0.03687173
Purofine PFA694E | 3.162278e-07 | 0.003981072 | 0.03502665
Purofine PFA694E | 1e-07 | 0.003981072 | 0.03399723
Purofine PFA694E | 3.162278e-08 | 0.003981072 | 0.03222317
Purofine PFA694E | 1e-08 | 0.003981072 | 0.02770756
Purofine PFA694E | 3.162278e-09 | 0.003981072 | 0.02890626
Purofine PFA694E | 1e-09 | 0.003981072 | 0.2466385
Purofine PFA694E | 3.162278e-10 | 0.003981072 | 1.70046
Purofine PFA694E | 1e-06 | 0.003162278 | 0.02686511
Purofine PFA694E | 3.162278e-07 | 0.003162278 | 0.02509289
Purofine PFA694E | 1e-07 | 0.003162278 | 0.02460803
Purofine PFA694E | 3.162278e-08 | 0.003162278 | 0.02478617
Purofine PFA694E | 1e-08 | 0.003162278 | 0.0280802
Purofine PFA694E | 3.162278e-09 | 0.003162278 | 0.0638738
Purofine PFA694E | 1e-09 | 0.003162278 | 0.3789261
Purofine PFA694E | 3.162278e-10 | 0.003162278 | 1.977143
Purofine PFA694E | 1e-06 | 0.002511886 | 0.06159574
Purofine PFA694E | 3.162278e-07 | 0.002511886 | 0.06006417
Purofine PFA694E | 1e-07 | 0.002511886 | 0.060896
Purofine PFA694E | 3.162278e-08 | 0.002511886 | 0.0655444
Purofine PFA694E | 1e-08 | 0.002511886 | 0.08397809
Purofine PFA694E | 3.162278e-09 | 0.002511886 | 0.1701087
Purofine PFA694E | 1e-09 | 0.002511886 | 0.6054338
Purofine PFA694E | 3.162278e-10 | 0.002511886 | 2.367642
Purofine PFA694E | 1e-06 | 0.001995262 | 0.2117124
Purofine PFA694E | 3.162278e-07 | 0.001995262 | 0.2105571
Purofine PFA694E | 1e-07 | 0.001995262 | 0.2133394
Purofine PFA694E | 3.162278e-08 | 0.001995262 | 0.2244877
Purofine PFA694E | 1e-08 | 0.001995262 | 0.2634739
Purofine PFA694E | 3.162278e-09 | 0.001995262 | 0.411499
Purofine PFA694E | 1e-09 | 0.001995262 | 0.9808051
Purofine PFA694E | 3.162278e-10 | 0.001995262 | 2.919459
PSR2 Plus Cl | 1e-06 | 0.01 | 0.6549456
PSR2 Plus Cl | 3.162278e-07 | 0.01 | 0.6534706
PSR2 Plus Cl | 1e-07 | 0.01 | 0.652862
PSR2 Plus Cl | 3.162278e-08 | 0.01 | 0.6514834
PSR2 Plus Cl | 1e-08 | 0.01 | 0.6441432
PSR2 Plus Cl | 3.162278e-09 | 0.01 | 0.5668251
PSR2 Plus Cl | 1e-09 | 0.01 | 0.2519498
PSR2 Plus Cl | 3.162278e-10 | 0.01 | 0.4093768
PSR2 Plus Cl | 1e-06 | 0.007943282 | 0.6403584
PSR2 Plus Cl | 3.162278e-07 | 0.007943282 | 0.6386643
PSR2 Plus Cl | 1e-07 | 0.007943282 | 0.6374716
PSR2 Plus Cl | 3.162278e-08 | 0.007943282 | 0.6342275
PSR2 Plus Cl | 1e-08 | 0.007943282 | 0.619976
PSR2 Plus Cl | 3.162278e-09 | 0.007943282 | 0.5245388
PSR2 Plus Cl | 1e-09 | 0.007943282 | 0.2141869
PSR2 Plus Cl | 3.162278e-10 | 0.007943282 | 0.44768
PSR2 Plus Cl | 1e-06 | 0.006309573 | 0.5983767
PSR2 Plus Cl | 3.162278e-07 | 0.006309573 | 0.5963915
PSR2 Plus Cl | 1e-07 | 0.006309573 | 0.5942367
PSR2 Plus Cl | 3.162278e-08 | 0.006309573 | 0.5883178
PSR2 Plus Cl | 1e-08 | 0.006309573 | 0.5653898
PSR2 Plus Cl | 3.162278e-09 | 0.006309573 | 0.4550676
PSR2 Plus Cl | 1e-09 | 0.006309573 | 0.1664892
PSR2 Plus Cl | 3.162278e-10 | 0.006309573 | 0.5082751
PSR2 Plus Cl | 1e-06 | 0.005011872 | 0.5088953
PSR2 Plus Cl | 3.162278e-07 | 0.005011872 | 0.5065776
PSR2 Plus Cl | 1e-07 | 0.005011872 | 0.503558
PSR2 Plus Cl | 3.162278e-08 | 0.005011872 | 0.4950766
PSR2 Plus Cl | 1e-08 | 0.005011872 | 0.4655307
PSR2 Plus Cl | 3.162278e-09 | 0.005011872 | 0.351973
PSR2 Plus Cl | 1e-09 | 0.005011872 | 0.1131699
PSR2 Plus Cl | 3.162278e-10 | 0.005011872 | 0.6077604
PSR2 Plus Cl | 1e-06 | 0.003981072 | 0.3646467
PSR2 Plus Cl | 3.162278e-07 | 0.003981072 | 0.3621047
PSR2 Plus Cl | 1e-07 | 0.003981072 | 0.3587558
PSR2 Plus Cl | 3.162278e-08 | 0.003981072 | 0.3494662
PSR2 Plus Cl | 1e-08 | 0.003981072 | 0.3195747
PSR2 Plus Cl | 3.162278e-09 | 0.003981072 | 0.2221395
PSR2 Plus Cl | 1e-09 | 0.003981072 | 0.07139576
PSR2 Plus Cl | 3.162278e-10 | 0.003981072 | 0.7726733
PSR2 Plus Cl | 1e-06 | 0.003162278 | 0.1928453
PSR2 Plus Cl | 3.162278e-07 | 0.003162278 | 0.1902918
PSR2 Plus Cl | 1e-07 | 0.003162278 | 0.1874865
PSR2 Plus Cl | 3.162278e-08 | 0.003162278 | 0.1802497
PSR2 Plus Cl | 1e-08 | 0.003162278 | 0.1585826
PSR2 Plus Cl | 3.162278e-09 | 0.003162278 | 0.09975025
PSR2 Plus Cl | 1e-09 | 0.003162278 | 0.08031573
PSR2 Plus Cl | 3.162278e-10 | 0.003162278 | 1.051611
PSR2 Plus Cl | 1e-06 | 0.002511886 | 0.06917322
PSR2 Plus Cl | 3.162278e-07 | 0.002511886 | 0.06677395
PSR2 Plus Cl | 1e-07 | 0.002511886 | 0.06543858
PSR2 Plus Cl | 3.162278e-08 | 0.002511886 | 0.06323916
PSR2 Plus Cl | 1e-08 | 0.002511886 | 0.05847129
PSR2 Plus Cl | 3.162278e-09 | 0.002511886 | 0.05893825
PSR2 Plus Cl | 1e-09 | 0.002511886 | 0.2147143
PSR2 Plus Cl | 3.162278e-10 | 0.002511886 | 1.518668
PSR2 Plus Cl | 1e-06 | 0.001995262 | 0.1241044
PSR2 Plus Cl | 3.162278e-07 | 0.001995262 | 0.1219225
PSR2 Plus Cl | 1e-07 | 0.001995262 | 0.1227759
PSR2 Plus Cl | 3.162278e-08 | 0.001995262 | 0.1281316
PSR2 Plus Cl | 1e-08 | 0.001995262 | 0.1475149
PSR2 Plus Cl | 3.162278e-09 | 0.001995262 | 0.2249631
PSR2 Plus Cl | 1e-09 | 0.001995262 | 0.5949202
PSR2 Plus Cl | 3.162278e-10 | 0.001995262 | 2.286737

## figure_s07
time_days | resin | data_source | concentration_ng_per_L
0 | CalRes 2304 | HSDM Simulation | 1047.734
0 | CalRes 2304 | Equilibrium | 295.9231
0.1 | CalRes 2304 | HSDM Simulation | 864.6043
0.1 | CalRes 2304 | Equilibrium | 295.9231
0.2 | CalRes 2304 | HSDM Simulation | 729.0507
0.2 | CalRes 2304 | Equilibrium | 295.9231
0.3 | CalRes 2304 | HSDM Simulation | 626.4013
0.3 | CalRes 2304 | Equilibrium | 295.9231
0.4 | CalRes 2304 | HSDM Simulation | 548.2219
0.4 | CalRes 2304 | Equilibrium | 295.9231
0.5 | CalRes 2304 | HSDM Simulation | 488.5777
0.5 | CalRes 2304 | Equilibrium | 295.9231
0.6 | CalRes 2304 | HSDM Simulation | 443.0594
0.6 | CalRes 2304 | Equilibrium | 295.9231
0.7 | CalRes 2304 | HSDM Simulation | 408.3016
0.7 | CalRes 2304 | Equilibrium | 295.9231
0.8 | CalRes 2304 | HSDM Simulation | 381.7586
0.8 | CalRes 2304 | Equilibrium | 295.9231
0.9 | CalRes 2304 | HSDM Simulation | 361.4875
0.9 | CalRes 2304 | Equilibrium | 295.9231
1 | CalRes 2304 | HSDM Simulation | 346.0039
1 | CalRes 2304 | Equilibrium | 295.9231
1.1 | CalRes 2304 | HSDM Simulation | 334.1763
1.1 | CalRes 2304 | Equilibrium | 295.9231
1.2 | CalRes 2304 | HSDM Simulation | 325.1427
1.2 | CalRes 2304 | Equilibrium | 295.9231
1.3 | CalRes 2304 | HSDM Simulation | 318.2423
1.3 | CalRes 2304 | Equilibrium | 295.9231
1.4 | CalRes 2304 | HSDM Simulation | 312.9686
1.4 | CalRes 2304 | Equilibrium | 295.9231
1.5 | CalRes 2304 | HSDM Simulation | 308.9398
1.5 | CalRes 2304 | Equilibrium | 295.9231
1.6 | CalRes 2304 | HSDM Simulation | 305.8607
1.6 | CalRes 2304 | Equilibrium | 295.9231
1.7 | CalRes 2304 | HSDM Simulation | 303.5083
1.7 | CalRes 2304 | Equilibrium | 295.9231
1.8 | CalRes 2304 | HSDM Simulation | 301.7111
1.8 | CalRes 2304 | Equilibrium | 295.9231
1.9 | CalRes 2304 | HSDM Simulation | 300.3381
1.9 | CalRes 2304 | Equilibrium | 295.9231
2 | CalRes 2304 | HSDM Simulation | 299.2892
2 | CalRes 2304 | Equilibrium | 295.9231
2.1 | CalRes 2304 | HSDM Simulation | 298.4878
2.1 | CalRes 2304 | Equilibrium | 295.9231
2.2 | CalRes 2304 | HSDM Simulation | 297.8756
2.2 | CalRes 2304 | Equilibrium | 295.9231
2.3 | CalRes 2304 | HSDM Simulation | 297.4079
2.3 | CalRes 2304 | Equilibrium | 295.9231
2.4 | CalRes 2304 | HSDM Simulation | 297.0507
2.4 | CalRes 2304 | Equilibrium | 295.9231
2.5 | CalRes 2304 | HSDM Simulation | 296.7777
2.5 | CalRes 2304 | Equilibrium | 295.9231
2.6 | CalRes 2304 | HSDM Simulation | 296.5693
2.6 | CalRes 2304 | Equilibrium | 295.9231
2.7 | CalRes 2304 | HSDM Simulation | 296.4101
2.7 | CalRes 2304 | Equilibrium | 295.9231
2.8 | CalRes 2304 | HSDM Simulation | 296.2884
2.8 | CalRes 2304 | Equilibrium | 295.9231
2.9 | CalRes 2304 | HSDM Simulation | 296.1956
2.9 | CalRes 2304 | Equilibrium | 295.9231
3 | CalRes 2304 | HSDM Simulation | 296.1247
3 | CalRes 2304 | Equilibrium | 295.9231
3.1 | CalRes 2304 | HSDM Simulation | 296.0705
3.1 | CalRes 2304 | Equilibrium | 295.9231
3.2 | CalRes 2304 | HSDM Simulation | 296.0292
3.2 | CalRes 2304 | Equilibrium | 295.9231
3.3 | CalRes 2304 | HSDM Simulation | 295.9977
3.3 | CalRes 2304 | Equilibrium | 295.9231
3.4 | CalRes 2304 | HSDM Simulation | 295.9737
3.4 | CalRes 2304 | Equilibrium | 295.9231
3.5 | CalRes 2304 | HSDM Simulation | 295.9554
3.5 | CalRes 2304 | Equilibrium | 295.9231
3.6 | CalRes 2304 | HSDM Simulation | 295.9414
3.6 | CalRes 2304 | Equilibrium | 295.9231
3.7 | CalRes 2304 | HSDM Simulation | 295.9308
3.7 | CalRes 2304 | Equilibrium | 295.9231
3.8 | CalRes 2304 | HSDM Simulation | 295.9227
3.8 | CalRes 2304 | Equilibrium | 295.9231
3.9 | CalRes 2304 | HSDM Simulation | 295.9166
3.9 | CalRes 2304 | Equilibrium | 295.9231
4 | CalRes 2304 | HSDM Simulation | 295.912
4 | CalRes 2304 | Equilibrium | 295.9231
4.1 | CalRes 2304 | HSDM Simulation | 295.9085
4.1 | CalRes 2304 | Equilibrium | 295.9231
4.2 | CalRes 2304 | HSDM Simulation | 295.9059
4.2 | CalRes 2304 | Equilibrium | 295.9231
4.3 | CalRes 2304 | HSDM Simulation | 295.9039
4.3 | CalRes 2304 | Equilibrium | 295.9231
4.4 | CalRes 2304 | HSDM Simulation | 295.9025
4.4 | CalRes 2304 | Equilibrium | 295.9231
4.5 | CalRes 2304 | HSDM Simulation | 295.9014
4.5 | CalRes 2304 | Equilibrium | 295.9231
4.6 | CalRes 2304 | HSDM Simulation | 295.9006
4.6 | CalRes 2304 | Equilibrium | 295.9231
4.7 | CalRes 2304 | HSDM Simulation | 295.9001
4.7 | CalRes 2304 | Equilibrium | 295.9231
4.8 | CalRes 2304 | HSDM Simulation | 295.8997
4.8 | CalRes 2304 | Equilibrium | 295.9231
4.9 | CalRes 2304 | HSDM Simulation | 295.8995
4.9 | CalRes 2304 | Equilibrium | 295.9231
5 | CalRes 2304 | HSDM Simulation | 295.8994
5 | CalRes 2304 | Equilibrium | 295.9231
5.1 | CalRes 2304 | HSDM Simulation | 295.8993
5.1 | CalRes 2304 | Equilibrium | 295.9231
5.2 | CalRes 2304 | HSDM Simulation | 295.8993
5.2 | CalRes 2304 | Equilibrium | 295.9231
5.3 | CalRes 2304 | HSDM Simulation | 295.8994
5.3 | CalRes 2304 | Equilibrium | 295.9231
5.4 | CalRes 2304 | HSDM Simulation | 295.8994
5.4 | CalRes 2304 | Equilibrium | 295.9231
5.5 | CalRes 2304 | HSDM Simulation | 295.8995
5.5 | CalRes 2304 | Equilibrium | 295.9231
5.6 | CalRes 2304 | HSDM Simulation | 295.8997
5.6 | CalRes 2304 | Equilibrium | 295.9231
5.7 | CalRes 2304 | HSDM Simulation | 295.8998
5.7 | CalRes 2304 | Equilibrium | 295.9231
5.8 | CalRes 2304 | HSDM Simulation | 295.9
5.8 | CalRes 2304 | Equilibrium | 295.9231
5.9 | CalRes 2304 | HSDM Simulation | 295.9001
5.9 | CalRes 2304 | Equilibrium | 295.9231
6 | CalRes 2304 | HSDM Simulation | 295.9003
6 | CalRes 2304 | Equilibrium | 295.9231
6.1 | CalRes 2304 | HSDM Simulation | 295.9005
6.1 | CalRes 2304 | Equilibrium | 295.9231
6.2 | CalRes 2304 | HSDM Simulation | 295.9007
6.2 | CalRes 2304 | Equilibrium | 295.9231
6.3 | CalRes 2304 | HSDM Simulation | 295.9008
6.3 | CalRes 2304 | Equilibrium | 295.9231
6.4 | CalRes 2304 | HSDM Simulation | 295.901
6.4 | CalRes 2304 | Equilibrium | 295.9231
6.5 | CalRes 2304 | HSDM Simulation | 295.9012
6.5 | CalRes 2304 | Equilibrium | 295.9231
6.6 | CalRes 2304 | HSDM Simulation | 295.9014
6.6 | CalRes 2304 | Equilibrium | 295.9231
6.7 | CalRes 2304 | HSDM Simulation | 295.9016
6.7 | CalRes 2304 | Equilibrium | 295.9231
6.8 | CalRes 2304 | HSDM Simulation | 295.9018
6.8 | CalRes 2304 | Equilibrium | 295.9231
0 | Purofine PFA694E | HSDM Simulation | 1047.734
0 | Purofine PFA694E | Equilibrium | 298.1151
0.1 | Purofine PFA694E | HSDM Simulation | 849.7451
0.1 | Purofine PFA694E | Equilibrium | 298.1151
0.2 | Purofine PFA694E | HSDM Simulation | 704.5937
0.2 | Purofine PFA694E | Equilibrium | 298.1151
0.3 | Purofine PFA694E | HSDM Simulation | 597.6449
0.3 | Purofine PFA694E | Equilibrium | 298.1151
0.4 | Purofine PFA694E | HSDM Simulation | 518.838
0.4 | Purofine PFA694E | Equilibrium | 298.1151
0.5 | Purofine PFA694E | HSDM Simulation | 460.7611
0.5 | Purofine PFA694E | Equilibrium | 298.1151
0.6 | Purofine PFA694E | HSDM Simulation | 417.9587
0.6 | Purofine PFA694E | Equilibrium | 298.1151
0.7 | Purofine PFA694E | HSDM Simulation | 386.4214
0.7 | Purofine PFA694E | Equilibrium | 298.1151
0.8 | Purofine PFA694E | HSDM Simulation | 363.1794
0.8 | Purofine PFA694E | Equilibrium | 298.1151
0.9 | Purofine PFA694E | HSDM Simulation | 346.0519
0.9 | Purofine PFA694E | Equilibrium | 298.1151
1 | Purofine PFA694E | HSDM Simulation | 333.4305
1 | Purofine PFA694E | Equilibrium | 298.1151
1.1 | Purofine PFA694E | HSDM Simulation | 324.1297
1.1 | Purofine PFA694E | Equilibrium | 298.1151
1.2 | Purofine PFA694E | HSDM Simulation | 317.2759
1.2 | Purofine PFA694E | Equilibrium | 298.1151
1.3 | Purofine PFA694E | HSDM Simulation | 312.2253
1.3 | Purofine PFA694E | Equilibrium | 298.1151
1.4 | Purofine PFA694E | HSDM Simulation | 308.5036
1.4 | Purofine PFA694E | Equilibrium | 298.1151
1.5 | Purofine PFA694E | HSDM Simulation | 305.7611
1.5 | Purofine PFA694E | Equilibrium | 298.1151
1.6 | Purofine PFA694E | HSDM Simulation | 303.7402
1.6 | Purofine PFA694E | Equilibrium | 298.1151
1.7 | Purofine PFA694E | HSDM Simulation | 302.2512
1.7 | Purofine PFA694E | Equilibrium | 298.1151
1.8 | Purofine PFA694E | HSDM Simulation | 301.154
1.8 | Purofine PFA694E | Equilibrium | 298.1151
1.9 | Purofine PFA694E | HSDM Simulation | 300.3456
1.9 | Purofine PFA694E | Equilibrium | 298.1151
2 | Purofine PFA694E | HSDM Simulation | 299.75
2 | Purofine PFA694E | Equilibrium | 298.1151
2.1 | Purofine PFA694E | HSDM Simulation | 299.3113
2.1 | Purofine PFA694E | Equilibrium | 298.1151
2.2 | Purofine PFA694E | HSDM Simulation | 298.9881
2.2 | Purofine PFA694E | Equilibrium | 298.1151
2.3 | Purofine PFA694E | HSDM Simulation | 298.7501
2.3 | Purofine PFA694E | Equilibrium | 298.1151
2.4 | Purofine PFA694E | HSDM Simulation | 298.5749
2.4 | Purofine PFA694E | Equilibrium | 298.1151
2.5 | Purofine PFA694E | HSDM Simulation | 298.4459
2.5 | Purofine PFA694E | Equilibrium | 298.1151
2.6 | Purofine PFA694E | HSDM Simulation | 298.351
2.6 | Purofine PFA694E | Equilibrium | 298.1151
2.7 | Purofine PFA694E | HSDM Simulation | 298.2812
2.7 | Purofine PFA694E | Equilibrium | 298.1151
2.8 | Purofine PFA694E | HSDM Simulation | 298.2299
2.8 | Purofine PFA694E | Equilibrium | 298.1151
2.9 | Purofine PFA694E | HSDM Simulation | 298.1923
2.9 | Purofine PFA694E | Equilibrium | 298.1151
3 | Purofine PFA694E | HSDM Simulation | 298.1647
3 | Purofine PFA694E | Equilibrium | 298.1151
3.1 | Purofine PFA694E | HSDM Simulation | 298.1446
3.1 | Purofine PFA694E | Equilibrium | 298.1151
3.2 | Purofine PFA694E | HSDM Simulation | 298.1298
3.2 | Purofine PFA694E | Equilibrium | 298.1151
3.3 | Purofine PFA694E | HSDM Simulation | 298.1192
3.3 | Purofine PFA694E | Equilibrium | 298.1151
3.4 | Purofine PFA694E | HSDM Simulation | 298.1114
3.4 | Purofine PFA694E | Equilibrium | 298.1151
3.5 | Purofine PFA694E | HSDM Simulation | 298.1059
3.5 | Purofine PFA694E | Equilibrium | 298.1151
3.6 | Purofine PFA694E | HSDM Simulation | 298.102
3.6 | Purofine PFA694E | Equilibrium | 298.1151
3.7 | Purofine PFA694E | HSDM Simulation | 298.0992
3.7 | Purofine PFA694E | Equilibrium | 298.1151
3.8 | Purofine PFA694E | HSDM Simulation | 298.0973
3.8 | Purofine PFA694E | Equilibrium | 298.1151
3.9 | Purofine PFA694E | HSDM Simulation | 298.0961
3.9 | Purofine PFA694E | Equilibrium | 298.1151
4 | Purofine PFA694E | HSDM Simulation | 298.0954
4 | Purofine PFA694E | Equilibrium | 298.1151
4.1 | Purofine PFA694E | HSDM Simulation | 298.095
4.1 | Purofine PFA694E | Equilibrium | 298.1151
4.2 | Purofine PFA694E | HSDM Simulation | 298.0948
4.2 | Purofine PFA694E | Equilibrium | 298.1151
4.3 | Purofine PFA694E | HSDM Simulation | 298.0949
4.3 | Purofine PFA694E | Equilibrium | 298.1151
4.4 | Purofine PFA694E | HSDM Simulation | 298.0951
4.4 | Purofine PFA694E | Equilibrium | 298.1151
4.5 | Purofine PFA694E | HSDM Simulation | 298.0953
4.5 | Purofine PFA694E | Equilibrium | 298.1151
4.6 | Purofine PFA694E | HSDM Simulation | 298.0957
4.6 | Purofine PFA694E | Equilibrium | 298.1151
4.7 | Purofine PFA694E | HSDM Simulation | 298.0961
4.7 | Purofine PFA694E | Equilibrium | 298.1151
4.8 | Purofine PFA694E | HSDM Simulation | 298.0966
4.8 | Purofine PFA694E | Equilibrium | 298.1151
4.9 | Purofine PFA694E | HSDM Simulation | 298.0971
4.9 | Purofine PFA694E | Equilibrium | 298.1151
5 | Purofine PFA694E | HSDM Simulation | 298.0976
5 | Purofine PFA694E | Equilibrium | 298.1151
5.1 | Purofine PFA694E | HSDM Simulation | 298.0981
5.1 | Purofine PFA694E | Equilibrium | 298.1151
5.2 | Purofine PFA694E | HSDM Simulation | 298.0987
5.2 | Purofine PFA694E | Equilibrium | 298.1151
5.3 | Purofine PFA694E | HSDM Simulation | 298.0992
5.3 | Purofine PFA694E | Equilibrium | 298.1151
5.4 | Purofine PFA694E | HSDM Simulation | 298.0998
5.4 | Purofine PFA694E | Equilibrium | 298.1151
5.5 | Purofine PFA694E | HSDM Simulation | 298.1004
5.5 | Purofine PFA694E | Equilibrium | 298.1151
5.6 | Purofine PFA694E | HSDM Simulation | 298.1009
5.6 | Purofine PFA694E | Equilibrium | 298.1151
5.7 | Purofine PFA694E | HSDM Simulation | 298.1015
5.7 | Purofine PFA694E | Equilibrium | 298.1151
5.8 | Purofine PFA694E | HSDM Simulation | 298.1021
5.8 | Purofine PFA694E | Equilibrium | 298.1151
5.9 | Purofine PFA694E | HSDM Simulation | 298.1026
5.9 | Purofine PFA694E | Equilibrium | 298.1151
6 | Purofine PFA694E | HSDM Simulation | 298.1032
6 | Purofine PFA694E | Equilibrium | 298.1151
6.1 | Purofine PFA694E | HSDM Simulation | 298.1038
6.1 | Purofine PFA694E | Equilibrium | 298.1151
6.2 | Purofine PFA694E | HSDM Simulation | 298.1044
6.2 | Purofine PFA694E | Equilibrium | 298.1151
6.3 | Purofine PFA694E | HSDM Simulation | 298.105
6.3 | Purofine PFA694E | Equilibrium | 298.1151
6.4 | Purofine PFA694E | HSDM Simulation | 298.1055
6.4 | Purofine PFA694E | Equilibrium | 298.1151
6.5 | Purofine PFA694E | HSDM Simulation | 298.1061
6.5 | Purofine PFA694E | Equilibrium | 298.1151
6.6 | Purofine PFA694E | HSDM Simulation | 298.1067
6.6 | Purofine PFA694E | Equilibrium | 298.1151
6.7 | Purofine PFA694E | HSDM Simulation | 298.1073
6.7 | Purofine PFA694E | Equilibrium | 298.1151
6.8 | Purofine PFA694E | HSDM Simulation | 298.1078
6.8 | Purofine PFA694E | Equilibrium | 298.1151
0 | PSR2 Plus Cl | HSDM Simulation | 1047.734
0 | PSR2 Plus Cl | Equilibrium | 200.813
0.1 | PSR2 Plus Cl | HSDM Simulation | 908.6722
0.1 | PSR2 Plus Cl | Equilibrium | 200.813
0.2 | PSR2 Plus Cl | HSDM Simulation | 793.4297
0.2 | PSR2 Plus Cl | Equilibrium | 200.813
0.3 | PSR2 Plus Cl | HSDM Simulation | 697.1588
0.3 | PSR2 Plus Cl | Equilibrium | 200.813
0.4 | PSR2 Plus Cl | HSDM Simulation | 616.5723
0.4 | PSR2 Plus Cl | Equilibrium | 200.813
0.5 | PSR2 Plus Cl | HSDM Simulation | 549.0802
0.5 | PSR2 Plus Cl | Equilibrium | 200.813
0.6 | PSR2 Plus Cl | HSDM Simulation | 492.5489
0.6 | PSR2 Plus Cl | Equilibrium | 200.813
0.7 | PSR2 Plus Cl | HSDM Simulation | 445.1975
0.7 | PSR2 Plus Cl | Equilibrium | 200.813
0.8 | PSR2 Plus Cl | HSDM Simulation | 405.5344
0.8 | PSR2 Plus Cl | Equilibrium | 200.813
0.9 | PSR2 Plus Cl | HSDM Simulation | 372.3099
0.9 | PSR2 Plus Cl | Equilibrium | 200.813
1 | PSR2 Plus Cl | HSDM Simulation | 344.4775
1 | PSR2 Plus Cl | Equilibrium | 200.813
1.1 | PSR2 Plus Cl | HSDM Simulation | 321.1617
1.1 | PSR2 Plus Cl | Equilibrium | 200.813
1.2 | PSR2 Plus Cl | HSDM Simulation | 301.6308
1.2 | PSR2 Plus Cl | Equilibrium | 200.813
1.3 | PSR2 Plus Cl | HSDM Simulation | 285.2636
1.3 | PSR2 Plus Cl | Equilibrium | 200.813
1.4 | PSR2 Plus Cl | HSDM Simulation | 271.5528
1.4 | PSR2 Plus Cl | Equilibrium | 200.813
1.5 | PSR2 Plus Cl | HSDM Simulation | 260.0684
1.5 | PSR2 Plus Cl | Equilibrium | 200.813
1.6 | PSR2 Plus Cl | HSDM Simulation | 250.4511
1.6 | PSR2 Plus Cl | Equilibrium | 200.813
1.7 | PSR2 Plus Cl | HSDM Simulation | 242.3952
1.7 | PSR2 Plus Cl | Equilibrium | 200.813
1.8 | PSR2 Plus Cl | HSDM Simulation | 235.6455
1.8 | PSR2 Plus Cl | Equilibrium | 200.813
1.9 | PSR2 Plus Cl | HSDM Simulation | 229.9911
1.9 | PSR2 Plus Cl | Equilibrium | 200.813
2 | PSR2 Plus Cl | HSDM Simulation | 225.2537
2 | PSR2 Plus Cl | Equilibrium | 200.813
2.1 | PSR2 Plus Cl | HSDM Simulation | 221.2846
2.1 | PSR2 Plus Cl | Equilibrium | 200.813
2.2 | PSR2 Plus Cl | HSDM Simulation | 217.9597
2.2 | PSR2 Plus Cl | Equilibrium | 200.813
2.3 | PSR2 Plus Cl | HSDM Simulation | 215.1742
2.3 | PSR2 Plus Cl | Equilibrium | 200.813
2.4 | PSR2 Plus Cl | HSDM Simulation | 212.8406
2.4 | PSR2 Plus Cl | Equilibrium | 200.813
2.5 | PSR2 Plus Cl | HSDM Simulation | 210.8856
2.5 | PSR2 Plus Cl | Equilibrium | 200.813
2.6 | PSR2 Plus Cl | HSDM Simulation | 209.2477
2.6 | PSR2 Plus Cl | Equilibrium | 200.813
2.7 | PSR2 Plus Cl | HSDM Simulation | 207.8757
2.7 | PSR2 Plus Cl | Equilibrium | 200.813
2.8 | PSR2 Plus Cl | HSDM Simulation | 206.7262
2.8 | PSR2 Plus Cl | Equilibrium | 200.813
2.9 | PSR2 Plus Cl | HSDM Simulation | 205.7632
2.9 | PSR2 Plus Cl | Equilibrium | 200.813
3 | PSR2 Plus Cl | HSDM Simulation | 204.9565
3 | PSR2 Plus Cl | Equilibrium | 200.813
3.1 | PSR2 Plus Cl | HSDM Simulation | 204.2806
3.1 | PSR2 Plus Cl | Equilibrium | 200.813
3.2 | PSR2 Plus Cl | HSDM Simulation | 203.7144
3.2 | PSR2 Plus Cl | Equilibrium | 200.813
3.3 | PSR2 Plus Cl | HSDM Simulation | 203.2401
3.3 | PSR2 Plus Cl | Equilibrium | 200.813
3.4 | PSR2 Plus Cl | HSDM Simulation | 202.8428
3.4 | PSR2 Plus Cl | Equilibrium | 200.813
3.5 | PSR2 Plus Cl | HSDM Simulation | 202.5099
3.5 | PSR2 Plus Cl | Equilibrium | 200.813
3.6 | PSR2 Plus Cl | HSDM Simulation | 202.2311
3.6 | PSR2 Plus Cl | Equilibrium | 200.813
3.7 | PSR2 Plus Cl | HSDM Simulation | 201.9975
3.7 | PSR2 Plus Cl | Equilibrium | 200.813
3.8 | PSR2 Plus Cl | HSDM Simulation | 201.8018
3.8 | PSR2 Plus Cl | Equilibrium | 200.813
3.9 | PSR2 Plus Cl | HSDM Simulation | 201.6379
3.9 | PSR2 Plus Cl | Equilibrium | 200.813
4 | PSR2 Plus Cl | HSDM Simulation | 201.5006
4 | PSR2 Plus Cl | Equilibrium | 200.813
4.1 | PSR2 Plus Cl | HSDM Simulation | 201.3856
4.1 | PSR2 Plus Cl | Equilibrium | 200.813
4.2 | PSR2 Plus Cl | HSDM Simulation | 201.2892
4.2 | PSR2 Plus Cl | Equilibrium | 200.813
4.3 | PSR2 Plus Cl | HSDM Simulation | 201.2086
4.3 | PSR2 Plus Cl | Equilibrium | 200.813
4.4 | PSR2 Plus Cl | HSDM Simulation | 201.141
4.4 | PSR2 Plus Cl | Equilibrium | 200.813
4.5 | PSR2 Plus Cl | HSDM Simulation | 201.0844
4.5 | PSR2 Plus Cl | Equilibrium | 200.813
4.6 | PSR2 Plus Cl | HSDM Simulation | 201.037
4.6 | PSR2 Plus Cl | Equilibrium | 200.813
4.7 | PSR2 Plus Cl | HSDM Simulation | 200.9973
4.7 | PSR2 Plus Cl | Equilibrium | 200.813
4.8 | PSR2 Plus Cl | HSDM Simulation | 200.9641
4.8 | PSR2 Plus Cl | Equilibrium | 200.813
4.9 | PSR2 Plus Cl | HSDM Simulation | 200.9363
4.9 | PSR2 Plus Cl | Equilibrium | 200.813
5 | PSR2 Plus Cl | HSDM Simulation | 200.913
5 | PSR2 Plus Cl | Equilibrium | 200.813
5.1 | PSR2 Plus Cl | HSDM Simulation | 200.8935
5.1 | PSR2 Plus Cl | Equilibrium | 200.813
5.2 | PSR2 Plus Cl | HSDM Simulation | 200.8772
5.2 | PSR2 Plus Cl | Equilibrium | 200.813
5.3 | PSR2 Plus Cl | HSDM Simulation | 200.8636
5.3 | PSR2 Plus Cl | Equilibrium | 200.813
5.4 | PSR2 Plus Cl | HSDM Simulation | 200.8521
5.4 | PSR2 Plus Cl | Equilibrium | 200.813
5.5 | PSR2 Plus Cl | HSDM Simulation | 200.8426
5.5 | PSR2 Plus Cl | Equilibrium | 200.813
5.6 | PSR2 Plus Cl | HSDM Simulation | 200.8346
5.6 | PSR2 Plus Cl | Equilibrium | 200.813
5.7 | PSR2 Plus Cl | HSDM Simulation | 200.828
5.7 | PSR2 Plus Cl | Equilibrium | 200.813
5.8 | PSR2 Plus Cl | HSDM Simulation | 200.8224
5.8 | PSR2 Plus Cl | Equilibrium | 200.813
5.9 | PSR2 Plus Cl | HSDM Simulation | 200.8178
5.9 | PSR2 Plus Cl | Equilibrium | 200.813
6 | PSR2 Plus Cl | HSDM Simulation | 200.8139
6 | PSR2 Plus Cl | Equilibrium | 200.813
6.1 | PSR2 Plus Cl | HSDM Simulation | 200.8107
6.1 | PSR2 Plus Cl | Equilibrium | 200.813
6.2 | PSR2 Plus Cl | HSDM Simulation | 200.808
6.2 | PSR2 Plus Cl | Equilibrium | 200.813
6.3 | PSR2 Plus Cl | HSDM Simulation | 200.8058
6.3 | PSR2 Plus Cl | Equilibrium | 200.813
6.4 | PSR2 Plus Cl | HSDM Simulation | 200.804
6.4 | PSR2 Plus Cl | Equilibrium | 200.813
6.5 | PSR2 Plus Cl | HSDM Simulation | 200.8024
6.5 | PSR2 Plus Cl | Equilibrium | 200.813
6.6 | PSR2 Plus Cl | HSDM Simulation | 200.8012
6.6 | PSR2 Plus Cl | Equilibrium | 200.813
6.7 | PSR2 Plus Cl | HSDM Simulation | 200.8002
6.7 | PSR2 Plus Cl | Equilibrium | 200.813
6.8 | PSR2 Plus Cl | HSDM Simulation | 200.7993
6.8 | PSR2 Plus Cl | Equilibrium | 200.813
0 | CalRes 2304 | Data | 1047.734
0.96 | CalRes 2304 | Data | 358.28
0.96 | CalRes 2304 | Data | 357.94
0.96 | CalRes 2304 | Data | 352.58
1.98 | CalRes 2304 | Data | 284.18
1.98 | CalRes 2304 | Data | 281.24
1.98 | CalRes 2304 | Data | 286.47
2.94 | CalRes 2304 | Data | 263.74
2.94 | CalRes 2304 | Data | 265.42
2.94 | CalRes 2304 | Data | 260.68
6.8 | CalRes 2304 | Data | 260.04
6.8 | CalRes 2304 | Data | 258.1
6.8 | CalRes 2304 | Data | 255.48
0 | Purofine PFA694E | Data | 1047.734
0.96 | Purofine PFA694E | Data | 337.46
0.96 | Purofine PFA694E | Data | 336.62
0.96 | Purofine PFA694E | Data | 338.22
1.98 | Purofine PFA694E | Data | 296.82
1.98 | Purofine PFA694E | Data | 295.22
1.98 | Purofine PFA694E | Data | 290.34
2.94 | Purofine PFA694E | Data | 279.36
2.94 | Purofine PFA694E | Data | 282.88
2.94 | Purofine PFA694E | Data | 277.26
6.8 | Purofine PFA694E | Data | 282.56
6.8 | Purofine PFA694E | Data | 281.52
6.8 | Purofine PFA694E | Data | 282.48
0 | PSR2 Plus Cl | Data | 1047.734
0.96 | PSR2 Plus Cl | Data | 358.32
0.96 | PSR2 Plus Cl | Data | 348.8
0.96 | PSR2 Plus Cl | Data | 345.42
1.98 | PSR2 Plus Cl | Data | 234.4
1.98 | PSR2 Plus Cl | Data | 236.64
1.98 | PSR2 Plus Cl | Data | 231.5
2.94 | PSR2 Plus Cl | Data | 198.48
2.94 | PSR2 Plus Cl | Data | 199.48
2.94 | PSR2 Plus Cl | Data | 196.89
6.8 | PSR2 Plus Cl | Data | 177.64
6.8 | PSR2 Plus Cl | Data | 180.24
6.8 | PSR2 Plus Cl | Data | 177.66

## figure_s08
experiment | PFAS | resin | time_days | percent_of_simulated_selectivity
IE-BA | PFBA | CalRes 2304 | 0 | 0
IE-BA | PFBA | CalRes 2304 | 0.04166667 | 2.224069
IE-BA | PFBA | CalRes 2304 | 0.08333333 | 4.434352
IE-BA | PFBA | CalRes 2304 | 0.125 | 6.629301
IE-BA | PFBA | CalRes 2304 | 0.1666667 | 8.807411
IE-BA | PFBA | CalRes 2304 | 0.2083333 | 10.96723
IE-BA | PFBA | CalRes 2304 | 0.25 | 13.10735
IE-BA | PFBA | CalRes 2304 | 0.2916667 | 15.22642
IE-BA | PFBA | CalRes 2304 | 0.3333333 | 17.32316
IE-BA | PFBA | CalRes 2304 | 0.375 | 19.39634
IE-BA | PFBA | CalRes 2304 | 0.4166667 | 21.44479
IE-BA | PFBA | CalRes 2304 | 0.4583333 | 23.4674
IE-BA | PFBA | CalRes 2304 | 0.5 | 25.46316
IE-BA | PFBA | CalRes 2304 | 0.5416667 | 27.43109
IE-BA | PFBA | CalRes 2304 | 0.5833333 | 29.37029
IE-BA | PFBA | CalRes 2304 | 0.625 | 31.27994
IE-BA | PFBA | CalRes 2304 | 0.6666667 | 33.15927
IE-BA | PFBA | CalRes 2304 | 0.7083333 | 35.00761
IE-BA | PFBA | CalRes 2304 | 0.75 | 36.82432
IE-BA | PFBA | CalRes 2304 | 0.7916667 | 38.60887
IE-BA | PFBA | CalRes 2304 | 0.8333333 | 40.36076
IE-BA | PFBA | CalRes 2304 | 0.875 | 42.07958
IE-BA | PFBA | CalRes 2304 | 0.9166667 | 43.76497
IE-BA | PFBA | CalRes 2304 | 0.9583333 | 45.41666
IE-BA | PFBA | CalRes 2304 | 1 | 47.03441
IE-BA | PFBA | CalRes 2304 | 1.041667 | 48.61806
IE-BA | PFBA | CalRes 2304 | 1.083333 | 50.16751
IE-BA | PFBA | CalRes 2304 | 1.125 | 51.68269
IE-BA | PFBA | CalRes 2304 | 1.166667 | 53.16361
IE-BA | PFBA | CalRes 2304 | 1.208333 | 54.61033
IE-BA | PFBA | CalRes 2304 | 1.25 | 56.02295
IE-BA | PFBA | CalRes 2304 | 1.291667 | 57.40161
IE-BA | PFBA | CalRes 2304 | 1.333333 | 58.74651
IE-BA | PFBA | CalRes 2304 | 1.375 | 60.05788
IE-BA | PFBA | CalRes 2304 | 1.416667 | 61.33599
IE-BA | PFBA | CalRes 2304 | 1.458333 | 62.58115
IE-BA | PFBA | CalRes 2304 | 1.5 | 63.7937
IE-BA | PFBA | CalRes 2304 | 1.541667 | 64.97401
IE-BA | PFBA | CalRes 2304 | 1.583333 | 66.12248
IE-BA | PFBA | CalRes 2304 | 1.625 | 67.23954
IE-BA | PFBA | CalRes 2304 | 1.666667 | 68.32565
IE-BA | PFBA | CalRes 2304 | 1.708333 | 69.38126
IE-BA | PFBA | CalRes 2304 | 1.75 | 70.40688
IE-BA | PFBA | CalRes 2304 | 1.791667 | 71.40301
IE-BA | PFBA | CalRes 2304 | 1.833333 | 72.37017
IE-BA | PFBA | CalRes 2304 | 1.875 | 73.30891
IE-BA | PFBA | CalRes 2304 | 1.916667 | 74.21976
IE-BA | PFBA | CalRes 2304 | 1.958333 | 75.10329
IE-BA | PFBA | CalRes 2304 | 2 | 75.96007
IE-BA | PFBA | CalRes 2304 | 2.041667 | 76.79065
IE-BA | PFBA | CalRes 2304 | 2.083333 | 77.59562
IE-BA | PFBA | CalRes 2304 | 2.125 | 78.37556
IE-BA | PFBA | CalRes 2304 | 2.166667 | 79.13104
IE-BA | PFBA | CalRes 2304 | 2.208333 | 79.86265
IE-BA | PFBA | CalRes 2304 | 2.25 | 80.57097
IE-BA | PFBA | CalRes 2304 | 2.291667 | 81.25657
IE-BA | PFBA | CalRes 2304 | 2.333333 | 81.92003
IE-BA | PFBA | CalRes 2304 | 2.375 | 82.56192
IE-BA | PFBA | CalRes 2304 | 2.416667 | 83.18281
IE-BA | PFBA | CalRes 2304 | 2.458333 | 83.78325
IE-BA | PFBA | CalRes 2304 | 2.5 | 84.36382
IE-BA | PFBA | CalRes 2304 | 2.541667 | 84.92505
IE-BA | PFBA | CalRes 2304 | 2.583333 | 85.46748
IE-BA | PFBA | CalRes 2304 | 2.625 | 85.99166
IE-BA | PFBA | CalRes 2304 | 2.666667 | 86.49809
IE-BA | PFBA | CalRes 2304 | 2.708333 | 86.98731
IE-BA | PFBA | CalRes 2304 | 2.75 | 87.45982
IE-BA | PFBA | CalRes 2304 | 2.791667 | 87.91612
IE-BA | PFBA | CalRes 2304 | 2.833333 | 88.35669
IE-BA | PFBA | CalRes 2304 | 2.875 | 88.78201
IE-BA | PFBA | CalRes 2304 | 2.916667 | 89.19256
IE-BA | PFBA | CalRes 2304 | 2.958333 | 89.58879
IE-BA | PFBA | CalRes 2304 | 3 | 89.97115
IE-BA | PFBA | CalRes 2304 | 3.041667 | 90.34008
IE-BA | PFBA | CalRes 2304 | 3.083333 | 90.69601
IE-BA | PFBA | CalRes 2304 | 3.125 | 91.03935
IE-BA | PFBA | CalRes 2304 | 3.166667 | 91.3705
IE-BA | PFBA | CalRes 2304 | 3.208333 | 91.68988
IE-BA | PFBA | CalRes 2304 | 3.25 | 91.99786
IE-BA | PFBA | CalRes 2304 | 3.291667 | 92.29481
IE-BA | PFBA | CalRes 2304 | 3.333333 | 92.58111
IE-BA | PFBA | CalRes 2304 | 3.375 | 92.85711
IE-BA | PFBA | CalRes 2304 | 3.416667 | 93.12316
IE-BA | PFBA | CalRes 2304 | 3.458333 | 93.37958
IE-BA | PFBA | CalRes 2304 | 3.5 | 93.62672
IE-BA | PFBA | CalRes 2304 | 3.541667 | 93.86488
IE-BA | PFBA | CalRes 2304 | 3.583333 | 94.09437
IE-BA | PFBA | CalRes 2304 | 3.625 | 94.3155
IE-BA | PFBA | CalRes 2304 | 3.666667 | 94.52854
IE-BA | PFBA | CalRes 2304 | 3.708333 | 94.73379
IE-BA | PFBA | CalRes 2304 | 3.75 | 94.93151
IE-BA | PFBA | CalRes 2304 | 3.791667 | 95.12196
IE-BA | PFBA | CalRes 2304 | 3.833333 | 95.30541
IE-BA | PFBA | CalRes 2304 | 3.875 | 95.48209
IE-BA | PFBA | CalRes 2304 | 3.916667 | 95.65225
IE-BA | PFBA | CalRes 2304 | 3.958333 | 95.81612
IE-BA | PFBA | CalRes 2304 | 4 | 95.97392
IE-BA | PFBA | CalRes 2304 | 4.041667 | 96.12588
IE-BA | PFBA | CalRes 2304 | 4.083333 | 96.27219
IE-BA | PFBA | CalRes 2304 | 4.125 | 96.41306
IE-BA | PFBA | CalRes 2304 | 4.166667 | 96.54869
IE-BA | PFBA | CalRes 2304 | 4.208333 | 96.67926
IE-BA | PFBA | CalRes 2304 | 4.25 | 96.80496
IE-BA | PFBA | CalRes 2304 | 4.291667 | 96.92597
IE-BA | PFBA | CalRes 2304 | 4.333333 | 97.04246
IE-BA | PFBA | CalRes 2304 | 4.375 | 97.15458
IE-BA | PFBA | CalRes 2304 | 4.416667 | 97.26251
IE-BA | PFBA | CalRes 2304 | 4.458333 | 97.36639
IE-BA | PFBA | CalRes 2304 | 4.5 | 97.46637
IE-BA | PFBA | CalRes 2304 | 4.541667 | 97.56259
IE-BA | PFBA | CalRes 2304 | 4.583333 | 97.6552
IE-BA | PFBA | CalRes 2304 | 4.625 | 97.74432
IE-BA | PFBA | CalRes 2304 | 4.666667 | 97.83009
IE-BA | PFBA | CalRes 2304 | 4.708333 | 97.91263
IE-BA | PFBA | CalRes 2304 | 4.75 | 97.99205
IE-BA | PFBA | CalRes 2304 | 4.791667 | 98.06848
IE-BA | PFBA | CalRes 2304 | 4.833333 | 98.14202
IE-BA | PFBA | CalRes 2304 | 4.875 | 98.21278
IE-BA | PFBA | CalRes 2304 | 4.916667 | 98.28087
IE-BA | PFBA | CalRes 2304 | 4.958333 | 98.34639
IE-BA | PFBA | CalRes 2304 | 5 | 98.40942
IE-BA | PFBA | CalRes 2304 | 5.041667 | 98.47007
IE-BA | PFBA | CalRes 2304 | 5.083333 | 98.52842
IE-BA | PFBA | CalRes 2304 | 5.125 | 98.58455
IE-BA | PFBA | CalRes 2304 | 5.166667 | 98.63856
IE-BA | PFBA | CalRes 2304 | 5.208333 | 98.69052
IE-BA | PFBA | CalRes 2304 | 5.25 | 98.74051
IE-BA | PFBA | CalRes 2304 | 5.291667 | 98.7886
IE-BA | PFBA | CalRes 2304 | 5.333333 | 98.83486
IE-BA | PFBA | CalRes 2304 | 5.375 | 98.87936
IE-BA | PFBA | CalRes 2304 | 5.416667 | 98.92218
IE-BA | PFBA | CalRes 2304 | 5.458333 | 98.96336
IE-BA | PFBA | CalRes 2304 | 5.5 | 99.00298
IE-BA | PFBA | CalRes 2304 | 5.541667 | 99.04109
IE-BA | PFBA | CalRes 2304 | 5.583333 | 99.07775
IE-BA | PFBA | CalRes 2304 | 5.625 | 99.11301
IE-BA | PFBA | CalRes 2304 | 5.666667 | 99.14693
IE-BA | PFBA | CalRes 2304 | 5.708333 | 99.17955
IE-BA | PFBA | CalRes 2304 | 5.75 | 99.21094
IE-BA | PFBA | CalRes 2304 | 5.791667 | 99.24112
IE-BA | PFBA | CalRes 2304 | 5.833333 | 99.27016
IE-BA | PFBA | CalRes 2304 | 5.875 | 99.29809
IE-BA | PFBA | CalRes 2304 | 5.916667 | 99.32495
IE-BA | PFBA | CalRes 2304 | 5.958333 | 99.35078
IE-BA | PFBA | CalRes 2304 | 6 | 99.37564
IE-BA | PFBA | CalRes 2304 | 6.041667 | 99.39954
IE-BA | PFBA | CalRes 2304 | 6.083333 | 99.42253
IE-BA | PFBA | CalRes 2304 | 6.125 | 99.44464
IE-BA | PFBA | CalRes 2304 | 6.166667 | 99.46591
IE-BA | PFBA | CalRes 2304 | 6.208333 | 99.48636
IE-BA | PFBA | CalRes 2304 | 6.25 | 99.50603
IE-BA | PFBA | CalRes 2304 | 6.291667 | 99.52495
IE-BA | PFBA | CalRes 2304 | 6.333333 | 99.54315
IE-BA | PFBA | CalRes 2304 | 6.375 | 99.56065
IE-BA | PFBA | CalRes 2304 | 6.416667 | 99.57748
IE-BA | PFBA | CalRes 2304 | 6.458333 | 99.59367
IE-BA | PFBA | CalRes 2304 | 6.5 | 99.60924
IE-BA | PFBA | CalRes 2304 | 6.541667 | 99.62421
IE-BA | PFBA | CalRes 2304 | 6.583333 | 99.63861
IE-BA | PFBA | CalRes 2304 | 6.625 | 99.65246
IE-BA | PFBA | CalRes 2304 | 6.666667 | 99.66578
IE-BA | PFBA | CalRes 2304 | 6.708333 | 99.67859
IE-BA | PFBA | CalRes 2304 | 6.75 | 99.69091
IE-BA | PFBA | CalRes 2304 | 6.791667 | 99.70276
IE-BA | PFBA | CalRes 2304 | 6.833333 | 99.71416
IE-BA | PFBA | CalRes 2304 | 6.875 | 99.72511
IE-BA | PFBA | CalRes 2304 | 6.916667 | 99.73565
IE-BA | PFBA | CalRes 2304 | 6.958333 | 99.74579
IE-BA | PFBA | CalRes 2304 | 7 | 99.75553
IE-BA | PFBA | CalRes 2304 | 7.041667 | 99.76491
IE-BA | PFBA | CalRes 2304 | 7.083333 | 99.77392
IE-BA | PFBA | CalRes 2304 | 7.125 | 99.78259
IE-BA | PFBA | CalRes 2304 | 7.166667 | 99.79093
IE-BA | PFBA | CalRes 2304 | 7.208333 | 99.79895
IE-BA | PFBA | CalRes 2304 | 7.25 | 99.80666
IE-BA | PFBA | CalRes 2304 | 7.291667 | 99.81407
IE-BA | PFBA | CalRes 2304 | 7.333333 | 99.8212
IE-BA | PFBA | CalRes 2304 | 7.375 | 99.82806
IE-BA | PFBA | CalRes 2304 | 7.416667 | 99.83465
IE-BA | PFBA | CalRes 2304 | 7.458333 | 99.841
IE-BA | PFBA | CalRes 2304 | 7.5 | 99.84709
IE-BA | PFBA | CalRes 2304 | 7.541667 | 99.85296
IE-BA | PFBA | CalRes 2304 | 7.583333 | 99.8586
IE-BA | PFBA | CalRes 2304 | 7.625 | 99.86402
IE-BA | PFBA | CalRes 2304 | 7.666667 | 99.86924
IE-BA | PFBA | CalRes 2304 | 7.708333 | 99.87426
IE-BA | PFBA | CalRes 2304 | 7.75 | 99.87908
IE-BA | PFBA | CalRes 2304 | 7.791667 | 99.88372
IE-BA | PFBA | CalRes 2304 | 7.833333 | 99.88818
IE-BA | PFBA | CalRes 2304 | 7.875 | 99.89247
IE-BA | PFBA | CalRes 2304 | 7.916667 | 99.89659
IE-BA | PFBA | CalRes 2304 | 7.958333 | 99.90056
IE-BA | PFBA | CalRes 2304 | 8 | 99.90438
IE-BA | PFBA | CalRes 2304 | 8.041667 | 99.90805
IE-BA | PFBA | CalRes 2304 | 8.083333 | 99.91157
IE-BA | PFBA | CalRes 2304 | 8.125 | 99.91497
IE-BA | PFBA | CalRes 2304 | 8.166667 | 99.91823
IE-BA | PFBA | CalRes 2304 | 8.208333 | 99.92137
IE-BA | PFBA | CalRes 2304 | 8.25 | 99.92438
IE-BA | PFBA | CalRes 2304 | 8.291667 | 99.92728
IE-BA | PFBA | CalRes 2304 | 8.333333 | 99.93007
IE-BA | PFBA | CalRes 2304 | 8.375 | 99.93276
IE-BA | PFBA | CalRes 2304 | 8.416667 | 99.93534
IE-BA | PFBA | CalRes 2304 | 8.458333 | 99.93782
IE-BA | PFBA | CalRes 2304 | 8.5 | 99.9402
IE-BA | PFBA | CalRes 2304 | 8.541667 | 99.9425
IE-BA | PFBA | CalRes 2304 | 8.583333 | 99.94471
IE-BA | PFBA | CalRes 2304 | 8.625 | 99.94683
IE-BA | PFBA | CalRes 2304 | 8.666667 | 99.94887
IE-BA | PFBA | CalRes 2304 | 8.708333 | 99.95083
IE-BA | PFBA | CalRes 2304 | 8.75 | 99.95272
IE-BA | PFBA | CalRes 2304 | 8.791667 | 99.95453
IE-BA | PFBA | CalRes 2304 | 8.833333 | 99.95628
IE-BA | PFBA | CalRes 2304 | 8.875 | 99.95795
IE-BA | PFBA | CalRes 2304 | 8.916667 | 99.95957
IE-BA | PFBA | CalRes 2304 | 8.958333 | 99.96112
IE-BA | PFBA | CalRes 2304 | 9 | 99.96261
IE-BA | PFBA | CalRes 2304 | 9.041667 | 99.96405
IE-BA | PFBA | CalRes 2304 | 9.083333 | 99.96543
IE-BA | PFBA | CalRes 2304 | 9.125 | 99.96675
IE-BA | PFBA | CalRes 2304 | 9.166667 | 99.96803
IE-BA | PFBA | CalRes 2304 | 9.208333 | 99.96926
IE-BA | PFBA | CalRes 2304 | 9.25 | 99.97044
IE-BA | PFBA | CalRes 2304 | 9.291667 | 99.97157
IE-BA | PFBA | CalRes 2304 | 9.333333 | 99.97266
IE-BA | PFBA | CalRes 2304 | 9.375 | 99.97371
IE-BA | PFBA | CalRes 2304 | 9.416667 | 99.97472
IE-BA | PFBA | CalRes 2304 | 9.458333 | 99.97569
IE-BA | PFBA | CalRes 2304 | 9.5 | 99.97662
IE-BA | PFBA | CalRes 2304 | 9.541667 | 99.97752
IE-BA | PFBA | CalRes 2304 | 9.583333 | 99.97838
IE-BA | PFBA | CalRes 2304 | 9.625 | 99.97921
IE-BA | PFBA | CalRes 2304 | 9.666667 | 99.98001
IE-BA | PFBA | CalRes 2304 | 9.708333 | 99.98078
IE-BA | PFBA | CalRes 2304 | 9.75 | 99.98151
IE-BA | PFBA | CalRes 2304 | 9.791667 | 99.98222
IE-BA | PFBA | CalRes 2304 | 9.833333 | 99.98291
IE-BA | PFBA | CalRes 2304 | 9.875 | 99.98356
IE-BA | PFBA | CalRes 2304 | 9.916667 | 99.98419
IE-BA | PFBA | CalRes 2304 | 9.958333 | 99.9848
IE-BA | PFBA | CalRes 2304 | 10 | 99.98538
IE-BA | PFBA | CalRes 2304 | 10.04167 | 99.98594
IE-BA | PFBA | CalRes 2304 | 10.08333 | 99.98648
IE-BA | PFBA | CalRes 2304 | 10.125 | 99.987
IE-BA | PFBA | CalRes 2304 | 10.16667 | 99.9875
IE-BA | PFBA | CalRes 2304 | 10.20833 | 99.98798
IE-BA | PFBA | CalRes 2304 | 10.25 | 99.98844
IE-BA | PFBA | CalRes 2304 | 10.29167 | 99.98889
IE-BA | PFBA | CalRes 2304 | 10.33333 | 99.98931
IE-BA | PFBA | CalRes 2304 | 10.375 | 99.98972
IE-BA | PFBA | CalRes 2304 | 10.41667 | 99.99012
IE-BA | PFBA | CalRes 2304 | 10.45833 | 99.9905
IE-BA | PFBA | CalRes 2304 | 10.5 | 99.99086
IE-BA | PFBA | CalRes 2304 | 10.54167 | 99.99121
IE-BA | PFBA | CalRes 2304 | 10.58333 | 99.99155
IE-BA | PFBA | CalRes 2304 | 10.625 | 99.99187
IE-BA | PFBA | CalRes 2304 | 10.66667 | 99.99219
IE-BA | PFBA | CalRes 2304 | 10.70833 | 99.99249
IE-BA | PFBA | CalRes 2304 | 10.75 | 99.99277
IE-BA | PFBA | CalRes 2304 | 10.79167 | 99.99305
IE-BA | PFBA | CalRes 2304 | 10.83333 | 99.99332
IE-BA | PFBA | CalRes 2304 | 10.875 | 99.99357
IE-BA | PFBA | CalRes 2304 | 10.91667 | 99.99382
IE-BA | PFBA | CalRes 2304 | 10.95833 | 99.99406
IE-BA | PFBA | CalRes 2304 | 11 | 99.99429
IE-BA | PFBA | CalRes 2304 | 11.04167 | 99.99451
IE-BA | PFBA | CalRes 2304 | 11.08333 | 99.99472
IE-BA | PFBA | CalRes 2304 | 11.125 | 99.99492
IE-BA | PFBA | CalRes 2304 | 11.16667 | 99.99511
IE-BA | PFBA | CalRes 2304 | 11.20833 | 99.9953
IE-BA | PFBA | CalRes 2304 | 11.25 | 99.99548
IE-BA | PFBA | CalRes 2304 | 11.29167 | 99.99566
IE-BA | PFBA | CalRes 2304 | 11.33333 | 99.99582
IE-BA | PFBA | CalRes 2304 | 11.375 | 99.99598
IE-BA | PFBA | CalRes 2304 | 11.41667 | 99.99614
IE-BA | PFBA | CalRes 2304 | 11.45833 | 99.99628
IE-BA | PFBA | CalRes 2304 | 11.5 | 99.99643
IE-BA | PFBA | CalRes 2304 | 11.54167 | 99.99656
IE-BA | PFBA | CalRes 2304 | 11.58333 | 99.9967
IE-BA | PFBA | CalRes 2304 | 11.625 | 99.99682
IE-BA | PFBA | CalRes 2304 | 11.66667 | 99.99695
IE-BA | PFBA | CalRes 2304 | 11.70833 | 99.99706
IE-BA | PFBA | CalRes 2304 | 11.75 | 99.99718
IE-BA | PFBA | CalRes 2304 | 11.79167 | 99.99728
IE-BA | PFBA | CalRes 2304 | 11.83333 | 99.99739
IE-BA | PFBA | CalRes 2304 | 11.875 | 99.99749
IE-BA | PFBA | CalRes 2304 | 11.91667 | 99.99758
IE-BA | PFBA | CalRes 2304 | 11.95833 | 99.99768
IE-BA | PFBA | CalRes 2304 | 12 | 99.99777
IE-BA | PFBA | CalRes 2304 | 12.04167 | 99.99785
IE-BA | PFBA | CalRes 2304 | 12.08333 | 99.99793
IE-BA | PFBA | CalRes 2304 | 12.125 | 99.99801
IE-BA | PFBA | CalRes 2304 | 12.16667 | 99.99809
IE-BA | PFBA | CalRes 2304 | 12.20833 | 99.99816
IE-BA | PFBA | CalRes 2304 | 12.25 | 99.99823
IE-BA | PFBA | CalRes 2304 | 12.29167 | 99.9983
IE-BA | PFBA | CalRes 2304 | 12.33333 | 99.99837
IE-BA | PFBA | CalRes 2304 | 12.375 | 99.99843
IE-BA | PFBA | CalRes 2304 | 12.41667 | 99.99849
IE-BA | PFBA | CalRes 2304 | 12.45833 | 99.99855
IE-BA | PFBA | CalRes 2304 | 12.5 | 99.9986
IE-BA | PFBA | CalRes 2304 | 12.54167 | 99.99866
IE-BA | PFBA | CalRes 2304 | 12.58333 | 99.99871
IE-BA | PFBA | CalRes 2304 | 12.625 | 99.99876
IE-BA | PFBA | CalRes 2304 | 12.66667 | 99.99881
IE-BA | PFBA | CalRes 2304 | 12.70833 | 99.99885
IE-BA | PFBA | CalRes 2304 | 12.75 | 99.9989
IE-BA | PFBA | CalRes 2304 | 12.79167 | 99.99894
IE-BA | PFBA | CalRes 2304 | 12.83333 | 99.99898
IE-BA | PFBA | CalRes 2304 | 12.875 | 99.99902
IE-BA | PFBA | CalRes 2304 | 12.91667 | 99.99906
IE-BA | PFBA | CalRes 2304 | 12.95833 | 99.99909
IE-BA | PFBA | CalRes 2304 | 13 | 99.99913
IE-BA | PFBA | CalRes 2304 | 13.04167 | 99.99916
IE-BA | PFBA | CalRes 2304 | 13.08333 | 99.99919
IE-BA | PFBA | CalRes 2304 | 13.125 | 99.99922
IE-BA | PFBA | CalRes 2304 | 13.16667 | 99.99925
IE-BA | PFBA | CalRes 2304 | 13.20833 | 99.99928
IE-BA | PFBA | CalRes 2304 | 13.25 | 99.99931
IE-BA | PFBA | CalRes 2304 | 13.29167 | 99.99934
IE-BA | PFBA | CalRes 2304 | 13.33333 | 99.99936
IE-BA | PFBA | CalRes 2304 | 13.375 | 99.99939
IE-BA | PFBA | CalRes 2304 | 13.41667 | 99.99941
IE-BA | PFBA | CalRes 2304 | 13.45833 | 99.99943
IE-BA | PFBA | CalRes 2304 | 13.5 | 99.99945
IE-BA | PFBA | CalRes 2304 | 13.54167 | 99.99948
IE-BA | PFBA | CalRes 2304 | 13.58333 | 99.9995
IE-BA | PFBA | CalRes 2304 | 13.625 | 99.99951
IE-BA | PFBA | CalRes 2304 | 13.66667 | 99.99953
IE-BA | PFBA | CalRes 2304 | 13.70833 | 99.99955
IE-BA | PFBA | CalRes 2304 | 13.75 | 99.99957
IE-BA | PFBA | CalRes 2304 | 13.79167 | 99.99958
IE-BA | PFBA | CalRes 2304 | 13.83333 | 99.9996
IE-BA | PFBA | CalRes 2304 | 13.875 | 99.99962
IE-BA | PFBA | CalRes 2304 | 13.91667 | 99.99963
IE-BA | PFBA | CalRes 2304 | 13.95833 | 99.99965
IE-BA | PFBA | CalRes 2304 | 14 | 99.99966
IE-BA | PFBA | PSR2 Plus Cl | 0 | 0
IE-BA | PFBA | PSR2 Plus Cl | 0.04166667 | 1.170036
IE-BA | PFBA | PSR2 Plus Cl | 0.08333333 | 2.343727
IE-BA | PFBA | PSR2 Plus Cl | 0.125 | 3.520667
IE-BA | PFBA | PSR2 Plus Cl | 0.1666667 | 4.700442
IE-BA | PFBA | PSR2 Plus Cl | 0.2083333 | 5.882637
IE-BA | PFBA | PSR2 Plus Cl | 0.25 | 7.066833
IE-BA | PFBA | PSR2 Plus Cl | 0.2916667 | 8.252607
IE-BA | PFBA | PSR2 Plus Cl | 0.3333333 | 9.439534
IE-BA | PFBA | PSR2 Plus Cl | 0.375 | 10.62719
IE-BA | PFBA | PSR2 Plus Cl | 0.4166667 | 11.81514
IE-BA | PFBA | PSR2 Plus Cl | 0.4583333 | 13.00297
IE-BA | PFBA | PSR2 Plus Cl | 0.5 | 14.19024
IE-BA | PFBA | PSR2 Plus Cl | 0.5416667 | 15.37653
IE-BA | PFBA | PSR2 Plus Cl | 0.5833333 | 16.56141
IE-BA | PFBA | PSR2 Plus Cl | 0.625 | 17.74446
IE-BA | PFBA | PSR2 Plus Cl | 0.6666667 | 18.92525
IE-BA | PFBA | PSR2 Plus Cl | 0.7083333 | 20.10338
IE-BA | PFBA | PSR2 Plus Cl | 0.75 | 21.27843
IE-BA | PFBA | PSR2 Plus Cl | 0.7916667 | 22.44998
IE-BA | PFBA | PSR2 Plus Cl | 0.8333333 | 23.61764
IE-BA | PFBA | PSR2 Plus Cl | 0.875 | 24.78101
IE-BA | PFBA | PSR2 Plus Cl | 0.9166667 | 25.93968
IE-BA | PFBA | PSR2 Plus Cl | 0.9583333 | 27.09328
IE-BA | PFBA | PSR2 Plus Cl | 1 | 28.24143
IE-BA | PFBA | PSR2 Plus Cl | 1.041667 | 29.38375
IE-BA | PFBA | PSR2 Plus Cl | 1.083333 | 30.51989
IE-BA | PFBA | PSR2 Plus Cl | 1.125 | 31.64948
IE-BA | PFBA | PSR2 Plus Cl | 1.166667 | 32.77217
IE-BA | PFBA | PSR2 Plus Cl | 1.208333 | 33.88764
IE-BA | PFBA | PSR2 Plus Cl | 1.25 | 34.99555
IE-BA | PFBA | PSR2 Plus Cl | 1.291667 | 36.09559
IE-BA | PFBA | PSR2 Plus Cl | 1.333333 | 37.18744
IE-BA | PFBA | PSR2 Plus Cl | 1.375 | 38.27082
IE-BA | PFBA | PSR2 Plus Cl | 1.416667 | 39.34542
IE-BA | PFBA | PSR2 Plus Cl | 1.458333 | 40.41098
IE-BA | PFBA | PSR2 Plus Cl | 1.5 | 41.46723
IE-BA | PFBA | PSR2 Plus Cl | 1.541667 | 42.51392
IE-BA | PFBA | PSR2 Plus Cl | 1.583333 | 43.55081
IE-BA | PFBA | PSR2 Plus Cl | 1.625 | 44.57765
IE-BA | PFBA | PSR2 Plus Cl | 1.666667 | 45.59425
IE-BA | PFBA | PSR2 Plus Cl | 1.708333 | 46.60037
IE-BA | PFBA | PSR2 Plus Cl | 1.75 | 47.59585
IE-BA | PFBA | PSR2 Plus Cl | 1.791667 | 48.58047
IE-BA | PFBA | PSR2 Plus Cl | 1.833333 | 49.55408
IE-BA | PFBA | PSR2 Plus Cl | 1.875 | 50.51652
IE-BA | PFBA | PSR2 Plus Cl | 1.916667 | 51.46763
IE-BA | PFBA | PSR2 Plus Cl | 1.958333 | 52.40728
IE-BA | PFBA | PSR2 Plus Cl | 2 | 53.33534
IE-BA | PFBA | PSR2 Plus Cl | 2.041667 | 54.25169
IE-BA | PFBA | PSR2 Plus Cl | 2.083333 | 55.15624
IE-BA | PFBA | PSR2 Plus Cl | 2.125 | 56.04888
IE-BA | PFBA | PSR2 Plus Cl | 2.166667 | 56.92955
IE-BA | PFBA | PSR2 Plus Cl | 2.208333 | 57.79816
IE-BA | PFBA | PSR2 Plus Cl | 2.25 | 58.65466
IE-BA | PFBA | PSR2 Plus Cl | 2.291667 | 59.49899
IE-BA | PFBA | PSR2 Plus Cl | 2.333333 | 60.33112
IE-BA | PFBA | PSR2 Plus Cl | 2.375 | 61.15102
IE-BA | PFBA | PSR2 Plus Cl | 2.416667 | 61.95866
IE-BA | PFBA | PSR2 Plus Cl | 2.458333 | 62.75403
IE-BA | PFBA | PSR2 Plus Cl | 2.5 | 63.53714
IE-BA | PFBA | PSR2 Plus Cl | 2.541667 | 64.30798
IE-BA | PFBA | PSR2 Plus Cl | 2.583333 | 65.06657
IE-BA | PFBA | PSR2 Plus Cl | 2.625 | 65.81294
IE-BA | PFBA | PSR2 Plus Cl | 2.666667 | 66.54712
IE-BA | PFBA | PSR2 Plus Cl | 2.708333 | 67.26914
IE-BA | PFBA | PSR2 Plus Cl | 2.75 | 67.97905
IE-BA | PFBA | PSR2 Plus Cl | 2.791667 | 68.6769
IE-BA | PFBA | PSR2 Plus Cl | 2.833333 | 69.36276
IE-BA | PFBA | PSR2 Plus Cl | 2.875 | 70.03669
IE-BA | PFBA | PSR2 Plus Cl | 2.916667 | 70.69875
IE-BA | PFBA | PSR2 Plus Cl | 2.958333 | 71.34904
IE-BA | PFBA | PSR2 Plus Cl | 3 | 71.98763
IE-BA | PFBA | PSR2 Plus Cl | 3.041667 | 72.61461
IE-BA | PFBA | PSR2 Plus Cl | 3.083333 | 73.23008
IE-BA | PFBA | PSR2 Plus Cl | 3.125 | 73.83414
IE-BA | PFBA | PSR2 Plus Cl | 3.166667 | 74.42688
IE-BA | PFBA | PSR2 Plus Cl | 3.208333 | 75.00842
IE-BA | PFBA | PSR2 Plus Cl | 3.25 | 75.57887
IE-BA | PFBA | PSR2 Plus Cl | 3.291667 | 76.13833
IE-BA | PFBA | PSR2 Plus Cl | 3.333333 | 76.68694
IE-BA | PFBA | PSR2 Plus Cl | 3.375 | 77.22481
IE-BA | PFBA | PSR2 Plus Cl | 3.416667 | 77.75207
IE-BA | PFBA | PSR2 Plus Cl | 3.458333 | 78.26884
IE-BA | PFBA | PSR2 Plus Cl | 3.5 | 78.77525
IE-BA | PFBA | PSR2 Plus Cl | 3.541667 | 79.27143
IE-BA | PFBA | PSR2 Plus Cl | 3.583333 | 79.75752
IE-BA | PFBA | PSR2 Plus Cl | 3.625 | 80.23365
IE-BA | PFBA | PSR2 Plus Cl | 3.666667 | 80.69996
IE-BA | PFBA | PSR2 Plus Cl | 3.708333 | 81.15659
IE-BA | PFBA | PSR2 Plus Cl | 3.75 | 81.60367
IE-BA | PFBA | PSR2 Plus Cl | 3.791667 | 82.04135
IE-BA | PFBA | PSR2 Plus Cl | 3.833333 | 82.46977
IE-BA | PFBA | PSR2 Plus Cl | 3.875 | 82.88907
IE-BA | PFBA | PSR2 Plus Cl | 3.916667 | 83.29938
IE-BA | PFBA | PSR2 Plus Cl | 3.958333 | 83.70086
IE-BA | PFBA | PSR2 Plus Cl | 4 | 84.09365
IE-BA | PFBA | PSR2 Plus Cl | 4.041667 | 84.47788
IE-BA | PFBA | PSR2 Plus Cl | 4.083333 | 84.8537
IE-BA | PFBA | PSR2 Plus Cl | 4.125 | 85.22126
IE-BA | PFBA | PSR2 Plus Cl | 4.166667 | 85.58069
IE-BA | PFBA | PSR2 Plus Cl | 4.208333 | 85.93214
IE-BA | PFBA | PSR2 Plus Cl | 4.25 | 86.27574
IE-BA | PFBA | PSR2 Plus Cl | 4.291667 | 86.61164
IE-BA | PFBA | PSR2 Plus Cl | 4.333333 | 86.93998
IE-BA | PFBA | PSR2 Plus Cl | 4.375 | 87.26089
IE-BA | PFBA | PSR2 Plus Cl | 4.416667 | 87.57451
IE-BA | PFBA | PSR2 Plus Cl | 4.458333 | 87.88099
IE-BA | PFBA | PSR2 Plus Cl | 4.5 | 88.18044
IE-BA | PFBA | PSR2 Plus Cl | 4.541667 | 88.47301
IE-BA | PFBA | PSR2 Plus Cl | 4.583333 | 88.75884
IE-BA | PFBA | PSR2 Plus Cl | 4.625 | 89.03804
IE-BA | PFBA | PSR2 Plus Cl | 4.666667 | 89.31076
IE-BA | PFBA | PSR2 Plus Cl | 4.708333 | 89.57712
IE-BA | PFBA | PSR2 Plus Cl | 4.75 | 89.83724
IE-BA | PFBA | PSR2 Plus Cl | 4.791667 | 90.09126
IE-BA | PFBA | PSR2 Plus Cl | 4.833333 | 90.3393
IE-BA | PFBA | PSR2 Plus Cl | 4.875 | 90.58148
IE-BA | PFBA | PSR2 Plus Cl | 4.916667 | 90.81792
IE-BA | PFBA | PSR2 Plus Cl | 4.958333 | 91.04874
IE-BA | PFBA | PSR2 Plus Cl | 5 | 91.27406
IE-BA | PFBA | PSR2 Plus Cl | 5.041667 | 91.494
IE-BA | PFBA | PSR2 Plus Cl | 5.083333 | 91.70866
IE-BA | PFBA | PSR2 Plus Cl | 5.125 | 91.91817
IE-BA | PFBA | PSR2 Plus Cl | 5.166667 | 92.12263
IE-BA | PFBA | PSR2 Plus Cl | 5.208333 | 92.32216
IE-BA | PFBA | PSR2 Plus Cl | 5.25 | 92.51685
IE-BA | PFBA | PSR2 Plus Cl | 5.291667 | 92.70682
IE-BA | PFBA | PSR2 Plus Cl | 5.333333 | 92.89217
IE-BA | PFBA | PSR2 Plus Cl | 5.375 | 93.073
IE-BA | PFBA | PSR2 Plus Cl | 5.416667 | 93.24941
IE-BA | PFBA | PSR2 Plus Cl | 5.458333 | 93.4215
IE-BA | PFBA | PSR2 Plus Cl | 5.5 | 93.58937
IE-BA | PFBA | PSR2 Plus Cl | 5.541667 | 93.75312
IE-BA | PFBA | PSR2 Plus Cl | 5.583333 | 93.91283
IE-BA | PFBA | PSR2 Plus Cl | 5.625 | 94.0686
IE-BA | PFBA | PSR2 Plus Cl | 5.666667 | 94.22052
IE-BA | PFBA | PSR2 Plus Cl | 5.708333 | 94.36867
IE-BA | PFBA | PSR2 Plus Cl | 5.75 | 94.51315
IE-BA | PFBA | PSR2 Plus Cl | 5.791667 | 94.65404
IE-BA | PFBA | PSR2 Plus Cl | 5.833333 | 94.79142
IE-BA | PFBA | PSR2 Plus Cl | 5.875 | 94.92537
IE-BA | PFBA | PSR2 Plus Cl | 5.916667 | 95.05598
IE-BA | PFBA | PSR2 Plus Cl | 5.958333 | 95.18332
IE-BA | PFBA | PSR2 Plus Cl | 6 | 95.30747
IE-BA | PFBA | PSR2 Plus Cl | 6.041667 | 95.4285
IE-BA | PFBA | PSR2 Plus Cl | 6.083333 | 95.5465
IE-BA | PFBA | PSR2 Plus Cl | 6.125 | 95.66152
IE-BA | PFBA | PSR2 Plus Cl | 6.166667 | 95.77365
IE-BA | PFBA | PSR2 Plus Cl | 6.208333 | 95.88295
IE-BA | PFBA | PSR2 Plus Cl | 6.25 | 95.98948
IE-BA | PFBA | PSR2 Plus Cl | 6.291667 | 96.09333
IE-BA | PFBA | PSR2 Plus Cl | 6.333333 | 96.19454
IE-BA | PFBA | PSR2 Plus Cl | 6.375 | 96.29319
IE-BA | PFBA | PSR2 Plus Cl | 6.416667 | 96.38933
IE-BA | PFBA | PSR2 Plus Cl | 6.458333 | 96.48303
IE-BA | PFBA | PSR2 Plus Cl | 6.5 | 96.57434
IE-BA | PFBA | PSR2 Plus Cl | 6.541667 | 96.66333
IE-BA | PFBA | PSR2 Plus Cl | 6.583333 | 96.75006
IE-BA | PFBA | PSR2 Plus Cl | 6.625 | 96.83457
IE-BA | PFBA | PSR2 Plus Cl | 6.666667 | 96.91692
IE-BA | PFBA | PSR2 Plus Cl | 6.708333 | 96.99716
IE-BA | PFBA | PSR2 Plus Cl | 6.75 | 97.07535
IE-BA | PFBA | PSR2 Plus Cl | 6.791667 | 97.15154
IE-BA | PFBA | PSR2 Plus Cl | 6.833333 | 97.22578
IE-BA | PFBA | PSR2 Plus Cl | 6.875 | 97.29811
IE-BA | PFBA | PSR2 Plus Cl | 6.916667 | 97.36858
IE-BA | PFBA | PSR2 Plus Cl | 6.958333 | 97.43725
IE-BA | PFBA | PSR2 Plus Cl | 7 | 97.50414
IE-BA | PFBA | PSR2 Plus Cl | 7.041667 | 97.56932
IE-BA | PFBA | PSR2 Plus Cl | 7.083333 | 97.63281
IE-BA | PFBA | PSR2 Plus Cl | 7.125 | 97.69467
IE-BA | PFBA | PSR2 Plus Cl | 7.166667 | 97.75494
IE-BA | PFBA | PSR2 Plus Cl | 7.208333 | 97.81364
IE-BA | PFBA | PSR2 Plus Cl | 7.25 | 97.87083
IE-BA | PFBA | PSR2 Plus Cl | 7.291667 | 97.92655
IE-BA | PFBA | PSR2 Plus Cl | 7.333333 | 97.98082
IE-BA | PFBA | PSR2 Plus Cl | 7.375 | 98.03369
IE-BA | PFBA | PSR2 Plus Cl | 7.416667 | 98.08519
IE-BA | PFBA | PSR2 Plus Cl | 7.458333 | 98.13535
IE-BA | PFBA | PSR2 Plus Cl | 7.5 | 98.18421
IE-BA | PFBA | PSR2 Plus Cl | 7.541667 | 98.23181
IE-BA | PFBA | PSR2 Plus Cl | 7.583333 | 98.27817
IE-BA | PFBA | PSR2 Plus Cl | 7.625 | 98.32333
IE-BA | PFBA | PSR2 Plus Cl | 7.666667 | 98.36731
IE-BA | PFBA | PSR2 Plus Cl | 7.708333 | 98.41015
IE-BA | PFBA | PSR2 Plus Cl | 7.75 | 98.45187
IE-BA | PFBA | PSR2 Plus Cl | 7.791667 | 98.49251
IE-BA | PFBA | PSR2 Plus Cl | 7.833333 | 98.5321
IE-BA | PFBA | PSR2 Plus Cl | 7.875 | 98.57065
IE-BA | PFBA | PSR2 Plus Cl | 7.916667 | 98.60819
IE-BA | PFBA | PSR2 Plus Cl | 7.958333 | 98.64476
IE-BA | PFBA | PSR2 Plus Cl | 8 | 98.68038
IE-BA | PFBA | PSR2 Plus Cl | 8.041667 | 98.71506
IE-BA | PFBA | PSR2 Plus Cl | 8.083333 | 98.74884
IE-BA | PFBA | PSR2 Plus Cl | 8.125 | 98.78174
IE-BA | PFBA | PSR2 Plus Cl | 8.166667 | 98.81378
IE-BA | PFBA | PSR2 Plus Cl | 8.208333 | 98.84498
IE-BA | PFBA | PSR2 Plus Cl | 8.25 | 98.87537
IE-BA | PFBA | PSR2 Plus Cl | 8.291667 | 98.90496
IE-BA | PFBA | PSR2 Plus Cl | 8.333333 | 98.93378
IE-BA | PFBA | PSR2 Plus Cl | 8.375 | 98.96184
IE-BA | PFBA | PSR2 Plus Cl | 8.416667 | 98.98917
IE-BA | PFBA | PSR2 Plus Cl | 8.458333 | 99.01579
IE-BA | PFBA | PSR2 Plus Cl | 8.5 | 99.04171
IE-BA | PFBA | PSR2 Plus Cl | 8.541667 | 99.06695
IE-BA | PFBA | PSR2 Plus Cl | 8.583333 | 99.09152
IE-BA | PFBA | PSR2 Plus Cl | 8.625 | 99.11546
IE-BA | PFBA | PSR2 Plus Cl | 8.666667 | 99.13876
IE-BA | PFBA | PSR2 Plus Cl | 8.708333 | 99.16146
IE-BA | PFBA | PSR2 Plus Cl | 8.75 | 99.18356
IE-BA | PFBA | PSR2 Plus Cl | 8.791667 | 99.20508
IE-BA | PFBA | PSR2 Plus Cl | 8.833333 | 99.22603
IE-BA | PFBA | PSR2 Plus Cl | 8.875 | 99.24643
IE-BA | PFBA | PSR2 Plus Cl | 8.916667 | 99.2663
IE-BA | PFBA | PSR2 Plus Cl | 8.958333 | 99.28565
IE-BA | PFBA | PSR2 Plus Cl | 9 | 99.30449
IE-BA | PFBA | PSR2 Plus Cl | 9.041667 | 99.32283
IE-BA | PFBA | PSR2 Plus Cl | 9.083333 | 99.3407
IE-BA | PFBA | PSR2 Plus Cl | 9.125 | 99.35809
IE-BA | PFBA | PSR2 Plus Cl | 9.166667 | 99.37503
IE-BA | PFBA | PSR2 Plus Cl | 9.208333 | 99.39152
IE-BA | PFBA | PSR2 Plus Cl | 9.25 | 99.40757
IE-BA | PFBA | PSR2 Plus Cl | 9.291667 | 99.42321
IE-BA | PFBA | PSR2 Plus Cl | 9.333333 | 99.43843
IE-BA | PFBA | PSR2 Plus Cl | 9.375 | 99.45325
IE-BA | PFBA | PSR2 Plus Cl | 9.416667 | 99.46768
IE-BA | PFBA | PSR2 Plus Cl | 9.458333 | 99.48174
IE-BA | PFBA | PSR2 Plus Cl | 9.5 | 99.49542
IE-BA | PFBA | PSR2 Plus Cl | 9.541667 | 99.50874
IE-BA | PFBA | PSR2 Plus Cl | 9.583333 | 99.52171
IE-BA | PFBA | PSR2 Plus Cl | 9.625 | 99.53434
IE-BA | PFBA | PSR2 Plus Cl | 9.666667 | 99.54664
IE-BA | PFBA | PSR2 Plus Cl | 9.708333 | 99.55862
IE-BA | PFBA | PSR2 Plus Cl | 9.75 | 99.57027
IE-BA | PFBA | PSR2 Plus Cl | 9.791667 | 99.58162
IE-BA | PFBA | PSR2 Plus Cl | 9.833333 | 99.59268
IE-BA | PFBA | PSR2 Plus Cl | 9.875 | 99.60344
IE-BA | PFBA | PSR2 Plus Cl | 9.916667 | 99.61391
IE-BA | PFBA | PSR2 Plus Cl | 9.958333 | 99.62411
IE-BA | PFBA | PSR2 Plus Cl | 10 | 99.63404
IE-BA | PFBA | PSR2 Plus Cl | 10.04167 | 99.64371
IE-BA | PFBA | PSR2 Plus Cl | 10.08333 | 99.65313
IE-BA | PFBA | PSR2 Plus Cl | 10.125 | 99.6623
IE-BA | PFBA | PSR2 Plus Cl | 10.16667 | 99.67122
IE-BA | PFBA | PSR2 Plus Cl | 10.20833 | 99.67991
IE-BA | PFBA | PSR2 Plus Cl | 10.25 | 99.68837
IE-BA | PFBA | PSR2 Plus Cl | 10.29167 | 99.69661
IE-BA | PFBA | PSR2 Plus Cl | 10.33333 | 99.70463
IE-BA | PFBA | PSR2 Plus Cl | 10.375 | 99.71243
IE-BA | PFBA | PSR2 Plus Cl | 10.41667 | 99.72004
IE-BA | PFBA | PSR2 Plus Cl | 10.45833 | 99.72744
IE-BA | PFBA | PSR2 Plus Cl | 10.5 | 99.73464
IE-BA | PFBA | PSR2 Plus Cl | 10.54167 | 99.74166
IE-BA | PFBA | PSR2 Plus Cl | 10.58333 | 99.74849
IE-BA | PFBA | PSR2 Plus Cl | 10.625 | 99.75514
IE-BA | PFBA | PSR2 Plus Cl | 10.66667 | 99.76161
IE-BA | PFBA | PSR2 Plus Cl | 10.70833 | 99.76792
IE-BA | PFBA | PSR2 Plus Cl | 10.75 | 99.77405
IE-BA | PFBA | PSR2 Plus Cl | 10.79167 | 99.78003
IE-BA | PFBA | PSR2 Plus Cl | 10.83333 | 99.78584
IE-BA | PFBA | PSR2 Plus Cl | 10.875 | 99.79151
IE-BA | PFBA | PSR2 Plus Cl | 10.91667 | 99.79702
IE-BA | PFBA | PSR2 Plus Cl | 10.95833 | 99.80239
IE-BA | PFBA | PSR2 Plus Cl | 11 | 99.80762
IE-BA | PFBA | PSR2 Plus Cl | 11.04167 | 99.8127
IE-BA | PFBA | PSR2 Plus Cl | 11.08333 | 99.81766
IE-BA | PFBA | PSR2 Plus Cl | 11.125 | 99.82248
IE-BA | PFBA | PSR2 Plus Cl | 11.16667 | 99.82718
IE-BA | PFBA | PSR2 Plus Cl | 11.20833 | 99.83175
IE-BA | PFBA | PSR2 Plus Cl | 11.25 | 99.8362
IE-BA | PFBA | PSR2 Plus Cl | 11.29167 | 99.84053
IE-BA | PFBA | PSR2 Plus Cl | 11.33333 | 99.84475
IE-BA | PFBA | PSR2 Plus Cl | 11.375 | 99.84886
IE-BA | PFBA | PSR2 Plus Cl | 11.41667 | 99.85286
IE-BA | PFBA | PSR2 Plus Cl | 11.45833 | 99.85675
IE-BA | PFBA | PSR2 Plus Cl | 11.5 | 99.86054
IE-BA | PFBA | PSR2 Plus Cl | 11.54167 | 99.86423
IE-BA | PFBA | PSR2 Plus Cl | 11.58333 | 99.86782
IE-BA | PFBA | PSR2 Plus Cl | 11.625 | 99.87132
IE-BA | PFBA | PSR2 Plus Cl | 11.66667 | 99.87472
IE-BA | PFBA | PSR2 Plus Cl | 11.70833 | 99.87804
IE-BA | PFBA | PSR2 Plus Cl | 11.75 | 99.88126
IE-BA | PFBA | PSR2 Plus Cl | 11.79167 | 99.88441
IE-BA | PFBA | PSR2 Plus Cl | 11.83333 | 99.88746
IE-BA | PFBA | PSR2 Plus Cl | 11.875 | 99.89044
IE-BA | PFBA | PSR2 Plus Cl | 11.91667 | 99.89334
IE-BA | PFBA | PSR2 Plus Cl | 11.95833 | 99.89616
IE-BA | PFBA | PSR2 Plus Cl | 12 | 99.89891
IE-BA | PFBA | PSR2 Plus Cl | 12.04167 | 99.90159
IE-BA | PFBA | PSR2 Plus Cl | 12.08333 | 99.90419
IE-BA | PFBA | PSR2 Plus Cl | 12.125 | 99.90673
IE-BA | PFBA | PSR2 Plus Cl | 12.16667 | 99.90919
IE-BA | PFBA | PSR2 Plus Cl | 12.20833 | 99.9116
IE-BA | PFBA | PSR2 Plus Cl | 12.25 | 99.91394
IE-BA | PFBA | PSR2 Plus Cl | 12.29167 | 99.91621
IE-BA | PFBA | PSR2 Plus Cl | 12.33333 | 99.91843
IE-BA | PFBA | PSR2 Plus Cl | 12.375 | 99.92059
IE-BA | PFBA | PSR2 Plus Cl | 12.41667 | 99.92269
IE-BA | PFBA | PSR2 Plus Cl | 12.45833 | 99.92474
IE-BA | PFBA | PSR2 Plus Cl | 12.5 | 99.92673
IE-BA | PFBA | PSR2 Plus Cl | 12.54167 | 99.92867
IE-BA | PFBA | PSR2 Plus Cl | 12.58333 | 99.93056
IE-BA | PFBA | PSR2 Plus Cl | 12.625 | 99.93239
IE-BA | PFBA | PSR2 Plus Cl | 12.66667 | 99.93418
IE-BA | PFBA | PSR2 Plus Cl | 12.70833 | 99.93593
IE-BA | PFBA | PSR2 Plus Cl | 12.75 | 99.93762
IE-BA | PFBA | PSR2 Plus Cl | 12.79167 | 99.93927
IE-BA | PFBA | PSR2 Plus Cl | 12.83333 | 99.94088
IE-BA | PFBA | PSR2 Plus Cl | 12.875 | 99.94244
IE-BA | PFBA | PSR2 Plus Cl | 12.91667 | 99.94397
IE-BA | PFBA | PSR2 Plus Cl | 12.95833 | 99.94545
IE-BA | PFBA | PSR2 Plus Cl | 13 | 99.94689
IE-BA | PFBA | PSR2 Plus Cl | 13.04167 | 99.9483
IE-BA | PFBA | PSR2 Plus Cl | 13.08333 | 99.94967
IE-BA | PFBA | PSR2 Plus Cl | 13.125 | 99.951
IE-BA | PFBA | PSR2 Plus Cl | 13.16667 | 99.9523
IE-BA | PFBA | PSR2 Plus Cl | 13.20833 | 99.95356
IE-BA | PFBA | PSR2 Plus Cl | 13.25 | 99.95479
IE-BA | PFBA | PSR2 Plus Cl | 13.29167 | 99.95599
IE-BA | PFBA | PSR2 Plus Cl | 13.33333 | 99.95715
IE-BA | PFBA | PSR2 Plus Cl | 13.375 | 99.95829
IE-BA | PFBA | PSR2 Plus Cl | 13.41667 | 99.95939
IE-BA | PFBA | PSR2 Plus Cl | 13.45833 | 99.96046
IE-BA | PFBA | PSR2 Plus Cl | 13.5 | 99.96151
IE-BA | PFBA | PSR2 Plus Cl | 13.54167 | 99.96253
IE-BA | PFBA | PSR2 Plus Cl | 13.58333 | 99.96352
IE-BA | PFBA | PSR2 Plus Cl | 13.625 | 99.96449
IE-BA | PFBA | PSR2 Plus Cl | 13.66667 | 99.96543
IE-BA | PFBA | PSR2 Plus Cl | 13.70833 | 99.96634
IE-BA | PFBA | PSR2 Plus Cl | 13.75 | 99.96723
IE-BA | PFBA | PSR2 Plus Cl | 13.79167 | 99.9681
IE-BA | PFBA | PSR2 Plus Cl | 13.83333 | 99.96895
IE-BA | PFBA | PSR2 Plus Cl | 13.875 | 99.96977
IE-BA | PFBA | PSR2 Plus Cl | 13.91667 | 99.97057
IE-BA | PFBA | PSR2 Plus Cl | 13.95833 | 99.97135
IE-BA | PFBA | PSR2 Plus Cl | 14 | 99.97211
IE-BA | PFBA | Purofine PFA694E | 0 | 0
IE-BA | PFBA | Purofine PFA694E | 0.04166667 | 2.420885
IE-BA | PFBA | Purofine PFA694E | 0.08333333 | 4.823373
IE-BA | PFBA | Purofine PFA694E | 0.125 | 7.205598
IE-BA | PFBA | Purofine PFA694E | 0.1666667 | 9.565761
IE-BA | PFBA | Purofine PFA694E | 0.2083333 | 11.90213
IE-BA | PFBA | Purofine PFA694E | 0.25 | 14.21307
IE-BA | PFBA | Purofine PFA694E | 0.2916667 | 16.49698
IE-BA | PFBA | Purofine PFA694E | 0.3333333 | 18.7524
IE-BA | PFBA | Purofine PFA694E | 0.375 | 20.97791
IE-BA | PFBA | Purofine PFA694E | 0.4166667 | 23.17219
IE-BA | PFBA | Purofine PFA694E | 0.4583333 | 25.33404
IE-BA | PFBA | Purofine PFA694E | 0.5 | 27.4623
IE-BA | PFBA | Purofine PFA694E | 0.5416667 | 29.55595
IE-BA | PFBA | Purofine PFA694E | 0.5833333 | 31.61403
IE-BA | PFBA | Purofine PFA694E | 0.625 | 33.6357
IE-BA | PFBA | Purofine PFA694E | 0.6666667 | 35.62019
IE-BA | PFBA | Purofine PFA694E | 0.7083333 | 37.56683
IE-BA | PFBA | Purofine PFA694E | 0.75 | 39.47505
IE-BA | PFBA | Purofine PFA694E | 0.7916667 | 41.34434
IE-BA | PFBA | Purofine PFA694E | 0.8333333 | 43.17432
IE-BA | PFBA | Purofine PFA694E | 0.875 | 44.96464
IE-BA | PFBA | Purofine PFA694E | 0.9166667 | 46.71509
IE-BA | PFBA | Purofine PFA694E | 0.9583333 | 48.42549
IE-BA | PFBA | Purofine PFA694E | 1 | 50.09576
IE-BA | PFBA | Purofine PFA694E | 1.041667 | 51.72589
IE-BA | PFBA | Purofine PFA694E | 1.083333 | 53.31594
IE-BA | PFBA | Purofine PFA694E | 1.125 | 54.86603
IE-BA | PFBA | Purofine PFA694E | 1.166667 | 56.37633
IE-BA | PFBA | Purofine PFA694E | 1.208333 | 57.84711
IE-BA | PFBA | Purofine PFA694E | 1.25 | 59.27864
IE-BA | PFBA | Purofine PFA694E | 1.291667 | 60.67129
IE-BA | PFBA | Purofine PFA694E | 1.333333 | 62.02544
IE-BA | PFBA | Purofine PFA694E | 1.375 | 63.34153
IE-BA | PFBA | Purofine PFA694E | 1.416667 | 64.62005
IE-BA | PFBA | Purofine PFA694E | 1.458333 | 65.86152
IE-BA | PFBA | Purofine PFA694E | 1.5 | 67.06648
IE-BA | PFBA | Purofine PFA694E | 1.541667 | 68.23551
IE-BA | PFBA | Purofine PFA694E | 1.583333 | 69.36921
IE-BA | PFBA | Purofine PFA694E | 1.625 | 70.46823
IE-BA | PFBA | Purofine PFA694E | 1.666667 | 71.53321
IE-BA | PFBA | Purofine PFA694E | 1.708333 | 72.56482
IE-BA | PFBA | Purofine PFA694E | 1.75 | 73.56375
IE-BA | PFBA | Purofine PFA694E | 1.791667 | 74.53069
IE-BA | PFBA | Purofine PFA694E | 1.833333 | 75.46635
IE-BA | PFBA | Purofine PFA694E | 1.875 | 76.37144
IE-BA | PFBA | Purofine PFA694E | 1.916667 | 77.24669
IE-BA | PFBA | Purofine PFA694E | 1.958333 | 78.09283
IE-BA | PFBA | Purofine PFA694E | 2 | 78.91056
IE-BA | PFBA | Purofine PFA694E | 2.041667 | 79.70064
IE-BA | PFBA | Purofine PFA694E | 2.083333 | 80.46377
IE-BA | PFBA | Purofine PFA694E | 2.125 | 81.20068
IE-BA | PFBA | Purofine PFA694E | 2.166667 | 81.91208
IE-BA | PFBA | Purofine PFA694E | 2.208333 | 82.5987
IE-BA | PFBA | Purofine PFA694E | 2.25 | 83.26123
IE-BA | PFBA | Purofine PFA694E | 2.291667 | 83.90037
IE-BA | PFBA | Purofine PFA694E | 2.333333 | 84.5168
IE-BA | PFBA | Purofine PFA694E | 2.375 | 85.11122
IE-BA | PFBA | Purofine PFA694E | 2.416667 | 85.68427
IE-BA | PFBA | Purofine PFA694E | 2.458333 | 86.23663
IE-BA | PFBA | Purofine PFA694E | 2.5 | 86.76893
IE-BA | PFBA | Purofine PFA694E | 2.541667 | 87.28181
IE-BA | PFBA | Purofine PFA694E | 2.583333 | 87.77588
IE-BA | PFBA | Purofine PFA694E | 2.625 | 88.25176
IE-BA | PFBA | Purofine PFA694E | 2.666667 | 88.71003
IE-BA | PFBA | Purofine PFA694E | 2.708333 | 89.15129
IE-BA | PFBA | Purofine PFA694E | 2.75 | 89.57608
IE-BA | PFBA | Purofine PFA694E | 2.791667 | 89.98498
IE-BA | PFBA | Purofine PFA694E | 2.833333 | 90.37851
IE-BA | PFBA | Purofine PFA694E | 2.875 | 90.7572
IE-BA | PFBA | Purofine PFA694E | 2.916667 | 91.12157
IE-BA | PFBA | Purofine PFA694E | 2.958333 | 91.47211
IE-BA | PFBA | Purofine PFA694E | 3 | 91.80929
IE-BA | PFBA | Purofine PFA694E | 3.041667 | 92.13361
IE-BA | PFBA | Purofine PFA694E | 3.083333 | 92.4455
IE-BA | PFBA | Purofine PFA694E | 3.125 | 92.74541
IE-BA | PFBA | Purofine PFA694E | 3.166667 | 93.03378
IE-BA | PFBA | Purofine PFA694E | 3.208333 | 93.31101
IE-BA | PFBA | Purofine PFA694E | 3.25 | 93.57752
IE-BA | PFBA | Purofine PFA694E | 3.291667 | 93.83369
IE-BA | PFBA | Purofine PFA694E | 3.333333 | 94.07991
IE-BA | PFBA | Purofine PFA694E | 3.375 | 94.31653
IE-BA | PFBA | Purofine PFA694E | 3.416667 | 94.54392
IE-BA | PFBA | Purofine PFA694E | 3.458333 | 94.76241
IE-BA | PFBA | Purofine PFA694E | 3.5 | 94.97235
IE-BA | PFBA | Purofine PFA694E | 3.541667 | 95.17404
IE-BA | PFBA | Purofine PFA694E | 3.583333 | 95.3678
IE-BA | PFBA | Purofine PFA694E | 3.625 | 95.55393
IE-BA | PFBA | Purofine PFA694E | 3.666667 | 95.73272
IE-BA | PFBA | Purofine PFA694E | 3.708333 | 95.90444
IE-BA | PFBA | Purofine PFA694E | 3.75 | 96.06937
IE-BA | PFBA | Purofine PFA694E | 3.791667 | 96.22776
IE-BA | PFBA | Purofine PFA694E | 3.833333 | 96.37987
IE-BA | PFBA | Purofine PFA694E | 3.875 | 96.52594
IE-BA | PFBA | Purofine PFA694E | 3.916667 | 96.66619
IE-BA | PFBA | Purofine PFA694E | 3.958333 | 96.80087
IE-BA | PFBA | Purofine PFA694E | 4 | 96.93017
IE-BA | PFBA | Purofine PFA694E | 4.041667 | 97.05431
IE-BA | PFBA | Purofine PFA694E | 4.083333 | 97.17349
IE-BA | PFBA | Purofine PFA694E | 4.125 | 97.2879
IE-BA | PFBA | Purofine PFA694E | 4.166667 | 97.39774
IE-BA | PFBA | Purofine PFA694E | 4.208333 | 97.50317
IE-BA | PFBA | Purofine PFA694E | 4.25 | 97.60438
IE-BA | PFBA | Purofine PFA694E | 4.291667 | 97.70152
IE-BA | PFBA | Purofine PFA694E | 4.333333 | 97.79476
IE-BA | PFBA | Purofine PFA694E | 4.375 | 97.88425
IE-BA | PFBA | Purofine PFA694E | 4.416667 | 97.97014
IE-BA | PFBA | Purofine PFA694E | 4.458333 | 98.05258
IE-BA | PFBA | Purofine PFA694E | 4.5 | 98.13169
IE-BA | PFBA | Purofine PFA694E | 4.541667 | 98.20761
IE-BA | PFBA | Purofine PFA694E | 4.583333 | 98.28047
IE-BA | PFBA | Purofine PFA694E | 4.625 | 98.35039
IE-BA | PFBA | Purofine PFA694E | 4.666667 | 98.41748
IE-BA | PFBA | Purofine PFA694E | 4.708333 | 98.48186
IE-BA | PFBA | Purofine PFA694E | 4.75 | 98.54364
IE-BA | PFBA | Purofine PFA694E | 4.791667 | 98.60292
IE-BA | PFBA | Purofine PFA694E | 4.833333 | 98.65981
IE-BA | PFBA | Purofine PFA694E | 4.875 | 98.71438
IE-BA | PFBA | Purofine PFA694E | 4.916667 | 98.76675
IE-BA | PFBA | Purofine PFA694E | 4.958333 | 98.81699
IE-BA | PFBA | Purofine PFA694E | 5 | 98.8652
IE-BA | PFBA | Purofine PFA694E | 5.041667 | 98.91145
IE-BA | PFBA | Purofine PFA694E | 5.083333 | 98.95583
IE-BA | PFBA | Purofine PFA694E | 5.125 | 98.9984
IE-BA | PFBA | Purofine PFA694E | 5.166667 | 99.03925
IE-BA | PFBA | Purofine PFA694E | 5.208333 | 99.07843
IE-BA | PFBA | Purofine PFA694E | 5.25 | 99.11602
IE-BA | PFBA | Purofine PFA694E | 5.291667 | 99.15209
IE-BA | PFBA | Purofine PFA694E | 5.333333 | 99.18669
IE-BA | PFBA | Purofine PFA694E | 5.375 | 99.21988
IE-BA | PFBA | Purofine PFA694E | 5.416667 | 99.25172
IE-BA | PFBA | Purofine PFA694E | 5.458333 | 99.28227
IE-BA | PFBA | Purofine PFA694E | 5.5 | 99.31157
IE-BA | PFBA | Purofine PFA694E | 5.541667 | 99.33968
IE-BA | PFBA | Purofine PFA694E | 5.583333 | 99.36664
IE-BA | PFBA | Purofine PFA694E | 5.625 | 99.39251
IE-BA | PFBA | Purofine PFA694E | 5.666667 | 99.41732
IE-BA | PFBA | Purofine PFA694E | 5.708333 | 99.44112
IE-BA | PFBA | Purofine PFA694E | 5.75 | 99.46395
IE-BA | PFBA | Purofine PFA694E | 5.791667 | 99.48586
IE-BA | PFBA | Purofine PFA694E | 5.833333 | 99.50686
IE-BA | PFBA | Purofine PFA694E | 5.875 | 99.52701
IE-BA | PFBA | Purofine PFA694E | 5.916667 | 99.54634
IE-BA | PFBA | Purofine PFA694E | 5.958333 | 99.56488
IE-BA | PFBA | Purofine PFA694E | 6 | 99.58267
IE-BA | PFBA | Purofine PFA694E | 6.041667 | 99.59973
IE-BA | PFBA | Purofine PFA694E | 6.083333 | 99.61609
IE-BA | PFBA | Purofine PFA694E | 6.125 | 99.63178
IE-BA | PFBA | Purofine PFA694E | 6.166667 | 99.64684
IE-BA | PFBA | Purofine PFA694E | 6.208333 | 99.66128
IE-BA | PFBA | Purofine PFA694E | 6.25 | 99.67513
IE-BA | PFBA | Purofine PFA694E | 6.291667 | 99.68841
IE-BA | PFBA | Purofine PFA694E | 6.333333 | 99.70115
IE-BA | PFBA | Purofine PFA694E | 6.375 | 99.71338
IE-BA | PFBA | Purofine PFA694E | 6.416667 | 99.7251
IE-BA | PFBA | Purofine PFA694E | 6.458333 | 99.73634
IE-BA | PFBA | Purofine PFA694E | 6.5 | 99.74712
IE-BA | PFBA | Purofine PFA694E | 6.541667 | 99.75747
IE-BA | PFBA | Purofine PFA694E | 6.583333 | 99.76739
IE-BA | PFBA | Purofine PFA694E | 6.625 | 99.7769
IE-BA | PFBA | Purofine PFA694E | 6.666667 | 99.78603
IE-BA | PFBA | Purofine PFA694E | 6.708333 | 99.79478
IE-BA | PFBA | Purofine PFA694E | 6.75 | 99.80318
IE-BA | PFBA | Purofine PFA694E | 6.791667 | 99.81123
IE-BA | PFBA | Purofine PFA694E | 6.833333 | 99.81895
IE-BA | PFBA | Purofine PFA694E | 6.875 | 99.82636
IE-BA | PFBA | Purofine PFA694E | 6.916667 | 99.83347
IE-BA | PFBA | Purofine PFA694E | 6.958333 | 99.84028
IE-BA | PFBA | Purofine PFA694E | 7 | 99.84682
IE-BA | PFBA | Purofine PFA694E | 7.041667 | 99.85308
IE-BA | PFBA | Purofine PFA694E | 7.083333 | 99.8591
IE-BA | PFBA | Purofine PFA694E | 7.125 | 99.86486
IE-BA | PFBA | Purofine PFA694E | 7.166667 | 99.87039
IE-BA | PFBA | Purofine PFA694E | 7.208333 | 99.8757
IE-BA | PFBA | Purofine PFA694E | 7.25 | 99.88078
IE-BA | PFBA | Purofine PFA694E | 7.291667 | 99.88566
IE-BA | PFBA | Purofine PFA694E | 7.333333 | 99.89034
IE-BA | PFBA | Purofine PFA694E | 7.375 | 99.89483
IE-BA | PFBA | Purofine PFA694E | 7.416667 | 99.89913
IE-BA | PFBA | Purofine PFA694E | 7.458333 | 99.90326
IE-BA | PFBA | Purofine PFA694E | 7.5 | 99.90722
IE-BA | PFBA | Purofine PFA694E | 7.541667 | 99.91102
IE-BA | PFBA | Purofine PFA694E | 7.583333 | 99.91466
IE-BA | PFBA | Purofine PFA694E | 7.625 | 99.91815
IE-BA | PFBA | Purofine PFA694E | 7.666667 | 99.9215
IE-BA | PFBA | Purofine PFA694E | 7.708333 | 99.92472
IE-BA | PFBA | Purofine PFA694E | 7.75 | 99.9278
IE-BA | PFBA | Purofine PFA694E | 7.791667 | 99.93075
IE-BA | PFBA | Purofine PFA694E | 7.833333 | 99.93359
IE-BA | PFBA | Purofine PFA694E | 7.875 | 99.93631
IE-BA | PFBA | Purofine PFA694E | 7.916667 | 99.93891
IE-BA | PFBA | Purofine PFA694E | 7.958333 | 99.94141
IE-BA | PFBA | Purofine PFA694E | 8 | 99.94381
IE-BA | PFBA | Purofine PFA694E | 8.041667 | 99.94611
IE-BA | PFBA | Purofine PFA694E | 8.083333 | 99.94832
IE-BA | PFBA | Purofine PFA694E | 8.125 | 99.95043
IE-BA | PFBA | Purofine PFA694E | 8.166667 | 99.95246
IE-BA | PFBA | Purofine PFA694E | 8.208333 | 99.95441
IE-BA | PFBA | Purofine PFA694E | 8.25 | 99.95627
IE-BA | PFBA | Purofine PFA694E | 8.291667 | 99.95806
IE-BA | PFBA | Purofine PFA694E | 8.333333 | 99.95978
IE-BA | PFBA | Purofine PFA694E | 8.375 | 99.96143
IE-BA | PFBA | Purofine PFA694E | 8.416667 | 99.96301
IE-BA | PFBA | Purofine PFA694E | 8.458333 | 99.96452
IE-BA | PFBA | Purofine PFA694E | 8.5 | 99.96597
IE-BA | PFBA | Purofine PFA694E | 8.541667 | 99.96737
IE-BA | PFBA | Purofine PFA694E | 8.583333 | 99.9687
IE-BA | PFBA | Purofine PFA694E | 8.625 | 99.96998
IE-BA | PFBA | Purofine PFA694E | 8.666667 | 99.97121
IE-BA | PFBA | Purofine PFA694E | 8.708333 | 99.97239
IE-BA | PFBA | Purofine PFA694E | 8.75 | 99.97352
IE-BA | PFBA | Purofine PFA694E | 8.791667 | 99.97461
IE-BA | PFBA | Purofine PFA694E | 8.833333 | 99.97565
IE-BA | PFBA | Purofine PFA694E | 8.875 | 99.97664
IE-BA | PFBA | Purofine PFA694E | 8.916667 | 99.9776
IE-BA | PFBA | Purofine PFA694E | 8.958333 | 99.97852
IE-BA | PFBA | Purofine PFA694E | 9 | 99.9794
IE-BA | PFBA | Purofine PFA694E | 9.041667 | 99.98024
IE-BA | PFBA | Purofine PFA694E | 9.083333 | 99.98105
IE-BA | PFBA | Purofine PFA694E | 9.125 | 99.98182
IE-BA | PFBA | Purofine PFA694E | 9.166667 | 99.98257
IE-BA | PFBA | Purofine PFA694E | 9.208333 | 99.98328
IE-BA | PFBA | Purofine PFA694E | 9.25 | 99.98397
IE-BA | PFBA | Purofine PFA694E | 9.291667 | 99.98462
IE-BA | PFBA | Purofine PFA694E | 9.333333 | 99.98525
IE-BA | PFBA | Purofine PFA694E | 9.375 | 99.98586
IE-BA | PFBA | Purofine PFA694E | 9.416667 | 99.98644
IE-BA | PFBA | Purofine PFA694E | 9.458333 | 99.98699
IE-BA | PFBA | Purofine PFA694E | 9.5 | 99.98752
IE-BA | PFBA | Purofine PFA694E | 9.541667 | 99.98803
IE-BA | PFBA | Purofine PFA694E | 9.583333 | 99.98852
IE-BA | PFBA | Purofine PFA694E | 9.625 | 99.98899
IE-BA | PFBA | Purofine PFA694E | 9.666667 | 99.98944
IE-BA | PFBA | Purofine PFA694E | 9.708333 | 99.98988
IE-BA | PFBA | Purofine PFA694E | 9.75 | 99.99029
IE-BA | PFBA | Purofine PFA694E | 9.791667 | 99.99069
IE-BA | PFBA | Purofine PFA694E | 9.833333 | 99.99107
IE-BA | PFBA | Purofine PFA694E | 9.875 | 99.99144
IE-BA | PFBA | Purofine PFA694E | 9.916667 | 99.99179
IE-BA | PFBA | Purofine PFA694E | 9.958333 | 99.99212
IE-BA | PFBA | Purofine PFA694E | 10 | 99.99244
IE-BA | PFBA | Purofine PFA694E | 10.04167 | 99.99275
IE-BA | PFBA | Purofine PFA694E | 10.08333 | 99.99305
IE-BA | PFBA | Purofine PFA694E | 10.125 | 99.99334
IE-BA | PFBA | Purofine PFA694E | 10.16667 | 99.99361
IE-BA | PFBA | Purofine PFA694E | 10.20833 | 99.99387
IE-BA | PFBA | Purofine PFA694E | 10.25 | 99.99412
IE-BA | PFBA | Purofine PFA694E | 10.29167 | 99.99436
IE-BA | PFBA | Purofine PFA694E | 10.33333 | 99.99459
IE-BA | PFBA | Purofine PFA694E | 10.375 | 99.99481
IE-BA | PFBA | Purofine PFA694E | 10.41667 | 99.99503
IE-BA | PFBA | Purofine PFA694E | 10.45833 | 99.99523
IE-BA | PFBA | Purofine PFA694E | 10.5 | 99.99543
IE-BA | PFBA | Purofine PFA694E | 10.54167 | 99.99561
IE-BA | PFBA | Purofine PFA694E | 10.58333 | 99.99579
IE-BA | PFBA | Purofine PFA694E | 10.625 | 99.99596
IE-BA | PFBA | Purofine PFA694E | 10.66667 | 99.99613
IE-BA | PFBA | Purofine PFA694E | 10.70833 | 99.99629
IE-BA | PFBA | Purofine PFA694E | 10.75 | 99.99644
IE-BA | PFBA | Purofine PFA694E | 10.79167 | 99.99659
IE-BA | PFBA | Purofine PFA694E | 10.83333 | 99.99673
IE-BA | PFBA | Purofine PFA694E | 10.875 | 99.99686
IE-BA | PFBA | Purofine PFA694E | 10.91667 | 99.99699
IE-BA | PFBA | Purofine PFA694E | 10.95833 | 99.99711
IE-BA | PFBA | Purofine PFA694E | 11 | 99.99723
IE-BA | PFBA | Purofine PFA694E | 11.04167 | 99.99734
IE-BA | PFBA | Purofine PFA694E | 11.08333 | 99.99745
IE-BA | PFBA | Purofine PFA694E | 11.125 | 99.99756
IE-BA | PFBA | Purofine PFA694E | 11.16667 | 99.99766
IE-BA | PFBA | Purofine PFA694E | 11.20833 | 99.99775
IE-BA | PFBA | Purofine PFA694E | 11.25 | 99.99784
IE-BA | PFBA | Purofine PFA694E | 11.29167 | 99.99793
IE-BA | PFBA | Purofine PFA694E | 11.33333 | 99.99802
IE-BA | PFBA | Purofine PFA694E | 11.375 | 99.9981
IE-BA | PFBA | Purofine PFA694E | 11.41667 | 99.99818
IE-BA | PFBA | Purofine PFA694E | 11.45833 | 99.99825
IE-BA | PFBA | Purofine PFA694E | 11.5 | 99.99832
IE-BA | PFBA | Purofine PFA694E | 11.54167 | 99.99839
IE-BA | PFBA | Purofine PFA694E | 11.58333 | 99.99846
IE-BA | PFBA | Purofine PFA694E | 11.625 | 99.99852
IE-BA | PFBA | Purofine PFA694E | 11.66667 | 99.99858
IE-BA | PFBA | Purofine PFA694E | 11.70833 | 99.99864
IE-BA | PFBA | Purofine PFA694E | 11.75 | 99.99869
IE-BA | PFBA | Purofine PFA694E | 11.79167 | 99.99875
IE-BA | PFBA | Purofine PFA694E | 11.83333 | 99.9988
IE-BA | PFBA | Purofine PFA694E | 11.875 | 99.99885
IE-BA | PFBA | Purofine PFA694E | 11.91667 | 99.9989
IE-BA | PFBA | Purofine PFA694E | 11.95833 | 99.99894
IE-BA | PFBA | Purofine PFA694E | 12 | 99.99898
IE-BA | PFBA | Purofine PFA694E | 12.04167 | 99.99903
IE-BA | PFBA | Purofine PFA694E | 12.08333 | 99.99907
IE-BA | PFBA | Purofine PFA694E | 12.125 | 99.9991
IE-BA | PFBA | Purofine PFA694E | 12.16667 | 99.99914
IE-BA | PFBA | Purofine PFA694E | 12.20833 | 99.99918
IE-BA | PFBA | Purofine PFA694E | 12.25 | 99.99921
IE-BA | PFBA | Purofine PFA694E | 12.29167 | 99.99924
IE-BA | PFBA | Purofine PFA694E | 12.33333 | 99.99927
IE-BA | PFBA | Purofine PFA694E | 12.375 | 99.9993
IE-BA | PFBA | Purofine PFA694E | 12.41667 | 99.99933
IE-BA | PFBA | Purofine PFA694E | 12.45833 | 99.99936
IE-BA | PFBA | Purofine PFA694E | 12.5 | 99.99938
IE-BA | PFBA | Purofine PFA694E | 12.54167 | 99.99941
IE-BA | PFBA | Purofine PFA694E | 12.58333 | 99.99943
IE-BA | PFBA | Purofine PFA694E | 12.625 | 99.99946
IE-BA | PFBA | Purofine PFA694E | 12.66667 | 99.99948
IE-BA | PFBA | Purofine PFA694E | 12.70833 | 99.9995
IE-BA | PFBA | Purofine PFA694E | 12.75 | 99.99952
IE-BA | PFBA | Purofine PFA694E | 12.79167 | 99.99954
IE-BA | PFBA | Purofine PFA694E | 12.83333 | 99.99956
IE-BA | PFBA | Purofine PFA694E | 12.875 | 99.99958
IE-BA | PFBA | Purofine PFA694E | 12.91667 | 99.9996
IE-BA | PFBA | Purofine PFA694E | 12.95833 | 99.99961
IE-BA | PFBA | Purofine PFA694E | 13 | 99.99963
IE-BA | PFBA | Purofine PFA694E | 13.04167 | 99.99964
IE-BA | PFBA | Purofine PFA694E | 13.08333 | 99.99966
IE-BA | PFBA | Purofine PFA694E | 13.125 | 99.99967
IE-BA | PFBA | Purofine PFA694E | 13.16667 | 99.99968
IE-BA | PFBA | Purofine PFA694E | 13.20833 | 99.9997
IE-BA | PFBA | Purofine PFA694E | 13.25 | 99.99971
IE-BA | PFBA | Purofine PFA694E | 13.29167 | 99.99972
IE-BA | PFBA | Purofine PFA694E | 13.33333 | 99.99973
IE-BA | PFBA | Purofine PFA694E | 13.375 | 99.99974
IE-BA | PFBA | Purofine PFA694E | 13.41667 | 99.99975
IE-BA | PFBA | Purofine PFA694E | 13.45833 | 99.99976
IE-BA | PFBA | Purofine PFA694E | 13.5 | 99.99977
IE-BA | PFBA | Purofine PFA694E | 13.54167 | 99.99978
IE-BA | PFBA | Purofine PFA694E | 13.58333 | 99.99979
IE-BA | PFBA | Purofine PFA694E | 13.625 | 99.9998
IE-BA | PFBA | Purofine PFA694E | 13.66667 | 99.99981
IE-BA | PFBA | Purofine PFA694E | 13.70833 | 99.99982
IE-BA | PFBA | Purofine PFA694E | 13.75 | 99.99982
IE-BA | PFBA | Purofine PFA694E | 13.79167 | 99.99983
IE-BA | PFBA | Purofine PFA694E | 13.83333 | 99.99984
IE-BA | PFBA | Purofine PFA694E | 13.875 | 99.99985
IE-BA | PFBA | Purofine PFA694E | 13.91667 | 99.99985
IE-BA | PFBA | Purofine PFA694E | 13.95833 | 99.99986
IE-BA | PFBA | Purofine PFA694E | 14 | 99.99986
IE-G-1 | GenX | CalRes 2304 | 0 | 0
IE-G-1 | GenX | CalRes 2304 | 0.04166667 | 0.1041818
IE-G-1 | GenX | CalRes 2304 | 0.08333333 | 0.2149032
IE-G-1 | GenX | CalRes 2304 | 0.125 | 0.3325576
IE-G-1 | GenX | CalRes 2304 | 0.1666667 | 0.4575603
IE-G-1 | GenX | CalRes 2304 | 0.2083333 | 0.5903489
IE-G-1 | GenX | CalRes 2304 | 0.25 | 0.7313846
IE-G-1 | GenX | CalRes 2304 | 0.2916667 | 0.8811527
IE-G-1 | GenX | CalRes 2304 | 0.3333333 | 1.040164
IE-G-1 | GenX | CalRes 2304 | 0.375 | 1.208955
IE-G-1 | GenX | CalRes 2304 | 0.4166667 | 1.388089
IE-G-1 | GenX | CalRes 2304 | 0.4583333 | 1.578157
IE-G-1 | GenX | CalRes 2304 | 0.5 | 1.779779
IE-G-1 | GenX | CalRes 2304 | 0.5416667 | 1.993604
IE-G-1 | GenX | CalRes 2304 | 0.5833333 | 2.220309
IE-G-1 | GenX | CalRes 2304 | 0.625 | 2.460602
IE-G-1 | GenX | CalRes 2304 | 0.6666667 | 2.715221
IE-G-1 | GenX | CalRes 2304 | 0.7083333 | 2.984936
IE-G-1 | GenX | CalRes 2304 | 0.75 | 3.270545
IE-G-1 | GenX | CalRes 2304 | 0.7916667 | 3.572878
IE-G-1 | GenX | CalRes 2304 | 0.8333333 | 3.892793
IE-G-1 | GenX | CalRes 2304 | 0.875 | 4.231179
IE-G-1 | GenX | CalRes 2304 | 0.9166667 | 4.588952
IE-G-1 | GenX | CalRes 2304 | 0.9583333 | 4.967054
IE-G-1 | GenX | CalRes 2304 | 1 | 5.366453
IE-G-1 | GenX | CalRes 2304 | 1.041667 | 5.788141
IE-G-1 | GenX | CalRes 2304 | 1.083333 | 6.233127
IE-G-1 | GenX | CalRes 2304 | 1.125 | 6.702439
IE-G-1 | GenX | CalRes 2304 | 1.166667 | 7.197121
IE-G-1 | GenX | CalRes 2304 | 1.208333 | 7.718222
IE-G-1 | GenX | CalRes 2304 | 1.25 | 8.2668
IE-G-1 | GenX | CalRes 2304 | 1.291667 | 8.84391
IE-G-1 | GenX | CalRes 2304 | 1.333333 | 9.450603
IE-G-1 | GenX | CalRes 2304 | 1.375 | 10.08791
IE-G-1 | GenX | CalRes 2304 | 1.416667 | 10.75686
IE-G-1 | GenX | CalRes 2304 | 1.458333 | 11.45843
IE-G-1 | GenX | CalRes 2304 | 1.5 | 12.19358
IE-G-1 | GenX | CalRes 2304 | 1.541667 | 12.96321
IE-G-1 | GenX | CalRes 2304 | 1.583333 | 13.76816
IE-G-1 | GenX | CalRes 2304 | 1.625 | 14.60923
IE-G-1 | GenX | CalRes 2304 | 1.666667 | 15.48711
IE-G-1 | GenX | CalRes 2304 | 1.708333 | 16.40243
IE-G-1 | GenX | CalRes 2304 | 1.75 | 17.35568
IE-G-1 | GenX | CalRes 2304 | 1.791667 | 18.34729
IE-G-1 | GenX | CalRes 2304 | 1.833333 | 19.37751
IE-G-1 | GenX | CalRes 2304 | 1.875 | 20.44649
IE-G-1 | GenX | CalRes 2304 | 1.916667 | 21.55422
IE-G-1 | GenX | CalRes 2304 | 1.958333 | 22.70053
IE-G-1 | GenX | CalRes 2304 | 2 | 23.88508
IE-G-1 | GenX | CalRes 2304 | 2.041667 | 25.10734
IE-G-1 | GenX | CalRes 2304 | 2.083333 | 26.36662
IE-G-1 | GenX | CalRes 2304 | 2.125 | 27.662
IE-G-1 | GenX | CalRes 2304 | 2.166667 | 28.99239
IE-G-1 | GenX | CalRes 2304 | 2.208333 | 30.35648
IE-G-1 | GenX | CalRes 2304 | 2.25 | 31.75276
IE-G-1 | GenX | CalRes 2304 | 2.291667 | 33.17953
IE-G-1 | GenX | CalRes 2304 | 2.333333 | 34.63487
IE-G-1 | GenX | CalRes 2304 | 2.375 | 36.11668
IE-G-1 | GenX | CalRes 2304 | 2.416667 | 37.62268
IE-G-1 | GenX | CalRes 2304 | 2.458333 | 39.1504
IE-G-1 | GenX | CalRes 2304 | 2.5 | 40.69723
IE-G-1 | GenX | CalRes 2304 | 2.541667 | 42.26041
IE-G-1 | GenX | CalRes 2304 | 2.583333 | 43.83706
IE-G-1 | GenX | CalRes 2304 | 2.625 | 45.42418
IE-G-1 | GenX | CalRes 2304 | 2.666667 | 47.01872
IE-G-1 | GenX | CalRes 2304 | 2.708333 | 48.61753
IE-G-1 | GenX | CalRes 2304 | 2.75 | 50.21748
IE-G-1 | GenX | CalRes 2304 | 2.791667 | 51.81537
IE-G-1 | GenX | CalRes 2304 | 2.833333 | 53.40806
IE-G-1 | GenX | CalRes 2304 | 2.875 | 54.99244
IE-G-1 | GenX | CalRes 2304 | 2.916667 | 56.56546
IE-G-1 | GenX | CalRes 2304 | 2.958333 | 58.12416
IE-G-1 | GenX | CalRes 2304 | 3 | 59.66569
IE-G-1 | GenX | CalRes 2304 | 3.041667 | 61.18733
IE-G-1 | GenX | CalRes 2304 | 3.083333 | 62.68651
IE-G-1 | GenX | CalRes 2304 | 3.125 | 64.16082
IE-G-1 | GenX | CalRes 2304 | 3.166667 | 65.60803
IE-G-1 | GenX | CalRes 2304 | 3.208333 | 67.02608
IE-G-1 | GenX | CalRes 2304 | 3.25 | 68.41313
IE-G-1 | GenX | CalRes 2304 | 3.291667 | 69.76753
IE-G-1 | GenX | CalRes 2304 | 3.333333 | 71.08783
IE-G-1 | GenX | CalRes 2304 | 3.375 | 72.37277
IE-G-1 | GenX | CalRes 2304 | 3.416667 | 73.62133
IE-G-1 | GenX | CalRes 2304 | 3.458333 | 74.83264
IE-G-1 | GenX | CalRes 2304 | 3.5 | 76.00607
IE-G-1 | GenX | CalRes 2304 | 3.541667 | 77.14114
IE-G-1 | GenX | CalRes 2304 | 3.583333 | 78.23757
IE-G-1 | GenX | CalRes 2304 | 3.625 | 79.29523
IE-G-1 | GenX | CalRes 2304 | 3.666667 | 80.31416
IE-G-1 | GenX | CalRes 2304 | 3.708333 | 81.29453
IE-G-1 | GenX | CalRes 2304 | 3.75 | 82.23667
IE-G-1 | GenX | CalRes 2304 | 3.791667 | 83.141
IE-G-1 | GenX | CalRes 2304 | 3.833333 | 84.00806
IE-G-1 | GenX | CalRes 2304 | 3.875 | 84.83851
IE-G-1 | GenX | CalRes 2304 | 3.916667 | 85.63307
IE-G-1 | GenX | CalRes 2304 | 3.958333 | 86.39254
IE-G-1 | GenX | CalRes 2304 | 4 | 87.1178
IE-G-1 | GenX | CalRes 2304 | 4.041667 | 87.80975
IE-G-1 | GenX | CalRes 2304 | 4.083333 | 88.46936
IE-G-1 | GenX | CalRes 2304 | 4.125 | 89.09763
IE-G-1 | GenX | CalRes 2304 | 4.166667 | 89.6955805
IE-G-1 | GenX | CalRes 2304 | 4.208333 | 90.26426
IE-G-1 | GenX | CalRes 2304 | 4.25 | 90.80471
IE-G-1 | GenX | CalRes 2304 | 4.291667 | 91.318
IE-G-1 | GenX | CalRes 2304 | 4.333333 | 91.80517
IE-G-1 | GenX | CalRes 2304 | 4.375 | 92.26728
IE-G-1 | GenX | CalRes 2304 | 4.416667 | 92.70537
IE-G-1 | GenX | CalRes 2304 | 4.458333 | 93.12045
IE-G-1 | GenX | CalRes 2304 | 4.5 | 93.51354
IE-G-1 | GenX | CalRes 2304 | 4.541667 | 93.88562
IE-G-1 | GenX | CalRes 2304 | 4.583333 | 94.23765
IE-G-1 | GenX | CalRes 2304 | 4.625 | 94.57056
IE-G-1 | GenX | CalRes 2304 | 4.666667 | 94.88527
IE-G-1 | GenX | CalRes 2304 | 4.708333 | 95.18265
IE-G-1 | GenX | CalRes 2304 | 4.75 | 95.46355
IE-G-1 | GenX | CalRes 2304 | 4.791667 | 95.72879
IE-G-1 | GenX | CalRes 2304 | 4.833333 | 95.97917
IE-G-1 | GenX | CalRes 2304 | 4.875 | 96.21544
IE-G-1 | GenX | CalRes 2304 | 4.916667 | 96.43833
IE-G-1 | GenX | CalRes 2304 | 4.958333 | 96.64855
IE-G-1 | GenX | CalRes 2304 | 5 | 96.84675
IE-G-1 | GenX | CalRes 2304 | 5.041667 | 97.03359
IE-G-1 | GenX | CalRes 2304 | 5.083333 | 97.20967
IE-G-1 | GenX | CalRes 2304 | 5.125 | 97.37558
IE-G-1 | GenX | CalRes 2304 | 5.166667 | 97.53187
IE-G-1 | GenX | CalRes 2304 | 5.208333 | 97.67907
IE-G-1 | GenX | CalRes 2304 | 5.25 | 97.81769
IE-G-1 | GenX | CalRes 2304 | 5.291667 | 97.94819
IE-G-1 | GenX | CalRes 2304 | 5.333333 | 98.07105
IE-G-1 | GenX | CalRes 2304 | 5.375 | 98.18668
IE-G-1 | GenX | CalRes 2304 | 5.416667 | 98.2955
IE-G-1 | GenX | CalRes 2304 | 5.458333 | 98.39789
IE-G-1 | GenX | CalRes 2304 | 5.5 | 98.49423
IE-G-1 | GenX | CalRes 2304 | 5.541667 | 98.58485
IE-G-1 | GenX | CalRes 2304 | 5.583333 | 98.67009
IE-G-1 | GenX | CalRes 2304 | 5.625 | 98.75027
IE-G-1 | GenX | CalRes 2304 | 5.666667 | 98.82566
IE-G-1 | GenX | CalRes 2304 | 5.708333 | 98.89656
IE-G-1 | GenX | CalRes 2304 | 5.75 | 98.96322
IE-G-1 | GenX | CalRes 2304 | 5.791667 | 99.02589
IE-G-1 | GenX | CalRes 2304 | 5.833333 | 99.08481
IE-G-1 | GenX | CalRes 2304 | 5.875 | 99.1402
IE-G-1 | GenX | CalRes 2304 | 5.916667 | 99.19226
IE-G-1 | GenX | CalRes 2304 | 5.958333 | 99.24119
IE-G-1 | GenX | CalRes 2304 | 6 | 99.28718
IE-G-1 | GenX | CalRes 2304 | 6.041667 | 99.3304
IE-G-1 | GenX | CalRes 2304 | 6.083333 | 99.37101
IE-G-1 | GenX | CalRes 2304 | 6.125 | 99.40918
IE-G-1 | GenX | CalRes 2304 | 6.166667 | 99.44504
IE-G-1 | GenX | CalRes 2304 | 6.208333 | 99.47874
IE-G-1 | GenX | CalRes 2304 | 6.25 | 99.5104
IE-G-1 | GenX | CalRes 2304 | 6.291667 | 99.54015
IE-G-1 | GenX | CalRes 2304 | 6.333333 | 99.5681
IE-G-1 | GenX | CalRes 2304 | 6.375 | 99.59435
IE-G-1 | GenX | CalRes 2304 | 6.416667 | 99.61902
IE-G-1 | GenX | CalRes 2304 | 6.458333 | 99.64219
IE-G-1 | GenX | CalRes 2304 | 6.5 | 99.66396
IE-G-1 | GenX | CalRes 2304 | 6.541667 | 99.6844
IE-G-1 | GenX | CalRes 2304 | 6.583333 | 99.70361
IE-G-1 | GenX | CalRes 2304 | 6.625 | 99.72165
IE-G-1 | GenX | CalRes 2304 | 6.666667 | 99.73859
IE-G-1 | GenX | CalRes 2304 | 6.708333 | 99.75451
IE-G-1 | GenX | CalRes 2304 | 6.75 | 99.76946
IE-G-1 | GenX | CalRes 2304 | 6.791667 | 99.7835
IE-G-1 | GenX | CalRes 2304 | 6.833333 | 99.79669
IE-G-1 | GenX | CalRes 2304 | 6.875 | 99.80907
IE-G-1 | GenX | CalRes 2304 | 6.916667 | 99.82071
IE-G-1 | GenX | CalRes 2304 | 6.958333 | 99.83163
IE-G-1 | GenX | CalRes 2304 | 7 | 99.84189
IE-G-1 | GenX | CalRes 2304 | 7.041667 | 99.85153
IE-G-1 | GenX | CalRes 2304 | 7.083333 | 99.86058
IE-G-1 | GenX | CalRes 2304 | 7.125 | 99.86908
IE-G-1 | GenX | CalRes 2304 | 7.166667 | 99.87706
IE-G-1 | GenX | CalRes 2304 | 7.208333 | 99.88455
IE-G-1 | GenX | CalRes 2304 | 7.25 | 99.89159
IE-G-1 | GenX | CalRes 2304 | 7.291667 | 99.8982
IE-G-1 | GenX | CalRes 2304 | 7.333333 | 99.90441
IE-G-1 | GenX | CalRes 2304 | 7.375 | 99.91024
IE-G-1 | GenX | CalRes 2304 | 7.416667 | 99.91571
IE-G-1 | GenX | CalRes 2304 | 7.458333 | 99.92085
IE-G-1 | GenX | CalRes 2304 | 7.5 | 99.92568
IE-G-1 | GenX | CalRes 2304 | 7.541667 | 99.93021
IE-G-1 | GenX | CalRes 2304 | 7.583333 | 99.93447
IE-G-1 | GenX | CalRes 2304 | 7.625 | 99.93847
IE-G-1 | GenX | CalRes 2304 | 7.666667 | 99.94222
IE-G-1 | GenX | CalRes 2304 | 7.708333 | 99.94574
IE-G-1 | GenX | CalRes 2304 | 7.75 | 99.94905
IE-G-1 | GenX | CalRes 2304 | 7.791667 | 99.95216
IE-G-1 | GenX | CalRes 2304 | 7.833333 | 99.95508
IE-G-1 | GenX | CalRes 2304 | 7.875 | 99.95782
IE-G-1 | GenX | CalRes 2304 | 7.916667 | 99.96039
IE-G-1 | GenX | CalRes 2304 | 7.958333 | 99.96281
IE-G-1 | GenX | CalRes 2304 | 8 | 99.96508
IE-G-1 | GenX | CalRes 2304 | 8.041667 | 99.96721
IE-G-1 | GenX | CalRes 2304 | 8.083333 | 99.96921
IE-G-1 | GenX | CalRes 2304 | 8.125 | 99.97109
IE-G-1 | GenX | CalRes 2304 | 8.166667 | 99.97285
IE-G-1 | GenX | CalRes 2304 | 8.208333 | 99.97451
IE-G-1 | GenX | CalRes 2304 | 8.25 | 99.97607
IE-G-1 | GenX | CalRes 2304 | 8.291667 | 99.97753
IE-G-1 | GenX | CalRes 2304 | 8.333333 | 99.9789
IE-G-1 | GenX | CalRes 2304 | 8.375 | 99.98019
IE-G-1 | GenX | CalRes 2304 | 8.416667 | 99.98139
IE-G-1 | GenX | CalRes 2304 | 8.458333 | 99.98253
IE-G-1 | GenX | CalRes 2304 | 8.5 | 99.9836
IE-G-1 | GenX | CalRes 2304 | 8.541667 | 99.9846
IE-G-1 | GenX | CalRes 2304 | 8.583333 | 99.98554
IE-G-1 | GenX | CalRes 2304 | 8.625 | 99.98642
IE-G-1 | GenX | CalRes 2304 | 8.666667 | 99.98725
IE-G-1 | GenX | CalRes 2304 | 8.708333 | 99.98803
IE-G-1 | GenX | CalRes 2304 | 8.75 | 99.98876
IE-G-1 | GenX | CalRes 2304 | 8.791667 | 99.98944
IE-G-1 | GenX | CalRes 2304 | 8.833333 | 99.99009
IE-G-1 | GenX | CalRes 2304 | 8.875 | 99.99069
IE-G-1 | GenX | CalRes 2304 | 8.916667 | 99.99126
IE-G-1 | GenX | CalRes 2304 | 8.958333 | 99.99179
IE-G-1 | GenX | CalRes 2304 | 9 | 99.99229
IE-G-1 | GenX | CalRes 2304 | 9.041667 | 99.99277
IE-G-1 | GenX | CalRes 2304 | 9.083333 | 99.99321
IE-G-1 | GenX | CalRes 2304 | 9.125 | 99.99362
IE-G-1 | GenX | CalRes 2304 | 9.166667 | 99.99401
IE-G-1 | GenX | CalRes 2304 | 9.208333 | 99.99438
IE-G-1 | GenX | CalRes 2304 | 9.25 | 99.99472
IE-G-1 | GenX | CalRes 2304 | 9.291667 | 99.99504
IE-G-1 | GenX | CalRes 2304 | 9.333333 | 99.99534
IE-G-1 | GenX | CalRes 2304 | 9.375 | 99.99563
IE-G-1 | GenX | CalRes 2304 | 9.416667 | 99.9959
IE-G-1 | GenX | CalRes 2304 | 9.458333 | 99.99615
IE-G-1 | GenX | CalRes 2304 | 9.5 | 99.99638
IE-G-1 | GenX | CalRes 2304 | 9.541667 | 99.9966
IE-G-1 | GenX | CalRes 2304 | 9.583333 | 99.99681
IE-G-1 | GenX | CalRes 2304 | 9.625 | 99.997
IE-G-1 | GenX | CalRes 2304 | 9.666667 | 99.99719
IE-G-1 | GenX | CalRes 2304 | 9.708333 | 99.99736
IE-G-1 | GenX | CalRes 2304 | 9.75 | 99.99752
IE-G-1 | GenX | CalRes 2304 | 9.791667 | 99.99767
IE-G-1 | GenX | CalRes 2304 | 9.833333 | 99.99781
IE-G-1 | GenX | CalRes 2304 | 9.875 | 99.99795
IE-G-1 | GenX | CalRes 2304 | 9.916667 | 99.99807
IE-G-1 | GenX | CalRes 2304 | 9.958333 | 99.99819
IE-G-1 | GenX | CalRes 2304 | 10 | 99.9983
IE-G-1 | GenX | CalRes 2304 | 10.04167 | 99.9984
IE-G-1 | GenX | CalRes 2304 | 10.08333 | 99.9985
IE-G-1 | GenX | CalRes 2304 | 10.125 | 99.99859
IE-G-1 | GenX | CalRes 2304 | 10.16667 | 99.99868
IE-G-1 | GenX | CalRes 2304 | 10.20833 | 99.99876
IE-G-1 | GenX | CalRes 2304 | 10.25 | 99.99884
IE-G-1 | GenX | CalRes 2304 | 10.29167 | 99.99891
IE-G-1 | GenX | CalRes 2304 | 10.33333 | 99.99897
IE-G-1 | GenX | CalRes 2304 | 10.375 | 99.99904
IE-G-1 | GenX | CalRes 2304 | 10.41667 | 99.99909
IE-G-1 | GenX | CalRes 2304 | 10.45833 | 99.99915
IE-G-1 | GenX | CalRes 2304 | 10.5 | 99.9992
IE-G-1 | GenX | CalRes 2304 | 10.54167 | 99.99925
IE-G-1 | GenX | CalRes 2304 | 10.58333 | 99.9993
IE-G-1 | GenX | CalRes 2304 | 10.625 | 99.99934
IE-G-1 | GenX | CalRes 2304 | 10.66667 | 99.99938
IE-G-1 | GenX | CalRes 2304 | 10.70833 | 99.99942
IE-G-1 | GenX | CalRes 2304 | 10.75 | 99.99945
IE-G-1 | GenX | CalRes 2304 | 10.79167 | 99.99949
IE-G-1 | GenX | CalRes 2304 | 10.83333 | 99.99952
IE-G-1 | GenX | CalRes 2304 | 10.875 | 99.99955
IE-G-1 | GenX | CalRes 2304 | 10.91667 | 99.99957
IE-G-1 | GenX | CalRes 2304 | 10.95833 | 99.9996
IE-G-1 | GenX | CalRes 2304 | 11 | 99.99963
IE-G-1 | GenX | CalRes 2304 | 11.04167 | 99.99965
IE-G-1 | GenX | CalRes 2304 | 11.08333 | 99.99967
IE-G-1 | GenX | CalRes 2304 | 11.125 | 99.99969
IE-G-1 | GenX | CalRes 2304 | 11.16667 | 99.99971
IE-G-1 | GenX | CalRes 2304 | 11.20833 | 99.99973
IE-G-1 | GenX | CalRes 2304 | 11.25 | 99.99974
IE-G-1 | GenX | CalRes 2304 | 11.29167 | 99.99976
IE-G-1 | GenX | CalRes 2304 | 11.33333 | 99.99977
IE-G-1 | GenX | CalRes 2304 | 11.375 | 99.99979
IE-G-1 | GenX | CalRes 2304 | 11.41667 | 99.9998
IE-G-1 | GenX | CalRes 2304 | 11.45833 | 99.99981
IE-G-1 | GenX | CalRes 2304 | 11.5 | 99.99982
IE-G-1 | GenX | CalRes 2304 | 11.54167 | 99.99983
IE-G-1 | GenX | CalRes 2304 | 11.58333 | 99.99984
IE-G-1 | GenX | CalRes 2304 | 11.625 | 99.99985
IE-G-1 | GenX | CalRes 2304 | 11.66667 | 99.99986
IE-G-1 | GenX | CalRes 2304 | 11.70833 | 99.99987
IE-G-1 | GenX | CalRes 2304 | 11.75 | 99.99988
IE-G-1 | GenX | CalRes 2304 | 11.79167 | 99.99989
IE-G-1 | GenX | CalRes 2304 | 11.83333 | 99.99989
IE-G-1 | GenX | CalRes 2304 | 11.875 | 99.9999
IE-G-1 | GenX | CalRes 2304 | 11.91667 | 99.99991
IE-G-1 | GenX | CalRes 2304 | 11.95833 | 99.99991
IE-G-1 | GenX | CalRes 2304 | 12 | 99.99992
IE-G-1 | GenX | CalRes 2304 | 12.04167 | 99.99992
IE-G-1 | GenX | CalRes 2304 | 12.08333 | 99.99993
IE-G-1 | GenX | CalRes 2304 | 12.125 | 99.99993
IE-G-1 | GenX | CalRes 2304 | 12.16667 | 99.99994
IE-G-1 | GenX | CalRes 2304 | 12.20833 | 99.99994
IE-G-1 | GenX | CalRes 2304 | 12.25 | 99.99994
IE-G-1 | GenX | CalRes 2304 | 12.29167 | 99.99995
IE-G-1 | GenX | CalRes 2304 | 12.33333 | 99.99995
IE-G-1 | GenX | CalRes 2304 | 12.375 | 99.99995
IE-G-1 | GenX | CalRes 2304 | 12.41667 | 99.99996
IE-G-1 | GenX | CalRes 2304 | 12.45833 | 99.99996
IE-G-1 | GenX | CalRes 2304 | 12.5 | 99.99996
IE-G-1 | GenX | CalRes 2304 | 12.54167 | 99.99996
IE-G-1 | GenX | CalRes 2304 | 12.58333 | 99.99997
IE-G-1 | GenX | CalRes 2304 | 12.625 | 99.99997
IE-G-1 | GenX | CalRes 2304 | 12.66667 | 99.99997
IE-G-1 | GenX | CalRes 2304 | 12.70833 | 99.99997
IE-G-1 | GenX | CalRes 2304 | 12.75 | 99.99997
IE-G-1 | GenX | CalRes 2304 | 12.79167 | 99.99998
IE-G-1 | GenX | CalRes 2304 | 12.83333 | 99.99998
IE-G-1 | GenX | CalRes 2304 | 12.875 | 99.99998
IE-G-1 | GenX | CalRes 2304 | 12.91667 | 99.99998
IE-G-1 | GenX | CalRes 2304 | 12.95833 | 99.99998
IE-G-1 | GenX | CalRes 2304 | 13 | 99.99998
IE-G-1 | GenX | CalRes 2304 | 13.04167 | 99.99998
IE-G-1 | GenX | CalRes 2304 | 13.08333 | 99.99998
IE-G-1 | GenX | CalRes 2304 | 13.125 | 99.99998
IE-G-1 | GenX | CalRes 2304 | 13.16667 | 99.99999
IE-G-1 | GenX | CalRes 2304 | 13.20833 | 99.99999
IE-G-1 | GenX | CalRes 2304 | 13.25 | 99.99999
IE-G-1 | GenX | CalRes 2304 | 13.29167 | 99.99999
IE-G-1 | GenX | CalRes 2304 | 13.33333 | 99.99999
IE-G-1 | GenX | CalRes 2304 | 13.375 | 99.99999
IE-G-1 | GenX | CalRes 2304 | 13.41667 | 99.99999
IE-G-1 | GenX | CalRes 2304 | 13.45833 | 99.99999
IE-G-1 | GenX | CalRes 2304 | 13.5 | 99.99999
IE-G-1 | GenX | CalRes 2304 | 13.54167 | 99.99999
IE-G-1 | GenX | CalRes 2304 | 13.58333 | 99.99999
IE-G-1 | GenX | CalRes 2304 | 13.625 | 99.99999
IE-G-1 | GenX | CalRes 2304 | 13.66667 | 99.99999
IE-G-1 | GenX | CalRes 2304 | 13.70833 | 99.99999
IE-G-1 | GenX | CalRes 2304 | 13.75 | 99.99999
IE-G-1 | GenX | CalRes 2304 | 13.79167 | 99.99999
IE-G-1 | GenX | CalRes 2304 | 13.83333 | 99.99999
IE-G-1 | GenX | CalRes 2304 | 13.875 | 100
IE-G-1 | GenX | CalRes 2304 | 13.91667 | 100
IE-G-1 | GenX | CalRes 2304 | 13.95833 | 100
IE-G-1 | GenX | CalRes 2304 | 14 | 100
IE-G-1 | GenX | Purofine PFA694E | 0 | 0
IE-G-1 | GenX | Purofine PFA694E | 0.04166667 | 0.1664333
IE-G-1 | GenX | Purofine PFA694E | 0.08333333 | 0.3436565
IE-G-1 | GenX | Purofine PFA694E | 0.125 | 0.5323246
IE-G-1 | GenX | Purofine PFA694E | 0.1666667 | 0.7331268
IE-G-1 | GenX | Purofine PFA694E | 0.2083333 | 0.9467869
IE-G-1 | GenX | Purofine PFA694E | 0.25 | 1.174065
IE-G-1 | GenX | Purofine PFA694E | 0.2916667 | 1.415756
IE-G-1 | GenX | Purofine PFA694E | 0.3333333 | 1.672694
IE-G-1 | GenX | Purofine PFA694E | 0.375 | 1.945748
IE-G-1 | GenX | Purofine PFA694E | 0.4166667 | 2.235827
IE-G-1 | GenX | Purofine PFA694E | 0.4583333 | 2.543877
IE-G-1 | GenX | Purofine PFA694E | 0.5 | 2.870878
IE-G-1 | GenX | Purofine PFA694E | 0.5416667 | 3.217851
IE-G-1 | GenX | Purofine PFA694E | 0.5833333 | 3.585848
IE-G-1 | GenX | Purofine PFA694E | 0.625 | 3.975959
IE-G-1 | GenX | Purofine PFA694E | 0.6666667 | 4.389303
IE-G-1 | GenX | Purofine PFA694E | 0.7083333 | 4.827029
IE-G-1 | GenX | Purofine PFA694E | 0.75 | 5.290313
IE-G-1 | GenX | Purofine PFA694E | 0.7916667 | 5.780353
IE-G-1 | GenX | Purofine PFA694E | 0.8333333 | 6.298366
IE-G-1 | GenX | Purofine PFA694E | 0.875 | 6.845581
IE-G-1 | GenX | Purofine PFA694E | 0.9166667 | 7.423237
IE-G-1 | GenX | Purofine PFA694E | 0.9583333 | 8.032572
IE-G-1 | GenX | Purofine PFA694E | 1 | 8.674815
IE-G-1 | GenX | Purofine PFA694E | 1.041667 | 9.351183
IE-G-1 | GenX | Purofine PFA694E | 1.083333 | 10.06287
IE-G-1 | GenX | Purofine PFA694E | 1.125 | 10.81102
IE-G-1 | GenX | Purofine PFA694E | 1.166667 | 11.59675
IE-G-1 | GenX | Purofine PFA694E | 1.208333 | 12.42112
IE-G-1 | GenX | Purofine PFA694E | 1.25 | 13.28509
IE-G-1 | GenX | Purofine PFA694E | 1.291667 | 14.18956
IE-G-1 | GenX | Purofine PFA694E | 1.333333 | 15.13532
IE-G-1 | GenX | Purofine PFA694E | 1.375 | 16.12305
IE-G-1 | GenX | Purofine PFA694E | 1.416667 | 17.1533
IE-G-1 | GenX | Purofine PFA694E | 1.458333 | 18.22647
IE-G-1 | GenX | Purofine PFA694E | 1.5 | 19.34279
IE-G-1 | GenX | Purofine PFA694E | 1.541667 | 20.50234
IE-G-1 | GenX | Purofine PFA694E | 1.583333 | 21.70496
IE-G-1 | GenX | Purofine PFA694E | 1.625 | 22.95035
IE-G-1 | GenX | Purofine PFA694E | 1.666667 | 24.23793
IE-G-1 | GenX | Purofine PFA694E | 1.708333 | 25.56693
IE-G-1 | GenX | Purofine PFA694E | 1.75 | 26.93632
IE-G-1 | GenX | Purofine PFA694E | 1.791667 | 28.34485
IE-G-1 | GenX | Purofine PFA694E | 1.833333 | 29.79099
IE-G-1 | GenX | Purofine PFA694E | 1.875 | 31.27298
IE-G-1 | GenX | Purofine PFA694E | 1.916667 | 32.7888
IE-G-1 | GenX | Purofine PFA694E | 1.958333 | 34.33619
IE-G-1 | GenX | Purofine PFA694E | 2 | 35.91266
IE-G-1 | GenX | Purofine PFA694E | 2.041667 | 37.51549
IE-G-1 | GenX | Purofine PFA694E | 2.083333 | 39.14175
IE-G-1 | GenX | Purofine PFA694E | 2.125 | 40.78831
IE-G-1 | GenX | Purofine PFA694E | 2.166667 | 42.45189
IE-G-1 | GenX | Purofine PFA694E | 2.208333 | 44.12906
IE-G-1 | GenX | Purofine PFA694E | 2.25 | 45.81627
IE-G-1 | GenX | Purofine PFA694E | 2.291667 | 47.50989
IE-G-1 | GenX | Purofine PFA694E | 2.333333 | 49.20622
IE-G-1 | GenX | Purofine PFA694E | 2.375 | 50.90155
IE-G-1 | GenX | Purofine PFA694E | 2.416667 | 52.59219
IE-G-1 | GenX | Purofine PFA694E | 2.458333 | 54.27446
IE-G-1 | GenX | Purofine PFA694E | 2.5 | 55.94477
IE-G-1 | GenX | Purofine PFA694E | 2.541667 | 57.59963
IE-G-1 | GenX | Purofine PFA694E | 2.583333 | 59.23569
IE-G-1 | GenX | Purofine PFA694E | 2.625 | 60.84974
IE-G-1 | GenX | Purofine PFA694E | 2.666667 | 62.43878
IE-G-1 | GenX | Purofine PFA694E | 2.708333 | 63.99996
IE-G-1 | GenX | Purofine PFA694E | 2.75 | 65.53071
IE-G-1 | GenX | Purofine PFA694E | 2.791667 | 67.02863
IE-G-1 | GenX | Purofine PFA694E | 2.833333 | 68.49162
IE-G-1 | GenX | Purofine PFA694E | 2.875 | 69.91777
IE-G-1 | GenX | Purofine PFA694E | 2.916667 | 71.30546
IE-G-1 | GenX | Purofine PFA694E | 2.958333 | 72.65332
IE-G-1 | GenX | Purofine PFA694E | 3 | 73.9602
IE-G-1 | GenX | Purofine PFA694E | 3.041667 | 75.22521
IE-G-1 | GenX | Purofine PFA694E | 3.083333 | 76.4477
IE-G-1 | GenX | Purofine PFA694E | 3.125 | 77.62723
IE-G-1 | GenX | Purofine PFA694E | 3.166667 | 78.76358
IE-G-1 | GenX | Purofine PFA694E | 3.208333 | 79.85672
IE-G-1 | GenX | Purofine PFA694E | 3.25 | 80.90682
IE-G-1 | GenX | Purofine PFA694E | 3.291667 | 81.91419
IE-G-1 | GenX | Purofine PFA694E | 3.333333 | 82.87932
IE-G-1 | GenX | Purofine PFA694E | 3.375 | 83.80283
IE-G-1 | GenX | Purofine PFA694E | 3.416667 | 84.68547
IE-G-1 | GenX | Purofine PFA694E | 3.458333 | 85.52807
IE-G-1 | GenX | Purofine PFA694E | 3.5 | 86.33158
IE-G-1 | GenX | Purofine PFA694E | 3.541667 | 87.09701
IE-G-1 | GenX | Purofine PFA694E | 3.583333 | 87.82546
IE-G-1 | GenX | Purofine PFA694E | 3.625 | 88.51805
IE-G-1 | GenX | Purofine PFA694E | 3.666667 | 89.17596
IE-G-1 | GenX | Purofine PFA694E | 3.708333 | 89.8004
IE-G-1 | GenX | Purofine PFA694E | 3.75 | 90.39259
IE-G-1 | GenX | Purofine PFA694E | 3.791667 | 90.95377
IE-G-1 | GenX | Purofine PFA694E | 3.833333 | 91.48517
IE-G-1 | GenX | Purofine PFA694E | 3.875 | 91.98804
IE-G-1 | GenX | Purofine PFA694E | 3.916667 | 92.46358
IE-G-1 | GenX | Purofine PFA694E | 3.958333 | 92.91302
IE-G-1 | GenX | Purofine PFA694E | 4 | 93.33754
IE-G-1 | GenX | Purofine PFA694E | 4.041667 | 93.73829
IE-G-1 | GenX | Purofine PFA694E | 4.083333 | 94.11642
IE-G-1 | GenX | Purofine PFA694E | 4.125 | 94.47303
IE-G-1 | GenX | Purofine PFA694E | 4.166667 | 94.80919
IE-G-1 | GenX | Purofine PFA694E | 4.208333 | 95.12592
IE-G-1 | GenX | Purofine PFA694E | 4.25 | 95.42424
IE-G-1 | GenX | Purofine PFA694E | 4.291667 | 95.7051
IE-G-1 | GenX | Purofine PFA694E | 4.333333 | 95.96944
IE-G-1 | GenX | Purofine PFA694E | 4.375 | 96.21813
IE-G-1 | GenX | Purofine PFA694E | 4.416667 | 96.45203
IE-G-1 | GenX | Purofine PFA694E | 4.458333 | 96.67195
IE-G-1 | GenX | Purofine PFA694E | 4.5 | 96.87867
IE-G-1 | GenX | Purofine PFA694E | 4.541667 | 97.07293
IE-G-1 | GenX | Purofine PFA694E | 4.583333 | 97.25543
IE-G-1 | GenX | Purofine PFA694E | 4.625 | 97.42685
IE-G-1 | GenX | Purofine PFA694E | 4.666667 | 97.58782
IE-G-1 | GenX | Purofine PFA694E | 4.708333 | 97.73894
IE-G-1 | GenX | Purofine PFA694E | 4.75 | 97.8808
IE-G-1 | GenX | Purofine PFA694E | 4.791667 | 98.01394
IE-G-1 | GenX | Purofine PFA694E | 4.833333 | 98.13887
IE-G-1 | GenX | Purofine PFA694E | 4.875 | 98.25607
IE-G-1 | GenX | Purofine PFA694E | 4.916667 | 98.36602
IE-G-1 | GenX | Purofine PFA694E | 4.958333 | 98.46913
IE-G-1 | GenX | Purofine PFA694E | 5 | 98.56584
IE-G-1 | GenX | Purofine PFA694E | 5.041667 | 98.65651
IE-G-1 | GenX | Purofine PFA694E | 5.083333 | 98.74153
IE-G-1 | GenX | Purofine PFA694E | 5.125 | 98.82122
IE-G-1 | GenX | Purofine PFA694E | 5.166667 | 98.89593
IE-G-1 | GenX | Purofine PFA694E | 5.208333 | 98.96595
IE-G-1 | GenX | Purofine PFA694E | 5.25 | 99.03157
IE-G-1 | GenX | Purofine PFA694E | 5.291667 | 99.09306
IE-G-1 | GenX | Purofine PFA694E | 5.333333 | 99.15068
IE-G-1 | GenX | Purofine PFA694E | 5.375 | 99.20467
IE-G-1 | GenX | Purofine PFA694E | 5.416667 | 99.25526
IE-G-1 | GenX | Purofine PFA694E | 5.458333 | 99.30264
IE-G-1 | GenX | Purofine PFA694E | 5.5 | 99.34703
IE-G-1 | GenX | Purofine PFA694E | 5.541667 | 99.38862
IE-G-1 | GenX | Purofine PFA694E | 5.583333 | 99.42757
IE-G-1 | GenX | Purofine PFA694E | 5.625 | 99.46405
IE-G-1 | GenX | Purofine PFA694E | 5.666667 | 99.49822
IE-G-1 | GenX | Purofine PFA694E | 5.708333 | 99.53022
IE-G-1 | GenX | Purofine PFA694E | 5.75 | 99.56018
IE-G-1 | GenX | Purofine PFA694E | 5.791667 | 99.58825
IE-G-1 | GenX | Purofine PFA694E | 5.833333 | 99.61453
IE-G-1 | GenX | Purofine PFA694E | 5.875 | 99.63914
IE-G-1 | GenX | Purofine PFA694E | 5.916667 | 99.66218
IE-G-1 | GenX | Purofine PFA694E | 5.958333 | 99.68375
IE-G-1 | GenX | Purofine PFA694E | 6 | 99.70396
IE-G-1 | GenX | Purofine PFA694E | 6.041667 | 99.72287
IE-G-1 | GenX | Purofine PFA694E | 6.083333 | 99.74058
IE-G-1 | GenX | Purofine PFA694E | 6.125 | 99.75716
IE-G-1 | GenX | Purofine PFA694E | 6.166667 | 99.77268
IE-G-1 | GenX | Purofine PFA694E | 6.208333 | 99.78722
IE-G-1 | GenX | Purofine PFA694E | 6.25 | 99.80082
IE-G-1 | GenX | Purofine PFA694E | 6.291667 | 99.81356
IE-G-1 | GenX | Purofine PFA694E | 6.333333 | 99.82548
IE-G-1 | GenX | Purofine PFA694E | 6.375 | 99.83665
IE-G-1 | GenX | Purofine PFA694E | 6.416667 | 99.8471
IE-G-1 | GenX | Purofine PFA694E | 6.458333 | 99.85688
IE-G-1 | GenX | Purofine PFA694E | 6.5 | 99.86603
IE-G-1 | GenX | Purofine PFA694E | 6.541667 | 99.87461
IE-G-1 | GenX | Purofine PFA694E | 6.583333 | 99.88263
IE-G-1 | GenX | Purofine PFA694E | 6.625 | 99.89014
IE-G-1 | GenX | Purofine PFA694E | 6.666667 | 99.89717
IE-G-1 | GenX | Purofine PFA694E | 6.708333 | 99.90375
IE-G-1 | GenX | Purofine PFA694E | 6.75 | 99.90991
IE-G-1 | GenX | Purofine PFA694E | 6.791667 | 99.91568
IE-G-1 | GenX | Purofine PFA694E | 6.833333 | 99.92108
IE-G-1 | GenX | Purofine PFA694E | 6.875 | 99.92613
IE-G-1 | GenX | Purofine PFA694E | 6.916667 | 99.93086
IE-G-1 | GenX | Purofine PFA694E | 6.958333 | 99.93529
IE-G-1 | GenX | Purofine PFA694E | 7 | 99.93943
IE-G-1 | GenX | Purofine PFA694E | 7.041667 | 99.94331
IE-G-1 | GenX | Purofine PFA694E | 7.083333 | 99.94694
IE-G-1 | GenX | Purofine PFA694E | 7.125 | 99.95034
IE-G-1 | GenX | Purofine PFA694E | 7.166667 | 99.95352
IE-G-1 | GenX | Purofine PFA694E | 7.208333 | 99.95649
IE-G-1 | GenX | Purofine PFA694E | 7.25 | 99.95928
IE-G-1 | GenX | Purofine PFA694E | 7.291667 | 99.96189
IE-G-1 | GenX | Purofine PFA694E | 7.333333 | 99.96433
IE-G-1 | GenX | Purofine PFA694E | 7.375 | 99.96661
IE-G-1 | GenX | Purofine PFA694E | 7.416667 | 99.96875
IE-G-1 | GenX | Purofine PFA694E | 7.458333 | 99.97075
IE-G-1 | GenX | Purofine PFA694E | 7.5 | 99.97263
IE-G-1 | GenX | Purofine PFA694E | 7.541667 | 99.97438
IE-G-1 | GenX | Purofine PFA694E | 7.583333 | 99.97602
IE-G-1 | GenX | Purofine PFA694E | 7.625 | 99.97756
IE-G-1 | GenX | Purofine PFA694E | 7.666667 | 99.97899
IE-G-1 | GenX | Purofine PFA694E | 7.708333 | 99.98034
IE-G-1 | GenX | Purofine PFA694E | 7.75 | 99.9816
IE-G-1 | GenX | Purofine PFA694E | 7.791667 | 99.98278
IE-G-1 | GenX | Purofine PFA694E | 7.833333 | 99.98388
IE-G-1 | GenX | Purofine PFA694E | 7.875 | 99.98491
IE-G-1 | GenX | Purofine PFA694E | 7.916667 | 99.98588
IE-G-1 | GenX | Purofine PFA694E | 7.958333 | 99.98678
IE-G-1 | GenX | Purofine PFA694E | 8 | 99.98763
IE-G-1 | GenX | Purofine PFA694E | 8.041667 | 99.98842
IE-G-1 | GenX | Purofine PFA694E | 8.083333 | 99.98916
IE-G-1 | GenX | Purofine PFA694E | 8.125 | 99.98986
IE-G-1 | GenX | Purofine PFA694E | 8.166667 | 99.99051
IE-G-1 | GenX | Purofine PFA694E | 8.208333 | 99.99112
IE-G-1 | GenX | Purofine PFA694E | 8.25 | 99.99169
IE-G-1 | GenX | Purofine PFA694E | 8.291667 | 99.99222
IE-G-1 | GenX | Purofine PFA694E | 8.333333 | 99.99272
IE-G-1 | GenX | Purofine PFA694E | 8.375 | 99.99318
IE-G-1 | GenX | Purofine PFA694E | 8.416667 | 99.99362
IE-G-1 | GenX | Purofine PFA694E | 8.458333 | 99.99403
IE-G-1 | GenX | Purofine PFA694E | 8.5 | 99.99441
IE-G-1 | GenX | Purofine PFA694E | 8.541667 | 99.99477
IE-G-1 | GenX | Purofine PFA694E | 8.583333 | 99.9951
IE-G-1 | GenX | Purofine PFA694E | 8.625 | 99.99542
IE-G-1 | GenX | Purofine PFA694E | 8.666667 | 99.99571
IE-G-1 | GenX | Purofine PFA694E | 8.708333 | 99.99599
IE-G-1 | GenX | Purofine PFA694E | 8.75 | 99.99624
IE-G-1 | GenX | Purofine PFA694E | 8.791667 | 99.99648
IE-G-1 | GenX | Purofine PFA694E | 8.833333 | 99.99671
IE-G-1 | GenX | Purofine PFA694E | 8.875 | 99.99692
IE-G-1 | GenX | Purofine PFA694E | 8.916667 | 99.99712
IE-G-1 | GenX | Purofine PFA694E | 8.958333 | 99.9973
IE-G-1 | GenX | Purofine PFA694E | 9 | 99.99747
IE-G-1 | GenX | Purofine PFA694E | 9.041667 | 99.99764
IE-G-1 | GenX | Purofine PFA694E | 9.083333 | 99.99779
IE-G-1 | GenX | Purofine PFA694E | 9.125 | 99.99793
IE-G-1 | GenX | Purofine PFA694E | 9.166667 | 99.99806
IE-G-1 | GenX | Purofine PFA694E | 9.208333 | 99.99819
IE-G-1 | GenX | Purofine PFA694E | 9.25 | 99.9983
IE-G-1 | GenX | Purofine PFA694E | 9.291667 | 99.99841
IE-G-1 | GenX | Purofine PFA694E | 9.333333 | 99.99851
IE-G-1 | GenX | Purofine PFA694E | 9.375 | 99.99861
IE-G-1 | GenX | Purofine PFA694E | 9.416667 | 99.9987
IE-G-1 | GenX | Purofine PFA694E | 9.458333 | 99.99878
IE-G-1 | GenX | Purofine PFA694E | 9.5 | 99.99886
IE-G-1 | GenX | Purofine PFA694E | 9.541667 | 99.99893
IE-G-1 | GenX | Purofine PFA694E | 9.583333 | 99.999
IE-G-1 | GenX | Purofine PFA694E | 9.625 | 99.99906
IE-G-1 | GenX | Purofine PFA694E | 9.666667 | 99.99912
IE-G-1 | GenX | Purofine PFA694E | 9.708333 | 99.99918
IE-G-1 | GenX | Purofine PFA694E | 9.75 | 99.99923
IE-G-1 | GenX | Purofine PFA694E | 9.791667 | 99.99928
IE-G-1 | GenX | Purofine PFA694E | 9.833333 | 99.99933
IE-G-1 | GenX | Purofine PFA694E | 9.875 | 99.99937
IE-G-1 | GenX | Purofine PFA694E | 9.916667 | 99.99941
IE-G-1 | GenX | Purofine PFA694E | 9.958333 | 99.99945
IE-G-1 | GenX | Purofine PFA694E | 10 | 99.99948
IE-G-1 | GenX | Purofine PFA694E | 10.04167 | 99.99952
IE-G-1 | GenX | Purofine PFA694E | 10.08333 | 99.99955
IE-G-1 | GenX | Purofine PFA694E | 10.125 | 99.99958
IE-G-1 | GenX | Purofine PFA694E | 10.16667 | 99.9996
IE-G-1 | GenX | Purofine PFA694E | 10.20833 | 99.99963
IE-G-1 | GenX | Purofine PFA694E | 10.25 | 99.99965
IE-G-1 | GenX | Purofine PFA694E | 10.29167 | 99.99968
IE-G-1 | GenX | Purofine PFA694E | 10.33333 | 99.9997
IE-G-1 | GenX | Purofine PFA694E | 10.375 | 99.99972
IE-G-1 | GenX | Purofine PFA694E | 10.41667 | 99.99973
IE-G-1 | GenX | Purofine PFA694E | 10.45833 | 99.99975
IE-G-1 | GenX | Purofine PFA694E | 10.5 | 99.99977
IE-G-1 | GenX | Purofine PFA694E | 10.54167 | 99.99978
IE-G-1 | GenX | Purofine PFA694E | 10.58333 | 99.9998
IE-G-1 | GenX | Purofine PFA694E | 10.625 | 99.99981
IE-G-1 | GenX | Purofine PFA694E | 10.66667 | 99.99982
IE-G-1 | GenX | Purofine PFA694E | 10.70833 | 99.99983
IE-G-1 | GenX | Purofine PFA694E | 10.75 | 99.99984
IE-G-1 | GenX | Purofine PFA694E | 10.79167 | 99.99985
IE-G-1 | GenX | Purofine PFA694E | 10.83333 | 99.99986
IE-G-1 | GenX | Purofine PFA694E | 10.875 | 99.99987
IE-G-1 | GenX | Purofine PFA694E | 10.91667 | 99.99988
IE-G-1 | GenX | Purofine PFA694E | 10.95833 | 99.99989
IE-G-1 | GenX | Purofine PFA694E | 11 | 99.99989
IE-G-1 | GenX | Purofine PFA694E | 11.04167 | 99.9999
IE-G-1 | GenX | Purofine PFA694E | 11.08333 | 99.99991
IE-G-1 | GenX | Purofine PFA694E | 11.125 | 99.99991
IE-G-1 | GenX | Purofine PFA694E | 11.16667 | 99.99992
IE-G-1 | GenX | Purofine PFA694E | 11.20833 | 99.99992
IE-G-1 | GenX | Purofine PFA694E | 11.25 | 99.99993
IE-G-1 | GenX | Purofine PFA694E | 11.29167 | 99.99993
IE-G-1 | GenX | Purofine PFA694E | 11.33333 | 99.99994
IE-G-1 | GenX | Purofine PFA694E | 11.375 | 99.99994
IE-G-1 | GenX | Purofine PFA694E | 11.41667 | 99.99995
IE-G-1 | GenX | Purofine PFA694E | 11.45833 | 99.99995
IE-G-1 | GenX | Purofine PFA694E | 11.5 | 99.99995
IE-G-1 | GenX | Purofine PFA694E | 11.54167 | 99.99996
IE-G-1 | GenX | Purofine PFA694E | 11.58333 | 99.99996
IE-G-1 | GenX | Purofine PFA694E | 11.625 | 99.99996
IE-G-1 | GenX | Purofine PFA694E | 11.66667 | 99.99996
IE-G-1 | GenX | Purofine PFA694E | 11.70833 | 99.99997
IE-G-1 | GenX | Purofine PFA694E | 11.75 | 99.99997
IE-G-1 | GenX | Purofine PFA694E | 11.79167 | 99.99997
IE-G-1 | GenX | Purofine PFA694E | 11.83333 | 99.99997
IE-G-1 | GenX | Purofine PFA694E | 11.875 | 99.99997
IE-G-1 | GenX | Purofine PFA694E | 11.91667 | 99.99998
IE-G-1 | GenX | Purofine PFA694E | 11.95833 | 99.99998
IE-G-1 | GenX | Purofine PFA694E | 12 | 99.99998
IE-G-1 | GenX | Purofine PFA694E | 12.04167 | 99.99998
IE-G-1 | GenX | Purofine PFA694E | 12.08333 | 99.99998
IE-G-1 | GenX | Purofine PFA694E | 12.125 | 99.99998
IE-G-1 | GenX | Purofine PFA694E | 12.16667 | 99.99998
IE-G-1 | GenX | Purofine PFA694E | 12.20833 | 99.99998
IE-G-1 | GenX | Purofine PFA694E | 12.25 | 99.99999
IE-G-1 | GenX | Purofine PFA694E | 12.29167 | 99.99999
IE-G-1 | GenX | Purofine PFA694E | 12.33333 | 99.99999
IE-G-1 | GenX | Purofine PFA694E | 12.375 | 99.99999
IE-G-1 | GenX | Purofine PFA694E | 12.41667 | 99.99999
IE-G-1 | GenX | Purofine PFA694E | 12.45833 | 99.99999
IE-G-1 | GenX | Purofine PFA694E | 12.5 | 99.99999
IE-G-1 | GenX | Purofine PFA694E | 12.54167 | 99.99999
IE-G-1 | GenX | Purofine PFA694E | 12.58333 | 99.99999
IE-G-1 | GenX | Purofine PFA694E | 12.625 | 99.99999
IE-G-1 | GenX | Purofine PFA694E | 12.66667 | 99.99999
IE-G-1 | GenX | Purofine PFA694E | 12.70833 | 99.99999
IE-G-1 | GenX | Purofine PFA694E | 12.75 | 99.99999
IE-G-1 | GenX | Purofine PFA694E | 12.79167 | 99.99999
IE-G-1 | GenX | Purofine PFA694E | 12.83333 | 99.99999
IE-G-1 | GenX | Purofine PFA694E | 12.875 | 99.99999
IE-G-1 | GenX | Purofine PFA694E | 12.91667 | 99.99999
IE-G-1 | GenX | Purofine PFA694E | 12.95833 | 100
IE-G-1 | GenX | Purofine PFA694E | 13 | 100
IE-G-1 | GenX | Purofine PFA694E | 13.04167 | 100
IE-G-1 | GenX | Purofine PFA694E | 13.08333 | 100
IE-G-1 | GenX | Purofine PFA694E | 13.125 | 100
IE-G-1 | GenX | Purofine PFA694E | 13.16667 | 100
IE-G-1 | GenX | Purofine PFA694E | 13.20833 | 100
IE-G-1 | GenX | Purofine PFA694E | 13.25 | 100
IE-G-1 | GenX | Purofine PFA694E | 13.29167 | 100
IE-G-1 | GenX | Purofine PFA694E | 13.33333 | 100
IE-G-1 | GenX | Purofine PFA694E | 13.375 | 100
IE-G-1 | GenX | Purofine PFA694E | 13.41667 | 100
IE-G-1 | GenX | Purofine PFA694E | 13.45833 | 100
IE-G-1 | GenX | Purofine PFA694E | 13.5 | 100
IE-G-1 | GenX | Purofine PFA694E | 13.54167 | 100
IE-G-1 | GenX | Purofine PFA694E | 13.58333 | 100
IE-G-1 | GenX | Purofine PFA694E | 13.625 | 100
IE-G-1 | GenX | Purofine PFA694E | 13.66667 | 100
IE-G-1 | GenX | Purofine PFA694E | 13.70833 | 100
IE-G-1 | GenX | Purofine PFA694E | 13.75 | 100
IE-G-1 | GenX | Purofine PFA694E | 13.79167 | 100
IE-G-1 | GenX | Purofine PFA694E | 13.83333 | 100
IE-G-1 | GenX | Purofine PFA694E | 13.875 | 100
IE-G-1 | GenX | Purofine PFA694E | 13.91667 | 100
IE-G-1 | GenX | Purofine PFA694E | 13.95833 | 100
IE-G-1 | GenX | Purofine PFA694E | 14 | 100
IE-HxA | PFHxA | CalRes 2304 | 0 | 0
IE-HxA | PFHxA | CalRes 2304 | 0.04166667 | 0.1662429
IE-HxA | PFHxA | CalRes 2304 | 0.08333333 | 0.3451342
IE-HxA | PFHxA | CalRes 2304 | 0.125 | 0.5375829
IE-HxA | PFHxA | CalRes 2304 | 0.1666667 | 0.7445547
IE-HxA | PFHxA | CalRes 2304 | 0.2083333 | 0.9670749
IE-HxA | PFHxA | CalRes 2304 | 0.25 | 1.20623
IE-HxA | PFHxA | CalRes 2304 | 0.2916667 | 1.46317
IE-HxA | PFHxA | CalRes 2304 | 0.3333333 | 1.73911
IE-HxA | PFHxA | CalRes 2304 | 0.375 | 2.03533
IE-HxA | PFHxA | CalRes 2304 | 0.4166667 | 2.353179
IE-HxA | PFHxA | CalRes 2304 | 0.4583333 | 2.694071
IE-HxA | PFHxA | CalRes 2304 | 0.5 | 3.05949
IE-HxA | PFHxA | CalRes 2304 | 0.5416667 | 3.450984
IE-HxA | PFHxA | CalRes 2304 | 0.5833333 | 3.870165
IE-HxA | PFHxA | CalRes 2304 | 0.625 | 4.318709
IE-HxA | PFHxA | CalRes 2304 | 0.6666667 | 4.798349
IE-HxA | PFHxA | CalRes 2304 | 0.7083333 | 5.310869
IE-HxA | PFHxA | CalRes 2304 | 0.75 | 5.858102
IE-HxA | PFHxA | CalRes 2304 | 0.7916667 | 6.441917
IE-HxA | PFHxA | CalRes 2304 | 0.8333333 | 7.064213
IE-HxA | PFHxA | CalRes 2304 | 0.875 | 7.726907
IE-HxA | PFHxA | CalRes 2304 | 0.9166667 | 8.431917
IE-HxA | PFHxA | CalRes 2304 | 0.9583333 | 9.181151
IE-HxA | PFHxA | CalRes 2304 | 1 | 9.976487
IE-HxA | PFHxA | CalRes 2304 | 1.041667 | 10.81975
IE-HxA | PFHxA | CalRes 2304 | 1.083333 | 11.7127
IE-HxA | PFHxA | CalRes 2304 | 1.125 | 12.657
IE-HxA | PFHxA | CalRes 2304 | 1.166667 | 13.65417
IE-HxA | PFHxA | CalRes 2304 | 1.208333 | 14.70561
IE-HxA | PFHxA | CalRes 2304 | 1.25 | 15.81252
IE-HxA | PFHxA | CalRes 2304 | 1.291667 | 16.97588
IE-HxA | PFHxA | CalRes 2304 | 1.333333 | 18.19645
IE-HxA | PFHxA | CalRes 2304 | 1.375 | 19.47468
IE-HxA | PFHxA | CalRes 2304 | 1.416667 | 20.81073
IE-HxA | PFHxA | CalRes 2304 | 1.458333 | 22.20442
IE-HxA | PFHxA | CalRes 2304 | 1.5 | 23.6552
IE-HxA | PFHxA | CalRes 2304 | 1.541667 | 25.16211
IE-HxA | PFHxA | CalRes 2304 | 1.583333 | 26.72378
IE-HxA | PFHxA | CalRes 2304 | 1.625 | 28.33842
IE-HxA | PFHxA | CalRes 2304 | 1.666667 | 30.00378
IE-HxA | PFHxA | CalRes 2304 | 1.708333 | 31.71716
IE-HxA | PFHxA | CalRes 2304 | 1.75 | 33.47541
IE-HxA | PFHxA | CalRes 2304 | 1.791667 | 35.27495
IE-HxA | PFHxA | CalRes 2304 | 1.833333 | 37.11178
IE-HxA | PFHxA | CalRes 2304 | 1.875 | 38.98151
IE-HxA | PFHxA | CalRes 2304 | 1.916667 | 40.87939
IE-HxA | PFHxA | CalRes 2304 | 1.958333 | 42.80036
IE-HxA | PFHxA | CalRes 2304 | 2 | 44.7391
IE-HxA | PFHxA | CalRes 2304 | 2.041667 | 46.69009
IE-HxA | PFHxA | CalRes 2304 | 2.083333 | 48.64766
IE-HxA | PFHxA | CalRes 2304 | 2.125 | 50.60607
IE-HxA | PFHxA | CalRes 2304 | 2.166667 | 52.55956
IE-HxA | PFHxA | CalRes 2304 | 2.208333 | 54.50244
IE-HxA | PFHxA | CalRes 2304 | 2.25 | 56.42914
IE-HxA | PFHxA | CalRes 2304 | 2.291667 | 58.33427
IE-HxA | PFHxA | CalRes 2304 | 2.333333 | 60.2127
IE-HxA | PFHxA | CalRes 2304 | 2.375 | 62.05957
IE-HxA | PFHxA | CalRes 2304 | 2.416667 | 63.87039
IE-HxA | PFHxA | CalRes 2304 | 2.458333 | 65.64105
IE-HxA | PFHxA | CalRes 2304 | 2.5 | 67.36783
IE-HxA | PFHxA | CalRes 2304 | 2.541667 | 69.04745
IE-HxA | PFHxA | CalRes 2304 | 2.583333 | 70.6771
IE-HxA | PFHxA | CalRes 2304 | 2.625 | 72.2544
IE-HxA | PFHxA | CalRes 2304 | 2.666667 | 73.7774
IE-HxA | PFHxA | CalRes 2304 | 2.708333 | 75.24463
IE-HxA | PFHxA | CalRes 2304 | 2.75 | 76.65501
IE-HxA | PFHxA | CalRes 2304 | 2.791667 | 78.00787
IE-HxA | PFHxA | CalRes 2304 | 2.833333 | 79.30292
IE-HxA | PFHxA | CalRes 2304 | 2.875 | 80.54024
IE-HxA | PFHxA | CalRes 2304 | 2.916667 | 81.72018
IE-HxA | PFHxA | CalRes 2304 | 2.958333 | 82.84343
IE-HxA | PFHxA | CalRes 2304 | 3 | 83.9109
IE-HxA | PFHxA | CalRes 2304 | 3.041667 | 84.92373
IE-HxA | PFHxA | CalRes 2304 | 3.083333 | 85.88327
IE-HxA | PFHxA | CalRes 2304 | 3.125 | 86.791
IE-HxA | PFHxA | CalRes 2304 | 3.166667 | 87.64856
IE-HxA | PFHxA | CalRes 2304 | 3.208333 | 88.45766
IE-HxA | PFHxA | CalRes 2304 | 3.25 | 89.22013
IE-HxA | PFHxA | CalRes 2304 | 3.291667 | 89.93782
IE-HxA | PFHxA | CalRes 2304 | 3.333333 | 90.61265
IE-HxA | PFHxA | CalRes 2304 | 3.375 | 91.24651
IE-HxA | PFHxA | CalRes 2304 | 3.416667 | 91.84135
IE-HxA | PFHxA | CalRes 2304 | 3.458333 | 92.39905
IE-HxA | PFHxA | CalRes 2304 | 3.5 | 92.9215
IE-HxA | PFHxA | CalRes 2304 | 3.541667 | 93.41054
IE-HxA | PFHxA | CalRes 2304 | 3.583333 | 93.86798
IE-HxA | PFHxA | CalRes 2304 | 3.625 | 94.29555
IE-HxA | PFHxA | CalRes 2304 | 3.666667 | 94.69496
IE-HxA | PFHxA | CalRes 2304 | 3.708333 | 95.06783
IE-HxA | PFHxA | CalRes 2304 | 3.75 | 95.41574
IE-HxA | PFHxA | CalRes 2304 | 3.791667 | 95.74018
IE-HxA | PFHxA | CalRes 2304 | 3.833333 | 96.04259
IE-HxA | PFHxA | CalRes 2304 | 3.875 | 96.32434
IE-HxA | PFHxA | CalRes 2304 | 3.916667 | 96.58673
IE-HxA | PFHxA | CalRes 2304 | 3.958333 | 96.83099
IE-HxA | PFHxA | CalRes 2304 | 4 | 97.05829
IE-HxA | PFHxA | CalRes 2304 | 4.041667 | 97.26974
IE-HxA | PFHxA | CalRes 2304 | 4.083333 | 97.46637
IE-HxA | PFHxA | CalRes 2304 | 4.125 | 97.64918
IE-HxA | PFHxA | CalRes 2304 | 4.166667 | 97.81909
IE-HxA | PFHxA | CalRes 2304 | 4.208333 | 97.97697
IE-HxA | PFHxA | CalRes 2304 | 4.25 | 98.12363
IE-HxA | PFHxA | CalRes 2304 | 4.291667 | 98.25985
IE-HxA | PFHxA | CalRes 2304 | 4.333333 | 98.38633
IE-HxA | PFHxA | CalRes 2304 | 4.375 | 98.50376
IE-HxA | PFHxA | CalRes 2304 | 4.416667 | 98.61276
IE-HxA | PFHxA | CalRes 2304 | 4.458333 | 98.71392
IE-HxA | PFHxA | CalRes 2304 | 4.5 | 98.8078
IE-HxA | PFHxA | CalRes 2304 | 4.541667 | 98.89489
IE-HxA | PFHxA | CalRes 2304 | 4.583333 | 98.97569
IE-HxA | PFHxA | CalRes 2304 | 4.625 | 99.05063
IE-HxA | PFHxA | CalRes 2304 | 4.666667 | 99.12014
IE-HxA | PFHxA | CalRes 2304 | 4.708333 | 99.18461
IE-HxA | PFHxA | CalRes 2304 | 4.75 | 99.24438
IE-HxA | PFHxA | CalRes 2304 | 4.791667 | 99.2998
IE-HxA | PFHxA | CalRes 2304 | 4.833333 | 99.35119
IE-HxA | PFHxA | CalRes 2304 | 4.875 | 99.39882
IE-HxA | PFHxA | CalRes 2304 | 4.916667 | 99.44298
IE-HxA | PFHxA | CalRes 2304 | 4.958333 | 99.48391
IE-HxA | PFHxA | CalRes 2304 | 5 | 99.52184
IE-HxA | PFHxA | CalRes 2304 | 5.041667 | 99.557
IE-HxA | PFHxA | CalRes 2304 | 5.083333 | 99.58959
IE-HxA | PFHxA | CalRes 2304 | 5.125 | 99.61979
IE-HxA | PFHxA | CalRes 2304 | 5.166667 | 99.64777
IE-HxA | PFHxA | CalRes 2304 | 5.208333 | 99.6737
IE-HxA | PFHxA | CalRes 2304 | 5.25 | 99.69773
IE-HxA | PFHxA | CalRes 2304 | 5.291667 | 99.71999
IE-HxA | PFHxA | CalRes 2304 | 5.333333 | 99.74062
IE-HxA | PFHxA | CalRes 2304 | 5.375 | 99.75973
IE-HxA | PFHxA | CalRes 2304 | 5.416667 | 99.77743
IE-HxA | PFHxA | CalRes 2304 | 5.458333 | 99.79384
IE-HxA | PFHxA | CalRes 2304 | 5.5 | 99.80904
IE-HxA | PFHxA | CalRes 2304 | 5.541667 | 99.82311
IE-HxA | PFHxA | CalRes 2304 | 5.583333 | 99.83616
IE-HxA | PFHxA | CalRes 2304 | 5.625 | 99.84824
IE-HxA | PFHxA | CalRes 2304 | 5.666667 | 99.85943
IE-HxA | PFHxA | CalRes 2304 | 5.708333 | 99.8698
IE-HxA | PFHxA | CalRes 2304 | 5.75 | 99.8794
IE-HxA | PFHxA | CalRes 2304 | 5.791667 | 99.8883
IE-HxA | PFHxA | CalRes 2304 | 5.833333 | 99.89654
IE-HxA | PFHxA | CalRes 2304 | 5.875 | 99.90418
IE-HxA | PFHxA | CalRes 2304 | 5.916667 | 99.91125
IE-HxA | PFHxA | CalRes 2304 | 5.958333 | 99.9178
IE-HxA | PFHxA | CalRes 2304 | 6 | 99.92386
IE-HxA | PFHxA | CalRes 2304 | 6.041667 | 99.92948
IE-HxA | PFHxA | CalRes 2304 | 6.083333 | 99.93469
IE-HxA | PFHxA | CalRes 2304 | 6.125 | 99.93951
IE-HxA | PFHxA | CalRes 2304 | 6.166667 | 99.94397
IE-HxA | PFHxA | CalRes 2304 | 6.208333 | 99.94811
IE-HxA | PFHxA | CalRes 2304 | 6.25 | 99.95194
IE-HxA | PFHxA | CalRes 2304 | 6.291667 | 99.95549
IE-HxA | PFHxA | CalRes 2304 | 6.333333 | 99.95877
IE-HxA | PFHxA | CalRes 2304 | 6.375 | 99.96182
IE-HxA | PFHxA | CalRes 2304 | 6.416667 | 99.96464
IE-HxA | PFHxA | CalRes 2304 | 6.458333 | 99.96725
IE-HxA | PFHxA | CalRes 2304 | 6.5 | 99.96966
IE-HxA | PFHxA | CalRes 2304 | 6.541667 | 99.9719
IE-HxA | PFHxA | CalRes 2304 | 6.583333 | 99.97398
IE-HxA | PFHxA | CalRes 2304 | 6.625 | 99.9759
IE-HxA | PFHxA | CalRes 2304 | 6.666667 | 99.97768
IE-HxA | PFHxA | CalRes 2304 | 6.708333 | 99.97933
IE-HxA | PFHxA | CalRes 2304 | 6.75 | 99.98085
IE-HxA | PFHxA | CalRes 2304 | 6.791667 | 99.98227
IE-HxA | PFHxA | CalRes 2304 | 6.833333 | 99.98358
IE-HxA | PFHxA | CalRes 2304 | 6.875 | 99.98479
IE-HxA | PFHxA | CalRes 2304 | 6.916667 | 99.98591
IE-HxA | PFHxA | CalRes 2304 | 6.958333 | 99.98695
IE-HxA | PFHxA | CalRes 2304 | 7 | 99.98792
IE-HxA | PFHxA | CalRes 2304 | 7.041667 | 99.98881
IE-HxA | PFHxA | CalRes 2304 | 7.083333 | 99.98964
IE-HxA | PFHxA | CalRes 2304 | 7.125 | 99.9904
IE-HxA | PFHxA | CalRes 2304 | 7.166667 | 99.99111
IE-HxA | PFHxA | CalRes 2304 | 7.208333 | 99.99177
IE-HxA | PFHxA | CalRes 2304 | 7.25 | 99.99237
IE-HxA | PFHxA | CalRes 2304 | 7.291667 | 99.99294
IE-HxA | PFHxA | CalRes 2304 | 7.333333 | 99.99346
IE-HxA | PFHxA | CalRes 2304 | 7.375 | 99.99394
IE-HxA | PFHxA | CalRes 2304 | 7.416667 | 99.99439
IE-HxA | PFHxA | CalRes 2304 | 7.458333 | 99.9948
IE-HxA | PFHxA | CalRes 2304 | 7.5 | 99.99519
IE-HxA | PFHxA | CalRes 2304 | 7.541667 | 99.99554
IE-HxA | PFHxA | CalRes 2304 | 7.583333 | 99.99587
IE-HxA | PFHxA | CalRes 2304 | 7.625 | 99.99618
IE-HxA | PFHxA | CalRes 2304 | 7.666667 | 99.99646
IE-HxA | PFHxA | CalRes 2304 | 7.708333 | 99.99672
IE-HxA | PFHxA | CalRes 2304 | 7.75 | 99.99696
IE-HxA | PFHxA | CalRes 2304 | 7.791667 | 99.99719
IE-HxA | PFHxA | CalRes 2304 | 7.833333 | 99.99739
IE-HxA | PFHxA | CalRes 2304 | 7.875 | 99.99759
IE-HxA | PFHxA | CalRes 2304 | 7.916667 | 99.99777
IE-HxA | PFHxA | CalRes 2304 | 7.958333 | 99.99793
IE-HxA | PFHxA | CalRes 2304 | 8 | 99.99808
IE-HxA | PFHxA | CalRes 2304 | 8.041667 | 99.99822
IE-HxA | PFHxA | CalRes 2304 | 8.083333 | 99.99836
IE-HxA | PFHxA | CalRes 2304 | 8.125 | 99.99848
IE-HxA | PFHxA | CalRes 2304 | 8.166667 | 99.99859
IE-HxA | PFHxA | CalRes 2304 | 8.208333 | 99.99869
IE-HxA | PFHxA | CalRes 2304 | 8.25 | 99.99879
IE-HxA | PFHxA | CalRes 2304 | 8.291667 | 99.99888
IE-HxA | PFHxA | CalRes 2304 | 8.333333 | 99.99896
IE-HxA | PFHxA | CalRes 2304 | 8.375 | 99.99904
IE-HxA | PFHxA | CalRes 2304 | 8.416667 | 99.99911
IE-HxA | PFHxA | CalRes 2304 | 8.458333 | 99.99918
IE-HxA | PFHxA | CalRes 2304 | 8.5 | 99.99924
IE-HxA | PFHxA | CalRes 2304 | 8.541667 | 99.99929
IE-HxA | PFHxA | CalRes 2304 | 8.583333 | 99.99935
IE-HxA | PFHxA | CalRes 2304 | 8.625 | 99.99939
IE-HxA | PFHxA | CalRes 2304 | 8.666667 | 99.99944
IE-HxA | PFHxA | CalRes 2304 | 8.708333 | 99.99948
IE-HxA | PFHxA | CalRes 2304 | 8.75 | 99.99952
IE-HxA | PFHxA | CalRes 2304 | 8.791667 | 99.99955
IE-HxA | PFHxA | CalRes 2304 | 8.833333 | 99.99959
IE-HxA | PFHxA | CalRes 2304 | 8.875 | 99.99962
IE-HxA | PFHxA | CalRes 2304 | 8.916667 | 99.99965
IE-HxA | PFHxA | CalRes 2304 | 8.958333 | 99.99967
IE-HxA | PFHxA | CalRes 2304 | 9 | 99.9997
IE-HxA | PFHxA | CalRes 2304 | 9.041667 | 99.99972
IE-HxA | PFHxA | CalRes 2304 | 9.083333 | 99.99974
IE-HxA | PFHxA | CalRes 2304 | 9.125 | 99.99976
IE-HxA | PFHxA | CalRes 2304 | 9.166667 | 99.99978
IE-HxA | PFHxA | CalRes 2304 | 9.208333 | 99.99979
IE-HxA | PFHxA | CalRes 2304 | 9.25 | 99.99981
IE-HxA | PFHxA | CalRes 2304 | 9.291667 | 99.99982
IE-HxA | PFHxA | CalRes 2304 | 9.333333 | 99.99984
IE-HxA | PFHxA | CalRes 2304 | 9.375 | 99.99985
IE-HxA | PFHxA | CalRes 2304 | 9.416667 | 99.99986
IE-HxA | PFHxA | CalRes 2304 | 9.458333 | 99.99987
IE-HxA | PFHxA | CalRes 2304 | 9.5 | 99.99988
IE-HxA | PFHxA | CalRes 2304 | 9.541667 | 99.99989
IE-HxA | PFHxA | CalRes 2304 | 9.583333 | 99.9999
IE-HxA | PFHxA | CalRes 2304 | 9.625 | 99.9999
IE-HxA | PFHxA | CalRes 2304 | 9.666667 | 99.99991
IE-HxA | PFHxA | CalRes 2304 | 9.708333 | 99.99992
IE-HxA | PFHxA | CalRes 2304 | 9.75 | 99.99992
IE-HxA | PFHxA | CalRes 2304 | 9.791667 | 99.99993
IE-HxA | PFHxA | CalRes 2304 | 9.833333 | 99.99993
IE-HxA | PFHxA | CalRes 2304 | 9.875 | 99.99994
IE-HxA | PFHxA | CalRes 2304 | 9.916667 | 99.99994
IE-HxA | PFHxA | CalRes 2304 | 9.958333 | 99.99995
IE-HxA | PFHxA | CalRes 2304 | 10 | 99.99995
IE-HxA | PFHxA | CalRes 2304 | 10.04167 | 99.99996
IE-HxA | PFHxA | CalRes 2304 | 10.08333 | 99.99996
IE-HxA | PFHxA | CalRes 2304 | 10.125 | 99.99996
IE-HxA | PFHxA | CalRes 2304 | 10.16667 | 99.99996
IE-HxA | PFHxA | CalRes 2304 | 10.20833 | 99.99997
IE-HxA | PFHxA | CalRes 2304 | 10.25 | 99.99997
IE-HxA | PFHxA | CalRes 2304 | 10.29167 | 99.99997
IE-HxA | PFHxA | CalRes 2304 | 10.33333 | 99.99997
IE-HxA | PFHxA | CalRes 2304 | 10.375 | 99.99998
IE-HxA | PFHxA | CalRes 2304 | 10.41667 | 99.99998
IE-HxA | PFHxA | CalRes 2304 | 10.45833 | 99.99998
IE-HxA | PFHxA | CalRes 2304 | 10.5 | 99.99998
IE-HxA | PFHxA | CalRes 2304 | 10.54167 | 99.99998
IE-HxA | PFHxA | CalRes 2304 | 10.58333 | 99.99998
IE-HxA | PFHxA | CalRes 2304 | 10.625 | 99.99998
IE-HxA | PFHxA | CalRes 2304 | 10.66667 | 99.99999
IE-HxA | PFHxA | CalRes 2304 | 10.70833 | 99.99999
IE-HxA | PFHxA | CalRes 2304 | 10.75 | 99.99999
IE-HxA | PFHxA | CalRes 2304 | 10.79167 | 99.99999
IE-HxA | PFHxA | CalRes 2304 | 10.83333 | 99.99999
IE-HxA | PFHxA | CalRes 2304 | 10.875 | 99.99999
IE-HxA | PFHxA | CalRes 2304 | 10.91667 | 99.99999
IE-HxA | PFHxA | CalRes 2304 | 10.95833 | 99.99999
IE-HxA | PFHxA | CalRes 2304 | 11 | 99.99999
IE-HxA | PFHxA | CalRes 2304 | 11.04167 | 99.99999
IE-HxA | PFHxA | CalRes 2304 | 11.08333 | 99.99999
IE-HxA | PFHxA | CalRes 2304 | 11.125 | 99.99999
IE-HxA | PFHxA | CalRes 2304 | 11.16667 | 99.99999
IE-HxA | PFHxA | CalRes 2304 | 11.20833 | 99.99999
IE-HxA | PFHxA | CalRes 2304 | 11.25 | 100
IE-HxA | PFHxA | CalRes 2304 | 11.29167 | 100
IE-HxA | PFHxA | CalRes 2304 | 11.33333 | 100
IE-HxA | PFHxA | CalRes 2304 | 11.375 | 100
IE-HxA | PFHxA | CalRes 2304 | 11.41667 | 100
IE-HxA | PFHxA | CalRes 2304 | 11.45833 | 100
IE-HxA | PFHxA | CalRes 2304 | 11.5 | 100
IE-HxA | PFHxA | CalRes 2304 | 11.54167 | 100
IE-HxA | PFHxA | CalRes 2304 | 11.58333 | 100
IE-HxA | PFHxA | CalRes 2304 | 11.625 | 100
IE-HxA | PFHxA | CalRes 2304 | 11.66667 | 100
IE-HxA | PFHxA | CalRes 2304 | 11.70833 | 100
IE-HxA | PFHxA | CalRes 2304 | 11.75 | 100
IE-HxA | PFHxA | CalRes 2304 | 11.79167 | 100
IE-HxA | PFHxA | CalRes 2304 | 11.83333 | 100
IE-HxA | PFHxA | CalRes 2304 | 11.875 | 100
IE-HxA | PFHxA | CalRes 2304 | 11.91667 | 100
IE-HxA | PFHxA | CalRes 2304 | 11.95833 | 100
IE-HxA | PFHxA | CalRes 2304 | 12 | 100
IE-HxA | PFHxA | CalRes 2304 | 12.04167 | 100
IE-HxA | PFHxA | CalRes 2304 | 12.08333 | 100
IE-HxA | PFHxA | CalRes 2304 | 12.125 | 100
IE-HxA | PFHxA | CalRes 2304 | 12.16667 | 100
IE-HxA | PFHxA | CalRes 2304 | 12.20833 | 100
IE-HxA | PFHxA | CalRes 2304 | 12.25 | 100
IE-HxA | PFHxA | CalRes 2304 | 12.29167 | 100
IE-HxA | PFHxA | CalRes 2304 | 12.33333 | 100
IE-HxA | PFHxA | CalRes 2304 | 12.375 | 100
IE-HxA | PFHxA | CalRes 2304 | 12.41667 | 100
IE-HxA | PFHxA | CalRes 2304 | 12.45833 | 100
IE-HxA | PFHxA | CalRes 2304 | 12.5 | 100
IE-HxA | PFHxA | CalRes 2304 | 12.54167 | 100
IE-HxA | PFHxA | CalRes 2304 | 12.58333 | 100
IE-HxA | PFHxA | CalRes 2304 | 12.625 | 100
IE-HxA | PFHxA | CalRes 2304 | 12.66667 | 100
IE-HxA | PFHxA | CalRes 2304 | 12.70833 | 100
IE-HxA | PFHxA | CalRes 2304 | 12.75 | 100
IE-HxA | PFHxA | CalRes 2304 | 12.79167 | 100
IE-HxA | PFHxA | CalRes 2304 | 12.83333 | 100
IE-HxA | PFHxA | CalRes 2304 | 12.875 | 100
IE-HxA | PFHxA | CalRes 2304 | 12.91667 | 100
IE-HxA | PFHxA | CalRes 2304 | 12.95833 | 100
IE-HxA | PFHxA | CalRes 2304 | 13 | 100
IE-HxA | PFHxA | CalRes 2304 | 13.04167 | 100
IE-HxA | PFHxA | CalRes 2304 | 13.08333 | 100
IE-HxA | PFHxA | CalRes 2304 | 13.125 | 100
IE-HxA | PFHxA | CalRes 2304 | 13.16667 | 100
IE-HxA | PFHxA | CalRes 2304 | 13.20833 | 100
IE-HxA | PFHxA | CalRes 2304 | 13.25 | 100
IE-HxA | PFHxA | CalRes 2304 | 13.29167 | 100
IE-HxA | PFHxA | CalRes 2304 | 13.33333 | 100
IE-HxA | PFHxA | CalRes 2304 | 13.375 | 100
IE-HxA | PFHxA | CalRes 2304 | 13.41667 | 100
IE-HxA | PFHxA | CalRes 2304 | 13.45833 | 100
IE-HxA | PFHxA | CalRes 2304 | 13.5 | 100
IE-HxA | PFHxA | CalRes 2304 | 13.54167 | 100
IE-HxA | PFHxA | CalRes 2304 | 13.58333 | 100
IE-HxA | PFHxA | CalRes 2304 | 13.625 | 100
IE-HxA | PFHxA | CalRes 2304 | 13.66667 | 100
IE-HxA | PFHxA | CalRes 2304 | 13.70833 | 100
IE-HxA | PFHxA | CalRes 2304 | 13.75 | 100
IE-HxA | PFHxA | CalRes 2304 | 13.79167 | 100
IE-HxA | PFHxA | CalRes 2304 | 13.83333 | 100
IE-HxA | PFHxA | CalRes 2304 | 13.875 | 100
IE-HxA | PFHxA | CalRes 2304 | 13.91667 | 100
IE-HxA | PFHxA | CalRes 2304 | 13.95833 | 100
IE-HxA | PFHxA | CalRes 2304 | 14 | 100
IE-HxA | PFHxA | PSR2 Plus Cl | 0 | 0
IE-HxA | PFHxA | PSR2 Plus Cl | 0.04166667 | 0.09184055
IE-HxA | PFHxA | PSR2 Plus Cl | 0.08333333 | 0.1890438
IE-HxA | PFHxA | PSR2 Plus Cl | 0.125 | 0.2919104
IE-HxA | PFHxA | PSR2 Plus Cl | 0.1666667 | 0.4007569
IE-HxA | PFHxA | PSR2 Plus Cl | 0.2083333 | 0.5159155
IE-HxA | PFHxA | PSR2 Plus Cl | 0.25 | 0.6377354
IE-HxA | PFHxA | PSR2 Plus Cl | 0.2916667 | 0.7665833
IE-HxA | PFHxA | PSR2 Plus Cl | 0.3333333 | 0.9028437
IE-HxA | PFHxA | PSR2 Plus Cl | 0.375 | 1.04692
IE-HxA | PFHxA | PSR2 Plus Cl | 0.4166667 | 1.199234
IE-HxA | PFHxA | PSR2 Plus Cl | 0.4583333 | 1.360229
IE-HxA | PFHxA | PSR2 Plus Cl | 0.5 | 1.530367
IE-HxA | PFHxA | PSR2 Plus Cl | 0.5416667 | 1.710131
IE-HxA | PFHxA | PSR2 Plus Cl | 0.5833333 | 1.900027
IE-HxA | PFHxA | PSR2 Plus Cl | 0.625 | 2.100581
IE-HxA | PFHxA | PSR2 Plus Cl | 0.6666667 | 2.312341
IE-HxA | PFHxA | PSR2 Plus Cl | 0.7083333 | 2.53588
IE-HxA | PFHxA | PSR2 Plus Cl | 0.75 | 2.771791
IE-HxA | PFHxA | PSR2 Plus Cl | 0.7916667 | 3.020691
IE-HxA | PFHxA | PSR2 Plus Cl | 0.8333333 | 3.283218
IE-HxA | PFHxA | PSR2 Plus Cl | 0.875 | 3.560036
IE-HxA | PFHxA | PSR2 Plus Cl | 0.9166667 | 3.851828
IE-HxA | PFHxA | PSR2 Plus Cl | 0.9583333 | 4.159301
IE-HxA | PFHxA | PSR2 Plus Cl | 1 | 4.483182
IE-HxA | PFHxA | PSR2 Plus Cl | 1.041667 | 4.824219
IE-HxA | PFHxA | PSR2 Plus Cl | 1.083333 | 5.18318
IE-HxA | PFHxA | PSR2 Plus Cl | 1.125 | 5.560849
IE-HxA | PFHxA | PSR2 Plus Cl | 1.166667 | 5.958029
IE-HxA | PFHxA | PSR2 Plus Cl | 1.208333 | 6.375536
IE-HxA | PFHxA | PSR2 Plus Cl | 1.25 | 6.814199
IE-HxA | PFHxA | PSR2 Plus Cl | 1.291667 | 7.274855
IE-HxA | PFHxA | PSR2 Plus Cl | 1.333333 | 7.758352
IE-HxA | PFHxA | PSR2 Plus Cl | 1.375 | 8.265537
IE-HxA | PFHxA | PSR2 Plus Cl | 1.416667 | 8.797261
IE-HxA | PFHxA | PSR2 Plus Cl | 1.458333 | 9.354368
IE-HxA | PFHxA | PSR2 Plus Cl | 1.5 | 9.937695
IE-HxA | PFHxA | PSR2 Plus Cl | 1.541667 | 10.54806
IE-HxA | PFHxA | PSR2 Plus Cl | 1.583333 | 11.18628
IE-HxA | PFHxA | PSR2 Plus Cl | 1.625 | 11.85312
IE-HxA | PFHxA | PSR2 Plus Cl | 1.666667 | 12.54934
IE-HxA | PFHxA | PSR2 Plus Cl | 1.708333 | 13.27564
IE-HxA | PFHxA | PSR2 Plus Cl | 1.75 | 14.03269
IE-HxA | PFHxA | PSR2 Plus Cl | 1.791667 | 14.82111
IE-HxA | PFHxA | PSR2 Plus Cl | 1.833333 | 15.64144
IE-HxA | PFHxA | PSR2 Plus Cl | 1.875 | 16.49416
IE-HxA | PFHxA | PSR2 Plus Cl | 1.916667 | 17.3797
IE-HxA | PFHxA | PSR2 Plus Cl | 1.958333 | 18.29836
IE-HxA | PFHxA | PSR2 Plus Cl | 2 | 19.25039
IE-HxA | PFHxA | PSR2 Plus Cl | 2.041667 | 20.23591
IE-HxA | PFHxA | PSR2 Plus Cl | 2.083333 | 21.25493
IE-HxA | PFHxA | PSR2 Plus Cl | 2.125 | 22.30736
IE-HxA | PFHxA | PSR2 Plus Cl | 2.166667 | 23.39298
IE-HxA | PFHxA | PSR2 Plus Cl | 2.208333 | 24.51143
IE-HxA | PFHxA | PSR2 Plus Cl | 2.25 | 25.66222
IE-HxA | PFHxA | PSR2 Plus Cl | 2.291667 | 26.84471
IE-HxA | PFHxA | PSR2 Plus Cl | 2.333333 | 28.05812
IE-HxA | PFHxA | PSR2 Plus Cl | 2.375 | 29.30152
IE-HxA | PFHxA | PSR2 Plus Cl | 2.416667 | 30.57382
IE-HxA | PFHxA | PSR2 Plus Cl | 2.458333 | 31.87378
IE-HxA | PFHxA | PSR2 Plus Cl | 2.5 | 33.20002
IE-HxA | PFHxA | PSR2 Plus Cl | 2.541667 | 34.551
IE-HxA | PFHxA | PSR2 Plus Cl | 2.583333 | 35.92503
IE-HxA | PFHxA | PSR2 Plus Cl | 2.625 | 37.32031
IE-HxA | PFHxA | PSR2 Plus Cl | 2.666667 | 38.73487
IE-HxA | PFHxA | PSR2 Plus Cl | 2.708333 | 40.16665
IE-HxA | PFHxA | PSR2 Plus Cl | 2.75 | 41.61347
IE-HxA | PFHxA | PSR2 Plus Cl | 2.791667 | 43.07304
IE-HxA | PFHxA | PSR2 Plus Cl | 2.833333 | 44.54301
IE-HxA | PFHxA | PSR2 Plus Cl | 2.875 | 46.02093
IE-HxA | PFHxA | PSR2 Plus Cl | 2.916667 | 47.50433
IE-HxA | PFHxA | PSR2 Plus Cl | 2.958333 | 48.99067
IE-HxA | PFHxA | PSR2 Plus Cl | 3 | 50.47742
IE-HxA | PFHxA | PSR2 Plus Cl | 3.041667 | 51.96202
IE-HxA | PFHxA | PSR2 Plus Cl | 3.083333 | 53.44194
IE-HxA | PFHxA | PSR2 Plus Cl | 3.125 | 54.91468
IE-HxA | PFHxA | PSR2 Plus Cl | 3.166667 | 56.37779
IE-HxA | PFHxA | PSR2 Plus Cl | 3.208333 | 57.82888
IE-HxA | PFHxA | PSR2 Plus Cl | 3.25 | 59.26565
IE-HxA | PFHxA | PSR2 Plus Cl | 3.291667 | 60.68587
IE-HxA | PFHxA | PSR2 Plus Cl | 3.333333 | 62.08745
IE-HxA | PFHxA | PSR2 Plus Cl | 3.375 | 63.46839
IE-HxA | PFHxA | PSR2 Plus Cl | 3.416667 | 64.82683
IE-HxA | PFHxA | PSR2 Plus Cl | 3.458333 | 66.16105
IE-HxA | PFHxA | PSR2 Plus Cl | 3.5 | 67.46946
IE-HxA | PFHxA | PSR2 Plus Cl | 3.541667 | 68.75063
IE-HxA | PFHxA | PSR2 Plus Cl | 3.583333 | 70.00327
IE-HxA | PFHxA | PSR2 Plus Cl | 3.625 | 71.22625
IE-HxA | PFHxA | PSR2 Plus Cl | 3.666667 | 72.41859
IE-HxA | PFHxA | PSR2 Plus Cl | 3.708333 | 73.57946
IE-HxA | PFHxA | PSR2 Plus Cl | 3.75 | 74.70817
IE-HxA | PFHxA | PSR2 Plus Cl | 3.791667 | 75.8042
IE-HxA | PFHxA | PSR2 Plus Cl | 3.833333 | 76.86713
IE-HxA | PFHxA | PSR2 Plus Cl | 3.875 | 77.89672
IE-HxA | PFHxA | PSR2 Plus Cl | 3.916667 | 78.89281
IE-HxA | PFHxA | PSR2 Plus Cl | 3.958333 | 79.8554
IE-HxA | PFHxA | PSR2 Plus Cl | 4 | 80.78457
IE-HxA | PFHxA | PSR2 Plus Cl | 4.041667 | 81.68053
IE-HxA | PFHxA | PSR2 Plus Cl | 4.083333 | 82.54358
IE-HxA | PFHxA | PSR2 Plus Cl | 4.125 | 83.37408
IE-HxA | PFHxA | PSR2 Plus Cl | 4.166667 | 84.17251
IE-HxA | PFHxA | PSR2 Plus Cl | 4.208333 | 84.9394
IE-HxA | PFHxA | PSR2 Plus Cl | 4.25 | 85.67534
IE-HxA | PFHxA | PSR2 Plus Cl | 4.291667 | 86.38098
IE-HxA | PFHxA | PSR2 Plus Cl | 4.333333 | 87.05701
IE-HxA | PFHxA | PSR2 Plus Cl | 4.375 | 87.70418
IE-HxA | PFHxA | PSR2 Plus Cl | 4.416667 | 88.32326
IE-HxA | PFHxA | PSR2 Plus Cl | 4.458333 | 88.91504
IE-HxA | PFHxA | PSR2 Plus Cl | 4.5 | 89.48034
IE-HxA | PFHxA | PSR2 Plus Cl | 4.541667 | 90.01999
IE-HxA | PFHxA | PSR2 Plus Cl | 4.583333 | 90.53483
IE-HxA | PFHxA | PSR2 Plus Cl | 4.625 | 91.02572
IE-HxA | PFHxA | PSR2 Plus Cl | 4.666667 | 91.4935
IE-HxA | PFHxA | PSR2 Plus Cl | 4.708333 | 91.93902
IE-HxA | PFHxA | PSR2 Plus Cl | 4.75 | 92.36312
IE-HxA | PFHxA | PSR2 Plus Cl | 4.791667 | 92.76664
IE-HxA | PFHxA | PSR2 Plus Cl | 4.833333 | 93.15039
IE-HxA | PFHxA | PSR2 Plus Cl | 4.875 | 93.51518
IE-HxA | PFHxA | PSR2 Plus Cl | 4.916667 | 93.8618
IE-HxA | PFHxA | PSR2 Plus Cl | 4.958333 | 94.19103
IE-HxA | PFHxA | PSR2 Plus Cl | 5 | 94.50361
IE-HxA | PFHxA | PSR2 Plus Cl | 5.041667 | 94.80029
IE-HxA | PFHxA | PSR2 Plus Cl | 5.083333 | 95.08178
IE-HxA | PFHxA | PSR2 Plus Cl | 5.125 | 95.34876
IE-HxA | PFHxA | PSR2 Plus Cl | 5.166667 | 95.60191
IE-HxA | PFHxA | PSR2 Plus Cl | 5.208333 | 95.84187
IE-HxA | PFHxA | PSR2 Plus Cl | 5.25 | 96.06927
IE-HxA | PFHxA | PSR2 Plus Cl | 5.291667 | 96.28471
IE-HxA | PFHxA | PSR2 Plus Cl | 5.333333 | 96.48877
IE-HxA | PFHxA | PSR2 Plus Cl | 5.375 | 96.68199
IE-HxA | PFHxA | PSR2 Plus Cl | 5.416667 | 96.86493
IE-HxA | PFHxA | PSR2 Plus Cl | 5.458333 | 97.03808
IE-HxA | PFHxA | PSR2 Plus Cl | 5.5 | 97.20194
IE-HxA | PFHxA | PSR2 Plus Cl | 5.541667 | 97.35698
IE-HxA | PFHxA | PSR2 Plus Cl | 5.583333 | 97.50365
IE-HxA | PFHxA | PSR2 Plus Cl | 5.625 | 97.64237
IE-HxA | PFHxA | PSR2 Plus Cl | 5.666667 | 97.77355
IE-HxA | PFHxA | PSR2 Plus Cl | 5.708333 | 97.89759
IE-HxA | PFHxA | PSR2 Plus Cl | 5.75 | 98.01486
IE-HxA | PFHxA | PSR2 Plus Cl | 5.791667 | 98.12571
IE-HxA | PFHxA | PSR2 Plus Cl | 5.833333 | 98.23048
IE-HxA | PFHxA | PSR2 Plus Cl | 5.875 | 98.32949
IE-HxA | PFHxA | PSR2 Plus Cl | 5.916667 | 98.42305
IE-HxA | PFHxA | PSR2 Plus Cl | 5.958333 | 98.51145
IE-HxA | PFHxA | PSR2 Plus Cl | 6 | 98.59496
IE-HxA | PFHxA | PSR2 Plus Cl | 6.041667 | 98.67385
IE-HxA | PFHxA | PSR2 Plus Cl | 6.083333 | 98.74837
IE-HxA | PFHxA | PSR2 Plus Cl | 6.125 | 98.81874
IE-HxA | PFHxA | PSR2 Plus Cl | 6.166667 | 98.88521
IE-HxA | PFHxA | PSR2 Plus Cl | 6.208333 | 98.94797
IE-HxA | PFHxA | PSR2 Plus Cl | 6.25 | 99.00724
IE-HxA | PFHxA | PSR2 Plus Cl | 6.291667 | 99.06319
IE-HxA | PFHxA | PSR2 Plus Cl | 6.333333 | 99.11602
IE-HxA | PFHxA | PSR2 Plus Cl | 6.375 | 99.1659
IE-HxA | PFHxA | PSR2 Plus Cl | 6.416667 | 99.21299
IE-HxA | PFHxA | PSR2 Plus Cl | 6.458333 | 99.25743
IE-HxA | PFHxA | PSR2 Plus Cl | 6.5 | 99.29938
IE-HxA | PFHxA | PSR2 Plus Cl | 6.541667 | 99.33898
IE-HxA | PFHxA | PSR2 Plus Cl | 6.583333 | 99.37636
IE-HxA | PFHxA | PSR2 Plus Cl | 6.625 | 99.41163
IE-HxA | PFHxA | PSR2 Plus Cl | 6.666667 | 99.44492
IE-HxA | PFHxA | PSR2 Plus Cl | 6.708333 | 99.47634
IE-HxA | PFHxA | PSR2 Plus Cl | 6.75 | 99.50598
IE-HxA | PFHxA | PSR2 Plus Cl | 6.791667 | 99.53396
IE-HxA | PFHxA | PSR2 Plus Cl | 6.833333 | 99.56036
IE-HxA | PFHxA | PSR2 Plus Cl | 6.875 | 99.58527
IE-HxA | PFHxA | PSR2 Plus Cl | 6.916667 | 99.60877
IE-HxA | PFHxA | PSR2 Plus Cl | 6.958333 | 99.63095
IE-HxA | PFHxA | PSR2 Plus Cl | 7 | 99.65187
IE-HxA | PFHxA | PSR2 Plus Cl | 7.041667 | 99.67161
IE-HxA | PFHxA | PSR2 Plus Cl | 7.083333 | 99.69024
IE-HxA | PFHxA | PSR2 Plus Cl | 7.125 | 99.70781
IE-HxA | PFHxA | PSR2 Plus Cl | 7.166667 | 99.72438
IE-HxA | PFHxA | PSR2 Plus Cl | 7.208333 | 99.74002
IE-HxA | PFHxA | PSR2 Plus Cl | 7.25 | 99.75478
IE-HxA | PFHxA | PSR2 Plus Cl | 7.291667 | 99.7687
IE-HxA | PFHxA | PSR2 Plus Cl | 7.333333 | 99.78183
IE-HxA | PFHxA | PSR2 Plus Cl | 7.375 | 99.79421
IE-HxA | PFHxA | PSR2 Plus Cl | 7.416667 | 99.8059
IE-HxA | PFHxA | PSR2 Plus Cl | 7.458333 | 99.81692
IE-HxA | PFHxA | PSR2 Plus Cl | 7.5 | 99.82732
IE-HxA | PFHxA | PSR2 Plus Cl | 7.541667 | 99.83713
IE-HxA | PFHxA | PSR2 Plus Cl | 7.583333 | 99.84638
IE-HxA | PFHxA | PSR2 Plus Cl | 7.625 | 99.85511
IE-HxA | PFHxA | PSR2 Plus Cl | 7.666667 | 99.86334
IE-HxA | PFHxA | PSR2 Plus Cl | 7.708333 | 99.8711
IE-HxA | PFHxA | PSR2 Plus Cl | 7.75 | 99.87843
IE-HxA | PFHxA | PSR2 Plus Cl | 7.791667 | 99.88534
IE-HxA | PFHxA | PSR2 Plus Cl | 7.833333 | 99.89185
IE-HxA | PFHxA | PSR2 Plus Cl | 7.875 | 99.898
IE-HxA | PFHxA | PSR2 Plus Cl | 7.916667 | 99.9038
IE-HxA | PFHxA | PSR2 Plus Cl | 7.958333 | 99.90926
IE-HxA | PFHxA | PSR2 Plus Cl | 8 | 99.91442
IE-HxA | PFHxA | PSR2 Plus Cl | 8.041667 | 99.91929
IE-HxA | PFHxA | PSR2 Plus Cl | 8.083333 | 99.92387
IE-HxA | PFHxA | PSR2 Plus Cl | 8.125 | 99.9282
IE-HxA | PFHxA | PSR2 Plus Cl | 8.166667 | 99.93228
IE-HxA | PFHxA | PSR2 Plus Cl | 8.208333 | 99.93613
IE-HxA | PFHxA | PSR2 Plus Cl | 8.25 | 99.93977
IE-HxA | PFHxA | PSR2 Plus Cl | 8.291667 | 99.94319
IE-HxA | PFHxA | PSR2 Plus Cl | 8.333333 | 99.94642
IE-HxA | PFHxA | PSR2 Plus Cl | 8.375 | 99.94947
IE-HxA | PFHxA | PSR2 Plus Cl | 8.416667 | 99.95234
IE-HxA | PFHxA | PSR2 Plus Cl | 8.458333 | 99.95505
IE-HxA | PFHxA | PSR2 Plus Cl | 8.5 | 99.95761
IE-HxA | PFHxA | PSR2 Plus Cl | 8.541667 | 99.96002
IE-HxA | PFHxA | PSR2 Plus Cl | 8.583333 | 99.96229
IE-HxA | PFHxA | PSR2 Plus Cl | 8.625 | 99.96444
IE-HxA | PFHxA | PSR2 Plus Cl | 8.666667 | 99.96646
IE-HxA | PFHxA | PSR2 Plus Cl | 8.708333 | 99.96837
IE-HxA | PFHxA | PSR2 Plus Cl | 8.75 | 99.97017
IE-HxA | PFHxA | PSR2 Plus Cl | 8.791667 | 99.97186
IE-HxA | PFHxA | PSR2 Plus Cl | 8.833333 | 99.97346
IE-HxA | PFHxA | PSR2 Plus Cl | 8.875 | 99.97497
IE-HxA | PFHxA | PSR2 Plus Cl | 8.916667 | 99.9764
IE-HxA | PFHxA | PSR2 Plus Cl | 8.958333 | 99.97774
IE-HxA | PFHxA | PSR2 Plus Cl | 9 | 99.979
IE-HxA | PFHxA | PSR2 Plus Cl | 9.041667 | 99.9802
IE-HxA | PFHxA | PSR2 Plus Cl | 9.083333 | 99.98132
IE-HxA | PFHxA | PSR2 Plus Cl | 9.125 | 99.98239
IE-HxA | PFHxA | PSR2 Plus Cl | 9.166667 | 99.98339
IE-HxA | PFHxA | PSR2 Plus Cl | 9.208333 | 99.98433
IE-HxA | PFHxA | PSR2 Plus Cl | 9.25 | 99.98522
IE-HxA | PFHxA | PSR2 Plus Cl | 9.291667 | 99.98607
IE-HxA | PFHxA | PSR2 Plus Cl | 9.333333 | 99.98686
IE-HxA | PFHxA | PSR2 Plus Cl | 9.375 | 99.98761
IE-HxA | PFHxA | PSR2 Plus Cl | 9.416667 | 99.98831
IE-HxA | PFHxA | PSR2 Plus Cl | 9.458333 | 99.98898
IE-HxA | PFHxA | PSR2 Plus Cl | 9.5 | 99.9896
IE-HxA | PFHxA | PSR2 Plus Cl | 9.541667 | 99.99019
IE-HxA | PFHxA | PSR2 Plus Cl | 9.583333 | 99.99075
IE-HxA | PFHxA | PSR2 Plus Cl | 9.625 | 99.99128
IE-HxA | PFHxA | PSR2 Plus Cl | 9.666667 | 99.99177
IE-HxA | PFHxA | PSR2 Plus Cl | 9.708333 | 99.99224
IE-HxA | PFHxA | PSR2 Plus Cl | 9.75 | 99.99268
IE-HxA | PFHxA | PSR2 Plus Cl | 9.791667 | 99.9931
IE-HxA | PFHxA | PSR2 Plus Cl | 9.833333 | 99.99349
IE-HxA | PFHxA | PSR2 Plus Cl | 9.875 | 99.99386
IE-HxA | PFHxA | PSR2 Plus Cl | 9.916667 | 99.99421
IE-HxA | PFHxA | PSR2 Plus Cl | 9.958333 | 99.99454
IE-HxA | PFHxA | PSR2 Plus Cl | 10 | 99.99485
IE-HxA | PFHxA | PSR2 Plus Cl | 10.04167 | 99.99514
IE-HxA | PFHxA | PSR2 Plus Cl | 10.08333 | 99.99542
IE-HxA | PFHxA | PSR2 Plus Cl | 10.125 | 99.99568
IE-HxA | PFHxA | PSR2 Plus Cl | 10.16667 | 99.99593
IE-HxA | PFHxA | PSR2 Plus Cl | 10.20833 | 99.99616
IE-HxA | PFHxA | PSR2 Plus Cl | 10.25 | 99.99638
IE-HxA | PFHxA | PSR2 Plus Cl | 10.29167 | 99.99658
IE-HxA | PFHxA | PSR2 Plus Cl | 10.33333 | 99.99678
IE-HxA | PFHxA | PSR2 Plus Cl | 10.375 | 99.99696
IE-HxA | PFHxA | PSR2 Plus Cl | 10.41667 | 99.99713
IE-HxA | PFHxA | PSR2 Plus Cl | 10.45833 | 99.9973
IE-HxA | PFHxA | PSR2 Plus Cl | 10.5 | 99.99745
IE-HxA | PFHxA | PSR2 Plus Cl | 10.54167 | 99.9976
IE-HxA | PFHxA | PSR2 Plus Cl | 10.58333 | 99.99773
IE-HxA | PFHxA | PSR2 Plus Cl | 10.625 | 99.99786
IE-HxA | PFHxA | PSR2 Plus Cl | 10.66667 | 99.99798
IE-HxA | PFHxA | PSR2 Plus Cl | 10.70833 | 99.9981
IE-HxA | PFHxA | PSR2 Plus Cl | 10.75 | 99.99821
IE-HxA | PFHxA | PSR2 Plus Cl | 10.79167 | 99.99831
IE-HxA | PFHxA | PSR2 Plus Cl | 10.83333 | 99.9984
IE-HxA | PFHxA | PSR2 Plus Cl | 10.875 | 99.9985
IE-HxA | PFHxA | PSR2 Plus Cl | 10.91667 | 99.99858
IE-HxA | PFHxA | PSR2 Plus Cl | 10.95833 | 99.99866
IE-HxA | PFHxA | PSR2 Plus Cl | 11 | 99.99874
IE-HxA | PFHxA | PSR2 Plus Cl | 11.04167 | 99.99881
IE-HxA | PFHxA | PSR2 Plus Cl | 11.08333 | 99.99888
IE-HxA | PFHxA | PSR2 Plus Cl | 11.125 | 99.99894
IE-HxA | PFHxA | PSR2 Plus Cl | 11.16667 | 99.999
IE-HxA | PFHxA | PSR2 Plus Cl | 11.20833 | 99.99906
IE-HxA | PFHxA | PSR2 Plus Cl | 11.25 | 99.99911
IE-HxA | PFHxA | PSR2 Plus Cl | 11.29167 | 99.99916
IE-HxA | PFHxA | PSR2 Plus Cl | 11.33333 | 99.99921
IE-HxA | PFHxA | PSR2 Plus Cl | 11.375 | 99.99925
IE-HxA | PFHxA | PSR2 Plus Cl | 11.41667 | 99.9993
IE-HxA | PFHxA | PSR2 Plus Cl | 11.45833 | 99.99934
IE-HxA | PFHxA | PSR2 Plus Cl | 11.5 | 99.99937
IE-HxA | PFHxA | PSR2 Plus Cl | 11.54167 | 99.99941
IE-HxA | PFHxA | PSR2 Plus Cl | 11.58333 | 99.99944
IE-HxA | PFHxA | PSR2 Plus Cl | 11.625 | 99.99948
IE-HxA | PFHxA | PSR2 Plus Cl | 11.66667 | 99.99951
IE-HxA | PFHxA | PSR2 Plus Cl | 11.70833 | 99.99953
IE-HxA | PFHxA | PSR2 Plus Cl | 11.75 | 99.99956
IE-HxA | PFHxA | PSR2 Plus Cl | 11.79167 | 99.99959
IE-HxA | PFHxA | PSR2 Plus Cl | 11.83333 | 99.99961
IE-HxA | PFHxA | PSR2 Plus Cl | 11.875 | 99.99963
IE-HxA | PFHxA | PSR2 Plus Cl | 11.91667 | 99.99965
IE-HxA | PFHxA | PSR2 Plus Cl | 11.95833 | 99.99967
IE-HxA | PFHxA | PSR2 Plus Cl | 12 | 99.99969
IE-HxA | PFHxA | PSR2 Plus Cl | 12.04167 | 99.99971
IE-HxA | PFHxA | PSR2 Plus Cl | 12.08333 | 99.99972
IE-HxA | PFHxA | PSR2 Plus Cl | 12.125 | 99.99974
IE-HxA | PFHxA | PSR2 Plus Cl | 12.16667 | 99.99976
IE-HxA | PFHxA | PSR2 Plus Cl | 12.20833 | 99.99977
IE-HxA | PFHxA | PSR2 Plus Cl | 12.25 | 99.99978
IE-HxA | PFHxA | PSR2 Plus Cl | 12.29167 | 99.99979
IE-HxA | PFHxA | PSR2 Plus Cl | 12.33333 | 99.99981
IE-HxA | PFHxA | PSR2 Plus Cl | 12.375 | 99.99982
IE-HxA | PFHxA | PSR2 Plus Cl | 12.41667 | 99.99983
IE-HxA | PFHxA | PSR2 Plus Cl | 12.45833 | 99.99984
IE-HxA | PFHxA | PSR2 Plus Cl | 12.5 | 99.99985
IE-HxA | PFHxA | PSR2 Plus Cl | 12.54167 | 99.99986
IE-HxA | PFHxA | PSR2 Plus Cl | 12.58333 | 99.99986
IE-HxA | PFHxA | PSR2 Plus Cl | 12.625 | 99.99987
IE-HxA | PFHxA | PSR2 Plus Cl | 12.66667 | 99.99988
IE-HxA | PFHxA | PSR2 Plus Cl | 12.70833 | 99.99989
IE-HxA | PFHxA | PSR2 Plus Cl | 12.75 | 99.99989
IE-HxA | PFHxA | PSR2 Plus Cl | 12.79167 | 99.9999
IE-HxA | PFHxA | PSR2 Plus Cl | 12.83333 | 99.9999
IE-HxA | PFHxA | PSR2 Plus Cl | 12.875 | 99.99991
IE-HxA | PFHxA | PSR2 Plus Cl | 12.91667 | 99.99991
IE-HxA | PFHxA | PSR2 Plus Cl | 12.95833 | 99.99992
IE-HxA | PFHxA | PSR2 Plus Cl | 13 | 99.99992
IE-HxA | PFHxA | PSR2 Plus Cl | 13.04167 | 99.99993
IE-HxA | PFHxA | PSR2 Plus Cl | 13.08333 | 99.99993
IE-HxA | PFHxA | PSR2 Plus Cl | 13.125 | 99.99994
IE-HxA | PFHxA | PSR2 Plus Cl | 13.16667 | 99.99994
IE-HxA | PFHxA | PSR2 Plus Cl | 13.20833 | 99.99994
IE-HxA | PFHxA | PSR2 Plus Cl | 13.25 | 99.99995
IE-HxA | PFHxA | PSR2 Plus Cl | 13.29167 | 99.99995
IE-HxA | PFHxA | PSR2 Plus Cl | 13.33333 | 99.99995
IE-HxA | PFHxA | PSR2 Plus Cl | 13.375 | 99.99996
IE-HxA | PFHxA | PSR2 Plus Cl | 13.41667 | 99.99996
IE-HxA | PFHxA | PSR2 Plus Cl | 13.45833 | 99.99996
IE-HxA | PFHxA | PSR2 Plus Cl | 13.5 | 99.99996
IE-HxA | PFHxA | PSR2 Plus Cl | 13.54167 | 99.99996
IE-HxA | PFHxA | PSR2 Plus Cl | 13.58333 | 99.99997
IE-HxA | PFHxA | PSR2 Plus Cl | 13.625 | 99.99997
IE-HxA | PFHxA | PSR2 Plus Cl | 13.66667 | 99.99997
IE-HxA | PFHxA | PSR2 Plus Cl | 13.70833 | 99.99997
IE-HxA | PFHxA | PSR2 Plus Cl | 13.75 | 99.99997
IE-HxA | PFHxA | PSR2 Plus Cl | 13.79167 | 99.99998
IE-HxA | PFHxA | PSR2 Plus Cl | 13.83333 | 99.99998
IE-HxA | PFHxA | PSR2 Plus Cl | 13.875 | 99.99998
IE-HxA | PFHxA | PSR2 Plus Cl | 13.91667 | 99.99998
IE-HxA | PFHxA | PSR2 Plus Cl | 13.95833 | 99.99998
IE-HxA | PFHxA | PSR2 Plus Cl | 14 | 99.99998
IE-HxA | PFHxA | Purofine PFA694E | 0 | 0
IE-HxA | PFHxA | Purofine PFA694E | 0.04166667 | 0.2076308
IE-HxA | PFHxA | Purofine PFA694E | 0.08333333 | 0.4285
IE-HxA | PFHxA | Purofine PFA694E | 0.125 | 0.6633834
IE-HxA | PFHxA | Purofine PFA694E | 0.1666667 | 0.9130934
IE-HxA | PFHxA | Purofine PFA694E | 0.2083333 | 1.17848
IE-HxA | PFHxA | Purofine PFA694E | 0.25 | 1.460429
IE-HxA | PFHxA | Purofine PFA694E | 0.2916667 | 1.759865
IE-HxA | PFHxA | Purofine PFA694E | 0.3333333 | 2.07775
IE-HxA | PFHxA | Purofine PFA694E | 0.375 | 2.415081
IE-HxA | PFHxA | Purofine PFA694E | 0.4166667 | 2.772893
IE-HxA | PFHxA | Purofine PFA694E | 0.4583333 | 3.152253
IE-HxA | PFHxA | Purofine PFA694E | 0.5 | 3.554264
IE-HxA | PFHxA | Purofine PFA694E | 0.5416667 | 3.980057
IE-HxA | PFHxA | Purofine PFA694E | 0.5833333 | 4.430793
IE-HxA | PFHxA | Purofine PFA694E | 0.625 | 4.907657
IE-HxA | PFHxA | Purofine PFA694E | 0.6666667 | 5.411854
IE-HxA | PFHxA | Purofine PFA694E | 0.7083333 | 5.944605
IE-HxA | PFHxA | Purofine PFA694E | 0.75 | 6.507145
IE-HxA | PFHxA | Purofine PFA694E | 0.7916667 | 7.100709
IE-HxA | PFHxA | Purofine PFA694E | 0.8333333 | 7.726531
IE-HxA | PFHxA | Purofine PFA694E | 0.875 | 8.385837
IE-HxA | PFHxA | Purofine PFA694E | 0.9166667 | 9.079831
IE-HxA | PFHxA | Purofine PFA694E | 0.9583333 | 9.809688
IE-HxA | PFHxA | Purofine PFA694E | 1 | 10.57654
IE-HxA | PFHxA | Purofine PFA694E | 1.041667 | 11.38148
IE-HxA | PFHxA | Purofine PFA694E | 1.083333 | 12.22552
IE-HxA | PFHxA | Purofine PFA694E | 1.125 | 13.10961
IE-HxA | PFHxA | Purofine PFA694E | 1.166667 | 14.03459
IE-HxA | PFHxA | Purofine PFA694E | 1.208333 | 15.00122
IE-HxA | PFHxA | Purofine PFA694E | 1.25 | 16.01012
IE-HxA | PFHxA | Purofine PFA694E | 1.291667 | 17.06177
IE-HxA | PFHxA | Purofine PFA694E | 1.333333 | 18.15652
IE-HxA | PFHxA | Purofine PFA694E | 1.375 | 19.29453
IE-HxA | PFHxA | Purofine PFA694E | 1.416667 | 20.47578
IE-HxA | PFHxA | Purofine PFA694E | 1.458333 | 21.70008
IE-HxA | PFHxA | Purofine PFA694E | 1.5 | 22.96699
IE-HxA | PFHxA | Purofine PFA694E | 1.541667 | 24.27588
IE-HxA | PFHxA | Purofine PFA694E | 1.583333 | 25.62588
IE-HxA | PFHxA | Purofine PFA694E | 1.625 | 27.01586
IE-HxA | PFHxA | Purofine PFA694E | 1.666667 | 28.44447
IE-HxA | PFHxA | Purofine PFA694E | 1.708333 | 29.9101
IE-HxA | PFHxA | Purofine PFA694E | 1.75 | 31.41089
IE-HxA | PFHxA | Purofine PFA694E | 1.791667 | 32.94474
IE-HxA | PFHxA | Purofine PFA694E | 1.833333 | 34.50929
IE-HxA | PFHxA | Purofine PFA694E | 1.875 | 36.10196
IE-HxA | PFHxA | Purofine PFA694E | 1.916667 | 37.71996
IE-HxA | PFHxA | Purofine PFA694E | 1.958333 | 39.3603
IE-HxA | PFHxA | Purofine PFA694E | 2 | 41.01978
IE-HxA | PFHxA | Purofine PFA694E | 2.041667 | 42.69508
IE-HxA | PFHxA | Purofine PFA694E | 2.083333 | 44.38271
IE-HxA | PFHxA | Purofine PFA694E | 2.125 | 46.0791
IE-HxA | PFHxA | Purofine PFA694E | 2.166667 | 47.7806
IE-HxA | PFHxA | Purofine PFA694E | 2.208333 | 49.48351
IE-HxA | PFHxA | Purofine PFA694E | 2.25 | 51.18412
IE-HxA | PFHxA | Purofine PFA694E | 2.291667 | 52.87873
IE-HxA | PFHxA | Purofine PFA694E | 2.333333 | 54.56371
IE-HxA | PFHxA | Purofine PFA694E | 2.375 | 56.23551
IE-HxA | PFHxA | Purofine PFA694E | 2.416667 | 57.89068
IE-HxA | PFHxA | Purofine PFA694E | 2.458333 | 59.52592
IE-HxA | PFHxA | Purofine PFA694E | 2.5 | 61.13809
IE-HxA | PFHxA | Purofine PFA694E | 2.541667 | 62.72423
IE-HxA | PFHxA | Purofine PFA694E | 2.583333 | 64.28161
IE-HxA | PFHxA | Purofine PFA694E | 2.625 | 65.8077
IE-HxA | PFHxA | Purofine PFA694E | 2.666667 | 67.3002
IE-HxA | PFHxA | Purofine PFA694E | 2.708333 | 68.75708
IE-HxA | PFHxA | Purofine PFA694E | 2.75 | 70.17652
IE-HxA | PFHxA | Purofine PFA694E | 2.791667 | 71.55699
IE-HxA | PFHxA | Purofine PFA694E | 2.833333 | 72.89718
IE-HxA | PFHxA | Purofine PFA694E | 2.875 | 74.19603
IE-HxA | PFHxA | Purofine PFA694E | 2.916667 | 75.45273
IE-HxA | PFHxA | Purofine PFA694E | 2.958333 | 76.66669
IE-HxA | PFHxA | Purofine PFA694E | 3 | 77.83754
IE-HxA | PFHxA | Purofine PFA694E | 3.041667 | 78.96513
IE-HxA | PFHxA | Purofine PFA694E | 3.083333 | 80.04948
IE-HxA | PFHxA | Purofine PFA694E | 3.125 | 81.0908
IE-HxA | PFHxA | Purofine PFA694E | 3.166667 | 82.08947
IE-HxA | PFHxA | Purofine PFA694E | 3.208333 | 83.04602
IE-HxA | PFHxA | Purofine PFA694E | 3.25 | 83.96109
IE-HxA | PFHxA | Purofine PFA694E | 3.291667 | 84.83546
IE-HxA | PFHxA | Purofine PFA694E | 3.333333 | 85.67
IE-HxA | PFHxA | Purofine PFA694E | 3.375 | 86.46569
IE-HxA | PFHxA | Purofine PFA694E | 3.416667 | 87.22354
IE-HxA | PFHxA | Purofine PFA694E | 3.458333 | 87.94467
IE-HxA | PFHxA | Purofine PFA694E | 3.5 | 88.63022
IE-HxA | PFHxA | Purofine PFA694E | 3.541667 | 89.28137
IE-HxA | PFHxA | Purofine PFA694E | 3.583333 | 89.89934
IE-HxA | PFHxA | Purofine PFA694E | 3.625 | 90.48534
IE-HxA | PFHxA | Purofine PFA694E | 3.666667 | 91.04062
IE-HxA | PFHxA | Purofine PFA694E | 3.708333 | 91.56641
IE-HxA | PFHxA | Purofine PFA694E | 3.75 | 92.06395
IE-HxA | PFHxA | Purofine PFA694E | 3.791667 | 92.53445
IE-HxA | PFHxA | Purofine PFA694E | 3.833333 | 92.97911
IE-HxA | PFHxA | Purofine PFA694E | 3.875 | 93.39911
IE-HxA | PFHxA | Purofine PFA694E | 3.916667 | 93.79561
IE-HxA | PFHxA | Purofine PFA694E | 3.958333 | 94.16973
IE-HxA | PFHxA | Purofine PFA694E | 4 | 94.52256
IE-HxA | PFHxA | Purofine PFA694E | 4.041667 | 94.85518
IE-HxA | PFHxA | Purofine PFA694E | 4.083333 | 95.16859
IE-HxA | PFHxA | Purofine PFA694E | 4.125 | 95.46379
IE-HxA | PFHxA | Purofine PFA694E | 4.166667 | 95.74174
IE-HxA | PFHxA | Purofine PFA694E | 4.208333 | 96.00335
IE-HxA | PFHxA | Purofine PFA694E | 4.25 | 96.2495
IE-HxA | PFHxA | Purofine PFA694E | 4.291667 | 96.48102
IE-HxA | PFHxA | Purofine PFA694E | 4.333333 | 96.69873
IE-HxA | PFHxA | Purofine PFA694E | 4.375 | 96.90338
IE-HxA | PFHxA | Purofine PFA694E | 4.416667 | 97.09572
IE-HxA | PFHxA | Purofine PFA694E | 4.458333 | 97.27644
IE-HxA | PFHxA | Purofine PFA694E | 4.5 | 97.4462
IE-HxA | PFHxA | Purofine PFA694E | 4.541667 | 97.60562
IE-HxA | PFHxA | Purofine PFA694E | 4.583333 | 97.75532
IE-HxA | PFHxA | Purofine PFA694E | 4.625 | 97.89586
IE-HxA | PFHxA | Purofine PFA694E | 4.666667 | 98.02777
IE-HxA | PFHxA | Purofine PFA694E | 4.708333 | 98.15156
IE-HxA | PFHxA | Purofine PFA694E | 4.75 | 98.26771
IE-HxA | PFHxA | Purofine PFA694E | 4.791667 | 98.37668
IE-HxA | PFHxA | Purofine PFA694E | 4.833333 | 98.4789
IE-HxA | PFHxA | Purofine PFA694E | 4.875 | 98.57477
IE-HxA | PFHxA | Purofine PFA694E | 4.916667 | 98.66468
IE-HxA | PFHxA | Purofine PFA694E | 4.958333 | 98.74899
IE-HxA | PFHxA | Purofine PFA694E | 5 | 98.82804
IE-HxA | PFHxA | Purofine PFA694E | 5.041667 | 98.90214
IE-HxA | PFHxA | Purofine PFA694E | 5.083333 | 98.97161
IE-HxA | PFHxA | Purofine PFA694E | 5.125 | 99.03672
IE-HxA | PFHxA | Purofine PFA694E | 5.166667 | 99.09775
IE-HxA | PFHxA | Purofine PFA694E | 5.208333 | 99.15494
IE-HxA | PFHxA | Purofine PFA694E | 5.25 | 99.20853
IE-HxA | PFHxA | Purofine PFA694E | 5.291667 | 99.25876
IE-HxA | PFHxA | Purofine PFA694E | 5.333333 | 99.30581
IE-HxA | PFHxA | Purofine PFA694E | 5.375 | 99.3499
IE-HxA | PFHxA | Purofine PFA694E | 5.416667 | 99.3912
IE-HxA | PFHxA | Purofine PFA694E | 5.458333 | 99.4299
IE-HxA | PFHxA | Purofine PFA694E | 5.5 | 99.46614
IE-HxA | PFHxA | Purofine PFA694E | 5.541667 | 99.5001
IE-HxA | PFHxA | Purofine PFA694E | 5.583333 | 99.5319
IE-HxA | PFHxA | Purofine PFA694E | 5.625 | 99.56169
IE-HxA | PFHxA | Purofine PFA694E | 5.666667 | 99.58959
IE-HxA | PFHxA | Purofine PFA694E | 5.708333 | 99.61573
IE-HxA | PFHxA | Purofine PFA694E | 5.75 | 99.6402
IE-HxA | PFHxA | Purofine PFA694E | 5.791667 | 99.66312
IE-HxA | PFHxA | Purofine PFA694E | 5.833333 | 99.68459
IE-HxA | PFHxA | Purofine PFA694E | 5.875 | 99.70469
IE-HxA | PFHxA | Purofine PFA694E | 5.916667 | 99.72351
IE-HxA | PFHxA | Purofine PFA694E | 5.958333 | 99.74114
IE-HxA | PFHxA | Purofine PFA694E | 6 | 99.75764
IE-HxA | PFHxA | Purofine PFA694E | 6.041667 | 99.7731
IE-HxA | PFHxA | Purofine PFA694E | 6.083333 | 99.78757
IE-HxA | PFHxA | Purofine PFA694E | 6.125 | 99.80112
IE-HxA | PFHxA | Purofine PFA694E | 6.166667 | 99.81381
IE-HxA | PFHxA | Purofine PFA694E | 6.208333 | 99.82569
IE-HxA | PFHxA | Purofine PFA694E | 6.25 | 99.83681
IE-HxA | PFHxA | Purofine PFA694E | 6.291667 | 99.84723
IE-HxA | PFHxA | Purofine PFA694E | 6.333333 | 99.85698
IE-HxA | PFHxA | Purofine PFA694E | 6.375 | 99.8661
IE-HxA | PFHxA | Purofine PFA694E | 6.416667 | 99.87465
IE-HxA | PFHxA | Purofine PFA694E | 6.458333 | 99.88265
IE-HxA | PFHxA | Purofine PFA694E | 6.5 | 99.89015
IE-HxA | PFHxA | Purofine PFA694E | 6.541667 | 99.89716
IE-HxA | PFHxA | Purofine PFA694E | 6.583333 | 99.90373
IE-HxA | PFHxA | Purofine PFA694E | 6.625 | 99.90987
IE-HxA | PFHxA | Purofine PFA694E | 6.666667 | 99.91563
IE-HxA | PFHxA | Purofine PFA694E | 6.708333 | 99.92102
IE-HxA | PFHxA | Purofine PFA694E | 6.75 | 99.92606
IE-HxA | PFHxA | Purofine PFA694E | 6.791667 | 99.93078
IE-HxA | PFHxA | Purofine PFA694E | 6.833333 | 99.93521
IE-HxA | PFHxA | Purofine PFA694E | 6.875 | 99.93934
IE-HxA | PFHxA | Purofine PFA694E | 6.916667 | 99.94322
IE-HxA | PFHxA | Purofine PFA694E | 6.958333 | 99.94685
IE-HxA | PFHxA | Purofine PFA694E | 7 | 99.95024
IE-HxA | PFHxA | Purofine PFA694E | 7.041667 | 99.95342
IE-HxA | PFHxA | Purofine PFA694E | 7.083333 | 99.9564
IE-HxA | PFHxA | Purofine PFA694E | 7.125 | 99.95918
IE-HxA | PFHxA | Purofine PFA694E | 7.166667 | 99.96179
IE-HxA | PFHxA | Purofine PFA694E | 7.208333 | 99.96423
IE-HxA | PFHxA | Purofine PFA694E | 7.25 | 99.96652
IE-HxA | PFHxA | Purofine PFA694E | 7.291667 | 99.96866
IE-HxA | PFHxA | Purofine PFA694E | 7.333333 | 99.97066
IE-HxA | PFHxA | Purofine PFA694E | 7.375 | 99.97253
IE-HxA | PFHxA | Purofine PFA694E | 7.416667 | 99.97429
IE-HxA | PFHxA | Purofine PFA694E | 7.458333 | 99.97593
IE-HxA | PFHxA | Purofine PFA694E | 7.5 | 99.97747
IE-HxA | PFHxA | Purofine PFA694E | 7.541667 | 99.97891
IE-HxA | PFHxA | Purofine PFA694E | 7.583333 | 99.98026
IE-HxA | PFHxA | Purofine PFA694E | 7.625 | 99.98152
IE-HxA | PFHxA | Purofine PFA694E | 7.666667 | 99.9827
IE-HxA | PFHxA | Purofine PFA694E | 7.708333 | 99.9838
IE-HxA | PFHxA | Purofine PFA694E | 7.75 | 99.98484
IE-HxA | PFHxA | Purofine PFA694E | 7.791667 | 99.98581
IE-HxA | PFHxA | Purofine PFA694E | 7.833333 | 99.98672
IE-HxA | PFHxA | Purofine PFA694E | 7.875 | 99.98756
IE-HxA | PFHxA | Purofine PFA694E | 7.916667 | 99.98836
IE-HxA | PFHxA | Purofine PFA694E | 7.958333 | 99.9891
IE-HxA | PFHxA | Purofine PFA694E | 8 | 99.9898
IE-HxA | PFHxA | Purofine PFA694E | 8.041667 | 99.99045
IE-HxA | PFHxA | Purofine PFA694E | 8.083333 | 99.99106
IE-HxA | PFHxA | Purofine PFA694E | 8.125 | 99.99163
IE-HxA | PFHxA | Purofine PFA694E | 8.166667 | 99.99217
IE-HxA | PFHxA | Purofine PFA694E | 8.208333 | 99.99267
IE-HxA | PFHxA | Purofine PFA694E | 8.25 | 99.99314
IE-HxA | PFHxA | Purofine PFA694E | 8.291667 | 99.99358
IE-HxA | PFHxA | Purofine PFA694E | 8.333333 | 99.99399
IE-HxA | PFHxA | Purofine PFA694E | 8.375 | 99.99437
IE-HxA | PFHxA | Purofine PFA694E | 8.416667 | 99.99473
IE-HxA | PFHxA | Purofine PFA694E | 8.458333 | 99.99507
IE-HxA | PFHxA | Purofine PFA694E | 8.5 | 99.99538
IE-HxA | PFHxA | Purofine PFA694E | 8.541667 | 99.99568
IE-HxA | PFHxA | Purofine PFA694E | 8.583333 | 99.99595
IE-HxA | PFHxA | Purofine PFA694E | 8.625 | 99.99621
IE-HxA | PFHxA | Purofine PFA694E | 8.666667 | 99.99645
IE-HxA | PFHxA | Purofine PFA694E | 8.708333 | 99.99668
IE-HxA | PFHxA | Purofine PFA694E | 8.75 | 99.99689
IE-HxA | PFHxA | Purofine PFA694E | 8.791667 | 99.99709
IE-HxA | PFHxA | Purofine PFA694E | 8.833333 | 99.99728
IE-HxA | PFHxA | Purofine PFA694E | 8.875 | 99.99745
IE-HxA | PFHxA | Purofine PFA694E | 8.916667 | 99.99761
IE-HxA | PFHxA | Purofine PFA694E | 8.958333 | 99.99777
IE-HxA | PFHxA | Purofine PFA694E | 9 | 99.99791
IE-HxA | PFHxA | Purofine PFA694E | 9.041667 | 99.99804
IE-HxA | PFHxA | Purofine PFA694E | 9.083333 | 99.99817
IE-HxA | PFHxA | Purofine PFA694E | 9.125 | 99.99829
IE-HxA | PFHxA | Purofine PFA694E | 9.166667 | 99.99839
IE-HxA | PFHxA | Purofine PFA694E | 9.208333 | 99.9985
IE-HxA | PFHxA | Purofine PFA694E | 9.25 | 99.99859
IE-HxA | PFHxA | Purofine PFA694E | 9.291667 | 99.99868
IE-HxA | PFHxA | Purofine PFA694E | 9.333333 | 99.99877
IE-HxA | PFHxA | Purofine PFA694E | 9.375 | 99.99885
IE-HxA | PFHxA | Purofine PFA694E | 9.416667 | 99.99892
IE-HxA | PFHxA | Purofine PFA694E | 9.458333 | 99.99899
IE-HxA | PFHxA | Purofine PFA694E | 9.5 | 99.99905
IE-HxA | PFHxA | Purofine PFA694E | 9.541667 | 99.99911
IE-HxA | PFHxA | Purofine PFA694E | 9.583333 | 99.99917
IE-HxA | PFHxA | Purofine PFA694E | 9.625 | 99.99922
IE-HxA | PFHxA | Purofine PFA694E | 9.666667 | 99.99927
IE-HxA | PFHxA | Purofine PFA694E | 9.708333 | 99.99932
IE-HxA | PFHxA | Purofine PFA694E | 9.75 | 99.99936
IE-HxA | PFHxA | Purofine PFA694E | 9.791667 | 99.9994
IE-HxA | PFHxA | Purofine PFA694E | 9.833333 | 99.99944
IE-HxA | PFHxA | Purofine PFA694E | 9.875 | 99.99948
IE-HxA | PFHxA | Purofine PFA694E | 9.916667 | 99.99951
IE-HxA | PFHxA | Purofine PFA694E | 9.958333 | 99.99954
IE-HxA | PFHxA | Purofine PFA694E | 10 | 99.99957
IE-HxA | PFHxA | Purofine PFA694E | 10.04167 | 99.9996
IE-HxA | PFHxA | Purofine PFA694E | 10.08333 | 99.99962
IE-HxA | PFHxA | Purofine PFA694E | 10.125 | 99.99965
IE-HxA | PFHxA | Purofine PFA694E | 10.16667 | 99.99967
IE-HxA | PFHxA | Purofine PFA694E | 10.20833 | 99.99969
IE-HxA | PFHxA | Purofine PFA694E | 10.25 | 99.99971
IE-HxA | PFHxA | Purofine PFA694E | 10.29167 | 99.99973
IE-HxA | PFHxA | Purofine PFA694E | 10.33333 | 99.99975
IE-HxA | PFHxA | Purofine PFA694E | 10.375 | 99.99976
IE-HxA | PFHxA | Purofine PFA694E | 10.41667 | 99.99978
IE-HxA | PFHxA | Purofine PFA694E | 10.45833 | 99.99979
IE-HxA | PFHxA | Purofine PFA694E | 10.5 | 99.99981
IE-HxA | PFHxA | Purofine PFA694E | 10.54167 | 99.99982
IE-HxA | PFHxA | Purofine PFA694E | 10.58333 | 99.99983
IE-HxA | PFHxA | Purofine PFA694E | 10.625 | 99.99984
IE-HxA | PFHxA | Purofine PFA694E | 10.66667 | 99.99985
IE-HxA | PFHxA | Purofine PFA694E | 10.70833 | 99.99986
IE-HxA | PFHxA | Purofine PFA694E | 10.75 | 99.99987
IE-HxA | PFHxA | Purofine PFA694E | 10.79167 | 99.99988
IE-HxA | PFHxA | Purofine PFA694E | 10.83333 | 99.99989
IE-HxA | PFHxA | Purofine PFA694E | 10.875 | 99.99989
IE-HxA | PFHxA | Purofine PFA694E | 10.91667 | 99.9999
IE-HxA | PFHxA | Purofine PFA694E | 10.95833 | 99.99991
IE-HxA | PFHxA | Purofine PFA694E | 11 | 99.99991
IE-HxA | PFHxA | Purofine PFA694E | 11.04167 | 99.99992
IE-HxA | PFHxA | Purofine PFA694E | 11.08333 | 99.99992
IE-HxA | PFHxA | Purofine PFA694E | 11.125 | 99.99993
IE-HxA | PFHxA | Purofine PFA694E | 11.16667 | 99.99993
IE-HxA | PFHxA | Purofine PFA694E | 11.20833 | 99.99994
IE-HxA | PFHxA | Purofine PFA694E | 11.25 | 99.99994
IE-HxA | PFHxA | Purofine PFA694E | 11.29167 | 99.99994
IE-HxA | PFHxA | Purofine PFA694E | 11.33333 | 99.99995
IE-HxA | PFHxA | Purofine PFA694E | 11.375 | 99.99995
IE-HxA | PFHxA | Purofine PFA694E | 11.41667 | 99.99995
IE-HxA | PFHxA | Purofine PFA694E | 11.45833 | 99.99996
IE-HxA | PFHxA | Purofine PFA694E | 11.5 | 99.99996
IE-HxA | PFHxA | Purofine PFA694E | 11.54167 | 99.99996
IE-HxA | PFHxA | Purofine PFA694E | 11.58333 | 99.99997
IE-HxA | PFHxA | Purofine PFA694E | 11.625 | 99.99997
IE-HxA | PFHxA | Purofine PFA694E | 11.66667 | 99.99997
IE-HxA | PFHxA | Purofine PFA694E | 11.70833 | 99.99997
IE-HxA | PFHxA | Purofine PFA694E | 11.75 | 99.99997
IE-HxA | PFHxA | Purofine PFA694E | 11.79167 | 99.99997
IE-HxA | PFHxA | Purofine PFA694E | 11.83333 | 99.99998
IE-HxA | PFHxA | Purofine PFA694E | 11.875 | 99.99998
IE-HxA | PFHxA | Purofine PFA694E | 11.91667 | 99.99998
IE-HxA | PFHxA | Purofine PFA694E | 11.95833 | 99.99998
IE-HxA | PFHxA | Purofine PFA694E | 12 | 99.99998
IE-HxA | PFHxA | Purofine PFA694E | 12.04167 | 99.99998
IE-HxA | PFHxA | Purofine PFA694E | 12.08333 | 99.99998
IE-HxA | PFHxA | Purofine PFA694E | 12.125 | 99.99999
IE-HxA | PFHxA | Purofine PFA694E | 12.16667 | 99.99999
IE-HxA | PFHxA | Purofine PFA694E | 12.20833 | 99.99999
IE-HxA | PFHxA | Purofine PFA694E | 12.25 | 99.99999
IE-HxA | PFHxA | Purofine PFA694E | 12.29167 | 99.99999
IE-HxA | PFHxA | Purofine PFA694E | 12.33333 | 99.99999
IE-HxA | PFHxA | Purofine PFA694E | 12.375 | 99.99999
IE-HxA | PFHxA | Purofine PFA694E | 12.41667 | 99.99999
IE-HxA | PFHxA | Purofine PFA694E | 12.45833 | 99.99999
IE-HxA | PFHxA | Purofine PFA694E | 12.5 | 99.99999
IE-HxA | PFHxA | Purofine PFA694E | 12.54167 | 99.99999
IE-HxA | PFHxA | Purofine PFA694E | 12.58333 | 99.99999
IE-HxA | PFHxA | Purofine PFA694E | 12.625 | 99.99999
IE-HxA | PFHxA | Purofine PFA694E | 12.66667 | 99.99999
IE-HxA | PFHxA | Purofine PFA694E | 12.70833 | 99.99999
IE-HxA | PFHxA | Purofine PFA694E | 12.75 | 99.99999
IE-HxA | PFHxA | Purofine PFA694E | 12.79167 | 99.99999
IE-HxA | PFHxA | Purofine PFA694E | 12.83333 | 100
IE-HxA | PFHxA | Purofine PFA694E | 12.875 | 100
IE-HxA | PFHxA | Purofine PFA694E | 12.91667 | 100
IE-HxA | PFHxA | Purofine PFA694E | 12.95833 | 100
IE-HxA | PFHxA | Purofine PFA694E | 13 | 100
IE-HxA | PFHxA | Purofine PFA694E | 13.04167 | 100
IE-HxA | PFHxA | Purofine PFA694E | 13.08333 | 100
IE-HxA | PFHxA | Purofine PFA694E | 13.125 | 100
IE-HxA | PFHxA | Purofine PFA694E | 13.16667 | 100
IE-HxA | PFHxA | Purofine PFA694E | 13.20833 | 100
IE-HxA | PFHxA | Purofine PFA694E | 13.25 | 100
IE-HxA | PFHxA | Purofine PFA694E | 13.29167 | 100
IE-HxA | PFHxA | Purofine PFA694E | 13.33333 | 100
IE-HxA | PFHxA | Purofine PFA694E | 13.375 | 100
IE-HxA | PFHxA | Purofine PFA694E | 13.41667 | 100
IE-HxA | PFHxA | Purofine PFA694E | 13.45833 | 100
IE-HxA | PFHxA | Purofine PFA694E | 13.5 | 100
IE-HxA | PFHxA | Purofine PFA694E | 13.54167 | 100
IE-HxA | PFHxA | Purofine PFA694E | 13.58333 | 100
IE-HxA | PFHxA | Purofine PFA694E | 13.625 | 100
IE-HxA | PFHxA | Purofine PFA694E | 13.66667 | 100
IE-HxA | PFHxA | Purofine PFA694E | 13.70833 | 100
IE-HxA | PFHxA | Purofine PFA694E | 13.75 | 100
IE-HxA | PFHxA | Purofine PFA694E | 13.79167 | 100
IE-HxA | PFHxA | Purofine PFA694E | 13.83333 | 100
IE-HxA | PFHxA | Purofine PFA694E | 13.875 | 100
IE-HxA | PFHxA | Purofine PFA694E | 13.91667 | 100
IE-HxA | PFHxA | Purofine PFA694E | 13.95833 | 100
IE-HxA | PFHxA | Purofine PFA694E | 14 | 100
IE-BS-1 | PFBS | CalRes 2304 | 0 | 0
IE-BS-1 | PFBS | CalRes 2304 | 0.04166667 | 0.01022856
IE-BS-1 | PFBS | CalRes 2304 | 0.08333333 | 0.02067578
IE-BS-1 | PFBS | CalRes 2304 | 0.125 | 0.03134614
IE-BS-1 | PFBS | CalRes 2304 | 0.1666667 | 0.04224424
IE-BS-1 | PFBS | CalRes 2304 | 0.2083333 | 0.05337477
IE-BS-1 | PFBS | CalRes 2304 | 0.25 | 0.0647425
IE-BS-1 | PFBS | CalRes 2304 | 0.2916667 | 0.07635231
IE-BS-1 | PFBS | CalRes 2304 | 0.3333333 | 0.08820918
IE-BS-1 | PFBS | CalRes 2304 | 0.375 | 0.1003182
IE-BS-1 | PFBS | CalRes 2304 | 0.4166667 | 0.1126845
IE-BS-1 | PFBS | CalRes 2304 | 0.4583333 | 0.1253135
IE-BS-1 | PFBS | CalRes 2304 | 0.5 | 0.1382105
IE-BS-1 | PFBS | CalRes 2304 | 0.5416667 | 0.1513811
IE-BS-1 | PFBS | CalRes 2304 | 0.5833333 | 0.1648308
IE-BS-1 | PFBS | CalRes 2304 | 0.625 | 0.1785653
IE-BS-1 | PFBS | CalRes 2304 | 0.6666667 | 0.1925907
IE-BS-1 | PFBS | CalRes 2304 | 0.7083333 | 0.2069128
IE-BS-1 | PFBS | CalRes 2304 | 0.75 | 0.2215376
IE-BS-1 | PFBS | CalRes 2304 | 0.7916667 | 0.2364716
IE-BS-1 | PFBS | CalRes 2304 | 0.8333333 | 0.2517209
IE-BS-1 | PFBS | CalRes 2304 | 0.875 | 0.267292
IE-BS-1 | PFBS | CalRes 2304 | 0.9166667 | 0.2831916
IE-BS-1 | PFBS | CalRes 2304 | 0.9583333 | 0.2994264
IE-BS-1 | PFBS | CalRes 2304 | 1 | 0.3160033
IE-BS-1 | PFBS | CalRes 2304 | 1.041667 | 0.3329292
IE-BS-1 | PFBS | CalRes 2304 | 1.083333 | 0.3502113
IE-BS-1 | PFBS | CalRes 2304 | 1.125 | 0.3678569
IE-BS-1 | PFBS | CalRes 2304 | 1.166667 | 0.3858734
IE-BS-1 | PFBS | CalRes 2304 | 1.208333 | 0.4042685
IE-BS-1 | PFBS | CalRes 2304 | 1.25 | 0.4230498
IE-BS-1 | PFBS | CalRes 2304 | 1.291667 | 0.4422252
IE-BS-1 | PFBS | CalRes 2304 | 1.333333 | 0.4618029
IE-BS-1 | PFBS | CalRes 2304 | 1.375 | 0.4817909
IE-BS-1 | PFBS | CalRes 2304 | 1.416667 | 0.5021976
IE-BS-1 | PFBS | CalRes 2304 | 1.458333 | 0.5230316
IE-BS-1 | PFBS | CalRes 2304 | 1.5 | 0.5443016
IE-BS-1 | PFBS | CalRes 2304 | 1.541667 | 0.5660164
IE-BS-1 | PFBS | CalRes 2304 | 1.583333 | 0.588185
IE-BS-1 | PFBS | CalRes 2304 | 1.625 | 0.6108168
IE-BS-1 | PFBS | CalRes 2304 | 1.666667 | 0.633921
IE-BS-1 | PFBS | CalRes 2304 | 1.708333 | 0.6575072
IE-BS-1 | PFBS | CalRes 2304 | 1.75 | 0.6815853
IE-BS-1 | PFBS | CalRes 2304 | 1.791667 | 0.7061652
IE-BS-1 | PFBS | CalRes 2304 | 1.833333 | 0.7312569
IE-BS-1 | PFBS | CalRes 2304 | 1.875 | 0.7568709
IE-BS-1 | PFBS | CalRes 2304 | 1.916667 | 0.7830176
IE-BS-1 | PFBS | CalRes 2304 | 1.958333 | 0.8097079
IE-BS-1 | PFBS | CalRes 2304 | 2 | 0.8369527
IE-BS-1 | PFBS | CalRes 2304 | 2.041667 | 0.864763
IE-BS-1 | PFBS | CalRes 2304 | 2.083333 | 0.8931503
IE-BS-1 | PFBS | CalRes 2304 | 2.125 | 0.9221262
IE-BS-1 | PFBS | CalRes 2304 | 2.166667 | 0.9517024
IE-BS-1 | PFBS | CalRes 2304 | 2.208333 | 0.981891
IE-BS-1 | PFBS | CalRes 2304 | 2.25 | 1.012704
IE-BS-1 | PFBS | CalRes 2304 | 2.291667 | 1.044154
IE-BS-1 | PFBS | CalRes 2304 | 2.333333 | 1.076254
IE-BS-1 | PFBS | CalRes 2304 | 2.375 | 1.109017
IE-BS-1 | PFBS | CalRes 2304 | 2.416667 | 1.142456
IE-BS-1 | PFBS | CalRes 2304 | 2.458333 | 1.176584
IE-BS-1 | PFBS | CalRes 2304 | 2.5 | 1.211415
IE-BS-1 | PFBS | CalRes 2304 | 2.541667 | 1.246963
IE-BS-1 | PFBS | CalRes 2304 | 2.583333 | 1.283242
IE-BS-1 | PFBS | CalRes 2304 | 2.625 | 1.320267
IE-BS-1 | PFBS | CalRes 2304 | 2.666667 | 1.358051
IE-BS-1 | PFBS | CalRes 2304 | 2.708333 | 1.396612
IE-BS-1 | PFBS | CalRes 2304 | 2.75 | 1.435962
IE-BS-1 | PFBS | CalRes 2304 | 2.791667 | 1.476119
IE-BS-1 | PFBS | CalRes 2304 | 2.833333 | 1.517097
IE-BS-1 | PFBS | CalRes 2304 | 2.875 | 1.558913
IE-BS-1 | PFBS | CalRes 2304 | 2.916667 | 1.601583
IE-BS-1 | PFBS | CalRes 2304 | 2.958333 | 1.645124
IE-BS-1 | PFBS | CalRes 2304 | 3 | 1.689552
IE-BS-1 | PFBS | CalRes 2304 | 3.041667 | 1.734886
IE-BS-1 | PFBS | CalRes 2304 | 3.083333 | 1.781142
IE-BS-1 | PFBS | CalRes 2304 | 3.125 | 1.828338
IE-BS-1 | PFBS | CalRes 2304 | 3.166667 | 1.876493
IE-BS-1 | PFBS | CalRes 2304 | 3.208333 | 1.925625
IE-BS-1 | PFBS | CalRes 2304 | 3.25 | 1.975752
IE-BS-1 | PFBS | CalRes 2304 | 3.291667 | 2.026894
IE-BS-1 | PFBS | CalRes 2304 | 3.333333 | 2.07907
IE-BS-1 | PFBS | CalRes 2304 | 3.375 | 2.1323
IE-BS-1 | PFBS | CalRes 2304 | 3.416667 | 2.186603
IE-BS-1 | PFBS | CalRes 2304 | 3.458333 | 2.242001
IE-BS-1 | PFBS | CalRes 2304 | 3.5 | 2.298514
IE-BS-1 | PFBS | CalRes 2304 | 3.541667 | 2.356163
IE-BS-1 | PFBS | CalRes 2304 | 3.583333 | 2.414969
IE-BS-1 | PFBS | CalRes 2304 | 3.625 | 2.474955
IE-BS-1 | PFBS | CalRes 2304 | 3.666667 | 2.536141
IE-BS-1 | PFBS | CalRes 2304 | 3.708333 | 2.598552
IE-BS-1 | PFBS | CalRes 2304 | 3.75 | 2.662208
IE-BS-1 | PFBS | CalRes 2304 | 3.791667 | 2.727135
IE-BS-1 | PFBS | CalRes 2304 | 3.833333 | 2.793354
IE-BS-1 | PFBS | CalRes 2304 | 3.875 | 2.86089
IE-BS-1 | PFBS | CalRes 2304 | 3.916667 | 2.929768
IE-BS-1 | PFBS | CalRes 2304 | 3.958333 | 3.000011
IE-BS-1 | PFBS | CalRes 2304 | 4 | 3.071645
IE-BS-1 | PFBS | CalRes 2304 | 4.041667 | 3.144694
IE-BS-1 | PFBS | CalRes 2304 | 4.083333 | 3.219186
IE-BS-1 | PFBS | CalRes 2304 | 4.125 | 3.295145
IE-BS-1 | PFBS | CalRes 2304 | 4.166667 | 3.372599
IE-BS-1 | PFBS | CalRes 2304 | 4.208333 | 3.451573
IE-BS-1 | PFBS | CalRes 2304 | 4.25 | 3.532096
IE-BS-1 | PFBS | CalRes 2304 | 4.291667 | 3.614195
IE-BS-1 | PFBS | CalRes 2304 | 4.333333 | 3.697897
IE-BS-1 | PFBS | CalRes 2304 | 4.375 | 3.783231
IE-BS-1 | PFBS | CalRes 2304 | 4.416667 | 3.870226
IE-BS-1 | PFBS | CalRes 2304 | 4.458333 | 3.958911
IE-BS-1 | PFBS | CalRes 2304 | 4.5 | 4.049314
IE-BS-1 | PFBS | CalRes 2304 | 4.541667 | 4.141467
IE-BS-1 | PFBS | CalRes 2304 | 4.583333 | 4.2354
IE-BS-1 | PFBS | CalRes 2304 | 4.625 | 4.331142
IE-BS-1 | PFBS | CalRes 2304 | 4.666667 | 4.428725
IE-BS-1 | PFBS | CalRes 2304 | 4.708333 | 4.52818
IE-BS-1 | PFBS | CalRes 2304 | 4.75 | 4.629538
IE-BS-1 | PFBS | CalRes 2304 | 4.791667 | 4.732833
IE-BS-1 | PFBS | CalRes 2304 | 4.833333 | 4.838095
IE-BS-1 | PFBS | CalRes 2304 | 4.875 | 4.945359
IE-BS-1 | PFBS | CalRes 2304 | 4.916667 | 5.054657
IE-BS-1 | PFBS | CalRes 2304 | 4.958333 | 5.166022
IE-BS-1 | PFBS | CalRes 2304 | 5 | 5.279488
IE-BS-1 | PFBS | CalRes 2304 | 5.041667 | 5.39509
IE-BS-1 | PFBS | CalRes 2304 | 5.083333 | 5.512862
IE-BS-1 | PFBS | CalRes 2304 | 5.125 | 5.632839
IE-BS-1 | PFBS | CalRes 2304 | 5.166667 | 5.755055
IE-BS-1 | PFBS | CalRes 2304 | 5.208333 | 5.879547
IE-BS-1 | PFBS | CalRes 2304 | 5.25 | 6.00635
IE-BS-1 | PFBS | CalRes 2304 | 5.291667 | 6.1355
IE-BS-1 | PFBS | CalRes 2304 | 5.333333 | 6.267033
IE-BS-1 | PFBS | CalRes 2304 | 5.375 | 6.400986
IE-BS-1 | PFBS | CalRes 2304 | 5.416667 | 6.537396
IE-BS-1 | PFBS | CalRes 2304 | 5.458333 | 6.6763
IE-BS-1 | PFBS | CalRes 2304 | 5.5 | 6.817735
IE-BS-1 | PFBS | CalRes 2304 | 5.541667 | 6.961739
IE-BS-1 | PFBS | CalRes 2304 | 5.583333 | 7.108349
IE-BS-1 | PFBS | CalRes 2304 | 5.625 | 7.257604
IE-BS-1 | PFBS | CalRes 2304 | 5.666667 | 7.409542
IE-BS-1 | PFBS | CalRes 2304 | 5.708333 | 7.564201
IE-BS-1 | PFBS | CalRes 2304 | 5.75 | 7.72162
IE-BS-1 | PFBS | CalRes 2304 | 5.791667 | 7.881837
IE-BS-1 | PFBS | CalRes 2304 | 5.833333 | 8.044891
IE-BS-1 | PFBS | CalRes 2304 | 5.875 | 8.210822
IE-BS-1 | PFBS | CalRes 2304 | 5.916667 | 8.379667
IE-BS-1 | PFBS | CalRes 2304 | 5.958333 | 8.551466
IE-BS-1 | PFBS | CalRes 2304 | 6 | 8.726259
IE-BS-1 | PFBS | CalRes 2304 | 6.041667 | 8.904084
IE-BS-1 | PFBS | CalRes 2304 | 6.083333 | 9.08498
IE-BS-1 | PFBS | CalRes 2304 | 6.125 | 9.268987
IE-BS-1 | PFBS | CalRes 2304 | 6.166667 | 9.456143
IE-BS-1 | PFBS | CalRes 2304 | 6.208333 | 9.646488
IE-BS-1 | PFBS | CalRes 2304 | 6.25 | 9.84006
IE-BS-1 | PFBS | CalRes 2304 | 6.291667 | 10.0369
IE-BS-1 | PFBS | CalRes 2304 | 6.333333 | 10.23704
IE-BS-1 | PFBS | CalRes 2304 | 6.375 | 10.44053
IE-BS-1 | PFBS | CalRes 2304 | 6.416667 | 10.64739
IE-BS-1 | PFBS | CalRes 2304 | 6.458333 | 10.85768
IE-BS-1 | PFBS | CalRes 2304 | 6.5 | 11.07142
IE-BS-1 | PFBS | CalRes 2304 | 6.541667 | 11.28866
IE-BS-1 | PFBS | CalRes 2304 | 6.583333 | 11.50943
IE-BS-1 | PFBS | CalRes 2304 | 6.625 | 11.73377
IE-BS-1 | PFBS | CalRes 2304 | 6.666667 | 11.96171
IE-BS-1 | PFBS | CalRes 2304 | 6.708333 | 12.19329
IE-BS-1 | PFBS | CalRes 2304 | 6.75 | 12.42854
IE-BS-1 | PFBS | CalRes 2304 | 6.791667 | 12.66751
IE-BS-1 | PFBS | CalRes 2304 | 6.833333 | 12.91022
IE-BS-1 | PFBS | CalRes 2304 | 6.875 | 13.15671
IE-BS-1 | PFBS | CalRes 2304 | 6.916667 | 13.407
IE-BS-1 | PFBS | CalRes 2304 | 6.958333 | 13.66115
IE-BS-1 | PFBS | CalRes 2304 | 7 | 13.91916
IE-BS-1 | PFBS | CalRes 2304 | 7.041667 | 14.18108
IE-BS-1 | PFBS | CalRes 2304 | 7.083333 | 14.44694
IE-BS-1 | PFBS | CalRes 2304 | 7.125 | 14.71676
IE-BS-1 | PFBS | CalRes 2304 | 7.166667 | 14.99057
IE-BS-1 | PFBS | CalRes 2304 | 7.208333 | 15.2684
IE-BS-1 | PFBS | CalRes 2304 | 7.25 | 15.55027
IE-BS-1 | PFBS | CalRes 2304 | 7.291667 | 15.83622
IE-BS-1 | PFBS | CalRes 2304 | 7.333333 | 16.12626
IE-BS-1 | PFBS | CalRes 2304 | 7.375 | 16.42042
IE-BS-1 | PFBS | CalRes 2304 | 7.416667 | 16.71872
IE-BS-1 | PFBS | CalRes 2304 | 7.458333 | 17.02118
IE-BS-1 | PFBS | CalRes 2304 | 7.5 | 17.32782
IE-BS-1 | PFBS | CalRes 2304 | 7.541667 | 17.63865
IE-BS-1 | PFBS | CalRes 2304 | 7.583333 | 17.95369
IE-BS-1 | PFBS | CalRes 2304 | 7.625 | 18.27297
IE-BS-1 | PFBS | CalRes 2304 | 7.666667 | 18.59648
IE-BS-1 | PFBS | CalRes 2304 | 7.708333 | 18.92425
IE-BS-1 | PFBS | CalRes 2304 | 7.75 | 19.25628
IE-BS-1 | PFBS | CalRes 2304 | 7.791667 | 19.59259
IE-BS-1 | PFBS | CalRes 2304 | 7.833333 | 19.93317
IE-BS-1 | PFBS | CalRes 2304 | 7.875 | 20.27804
IE-BS-1 | PFBS | CalRes 2304 | 7.916667 | 20.62719
IE-BS-1 | PFBS | CalRes 2304 | 7.958333 | 20.98063
IE-BS-1 | PFBS | CalRes 2304 | 8 | 21.33837
IE-BS-1 | PFBS | CalRes 2304 | 8.041667 | 21.70039
IE-BS-1 | PFBS | CalRes 2304 | 8.083333 | 22.06669
IE-BS-1 | PFBS | CalRes 2304 | 8.125 | 22.43726
IE-BS-1 | PFBS | CalRes 2304 | 8.166667 | 22.81211
IE-BS-1 | PFBS | CalRes 2304 | 8.208333 | 23.19121
IE-BS-1 | PFBS | CalRes 2304 | 8.25 | 23.57456
IE-BS-1 | PFBS | CalRes 2304 | 8.291667 | 23.96214
IE-BS-1 | PFBS | CalRes 2304 | 8.333333 | 24.35393
IE-BS-1 | PFBS | CalRes 2304 | 8.375 | 24.74991
IE-BS-1 | PFBS | CalRes 2304 | 8.416667 | 25.15007
IE-BS-1 | PFBS | CalRes 2304 | 8.458333 | 25.55438
IE-BS-1 | PFBS | CalRes 2304 | 8.5 | 25.9628
IE-BS-1 | PFBS | CalRes 2304 | 8.541667 | 26.37532
IE-BS-1 | PFBS | CalRes 2304 | 8.583333 | 26.79191
IE-BS-1 | PFBS | CalRes 2304 | 8.625 | 27.21252
IE-BS-1 | PFBS | CalRes 2304 | 8.666667 | 27.63713
IE-BS-1 | PFBS | CalRes 2304 | 8.708333 | 28.06569
IE-BS-1 | PFBS | CalRes 2304 | 8.75 | 28.49816
IE-BS-1 | PFBS | CalRes 2304 | 8.791667 | 28.93451
IE-BS-1 | PFBS | CalRes 2304 | 8.833333 | 29.37468
IE-BS-1 | PFBS | CalRes 2304 | 8.875 | 29.81863
IE-BS-1 | PFBS | CalRes 2304 | 8.916667 | 30.2663
IE-BS-1 | PFBS | CalRes 2304 | 8.958333 | 30.71764
IE-BS-1 | PFBS | CalRes 2304 | 9 | 31.1726
IE-BS-1 | PFBS | CalRes 2304 | 9.041667 | 31.63112
IE-BS-1 | PFBS | CalRes 2304 | 9.083333 | 32.09314
IE-BS-1 | PFBS | CalRes 2304 | 9.125 | 32.55858
IE-BS-1 | PFBS | CalRes 2304 | 9.166667 | 33.0274
IE-BS-1 | PFBS | CalRes 2304 | 9.208333 | 33.49951
IE-BS-1 | PFBS | CalRes 2304 | 9.25 | 33.97485
IE-BS-1 | PFBS | CalRes 2304 | 9.291667 | 34.45335
IE-BS-1 | PFBS | CalRes 2304 | 9.333333 | 34.93493
IE-BS-1 | PFBS | CalRes 2304 | 9.375 | 35.4195
IE-BS-1 | PFBS | CalRes 2304 | 9.416667 | 35.907
IE-BS-1 | PFBS | CalRes 2304 | 9.458333 | 36.39733
IE-BS-1 | PFBS | CalRes 2304 | 9.5 | 36.89042
IE-BS-1 | PFBS | CalRes 2304 | 9.541667 | 37.38617
IE-BS-1 | PFBS | CalRes 2304 | 9.583333 | 37.88451
IE-BS-1 | PFBS | CalRes 2304 | 9.625 | 38.38532
IE-BS-1 | PFBS | CalRes 2304 | 9.666667 | 38.88853
IE-BS-1 | PFBS | CalRes 2304 | 9.708333 | 39.39404
IE-BS-1 | PFBS | CalRes 2304 | 9.75 | 39.90174
IE-BS-1 | PFBS | CalRes 2304 | 9.791667 | 40.41155
IE-BS-1 | PFBS | CalRes 2304 | 9.833333 | 40.92336
IE-BS-1 | PFBS | CalRes 2304 | 9.875 | 41.43707
IE-BS-1 | PFBS | CalRes 2304 | 9.916667 | 41.95257
IE-BS-1 | PFBS | CalRes 2304 | 9.958333 | 42.46976
IE-BS-1 | PFBS | CalRes 2304 | 10 | 42.98853
IE-BS-1 | PFBS | CalRes 2304 | 10.04167 | 43.50877
IE-BS-1 | PFBS | CalRes 2304 | 10.08333 | 44.03038
IE-BS-1 | PFBS | CalRes 2304 | 10.125 | 44.55324
IE-BS-1 | PFBS | CalRes 2304 | 10.16667 | 45.07725
IE-BS-1 | PFBS | CalRes 2304 | 10.20833 | 45.60228
IE-BS-1 | PFBS | CalRes 2304 | 10.25 | 46.12822
IE-BS-1 | PFBS | CalRes 2304 | 10.29167 | 46.65497
IE-BS-1 | PFBS | CalRes 2304 | 10.33333 | 47.1824
IE-BS-1 | PFBS | CalRes 2304 | 10.375 | 47.7104
IE-BS-1 | PFBS | CalRes 2304 | 10.41667 | 48.23885
IE-BS-1 | PFBS | CalRes 2304 | 10.45833 | 48.76764
IE-BS-1 | PFBS | CalRes 2304 | 10.5 | 49.29665
IE-BS-1 | PFBS | CalRes 2304 | 10.54167 | 49.82576
IE-BS-1 | PFBS | CalRes 2304 | 10.58333 | 50.35485
IE-BS-1 | PFBS | CalRes 2304 | 10.625 | 50.88381
IE-BS-1 | PFBS | CalRes 2304 | 10.66667 | 51.41252
IE-BS-1 | PFBS | CalRes 2304 | 10.70833 | 51.94087
IE-BS-1 | PFBS | CalRes 2304 | 10.75 | 52.46873
IE-BS-1 | PFBS | CalRes 2304 | 10.79167 | 52.99599
IE-BS-1 | PFBS | CalRes 2304 | 10.83333 | 53.52253
IE-BS-1 | PFBS | CalRes 2304 | 10.875 | 54.04824
IE-BS-1 | PFBS | CalRes 2304 | 10.91667 | 54.57301
IE-BS-1 | PFBS | CalRes 2304 | 10.95833 | 55.09672
IE-BS-1 | PFBS | CalRes 2304 | 11 | 55.61926
IE-BS-1 | PFBS | CalRes 2304 | 11.04167 | 56.14051
IE-BS-1 | PFBS | CalRes 2304 | 11.08333 | 56.66037
IE-BS-1 | PFBS | CalRes 2304 | 11.125 | 57.17873
IE-BS-1 | PFBS | CalRes 2304 | 11.16667 | 57.69548
IE-BS-1 | PFBS | CalRes 2304 | 11.20833 | 58.21051
IE-BS-1 | PFBS | CalRes 2304 | 11.25 | 58.72372
IE-BS-1 | PFBS | CalRes 2304 | 11.29167 | 59.235
IE-BS-1 | PFBS | CalRes 2304 | 11.33333 | 59.74426
IE-BS-1 | PFBS | CalRes 2304 | 11.375 | 60.25139
IE-BS-1 | PFBS | CalRes 2304 | 11.41667 | 60.75629
IE-BS-1 | PFBS | CalRes 2304 | 11.45833 | 61.25887
IE-BS-1 | PFBS | CalRes 2304 | 11.5 | 61.75903
IE-BS-1 | PFBS | CalRes 2304 | 11.54167 | 62.25668
IE-BS-1 | PFBS | CalRes 2304 | 11.58333 | 62.75173
IE-BS-1 | PFBS | CalRes 2304 | 11.625 | 63.24409
IE-BS-1 | PFBS | CalRes 2304 | 11.66667 | 63.73367
IE-BS-1 | PFBS | CalRes 2304 | 11.70833 | 64.22039
IE-BS-1 | PFBS | CalRes 2304 | 11.75 | 64.70418
IE-BS-1 | PFBS | CalRes 2304 | 11.79167 | 65.18493
IE-BS-1 | PFBS | CalRes 2304 | 11.83333 | 65.66259
IE-BS-1 | PFBS | CalRes 2304 | 11.875 | 66.13708
IE-BS-1 | PFBS | CalRes 2304 | 11.91667 | 66.60832
IE-BS-1 | PFBS | CalRes 2304 | 11.95833 | 67.07624
IE-BS-1 | PFBS | CalRes 2304 | 12 | 67.54078
IE-BS-1 | PFBS | CalRes 2304 | 12.04167 | 68.00186
IE-BS-1 | PFBS | CalRes 2304 | 12.08333 | 68.45944
IE-BS-1 | PFBS | CalRes 2304 | 12.125 | 68.91343
IE-BS-1 | PFBS | CalRes 2304 | 12.16667 | 69.3638
IE-BS-1 | PFBS | CalRes 2304 | 12.20833 | 69.81048
IE-BS-1 | PFBS | CalRes 2304 | 12.25 | 70.25343
IE-BS-1 | PFBS | CalRes 2304 | 12.29167 | 70.69258
IE-BS-1 | PFBS | CalRes 2304 | 12.33333 | 71.12789
IE-BS-1 | PFBS | CalRes 2304 | 12.375 | 71.55933
IE-BS-1 | PFBS | CalRes 2304 | 12.41667 | 71.98684
IE-BS-1 | PFBS | CalRes 2304 | 12.45833 | 72.41038
IE-BS-1 | PFBS | CalRes 2304 | 12.5 | 72.82992
IE-BS-1 | PFBS | CalRes 2304 | 12.54167 | 73.24542
IE-BS-1 | PFBS | CalRes 2304 | 12.58333 | 73.65685
IE-BS-1 | PFBS | CalRes 2304 | 12.625 | 74.06418
IE-BS-1 | PFBS | CalRes 2304 | 12.66667 | 74.46737
IE-BS-1 | PFBS | CalRes 2304 | 12.70833 | 74.86642
IE-BS-1 | PFBS | CalRes 2304 | 12.75 | 75.26128
IE-BS-1 | PFBS | CalRes 2304 | 12.79167 | 75.65195
IE-BS-1 | PFBS | CalRes 2304 | 12.83333 | 76.0384
IE-BS-1 | PFBS | CalRes 2304 | 12.875 | 76.42061
IE-BS-1 | PFBS | CalRes 2304 | 12.91667 | 76.79858
IE-BS-1 | PFBS | CalRes 2304 | 12.95833 | 77.17228
IE-BS-1 | PFBS | CalRes 2304 | 13 | 77.54172
IE-BS-1 | PFBS | CalRes 2304 | 13.04167 | 77.90688
IE-BS-1 | PFBS | CalRes 2304 | 13.08333 | 78.26775
IE-BS-1 | PFBS | CalRes 2304 | 13.125 | 78.62434
IE-BS-1 | PFBS | CalRes 2304 | 13.16667 | 78.97663
IE-BS-1 | PFBS | CalRes 2304 | 13.20833 | 79.32464
IE-BS-1 | PFBS | CalRes 2304 | 13.25 | 79.66836
IE-BS-1 | PFBS | CalRes 2304 | 13.29167 | 80.0078
IE-BS-1 | PFBS | CalRes 2304 | 13.33333 | 80.34296
IE-BS-1 | PFBS | CalRes 2304 | 13.375 | 80.67386
IE-BS-1 | PFBS | CalRes 2304 | 13.41667 | 81.00049
IE-BS-1 | PFBS | CalRes 2304 | 13.45833 | 81.32287
IE-BS-1 | PFBS | CalRes 2304 | 13.5 | 81.64101
IE-BS-1 | PFBS | CalRes 2304 | 13.54167 | 81.95493
IE-BS-1 | PFBS | CalRes 2304 | 13.58333 | 82.26464
IE-BS-1 | PFBS | CalRes 2304 | 13.625 | 82.57016
IE-BS-1 | PFBS | CalRes 2304 | 13.66667 | 82.8715
IE-BS-1 | PFBS | CalRes 2304 | 13.70833 | 83.16869
IE-BS-1 | PFBS | CalRes 2304 | 13.75 | 83.46175
IE-BS-1 | PFBS | CalRes 2304 | 13.79167 | 83.7507
IE-BS-1 | PFBS | CalRes 2304 | 13.83333 | 84.03555
IE-BS-1 | PFBS | CalRes 2304 | 13.875 | 84.31635
IE-BS-1 | PFBS | CalRes 2304 | 13.91667 | 84.5931
IE-BS-1 | PFBS | CalRes 2304 | 13.95833 | 84.86584
IE-BS-1 | PFBS | CalRes 2304 | 14 | 85.1346
IE-BS-1 | PFBS | CalRes 2304 | 14.04167 | 85.3994
IE-BS-1 | PFBS | CalRes 2304 | 14.08333 | 85.66028
IE-BS-1 | PFBS | CalRes 2304 | 14.125 | 85.91726
IE-BS-1 | PFBS | CalRes 2304 | 14.16667 | 86.17037
IE-BS-1 | PFBS | CalRes 2304 | 14.20833 | 86.41965
IE-BS-1 | PFBS | CalRes 2304 | 14.25 | 86.66512
IE-BS-1 | PFBS | CalRes 2304 | 14.29167 | 86.90683
IE-BS-1 | PFBS | CalRes 2304 | 14.33333 | 87.1448
IE-BS-1 | PFBS | CalRes 2304 | 14.375 | 87.37907
IE-BS-1 | PFBS | CalRes 2304 | 14.41667 | 87.60968
IE-BS-1 | PFBS | CalRes 2304 | 14.45833 | 87.83665
IE-BS-1 | PFBS | CalRes 2304 | 14.5 | 88.06004
IE-BS-1 | PFBS | CalRes 2304 | 14.54167 | 88.27986
IE-BS-1 | PFBS | CalRes 2304 | 14.58333 | 88.49616
IE-BS-1 | PFBS | CalRes 2304 | 14.625 | 88.70898
IE-BS-1 | PFBS | CalRes 2304 | 14.66667 | 88.91835
IE-BS-1 | PFBS | CalRes 2304 | 14.70833 | 89.12431
IE-BS-1 | PFBS | CalRes 2304 | 14.75 | 89.3269
IE-BS-1 | PFBS | CalRes 2304 | 14.79167 | 89.52616
IE-BS-1 | PFBS | CalRes 2304 | 14.83333 | 89.72212
IE-BS-1 | PFBS | CalRes 2304 | 14.875 | 89.91483
IE-BS-1 | PFBS | CalRes 2304 | 14.91667 | 90.10432
IE-BS-1 | PFBS | CalRes 2304 | 14.95833 | 90.29064
IE-BS-1 | PFBS | CalRes 2304 | 15 | 90.47381
IE-BS-1 | PFBS | CalRes 2304 | 15.04167 | 90.65388
IE-BS-1 | PFBS | CalRes 2304 | 15.08333 | 90.8309
IE-BS-1 | PFBS | CalRes 2304 | 15.125 | 91.00489
IE-BS-1 | PFBS | CalRes 2304 | 15.16667 | 91.1759
IE-BS-1 | PFBS | CalRes 2304 | 15.20833 | 91.34396
IE-BS-1 | PFBS | CalRes 2304 | 15.25 | 91.50912
IE-BS-1 | PFBS | CalRes 2304 | 15.29167 | 91.67142
IE-BS-1 | PFBS | CalRes 2304 | 15.33333 | 91.83089
IE-BS-1 | PFBS | CalRes 2304 | 15.375 | 91.98757
IE-BS-1 | PFBS | CalRes 2304 | 15.41667 | 92.1415
IE-BS-1 | PFBS | CalRes 2304 | 15.45833 | 92.29272
IE-BS-1 | PFBS | CalRes 2304 | 15.5 | 92.44127
IE-BS-1 | PFBS | CalRes 2304 | 15.54167 | 92.58718
IE-BS-1 | PFBS | CalRes 2304 | 15.58333 | 92.7305
IE-BS-1 | PFBS | CalRes 2304 | 15.625 | 92.87126
IE-BS-1 | PFBS | CalRes 2304 | 15.66667 | 93.0095
IE-BS-1 | PFBS | CalRes 2304 | 15.70833 | 93.14525
IE-BS-1 | PFBS | CalRes 2304 | 15.75 | 93.27856
IE-BS-1 | PFBS | CalRes 2304 | 15.79167 | 93.40946
IE-BS-1 | PFBS | CalRes 2304 | 15.83333 | 93.53798
IE-BS-1 | PFBS | CalRes 2304 | 15.875 | 93.66417
IE-BS-1 | PFBS | CalRes 2304 | 15.91667 | 93.78805
IE-BS-1 | PFBS | CalRes 2304 | 15.95833 | 93.90967
IE-BS-1 | PFBS | CalRes 2304 | 16 | 94.02906
IE-BS-1 | PFBS | CalRes 2304 | 16.04167 | 94.14625
IE-BS-1 | PFBS | CalRes 2304 | 16.08333 | 94.26129
IE-BS-1 | PFBS | CalRes 2304 | 16.125 | 94.3742
IE-BS-1 | PFBS | CalRes 2304 | 16.16667 | 94.48501
IE-BS-1 | PFBS | CalRes 2304 | 16.20833 | 94.59377
IE-BS-1 | PFBS | CalRes 2304 | 16.25 | 94.7005
IE-BS-1 | PFBS | CalRes 2304 | 16.29167 | 94.80524
IE-BS-1 | PFBS | CalRes 2304 | 16.33333 | 94.90802
IE-BS-1 | PFBS | CalRes 2304 | 16.375 | 95.00887
IE-BS-1 | PFBS | CalRes 2304 | 16.41667 | 95.10783
IE-BS-1 | PFBS | CalRes 2304 | 16.45833 | 95.20492
IE-BS-1 | PFBS | CalRes 2304 | 16.5 | 95.30019
IE-BS-1 | PFBS | CalRes 2304 | 16.54167 | 95.39365
IE-BS-1 | PFBS | CalRes 2304 | 16.58333 | 95.48534
IE-BS-1 | PFBS | CalRes 2304 | 16.625 | 95.57529
IE-BS-1 | PFBS | CalRes 2304 | 16.66667 | 95.66352
IE-BS-1 | PFBS | CalRes 2304 | 16.70833 | 95.75008
IE-BS-1 | PFBS | CalRes 2304 | 16.75 | 95.83498
IE-BS-1 | PFBS | CalRes 2304 | 16.79167 | 95.91826
IE-BS-1 | PFBS | CalRes 2304 | 16.83333 | 95.99995
IE-BS-1 | PFBS | CalRes 2304 | 16.875 | 96.08006
IE-BS-1 | PFBS | CalRes 2304 | 16.91667 | 96.15863
IE-BS-1 | PFBS | CalRes 2304 | 16.95833 | 96.2357
IE-BS-1 | PFBS | CalRes 2304 | 17 | 96.31127
IE-BS-1 | PFBS | CalRes 2304 | 17.04167 | 96.38538
IE-BS-1 | PFBS | CalRes 2304 | 17.08333 | 96.45806
IE-BS-1 | PFBS | CalRes 2304 | 17.125 | 96.52933
IE-BS-1 | PFBS | CalRes 2304 | 17.16667 | 96.59922
IE-BS-1 | PFBS | CalRes 2304 | 17.20833 | 96.66774
IE-BS-1 | PFBS | CalRes 2304 | 17.25 | 96.73494
IE-BS-1 | PFBS | CalRes 2304 | 17.29167 | 96.80082
IE-BS-1 | PFBS | CalRes 2304 | 17.33333 | 96.86541
IE-BS-1 | PFBS | CalRes 2304 | 17.375 | 96.92875
IE-BS-1 | PFBS | CalRes 2304 | 17.41667 | 96.99084
IE-BS-1 | PFBS | CalRes 2304 | 17.45833 | 97.05171
IE-BS-1 | PFBS | CalRes 2304 | 17.5 | 97.11139
IE-BS-1 | PFBS | CalRes 2304 | 17.54167 | 97.1699
IE-BS-1 | PFBS | CalRes 2304 | 17.58333 | 97.22726
IE-BS-1 | PFBS | CalRes 2304 | 17.625 | 97.28348
IE-BS-1 | PFBS | CalRes 2304 | 17.66667 | 97.3386
IE-BS-1 | PFBS | CalRes 2304 | 17.70833 | 97.39263
IE-BS-1 | PFBS | CalRes 2304 | 17.75 | 97.44559
IE-BS-1 | PFBS | CalRes 2304 | 17.79167 | 97.4975
IE-BS-1 | PFBS | CalRes 2304 | 17.83333 | 97.54838
IE-BS-1 | PFBS | CalRes 2304 | 17.875 | 97.59826
IE-BS-1 | PFBS | CalRes 2304 | 17.91667 | 97.64714
IE-BS-1 | PFBS | CalRes 2304 | 17.95833 | 97.69505
IE-BS-1 | PFBS | CalRes 2304 | 18 | 97.74201
IE-BS-1 | PFBS | CalRes 2304 | 18.04167 | 97.78804
IE-BS-1 | PFBS | CalRes 2304 | 18.08333 | 97.83314
IE-BS-1 | PFBS | CalRes 2304 | 18.125 | 97.87735
IE-BS-1 | PFBS | CalRes 2304 | 18.16667 | 97.92067
IE-BS-1 | PFBS | CalRes 2304 | 18.20833 | 97.96313
IE-BS-1 | PFBS | CalRes 2304 | 18.25 | 98.00474
IE-BS-1 | PFBS | CalRes 2304 | 18.29167 | 98.04551
IE-BS-1 | PFBS | CalRes 2304 | 18.33333 | 98.08547
IE-BS-1 | PFBS | CalRes 2304 | 18.375 | 98.12463
IE-BS-1 | PFBS | CalRes 2304 | 18.41667 | 98.163
IE-BS-1 | PFBS | CalRes 2304 | 18.45833 | 98.2006
IE-BS-1 | PFBS | CalRes 2304 | 18.5 | 98.23744
IE-BS-1 | PFBS | CalRes 2304 | 18.54167 | 98.27355
IE-BS-1 | PFBS | CalRes 2304 | 18.58333 | 98.30892
IE-BS-1 | PFBS | CalRes 2304 | 18.625 | 98.34359
IE-BS-1 | PFBS | CalRes 2304 | 18.66667 | 98.37755
IE-BS-1 | PFBS | CalRes 2304 | 18.70833 | 98.41083
IE-BS-1 | PFBS | CalRes 2304 | 18.75 | 98.44344
IE-BS-1 | PFBS | CalRes 2304 | 18.79167 | 98.47539
IE-BS-1 | PFBS | CalRes 2304 | 18.83333 | 98.50669
IE-BS-1 | PFBS | CalRes 2304 | 18.875 | 98.53736
IE-BS-1 | PFBS | CalRes 2304 | 18.91667 | 98.56741
IE-BS-1 | PFBS | CalRes 2304 | 18.95833 | 98.59685
IE-BS-1 | PFBS | CalRes 2304 | 19 | 98.62569
IE-BS-1 | PFBS | CalRes 2304 | 19.04167 | 98.65395
IE-BS-1 | PFBS | CalRes 2304 | 19.08333 | 98.68164
IE-BS-1 | PFBS | CalRes 2304 | 19.125 | 98.70876
IE-BS-1 | PFBS | CalRes 2304 | 19.16667 | 98.73533
IE-BS-1 | PFBS | CalRes 2304 | 19.20833 | 98.76137
IE-BS-1 | PFBS | CalRes 2304 | 19.25 | 98.78687
IE-BS-1 | PFBS | CalRes 2304 | 19.29167 | 98.81185
IE-BS-1 | PFBS | CalRes 2304 | 19.33333 | 98.83633
IE-BS-1 | PFBS | CalRes 2304 | 19.375 | 98.86031
IE-BS-1 | PFBS | CalRes 2304 | 19.41667 | 98.8838
IE-BS-1 | PFBS | CalRes 2304 | 19.45833 | 98.90681
IE-BS-1 | PFBS | CalRes 2304 | 19.5 | 98.92935
IE-BS-1 | PFBS | CalRes 2304 | 19.54167 | 98.95143
IE-BS-1 | PFBS | CalRes 2304 | 19.58333 | 98.97306
IE-BS-1 | PFBS | CalRes 2304 | 19.625 | 98.99425
IE-BS-1 | PFBS | CalRes 2304 | 19.66667 | 99.015
IE-BS-1 | PFBS | CalRes 2304 | 19.70833 | 99.03534
IE-BS-1 | PFBS | CalRes 2304 | 19.75 | 99.05525
IE-BS-1 | PFBS | CalRes 2304 | 19.79167 | 99.07476
IE-BS-1 | PFBS | CalRes 2304 | 19.83333 | 99.09387
IE-BS-1 | PFBS | CalRes 2304 | 19.875 | 99.11259
IE-BS-1 | PFBS | CalRes 2304 | 19.91667 | 99.13092
IE-BS-1 | PFBS | CalRes 2304 | 19.95833 | 99.14888
IE-BS-1 | PFBS | CalRes 2304 | 20 | 99.16647
IE-BS-1 | PFBS | CalRes 2304 | 20.04167 | 99.1837
IE-BS-1 | PFBS | CalRes 2304 | 20.08333 | 99.20058
IE-BS-1 | PFBS | CalRes 2304 | 20.125 | 99.21711
IE-BS-1 | PFBS | CalRes 2304 | 20.16667 | 99.2333
IE-BS-1 | PFBS | CalRes 2304 | 20.20833 | 99.24916
IE-BS-1 | PFBS | CalRes 2304 | 20.25 | 99.2647
IE-BS-1 | PFBS | CalRes 2304 | 20.29167 | 99.27991
IE-BS-1 | PFBS | CalRes 2304 | 20.33333 | 99.29482
IE-BS-1 | PFBS | CalRes 2304 | 20.375 | 99.30941
IE-BS-1 | PFBS | CalRes 2304 | 20.41667 | 99.32371
IE-BS-1 | PFBS | CalRes 2304 | 20.45833 | 99.33771
IE-BS-1 | PFBS | CalRes 2304 | 20.5 | 99.35142
IE-BS-1 | PFBS | CalRes 2304 | 20.54167 | 99.36486
IE-BS-1 | PFBS | CalRes 2304 | 20.58333 | 99.37801
IE-BS-1 | PFBS | CalRes 2304 | 20.625 | 99.3909
IE-BS-1 | PFBS | CalRes 2304 | 20.66667 | 99.40351
IE-BS-1 | PFBS | CalRes 2304 | 20.70833 | 99.41587
IE-BS-1 | PFBS | CalRes 2304 | 20.75 | 99.42798
IE-BS-1 | PFBS | CalRes 2304 | 20.79167 | 99.43983
IE-BS-1 | PFBS | CalRes 2304 | 20.83333 | 99.45145
IE-BS-1 | PFBS | CalRes 2304 | 20.875 | 99.46282
IE-BS-1 | PFBS | CalRes 2304 | 20.91667 | 99.47395
IE-BS-1 | PFBS | CalRes 2304 | 20.95833 | 99.48486
IE-BS-1 | PFBS | CalRes 2304 | 21 | 99.49554
IE-BS-1 | PFBS | PSR2 Plus Cl | 0 | 0
IE-BS-1 | PFBS | PSR2 Plus Cl | 0.04166667 | 0.007713441
IE-BS-1 | PFBS | PSR2 Plus Cl | 0.08333333 | 0.01557649
IE-BS-1 | PFBS | PSR2 Plus Cl | 0.125 | 0.02359192
IE-BS-1 | PFBS | PSR2 Plus Cl | 0.1666667 | 0.03176258
IE-BS-1 | PFBS | PSR2 Plus Cl | 0.2083333 | 0.04009136
IE-BS-1 | PFBS | PSR2 Plus Cl | 0.25 | 0.0485812
IE-BS-1 | PFBS | PSR2 Plus Cl | 0.2916667 | 0.05723509
IE-BS-1 | PFBS | PSR2 Plus Cl | 0.3333333 | 0.0660561
IE-BS-1 | PFBS | PSR2 Plus Cl | 0.375 | 0.07504733
IE-BS-1 | PFBS | PSR2 Plus Cl | 0.4166667 | 0.08421197
IE-BS-1 | PFBS | PSR2 Plus Cl | 0.4583333 | 0.09355323
IE-BS-1 | PFBS | PSR2 Plus Cl | 0.5 | 0.1030744
IE-BS-1 | PFBS | PSR2 Plus Cl | 0.5416667 | 0.1127789
IE-BS-1 | PFBS | PSR2 Plus Cl | 0.5833333 | 0.12267
IE-BS-1 | PFBS | PSR2 Plus Cl | 0.625 | 0.1327513
IE-BS-1 | PFBS | PSR2 Plus Cl | 0.6666667 | 0.1430263
IE-BS-1 | PFBS | PSR2 Plus Cl | 0.7083333 | 0.1534986
IE-BS-1 | PFBS | PSR2 Plus Cl | 0.75 | 0.164172
IE-BS-1 | PFBS | PSR2 Plus Cl | 0.7916667 | 0.17505
IE-BS-1 | PFBS | PSR2 Plus Cl | 0.8333333 | 0.1861366
IE-BS-1 | PFBS | PSR2 Plus Cl | 0.875 | 0.1974357
IE-BS-1 | PFBS | PSR2 Plus Cl | 0.9166667 | 0.2089511
IE-BS-1 | PFBS | PSR2 Plus Cl | 0.9583333 | 0.2206869
IE-BS-1 | PFBS | PSR2 Plus Cl | 1 | 0.2326473
IE-BS-1 | PFBS | PSR2 Plus Cl | 1.041667 | 0.2448364
IE-BS-1 | PFBS | PSR2 Plus Cl | 1.083333 | 0.2572584
IE-BS-1 | PFBS | PSR2 Plus Cl | 1.125 | 0.2699177
IE-BS-1 | PFBS | PSR2 Plus Cl | 1.166667 | 0.2828187
IE-BS-1 | PFBS | PSR2 Plus Cl | 1.208333 | 0.2959659
IE-BS-1 | PFBS | PSR2 Plus Cl | 1.25 | 0.3093638
IE-BS-1 | PFBS | PSR2 Plus Cl | 1.291667 | 0.3230172
IE-BS-1 | PFBS | PSR2 Plus Cl | 1.333333 | 0.3369307
IE-BS-1 | PFBS | PSR2 Plus Cl | 1.375 | 0.3511092
IE-BS-1 | PFBS | PSR2 Plus Cl | 1.416667 | 0.3655576
IE-BS-1 | PFBS | PSR2 Plus Cl | 1.458333 | 0.3802809
IE-BS-1 | PFBS | PSR2 Plus Cl | 1.5 | 0.3952843
IE-BS-1 | PFBS | PSR2 Plus Cl | 1.541667 | 0.4105728
IE-BS-1 | PFBS | PSR2 Plus Cl | 1.583333 | 0.4261519
IE-BS-1 | PFBS | PSR2 Plus Cl | 1.625 | 0.4420268
IE-BS-1 | PFBS | PSR2 Plus Cl | 1.666667 | 0.458203
IE-BS-1 | PFBS | PSR2 Plus Cl | 1.708333 | 0.4746861
IE-BS-1 | PFBS | PSR2 Plus Cl | 1.75 | 0.4914818
IE-BS-1 | PFBS | PSR2 Plus Cl | 1.791667 | 0.5085959
IE-BS-1 | PFBS | PSR2 Plus Cl | 1.833333 | 0.5260341
IE-BS-1 | PFBS | PSR2 Plus Cl | 1.875 | 0.5438026
IE-BS-1 | PFBS | PSR2 Plus Cl | 1.916667 | 0.5619074
IE-BS-1 | PFBS | PSR2 Plus Cl | 1.958333 | 0.5803547
IE-BS-1 | PFBS | PSR2 Plus Cl | 2 | 0.5991508
IE-BS-1 | PFBS | PSR2 Plus Cl | 2.041667 | 0.6183022
IE-BS-1 | PFBS | PSR2 Plus Cl | 2.083333 | 0.6378153
IE-BS-1 | PFBS | PSR2 Plus Cl | 2.125 | 0.6576967
IE-BS-1 | PFBS | PSR2 Plus Cl | 2.166667 | 0.6779534
IE-BS-1 | PFBS | PSR2 Plus Cl | 2.208333 | 0.6985921
IE-BS-1 | PFBS | PSR2 Plus Cl | 2.25 | 0.7196199
IE-BS-1 | PFBS | PSR2 Plus Cl | 2.291667 | 0.7410439
IE-BS-1 | PFBS | PSR2 Plus Cl | 2.333333 | 0.7628713
IE-BS-1 | PFBS | PSR2 Plus Cl | 2.375 | 0.7851095
IE-BS-1 | PFBS | PSR2 Plus Cl | 2.416667 | 0.8077661
IE-BS-1 | PFBS | PSR2 Plus Cl | 2.458333 | 0.8308486
IE-BS-1 | PFBS | PSR2 Plus Cl | 2.5 | 0.8543649
IE-BS-1 | PFBS | PSR2 Plus Cl | 2.541667 | 0.8783228
IE-BS-1 | PFBS | PSR2 Plus Cl | 2.583333 | 0.9027304
IE-BS-1 | PFBS | PSR2 Plus Cl | 2.625 | 0.9275958
IE-BS-1 | PFBS | PSR2 Plus Cl | 2.666667 | 0.9529275
IE-BS-1 | PFBS | PSR2 Plus Cl | 2.708333 | 0.9787338
IE-BS-1 | PFBS | PSR2 Plus Cl | 2.75 | 1.005023
IE-BS-1 | PFBS | PSR2 Plus Cl | 2.791667 | 1.031805
IE-BS-1 | PFBS | PSR2 Plus Cl | 2.833333 | 1.059087
IE-BS-1 | PFBS | PSR2 Plus Cl | 2.875 | 1.08688
IE-BS-1 | PFBS | PSR2 Plus Cl | 2.916667 | 1.115191
IE-BS-1 | PFBS | PSR2 Plus Cl | 2.958333 | 1.144031
IE-BS-1 | PFBS | PSR2 Plus Cl | 3 | 1.17341
IE-BS-1 | PFBS | PSR2 Plus Cl | 3.041667 | 1.203336
IE-BS-1 | PFBS | PSR2 Plus Cl | 3.083333 | 1.233819
IE-BS-1 | PFBS | PSR2 Plus Cl | 3.125 | 1.26487
IE-BS-1 | PFBS | PSR2 Plus Cl | 3.166667 | 1.296499
IE-BS-1 | PFBS | PSR2 Plus Cl | 3.208333 | 1.328716
IE-BS-1 | PFBS | PSR2 Plus Cl | 3.25 | 1.361531
IE-BS-1 | PFBS | PSR2 Plus Cl | 3.291667 | 1.394956
IE-BS-1 | PFBS | PSR2 Plus Cl | 3.333333 | 1.429001
IE-BS-1 | PFBS | PSR2 Plus Cl | 3.375 | 1.463677
IE-BS-1 | PFBS | PSR2 Plus Cl | 3.416667 | 1.498996
IE-BS-1 | PFBS | PSR2 Plus Cl | 3.458333 | 1.534968
IE-BS-1 | PFBS | PSR2 Plus Cl | 3.5 | 1.571606
IE-BS-1 | PFBS | PSR2 Plus Cl | 3.541667 | 1.608921
IE-BS-1 | PFBS | PSR2 Plus Cl | 3.583333 | 1.646925
IE-BS-1 | PFBS | PSR2 Plus Cl | 3.625 | 1.68563
IE-BS-1 | PFBS | PSR2 Plus Cl | 3.666667 | 1.725049
IE-BS-1 | PFBS | PSR2 Plus Cl | 3.708333 | 1.765194
IE-BS-1 | PFBS | PSR2 Plus Cl | 3.75 | 1.806078
IE-BS-1 | PFBS | PSR2 Plus Cl | 3.791667 | 1.847714
IE-BS-1 | PFBS | PSR2 Plus Cl | 3.833333 | 1.890114
IE-BS-1 | PFBS | PSR2 Plus Cl | 3.875 | 1.933293
IE-BS-1 | PFBS | PSR2 Plus Cl | 3.916667 | 1.977264
IE-BS-1 | PFBS | PSR2 Plus Cl | 3.958333 | 2.02204
IE-BS-1 | PFBS | PSR2 Plus Cl | 4 | 2.067636
IE-BS-1 | PFBS | PSR2 Plus Cl | 4.041667 | 2.114066
IE-BS-1 | PFBS | PSR2 Plus Cl | 4.083333 | 2.161343
IE-BS-1 | PFBS | PSR2 Plus Cl | 4.125 | 2.209484
IE-BS-1 | PFBS | PSR2 Plus Cl | 4.166667 | 2.258502
IE-BS-1 | PFBS | PSR2 Plus Cl | 4.208333 | 2.308413
IE-BS-1 | PFBS | PSR2 Plus Cl | 4.25 | 2.359231
IE-BS-1 | PFBS | PSR2 Plus Cl | 4.291667 | 2.410973
IE-BS-1 | PFBS | PSR2 Plus Cl | 4.333333 | 2.463655
IE-BS-1 | PFBS | PSR2 Plus Cl | 4.375 | 2.517291
IE-BS-1 | PFBS | PSR2 Plus Cl | 4.416667 | 2.571899
IE-BS-1 | PFBS | PSR2 Plus Cl | 4.458333 | 2.627494
IE-BS-1 | PFBS | PSR2 Plus Cl | 4.5 | 2.684094
IE-BS-1 | PFBS | PSR2 Plus Cl | 4.541667 | 2.741715
IE-BS-1 | PFBS | PSR2 Plus Cl | 4.583333 | 2.800374
IE-BS-1 | PFBS | PSR2 Plus Cl | 4.625 | 2.86009
IE-BS-1 | PFBS | PSR2 Plus Cl | 4.666667 | 2.920878
IE-BS-1 | PFBS | PSR2 Plus Cl | 4.708333 | 2.982758
IE-BS-1 | PFBS | PSR2 Plus Cl | 4.75 | 3.045747
IE-BS-1 | PFBS | PSR2 Plus Cl | 4.791667 | 3.109864
IE-BS-1 | PFBS | PSR2 Plus Cl | 4.833333 | 3.175128
IE-BS-1 | PFBS | PSR2 Plus Cl | 4.875 | 3.241556
IE-BS-1 | PFBS | PSR2 Plus Cl | 4.916667 | 3.309169
IE-BS-1 | PFBS | PSR2 Plus Cl | 4.958333 | 3.377985
IE-BS-1 | PFBS | PSR2 Plus Cl | 5 | 3.448024
IE-BS-1 | PFBS | PSR2 Plus Cl | 5.041667 | 3.519307
IE-BS-1 | PFBS | PSR2 Plus Cl | 5.083333 | 3.591852
IE-BS-1 | PFBS | PSR2 Plus Cl | 5.125 | 3.665681
IE-BS-1 | PFBS | PSR2 Plus Cl | 5.166667 | 3.740814
IE-BS-1 | PFBS | PSR2 Plus Cl | 5.208333 | 3.817271
IE-BS-1 | PFBS | PSR2 Plus Cl | 5.25 | 3.895075
IE-BS-1 | PFBS | PSR2 Plus Cl | 5.291667 | 3.974246
IE-BS-1 | PFBS | PSR2 Plus Cl | 5.333333 | 4.054805
IE-BS-1 | PFBS | PSR2 Plus Cl | 5.375 | 4.136776
IE-BS-1 | PFBS | PSR2 Plus Cl | 5.416667 | 4.220179
IE-BS-1 | PFBS | PSR2 Plus Cl | 5.458333 | 4.305038
IE-BS-1 | PFBS | PSR2 Plus Cl | 5.5 | 4.391374
IE-BS-1 | PFBS | PSR2 Plus Cl | 5.541667 | 4.479211
IE-BS-1 | PFBS | PSR2 Plus Cl | 5.583333 | 4.568571
IE-BS-1 | PFBS | PSR2 Plus Cl | 5.625 | 4.659479
IE-BS-1 | PFBS | PSR2 Plus Cl | 5.666667 | 4.751957
IE-BS-1 | PFBS | PSR2 Plus Cl | 5.708333 | 4.84603
IE-BS-1 | PFBS | PSR2 Plus Cl | 5.75 | 4.941721
IE-BS-1 | PFBS | PSR2 Plus Cl | 5.791667 | 5.039055
IE-BS-1 | PFBS | PSR2 Plus Cl | 5.833333 | 5.138057
IE-BS-1 | PFBS | PSR2 Plus Cl | 5.875 | 5.238751
IE-BS-1 | PFBS | PSR2 Plus Cl | 5.916667 | 5.341161
IE-BS-1 | PFBS | PSR2 Plus Cl | 5.958333 | 5.445315
IE-BS-1 | PFBS | PSR2 Plus Cl | 6 | 5.551236
IE-BS-1 | PFBS | PSR2 Plus Cl | 6.041667 | 5.658951
IE-BS-1 | PFBS | PSR2 Plus Cl | 6.083333 | 5.768485
IE-BS-1 | PFBS | PSR2 Plus Cl | 6.125 | 5.879864
IE-BS-1 | PFBS | PSR2 Plus Cl | 6.166667 | 5.993116
IE-BS-1 | PFBS | PSR2 Plus Cl | 6.208333 | 6.108265
IE-BS-1 | PFBS | PSR2 Plus Cl | 6.25 | 6.22534
IE-BS-1 | PFBS | PSR2 Plus Cl | 6.291667 | 6.344367
IE-BS-1 | PFBS | PSR2 Plus Cl | 6.333333 | 6.465372
IE-BS-1 | PFBS | PSR2 Plus Cl | 6.375 | 6.588384
IE-BS-1 | PFBS | PSR2 Plus Cl | 6.416667 | 6.71343
IE-BS-1 | PFBS | PSR2 Plus Cl | 6.458333 | 6.840536
IE-BS-1 | PFBS | PSR2 Plus Cl | 6.5 | 6.969732
IE-BS-1 | PFBS | PSR2 Plus Cl | 6.541667 | 7.101044
IE-BS-1 | PFBS | PSR2 Plus Cl | 6.583333 | 7.234502
IE-BS-1 | PFBS | PSR2 Plus Cl | 6.625 | 7.370132
IE-BS-1 | PFBS | PSR2 Plus Cl | 6.666667 | 7.507964
IE-BS-1 | PFBS | PSR2 Plus Cl | 6.708333 | 7.648025
IE-BS-1 | PFBS | PSR2 Plus Cl | 6.75 | 7.790345
IE-BS-1 | PFBS | PSR2 Plus Cl | 6.791667 | 7.934951
IE-BS-1 | PFBS | PSR2 Plus Cl | 6.833333 | 8.081873
IE-BS-1 | PFBS | PSR2 Plus Cl | 6.875 | 8.231139
IE-BS-1 | PFBS | PSR2 Plus Cl | 6.916667 | 8.382779
IE-BS-1 | PFBS | PSR2 Plus Cl | 6.958333 | 8.53682
IE-BS-1 | PFBS | PSR2 Plus Cl | 7 | 8.693292
IE-BS-1 | PFBS | PSR2 Plus Cl | 7.041667 | 8.852224
IE-BS-1 | PFBS | PSR2 Plus Cl | 7.083333 | 9.013644
IE-BS-1 | PFBS | PSR2 Plus Cl | 7.125 | 9.177582
IE-BS-1 | PFBS | PSR2 Plus Cl | 7.166667 | 9.344066
IE-BS-1 | PFBS | PSR2 Plus Cl | 7.208333 | 9.513126
IE-BS-1 | PFBS | PSR2 Plus Cl | 7.25 | 9.68479
IE-BS-1 | PFBS | PSR2 Plus Cl | 7.291667 | 9.859087
IE-BS-1 | PFBS | PSR2 Plus Cl | 7.333333 | 10.03605
IE-BS-1 | PFBS | PSR2 Plus Cl | 7.375 | 10.21569
IE-BS-1 | PFBS | PSR2 Plus Cl | 7.416667 | 10.39806
IE-BS-1 | PFBS | PSR2 Plus Cl | 7.458333 | 10.58318
IE-BS-1 | PFBS | PSR2 Plus Cl | 7.5 | 10.77106
IE-BS-1 | PFBS | PSR2 Plus Cl | 7.541667 | 10.96176
IE-BS-1 | PFBS | PSR2 Plus Cl | 7.583333 | 11.15528
IE-BS-1 | PFBS | PSR2 Plus Cl | 7.625 | 11.35166
IE-BS-1 | PFBS | PSR2 Plus Cl | 7.666667 | 11.55093
IE-BS-1 | PFBS | PSR2 Plus Cl | 7.708333 | 11.75311
IE-BS-1 | PFBS | PSR2 Plus Cl | 7.75 | 11.95823
IE-BS-1 | PFBS | PSR2 Plus Cl | 7.791667 | 12.16632
IE-BS-1 | PFBS | PSR2 Plus Cl | 7.833333 | 12.3774
IE-BS-1 | PFBS | PSR2 Plus Cl | 7.875 | 12.5915
IE-BS-1 | PFBS | PSR2 Plus Cl | 7.916667 | 12.80864
IE-BS-1 | PFBS | PSR2 Plus Cl | 7.958333 | 13.02885
IE-BS-1 | PFBS | PSR2 Plus Cl | 8 | 13.25216
IE-BS-1 | PFBS | PSR2 Plus Cl | 8.041667 | 13.47858
IE-BS-1 | PFBS | PSR2 Plus Cl | 8.083333 | 13.70815
IE-BS-1 | PFBS | PSR2 Plus Cl | 8.125 | 13.94088
IE-BS-1 | PFBS | PSR2 Plus Cl | 8.166667 | 14.1768
IE-BS-1 | PFBS | PSR2 Plus Cl | 8.208333 | 14.41593
IE-BS-1 | PFBS | PSR2 Plus Cl | 8.25 | 14.65829
IE-BS-1 | PFBS | PSR2 Plus Cl | 8.291667 | 14.90391
IE-BS-1 | PFBS | PSR2 Plus Cl | 8.333333 | 15.1528
IE-BS-1 | PFBS | PSR2 Plus Cl | 8.375 | 15.40498
IE-BS-1 | PFBS | PSR2 Plus Cl | 8.416667 | 15.66047
IE-BS-1 | PFBS | PSR2 Plus Cl | 8.458333 | 15.9193
IE-BS-1 | PFBS | PSR2 Plus Cl | 8.5 | 16.18147
IE-BS-1 | PFBS | PSR2 Plus Cl | 8.541667 | 16.44701
IE-BS-1 | PFBS | PSR2 Plus Cl | 8.583333 | 16.71594
IE-BS-1 | PFBS | PSR2 Plus Cl | 8.625 | 16.98825
IE-BS-1 | PFBS | PSR2 Plus Cl | 8.666667 | 17.26398
IE-BS-1 | PFBS | PSR2 Plus Cl | 8.708333 | 17.54314
IE-BS-1 | PFBS | PSR2 Plus Cl | 8.75 | 17.82573
IE-BS-1 | PFBS | PSR2 Plus Cl | 8.791667 | 18.11177
IE-BS-1 | PFBS | PSR2 Plus Cl | 8.833333 | 18.40128
IE-BS-1 | PFBS | PSR2 Plus Cl | 8.875 | 18.69425
IE-BS-1 | PFBS | PSR2 Plus Cl | 8.916667 | 18.9907
IE-BS-1 | PFBS | PSR2 Plus Cl | 8.958333 | 19.29063
IE-BS-1 | PFBS | PSR2 Plus Cl | 9 | 19.59406
IE-BS-1 | PFBS | PSR2 Plus Cl | 9.041667 | 19.90098
IE-BS-1 | PFBS | PSR2 Plus Cl | 9.083333 | 20.21141
IE-BS-1 | PFBS | PSR2 Plus Cl | 9.125 | 20.52534
IE-BS-1 | PFBS | PSR2 Plus Cl | 9.166667 | 20.84278
IE-BS-1 | PFBS | PSR2 Plus Cl | 9.208333 | 21.16372
IE-BS-1 | PFBS | PSR2 Plus Cl | 9.25 | 21.48817
IE-BS-1 | PFBS | PSR2 Plus Cl | 9.291667 | 21.81612
IE-BS-1 | PFBS | PSR2 Plus Cl | 9.333333 | 22.14758
IE-BS-1 | PFBS | PSR2 Plus Cl | 9.375 | 22.48253
IE-BS-1 | PFBS | PSR2 Plus Cl | 9.416667 | 22.82097
IE-BS-1 | PFBS | PSR2 Plus Cl | 9.458333 | 23.16289
IE-BS-1 | PFBS | PSR2 Plus Cl | 9.5 | 23.50828
IE-BS-1 | PFBS | PSR2 Plus Cl | 9.541667 | 23.85714
IE-BS-1 | PFBS | PSR2 Plus Cl | 9.583333 | 24.20945
IE-BS-1 | PFBS | PSR2 Plus Cl | 9.625 | 24.56519
IE-BS-1 | PFBS | PSR2 Plus Cl | 9.666667 | 24.92436
IE-BS-1 | PFBS | PSR2 Plus Cl | 9.708333 | 25.28693
IE-BS-1 | PFBS | PSR2 Plus Cl | 9.75 | 25.65289
IE-BS-1 | PFBS | PSR2 Plus Cl | 9.791667 | 26.02222
IE-BS-1 | PFBS | PSR2 Plus Cl | 9.833333 | 26.3949
IE-BS-1 | PFBS | PSR2 Plus Cl | 9.875 | 26.7709
IE-BS-1 | PFBS | PSR2 Plus Cl | 9.916667 | 27.1502
IE-BS-1 | PFBS | PSR2 Plus Cl | 9.958333 | 27.53277
IE-BS-1 | PFBS | PSR2 Plus Cl | 10 | 27.91859
IE-BS-1 | PFBS | PSR2 Plus Cl | 10.04167 | 28.30762
IE-BS-1 | PFBS | PSR2 Plus Cl | 10.08333 | 28.69984
IE-BS-1 | PFBS | PSR2 Plus Cl | 10.125 | 29.09521
IE-BS-1 | PFBS | PSR2 Plus Cl | 10.16667 | 29.4937
IE-BS-1 | PFBS | PSR2 Plus Cl | 10.20833 | 29.89527
IE-BS-1 | PFBS | PSR2 Plus Cl | 10.25 | 30.29989
IE-BS-1 | PFBS | PSR2 Plus Cl | 10.29167 | 30.70751
IE-BS-1 | PFBS | PSR2 Plus Cl | 10.33333 | 31.11809
IE-BS-1 | PFBS | PSR2 Plus Cl | 10.375 | 31.53159
IE-BS-1 | PFBS | PSR2 Plus Cl | 10.41667 | 31.94797
IE-BS-1 | PFBS | PSR2 Plus Cl | 10.45833 | 32.36718
IE-BS-1 | PFBS | PSR2 Plus Cl | 10.5 | 32.78917
IE-BS-1 | PFBS | PSR2 Plus Cl | 10.54167 | 33.21389
IE-BS-1 | PFBS | PSR2 Plus Cl | 10.58333 | 33.64129
IE-BS-1 | PFBS | PSR2 Plus Cl | 10.625 | 34.07132
IE-BS-1 | PFBS | PSR2 Plus Cl | 10.66667 | 34.50393
IE-BS-1 | PFBS | PSR2 Plus Cl | 10.70833 | 34.93905
IE-BS-1 | PFBS | PSR2 Plus Cl | 10.75 | 35.37663
IE-BS-1 | PFBS | PSR2 Plus Cl | 10.79167 | 35.81661
IE-BS-1 | PFBS | PSR2 Plus Cl | 10.83333 | 36.25893
IE-BS-1 | PFBS | PSR2 Plus Cl | 10.875 | 36.70353
IE-BS-1 | PFBS | PSR2 Plus Cl | 10.91667 | 37.15035
IE-BS-1 | PFBS | PSR2 Plus Cl | 10.95833 | 37.59931
IE-BS-1 | PFBS | PSR2 Plus Cl | 11 | 38.05036
IE-BS-1 | PFBS | PSR2 Plus Cl | 11.04167 | 38.50342
IE-BS-1 | PFBS | PSR2 Plus Cl | 11.08333 | 38.95842
IE-BS-1 | PFBS | PSR2 Plus Cl | 11.125 | 39.4153
IE-BS-1 | PFBS | PSR2 Plus Cl | 11.16667 | 39.87399
IE-BS-1 | PFBS | PSR2 Plus Cl | 11.20833 | 40.3344
IE-BS-1 | PFBS | PSR2 Plus Cl | 11.25 | 40.79647
IE-BS-1 | PFBS | PSR2 Plus Cl | 11.29167 | 41.26012
IE-BS-1 | PFBS | PSR2 Plus Cl | 11.33333 | 41.72528
IE-BS-1 | PFBS | PSR2 Plus Cl | 11.375 | 42.19186
IE-BS-1 | PFBS | PSR2 Plus Cl | 11.41667 | 42.65979
IE-BS-1 | PFBS | PSR2 Plus Cl | 11.45833 | 43.12898
IE-BS-1 | PFBS | PSR2 Plus Cl | 11.5 | 43.59937
IE-BS-1 | PFBS | PSR2 Plus Cl | 11.54167 | 44.07086
IE-BS-1 | PFBS | PSR2 Plus Cl | 11.58333 | 44.54338
IE-BS-1 | PFBS | PSR2 Plus Cl | 11.625 | 45.01684
IE-BS-1 | PFBS | PSR2 Plus Cl | 11.66667 | 45.49117
IE-BS-1 | PFBS | PSR2 Plus Cl | 11.70833 | 45.96626
IE-BS-1 | PFBS | PSR2 Plus Cl | 11.75 | 46.44205
IE-BS-1 | PFBS | PSR2 Plus Cl | 11.79167 | 46.91844
IE-BS-1 | PFBS | PSR2 Plus Cl | 11.83333 | 47.39535
IE-BS-1 | PFBS | PSR2 Plus Cl | 11.875 | 47.8727
IE-BS-1 | PFBS | PSR2 Plus Cl | 11.91667 | 48.3504
IE-BS-1 | PFBS | PSR2 Plus Cl | 11.95833 | 48.82836
IE-BS-1 | PFBS | PSR2 Plus Cl | 12 | 49.30649
IE-BS-1 | PFBS | PSR2 Plus Cl | 12.04167 | 49.78471
IE-BS-1 | PFBS | PSR2 Plus Cl | 12.08333 | 50.26293
IE-BS-1 | PFBS | PSR2 Plus Cl | 12.125 | 50.74107
IE-BS-1 | PFBS | PSR2 Plus Cl | 12.16667 | 51.21904
IE-BS-1 | PFBS | PSR2 Plus Cl | 12.20833 | 51.69675
IE-BS-1 | PFBS | PSR2 Plus Cl | 12.25 | 52.17411
IE-BS-1 | PFBS | PSR2 Plus Cl | 12.29167 | 52.65105
IE-BS-1 | PFBS | PSR2 Plus Cl | 12.33333 | 53.12747
IE-BS-1 | PFBS | PSR2 Plus Cl | 12.375 | 53.60328
IE-BS-1 | PFBS | PSR2 Plus Cl | 12.41667 | 54.07841
IE-BS-1 | PFBS | PSR2 Plus Cl | 12.45833 | 54.55277
IE-BS-1 | PFBS | PSR2 Plus Cl | 12.5 | 55.02627
IE-BS-1 | PFBS | PSR2 Plus Cl | 12.54167 | 55.49883
IE-BS-1 | PFBS | PSR2 Plus Cl | 12.58333 | 55.97037
IE-BS-1 | PFBS | PSR2 Plus Cl | 12.625 | 56.44081
IE-BS-1 | PFBS | PSR2 Plus Cl | 12.66667 | 56.91006
IE-BS-1 | PFBS | PSR2 Plus Cl | 12.70833 | 57.37804
IE-BS-1 | PFBS | PSR2 Plus Cl | 12.75 | 57.84469
IE-BS-1 | PFBS | PSR2 Plus Cl | 12.79167 | 58.3099
IE-BS-1 | PFBS | PSR2 Plus Cl | 12.83333 | 58.77362
IE-BS-1 | PFBS | PSR2 Plus Cl | 12.875 | 59.23576
IE-BS-1 | PFBS | PSR2 Plus Cl | 12.91667 | 59.69625
IE-BS-1 | PFBS | PSR2 Plus Cl | 12.95833 | 60.15501
IE-BS-1 | PFBS | PSR2 Plus Cl | 13 | 60.61198
IE-BS-1 | PFBS | PSR2 Plus Cl | 13.04167 | 61.06707
IE-BS-1 | PFBS | PSR2 Plus Cl | 13.08333 | 61.52021
IE-BS-1 | PFBS | PSR2 Plus Cl | 13.125 | 61.97135
IE-BS-1 | PFBS | PSR2 Plus Cl | 13.16667 | 62.4204
IE-BS-1 | PFBS | PSR2 Plus Cl | 13.20833 | 62.86731
IE-BS-1 | PFBS | PSR2 Plus Cl | 13.25 | 63.31201
IE-BS-1 | PFBS | PSR2 Plus Cl | 13.29167 | 63.75444
IE-BS-1 | PFBS | PSR2 Plus Cl | 13.33333 | 64.19452
IE-BS-1 | PFBS | PSR2 Plus Cl | 13.375 | 64.63221
IE-BS-1 | PFBS | PSR2 Plus Cl | 13.41667 | 65.06744
IE-BS-1 | PFBS | PSR2 Plus Cl | 13.45833 | 65.50016
IE-BS-1 | PFBS | PSR2 Plus Cl | 13.5 | 65.9303
IE-BS-1 | PFBS | PSR2 Plus Cl | 13.54167 | 66.35782
IE-BS-1 | PFBS | PSR2 Plus Cl | 13.58333 | 66.78266
IE-BS-1 | PFBS | PSR2 Plus Cl | 13.625 | 67.20477
IE-BS-1 | PFBS | PSR2 Plus Cl | 13.66667 | 67.6241
IE-BS-1 | PFBS | PSR2 Plus Cl | 13.70833 | 68.04061
IE-BS-1 | PFBS | PSR2 Plus Cl | 13.75 | 68.45424
IE-BS-1 | PFBS | PSR2 Plus Cl | 13.79167 | 68.86495
IE-BS-1 | PFBS | PSR2 Plus Cl | 13.83333 | 69.2727
IE-BS-1 | PFBS | PSR2 Plus Cl | 13.875 | 69.67745
IE-BS-1 | PFBS | PSR2 Plus Cl | 13.91667 | 70.07916
IE-BS-1 | PFBS | PSR2 Plus Cl | 13.95833 | 70.47778
IE-BS-1 | PFBS | PSR2 Plus Cl | 14 | 70.87329
IE-BS-1 | PFBS | PSR2 Plus Cl | 14.04167 | 71.26565
IE-BS-1 | PFBS | PSR2 Plus Cl | 14.08333 | 71.65482
IE-BS-1 | PFBS | PSR2 Plus Cl | 14.125 | 72.04078
IE-BS-1 | PFBS | PSR2 Plus Cl | 14.16667 | 72.4235
IE-BS-1 | PFBS | PSR2 Plus Cl | 14.20833 | 72.80294
IE-BS-1 | PFBS | PSR2 Plus Cl | 14.25 | 73.17909
IE-BS-1 | PFBS | PSR2 Plus Cl | 14.29167 | 73.55191
IE-BS-1 | PFBS | PSR2 Plus Cl | 14.33333 | 73.92139
IE-BS-1 | PFBS | PSR2 Plus Cl | 14.375 | 74.2875
IE-BS-1 | PFBS | PSR2 Plus Cl | 14.41667 | 74.65022
IE-BS-1 | PFBS | PSR2 Plus Cl | 14.45833 | 75.00954
IE-BS-1 | PFBS | PSR2 Plus Cl | 14.5 | 75.36543
IE-BS-1 | PFBS | PSR2 Plus Cl | 14.54167 | 75.71789
IE-BS-1 | PFBS | PSR2 Plus Cl | 14.58333 | 76.0669
IE-BS-1 | PFBS | PSR2 Plus Cl | 14.625 | 76.41245
IE-BS-1 | PFBS | PSR2 Plus Cl | 14.66667 | 76.75452
IE-BS-1 | PFBS | PSR2 Plus Cl | 14.70833 | 77.09312
IE-BS-1 | PFBS | PSR2 Plus Cl | 14.75 | 77.42822
IE-BS-1 | PFBS | PSR2 Plus Cl | 14.79167 | 77.75983
IE-BS-1 | PFBS | PSR2 Plus Cl | 14.83333 | 78.08794
IE-BS-1 | PFBS | PSR2 Plus Cl | 14.875 | 78.41254
IE-BS-1 | PFBS | PSR2 Plus Cl | 14.91667 | 78.73364
IE-BS-1 | PFBS | PSR2 Plus Cl | 14.95833 | 79.05123
IE-BS-1 | PFBS | PSR2 Plus Cl | 15 | 79.36532
IE-BS-1 | PFBS | PSR2 Plus Cl | 15.04167 | 79.6759
IE-BS-1 | PFBS | PSR2 Plus Cl | 15.08333 | 79.98298
IE-BS-1 | PFBS | PSR2 Plus Cl | 15.125 | 80.28656
IE-BS-1 | PFBS | PSR2 Plus Cl | 15.16667 | 80.58665
IE-BS-1 | PFBS | PSR2 Plus Cl | 15.20833 | 80.88325
IE-BS-1 | PFBS | PSR2 Plus Cl | 15.25 | 81.17637
IE-BS-1 | PFBS | PSR2 Plus Cl | 15.29167 | 81.46603
IE-BS-1 | PFBS | PSR2 Plus Cl | 15.33333 | 81.75222
IE-BS-1 | PFBS | PSR2 Plus Cl | 15.375 | 82.03497
IE-BS-1 | PFBS | PSR2 Plus Cl | 15.41667 | 82.31427
IE-BS-1 | PFBS | PSR2 Plus Cl | 15.45833 | 82.59016
IE-BS-1 | PFBS | PSR2 Plus Cl | 15.5 | 82.86262
IE-BS-1 | PFBS | PSR2 Plus Cl | 15.54167 | 83.1317
IE-BS-1 | PFBS | PSR2 Plus Cl | 15.58333 | 83.39739
IE-BS-1 | PFBS | PSR2 Plus Cl | 15.625 | 83.65971
IE-BS-1 | PFBS | PSR2 Plus Cl | 15.66667 | 83.91868
IE-BS-1 | PFBS | PSR2 Plus Cl | 15.70833 | 84.17432
IE-BS-1 | PFBS | PSR2 Plus Cl | 15.75 | 84.42665
IE-BS-1 | PFBS | PSR2 Plus Cl | 15.79167 | 84.67569
IE-BS-1 | PFBS | PSR2 Plus Cl | 15.83333 | 84.92145
IE-BS-1 | PFBS | PSR2 Plus Cl | 15.875 | 85.16395
IE-BS-1 | PFBS | PSR2 Plus Cl | 15.91667 | 85.40323
IE-BS-1 | PFBS | PSR2 Plus Cl | 15.95833 | 85.63929
IE-BS-1 | PFBS | PSR2 Plus Cl | 16 | 85.87216
IE-BS-1 | PFBS | PSR2 Plus Cl | 16.04167 | 86.10186
IE-BS-1 | PFBS | PSR2 Plus Cl | 16.08333 | 86.32843
IE-BS-1 | PFBS | PSR2 Plus Cl | 16.125 | 86.55187
IE-BS-1 | PFBS | PSR2 Plus Cl | 16.16667 | 86.77222
IE-BS-1 | PFBS | PSR2 Plus Cl | 16.20833 | 86.9895
IE-BS-1 | PFBS | PSR2 Plus Cl | 16.25 | 87.20373
IE-BS-1 | PFBS | PSR2 Plus Cl | 16.29167 | 87.41495
IE-BS-1 | PFBS | PSR2 Plus Cl | 16.33333 | 87.62317
IE-BS-1 | PFBS | PSR2 Plus Cl | 16.375 | 87.82842
IE-BS-1 | PFBS | PSR2 Plus Cl | 16.41667 | 88.03073
IE-BS-1 | PFBS | PSR2 Plus Cl | 16.45833 | 88.23013
IE-BS-1 | PFBS | PSR2 Plus Cl | 16.5 | 88.42664
IE-BS-1 | PFBS | PSR2 Plus Cl | 16.54167 | 88.62029
IE-BS-1 | PFBS | PSR2 Plus Cl | 16.58333 | 88.8111
IE-BS-1 | PFBS | PSR2 Plus Cl | 16.625 | 88.99912
IE-BS-1 | PFBS | PSR2 Plus Cl | 16.66667 | 89.18436
IE-BS-1 | PFBS | PSR2 Plus Cl | 16.70833 | 89.36684
IE-BS-1 | PFBS | PSR2 Plus Cl | 16.75 | 89.54661
IE-BS-1 | PFBS | PSR2 Plus Cl | 16.79167 | 89.72369
IE-BS-1 | PFBS | PSR2 Plus Cl | 16.83333 | 89.89811
IE-BS-1 | PFBS | PSR2 Plus Cl | 16.875 | 90.06989
IE-BS-1 | PFBS | PSR2 Plus Cl | 16.91667 | 90.23906
IE-BS-1 | PFBS | PSR2 Plus Cl | 16.95833 | 90.40566
IE-BS-1 | PFBS | PSR2 Plus Cl | 17 | 90.56972
IE-BS-1 | PFBS | PSR2 Plus Cl | 17.04167 | 90.73125
IE-BS-1 | PFBS | PSR2 Plus Cl | 17.08333 | 90.89029
IE-BS-1 | PFBS | PSR2 Plus Cl | 17.125 | 91.04687
IE-BS-1 | PFBS | PSR2 Plus Cl | 17.16667 | 91.20102
IE-BS-1 | PFBS | PSR2 Plus Cl | 17.20833 | 91.35277
IE-BS-1 | PFBS | PSR2 Plus Cl | 17.25 | 91.50214
IE-BS-1 | PFBS | PSR2 Plus Cl | 17.29167 | 91.64917
IE-BS-1 | PFBS | PSR2 Plus Cl | 17.33333 | 91.79388
IE-BS-1 | PFBS | PSR2 Plus Cl | 17.375 | 91.9363
IE-BS-1 | PFBS | PSR2 Plus Cl | 17.41667 | 92.07646
IE-BS-1 | PFBS | PSR2 Plus Cl | 17.45833 | 92.2144
IE-BS-1 | PFBS | PSR2 Plus Cl | 17.5 | 92.35013
IE-BS-1 | PFBS | PSR2 Plus Cl | 17.54167 | 92.48368
IE-BS-1 | PFBS | PSR2 Plus Cl | 17.58333 | 92.61509
IE-BS-1 | PFBS | PSR2 Plus Cl | 17.625 | 92.74438
IE-BS-1 | PFBS | PSR2 Plus Cl | 17.66667 | 92.87158
IE-BS-1 | PFBS | PSR2 Plus Cl | 17.70833 | 92.99672
IE-BS-1 | PFBS | PSR2 Plus Cl | 17.75 | 93.11983
IE-BS-1 | PFBS | PSR2 Plus Cl | 17.79167 | 93.24092
IE-BS-1 | PFBS | PSR2 Plus Cl | 17.83333 | 93.36004
IE-BS-1 | PFBS | PSR2 Plus Cl | 17.875 | 93.4772
IE-BS-1 | PFBS | PSR2 Plus Cl | 17.91667 | 93.59244
IE-BS-1 | PFBS | PSR2 Plus Cl | 17.95833 | 93.70578
IE-BS-1 | PFBS | PSR2 Plus Cl | 18 | 93.81724
IE-BS-1 | PFBS | PSR2 Plus Cl | 18.04167 | 93.92686
IE-BS-1 | PFBS | PSR2 Plus Cl | 18.08333 | 94.03466
IE-BS-1 | PFBS | PSR2 Plus Cl | 18.125 | 94.14066
IE-BS-1 | PFBS | PSR2 Plus Cl | 18.16667 | 94.2449
IE-BS-1 | PFBS | PSR2 Plus Cl | 18.20833 | 94.34739
IE-BS-1 | PFBS | PSR2 Plus Cl | 18.25 | 94.44816
IE-BS-1 | PFBS | PSR2 Plus Cl | 18.29167 | 94.54724
IE-BS-1 | PFBS | PSR2 Plus Cl | 18.33333 | 94.64465
IE-BS-1 | PFBS | PSR2 Plus Cl | 18.375 | 94.74042
IE-BS-1 | PFBS | PSR2 Plus Cl | 18.41667 | 94.83457
IE-BS-1 | PFBS | PSR2 Plus Cl | 18.45833 | 94.92712
IE-BS-1 | PFBS | PSR2 Plus Cl | 18.5 | 95.0181
IE-BS-1 | PFBS | PSR2 Plus Cl | 18.54167 | 95.10754
IE-BS-1 | PFBS | PSR2 Plus Cl | 18.58333 | 95.19545
IE-BS-1 | PFBS | PSR2 Plus Cl | 18.625 | 95.28185
IE-BS-1 | PFBS | PSR2 Plus Cl | 18.66667 | 95.36678
IE-BS-1 | PFBS | PSR2 Plus Cl | 18.70833 | 95.45025
IE-BS-1 | PFBS | PSR2 Plus Cl | 18.75 | 95.53229
IE-BS-1 | PFBS | PSR2 Plus Cl | 18.79167 | 95.61292
IE-BS-1 | PFBS | PSR2 Plus Cl | 18.83333 | 95.69216
IE-BS-1 | PFBS | PSR2 Plus Cl | 18.875 | 95.77003
IE-BS-1 | PFBS | PSR2 Plus Cl | 18.91667 | 95.84655
IE-BS-1 | PFBS | PSR2 Plus Cl | 18.95833 | 95.92174
IE-BS-1 | PFBS | PSR2 Plus Cl | 19 | 95.99564
IE-BS-1 | PFBS | PSR2 Plus Cl | 19.04167 | 96.06824
IE-BS-1 | PFBS | PSR2 Plus Cl | 19.08333 | 96.13959
IE-BS-1 | PFBS | PSR2 Plus Cl | 19.125 | 96.20969
IE-BS-1 | PFBS | PSR2 Plus Cl | 19.16667 | 96.27857
IE-BS-1 | PFBS | PSR2 Plus Cl | 19.20833 | 96.34624
IE-BS-1 | PFBS | PSR2 Plus Cl | 19.25 | 96.41272
IE-BS-1 | PFBS | PSR2 Plus Cl | 19.29167 | 96.47805
IE-BS-1 | PFBS | PSR2 Plus Cl | 19.33333 | 96.54222
IE-BS-1 | PFBS | PSR2 Plus Cl | 19.375 | 96.60527
IE-BS-1 | PFBS | PSR2 Plus Cl | 19.41667 | 96.6672
IE-BS-1 | PFBS | PSR2 Plus Cl | 19.45833 | 96.72805
IE-BS-1 | PFBS | PSR2 Plus Cl | 19.5 | 96.78782
IE-BS-1 | PFBS | PSR2 Plus Cl | 19.54167 | 96.84653
IE-BS-1 | PFBS | PSR2 Plus Cl | 19.58333 | 96.90421
IE-BS-1 | PFBS | PSR2 Plus Cl | 19.625 | 96.96086
IE-BS-1 | PFBS | PSR2 Plus Cl | 19.66667 | 97.01651
IE-BS-1 | PFBS | PSR2 Plus Cl | 19.70833 | 97.07117
IE-BS-1 | PFBS | PSR2 Plus Cl | 19.75 | 97.12485
IE-BS-1 | PFBS | PSR2 Plus Cl | 19.79167 | 97.17759
IE-BS-1 | PFBS | PSR2 Plus Cl | 19.83333 | 97.22938
IE-BS-1 | PFBS | PSR2 Plus Cl | 19.875 | 97.28025
IE-BS-1 | PFBS | PSR2 Plus Cl | 19.91667 | 97.33021
IE-BS-1 | PFBS | PSR2 Plus Cl | 19.95833 | 97.37927
IE-BS-1 | PFBS | PSR2 Plus Cl | 20 | 97.42746
IE-BS-1 | PFBS | PSR2 Plus Cl | 20.04167 | 97.47479
IE-BS-1 | PFBS | PSR2 Plus Cl | 20.08333 | 97.52127
IE-BS-1 | PFBS | PSR2 Plus Cl | 20.125 | 97.56691
IE-BS-1 | PFBS | PSR2 Plus Cl | 20.16667 | 97.61173
IE-BS-1 | PFBS | PSR2 Plus Cl | 20.20833 | 97.65575
IE-BS-1 | PFBS | PSR2 Plus Cl | 20.25 | 97.69897
IE-BS-1 | PFBS | PSR2 Plus Cl | 20.29167 | 97.74142
IE-BS-1 | PFBS | PSR2 Plus Cl | 20.33333 | 97.7831
IE-BS-1 | PFBS | PSR2 Plus Cl | 20.375 | 97.82403
IE-BS-1 | PFBS | PSR2 Plus Cl | 20.41667 | 97.86422
IE-BS-1 | PFBS | PSR2 Plus Cl | 20.45833 | 97.90368
IE-BS-1 | PFBS | PSR2 Plus Cl | 20.5 | 97.94243
IE-BS-1 | PFBS | PSR2 Plus Cl | 20.54167 | 97.98048
IE-BS-1 | PFBS | PSR2 Plus Cl | 20.58333 | 98.01784
IE-BS-1 | PFBS | PSR2 Plus Cl | 20.625 | 98.05452
IE-BS-1 | PFBS | PSR2 Plus Cl | 20.66667 | 98.09053
IE-BS-1 | PFBS | PSR2 Plus Cl | 20.70833 | 98.1259
IE-BS-1 | PFBS | PSR2 Plus Cl | 20.75 | 98.16061
IE-BS-1 | PFBS | PSR2 Plus Cl | 20.79167 | 98.1947
IE-BS-1 | PFBS | PSR2 Plus Cl | 20.83333 | 98.22817
IE-BS-1 | PFBS | PSR2 Plus Cl | 20.875 | 98.26103
IE-BS-1 | PFBS | PSR2 Plus Cl | 20.91667 | 98.29328
IE-BS-1 | PFBS | PSR2 Plus Cl | 20.95833 | 98.32495
IE-BS-1 | PFBS | PSR2 Plus Cl | 21 | 98.35605
IE-BS-1 | PFBS | Purofine PFA694E | 0 | 0
IE-BS-1 | PFBS | Purofine PFA694E | 0.04166667 | 0.01312734
IE-BS-1 | PFBS | Purofine PFA694E | 0.08333333 | 0.02653627
IE-BS-1 | PFBS | Purofine PFA694E | 0.125 | 0.0402326
IE-BS-1 | PFBS | Purofine PFA694E | 0.1666667 | 0.05422226
IE-BS-1 | PFBS | Purofine PFA694E | 0.2083333 | 0.0685113
IE-BS-1 | PFBS | Purofine PFA694E | 0.25 | 0.08310591
IE-BS-1 | PFBS | Purofine PFA694E | 0.2916667 | 0.09801238
IE-BS-1 | PFBS | Purofine PFA694E | 0.3333333 | 0.1132371
IE-BS-1 | PFBS | Purofine PFA694E | 0.375 | 0.1287868
IE-BS-1 | PFBS | Purofine PFA694E | 0.4166667 | 0.144668
IE-BS-1 | PFBS | Purofine PFA694E | 0.4583333 | 0.1608875
IE-BS-1 | PFBS | Purofine PFA694E | 0.5 | 0.1774525
IE-BS-1 | PFBS | Purofine PFA694E | 0.5416667 | 0.1943699
IE-BS-1 | PFBS | Purofine PFA694E | 0.5833333 | 0.211647
IE-BS-1 | PFBS | Purofine PFA694E | 0.625 | 0.2292912
IE-BS-1 | PFBS | Purofine PFA694E | 0.6666667 | 0.2473102
IE-BS-1 | PFBS | Purofine PFA694E | 0.7083333 | 0.2657115
IE-BS-1 | PFBS | Purofine PFA694E | 0.75 | 0.2845031
IE-BS-1 | PFBS | Purofine PFA694E | 0.7916667 | 0.3036929
IE-BS-1 | PFBS | Purofine PFA694E | 0.8333333 | 0.3232892
IE-BS-1 | PFBS | Purofine PFA694E | 0.875 | 0.3433003
IE-BS-1 | PFBS | Purofine PFA694E | 0.9166667 | 0.3637346
IE-BS-1 | PFBS | Purofine PFA694E | 0.9583333 | 0.3846009
IE-BS-1 | PFBS | Purofine PFA694E | 1 | 0.405908
IE-BS-1 | PFBS | Purofine PFA694E | 1.041667 | 0.4276649
IE-BS-1 | PFBS | Purofine PFA694E | 1.083333 | 0.4498808
IE-BS-1 | PFBS | Purofine PFA694E | 1.125 | 0.4725652
IE-BS-1 | PFBS | Purofine PFA694E | 1.166667 | 0.4957275
IE-BS-1 | PFBS | Purofine PFA694E | 1.208333 | 0.5193775
IE-BS-1 | PFBS | Purofine PFA694E | 1.25 | 0.5435252
IE-BS-1 | PFBS | Purofine PFA694E | 1.291667 | 0.5681807
IE-BS-1 | PFBS | Purofine PFA694E | 1.333333 | 0.5933543
IE-BS-1 | PFBS | Purofine PFA694E | 1.375 | 0.6190566
IE-BS-1 | PFBS | Purofine PFA694E | 1.416667 | 0.6452983
IE-BS-1 | PFBS | Purofine PFA694E | 1.458333 | 0.6720903
IE-BS-1 | PFBS | Purofine PFA694E | 1.5 | 0.6994439
IE-BS-1 | PFBS | Purofine PFA694E | 1.541667 | 0.7273704
IE-BS-1 | PFBS | Purofine PFA694E | 1.583333 | 0.7558813
IE-BS-1 | PFBS | Purofine PFA694E | 1.625 | 0.7849885
IE-BS-1 | PFBS | Purofine PFA694E | 1.666667 | 0.814704
IE-BS-1 | PFBS | Purofine PFA694E | 1.708333 | 0.8450401
IE-BS-1 | PFBS | Purofine PFA694E | 1.75 | 0.8760094
IE-BS-1 | PFBS | Purofine PFA694E | 1.791667 | 0.9076244
IE-BS-1 | PFBS | Purofine PFA694E | 1.833333 | 0.9398982
IE-BS-1 | PFBS | Purofine PFA694E | 1.875 | 0.972844
IE-BS-1 | PFBS | Purofine PFA694E | 1.916667 | 1.006475
IE-BS-1 | PFBS | Purofine PFA694E | 1.958333 | 1.040806
IE-BS-1 | PFBS | Purofine PFA694E | 2 | 1.075849
IE-BS-1 | PFBS | Purofine PFA694E | 2.041667 | 1.111621
IE-BS-1 | PFBS | Purofine PFA694E | 2.083333 | 1.148133
IE-BS-1 | PFBS | Purofine PFA694E | 2.125 | 1.185403
IE-BS-1 | PFBS | Purofine PFA694E | 2.166667 | 1.223444
IE-BS-1 | PFBS | Purofine PFA694E | 2.208333 | 1.262272
IE-BS-1 | PFBS | Purofine PFA694E | 2.25 | 1.301903
IE-BS-1 | PFBS | Purofine PFA694E | 2.291667 | 1.342352
IE-BS-1 | PFBS | Purofine PFA694E | 2.333333 | 1.383636
IE-BS-1 | PFBS | Purofine PFA694E | 2.375 | 1.425771
IE-BS-1 | PFBS | Purofine PFA694E | 2.416667 | 1.468773
IE-BS-1 | PFBS | Purofine PFA694E | 2.458333 | 1.51266
IE-BS-1 | PFBS | Purofine PFA694E | 2.5 | 1.55745
IE-BS-1 | PFBS | Purofine PFA694E | 2.541667 | 1.603159
IE-BS-1 | PFBS | Purofine PFA694E | 2.583333 | 1.649805
IE-BS-1 | PFBS | Purofine PFA694E | 2.625 | 1.697408
IE-BS-1 | PFBS | Purofine PFA694E | 2.666667 | 1.745985
IE-BS-1 | PFBS | Purofine PFA694E | 2.708333 | 1.795555
IE-BS-1 | PFBS | Purofine PFA694E | 2.75 | 1.846138
IE-BS-1 | PFBS | Purofine PFA694E | 2.791667 | 1.897753
IE-BS-1 | PFBS | Purofine PFA694E | 2.833333 | 1.95042
IE-BS-1 | PFBS | Purofine PFA694E | 2.875 | 2.00416
IE-BS-1 | PFBS | Purofine PFA694E | 2.916667 | 2.058992
IE-BS-1 | PFBS | Purofine PFA694E | 2.958333 | 2.114937
IE-BS-1 | PFBS | Purofine PFA694E | 3 | 2.172018
IE-BS-1 | PFBS | Purofine PFA694E | 3.041667 | 2.230255
IE-BS-1 | PFBS | Purofine PFA694E | 3.083333 | 2.289671
IE-BS-1 | PFBS | Purofine PFA694E | 3.125 | 2.350287
IE-BS-1 | PFBS | Purofine PFA694E | 3.166667 | 2.412127
IE-BS-1 | PFBS | Purofine PFA694E | 3.208333 | 2.475213
IE-BS-1 | PFBS | Purofine PFA694E | 3.25 | 2.539569
IE-BS-1 | PFBS | Purofine PFA694E | 3.291667 | 2.605218
IE-BS-1 | PFBS | Purofine PFA694E | 3.333333 | 2.672185
IE-BS-1 | PFBS | Purofine PFA694E | 3.375 | 2.740494
IE-BS-1 | PFBS | Purofine PFA694E | 3.416667 | 2.81017
IE-BS-1 | PFBS | Purofine PFA694E | 3.458333 | 2.881238
IE-BS-1 | PFBS | Purofine PFA694E | 3.5 | 2.953724
IE-BS-1 | PFBS | Purofine PFA694E | 3.541667 | 3.027654
IE-BS-1 | PFBS | Purofine PFA694E | 3.583333 | 3.103054
IE-BS-1 | PFBS | Purofine PFA694E | 3.625 | 3.179951
IE-BS-1 | PFBS | Purofine PFA694E | 3.666667 | 3.258372
IE-BS-1 | PFBS | Purofine PFA694E | 3.708333 | 3.338345
IE-BS-1 | PFBS | Purofine PFA694E | 3.75 | 3.419897
IE-BS-1 | PFBS | Purofine PFA694E | 3.791667 | 3.503058
IE-BS-1 | PFBS | Purofine PFA694E | 3.833333 | 3.587855
IE-BS-1 | PFBS | Purofine PFA694E | 3.875 | 3.674317
IE-BS-1 | PFBS | Purofine PFA694E | 3.916667 | 3.762475
IE-BS-1 | PFBS | Purofine PFA694E | 3.958333 | 3.852358
IE-BS-1 | PFBS | Purofine PFA694E | 4 | 3.943996
IE-BS-1 | PFBS | Purofine PFA694E | 4.041667 | 4.03742
IE-BS-1 | PFBS | Purofine PFA694E | 4.083333 | 4.132661
IE-BS-1 | PFBS | Purofine PFA694E | 4.125 | 4.229751
IE-BS-1 | PFBS | Purofine PFA694E | 4.166667 | 4.32872
IE-BS-1 | PFBS | Purofine PFA694E | 4.208333 | 4.429602
IE-BS-1 | PFBS | Purofine PFA694E | 4.25 | 4.532429
IE-BS-1 | PFBS | Purofine PFA694E | 4.291667 | 4.637234
IE-BS-1 | PFBS | Purofine PFA694E | 4.333333 | 4.74405
IE-BS-1 | PFBS | Purofine PFA694E | 4.375 | 4.852911
IE-BS-1 | PFBS | Purofine PFA694E | 4.416667 | 4.963851
IE-BS-1 | PFBS | Purofine PFA694E | 4.458333 | 5.076905
IE-BS-1 | PFBS | Purofine PFA694E | 4.5 | 5.192106
IE-BS-1 | PFBS | Purofine PFA694E | 4.541667 | 5.30949
IE-BS-1 | PFBS | Purofine PFA694E | 4.583333 | 5.429093
IE-BS-1 | PFBS | Purofine PFA694E | 4.625 | 5.55095
IE-BS-1 | PFBS | Purofine PFA694E | 4.666667 | 5.675098
IE-BS-1 | PFBS | Purofine PFA694E | 4.708333 | 5.801573
IE-BS-1 | PFBS | Purofine PFA694E | 4.75 | 5.930411
IE-BS-1 | PFBS | Purofine PFA694E | 4.791667 | 6.061649
IE-BS-1 | PFBS | Purofine PFA694E | 4.833333 | 6.195326
IE-BS-1 | PFBS | Purofine PFA694E | 4.875 | 6.331478
IE-BS-1 | PFBS | Purofine PFA694E | 4.916667 | 6.470143
IE-BS-1 | PFBS | Purofine PFA694E | 4.958333 | 6.61136
IE-BS-1 | PFBS | Purofine PFA694E | 5 | 6.755167
IE-BS-1 | PFBS | Purofine PFA694E | 5.041667 | 6.901602
IE-BS-1 | PFBS | Purofine PFA694E | 5.083333 | 7.050705
IE-BS-1 | PFBS | Purofine PFA694E | 5.125 | 7.202513
IE-BS-1 | PFBS | Purofine PFA694E | 5.166667 | 7.357068
IE-BS-1 | PFBS | Purofine PFA694E | 5.208333 | 7.514407
IE-BS-1 | PFBS | Purofine PFA694E | 5.25 | 7.67457
IE-BS-1 | PFBS | Purofine PFA694E | 5.291667 | 7.837598
IE-BS-1 | PFBS | Purofine PFA694E | 5.333333 | 8.00353
IE-BS-1 | PFBS | Purofine PFA694E | 5.375 | 8.172405
IE-BS-1 | PFBS | Purofine PFA694E | 5.416667 | 8.344264
IE-BS-1 | PFBS | Purofine PFA694E | 5.458333 | 8.519147
IE-BS-1 | PFBS | Purofine PFA694E | 5.5 | 8.697094
IE-BS-1 | PFBS | Purofine PFA694E | 5.541667 | 8.878145
IE-BS-1 | PFBS | Purofine PFA694E | 5.583333 | 9.06234
IE-BS-1 | PFBS | Purofine PFA694E | 5.625 | 9.249718
IE-BS-1 | PFBS | Purofine PFA694E | 5.666667 | 9.440321
IE-BS-1 | PFBS | Purofine PFA694E | 5.708333 | 9.634188
IE-BS-1 | PFBS | Purofine PFA694E | 5.75 | 9.831358
IE-BS-1 | PFBS | Purofine PFA694E | 5.791667 | 10.03187
IE-BS-1 | PFBS | Purofine PFA694E | 5.833333 | 10.23577
IE-BS-1 | PFBS | Purofine PFA694E | 5.875 | 10.44309
IE-BS-1 | PFBS | Purofine PFA694E | 5.916667 | 10.65386
IE-BS-1 | PFBS | Purofine PFA694E | 5.958333 | 10.86814
IE-BS-1 | PFBS | Purofine PFA694E | 6 | 11.08596
IE-BS-1 | PFBS | Purofine PFA694E | 6.041667 | 11.30735
IE-BS-1 | PFBS | Purofine PFA694E | 6.083333 | 11.53236
IE-BS-1 | PFBS | Purofine PFA694E | 6.125 | 11.76102
IE-BS-1 | PFBS | Purofine PFA694E | 6.166667 | 11.99336
IE-BS-1 | PFBS | Purofine PFA694E | 6.208333 | 12.22943
IE-BS-1 | PFBS | Purofine PFA694E | 6.25 | 12.46926
IE-BS-1 | PFBS | Purofine PFA694E | 6.291667 | 12.71288
IE-BS-1 | PFBS | Purofine PFA694E | 6.333333 | 12.96034
IE-BS-1 | PFBS | Purofine PFA694E | 6.375 | 13.21166
IE-BS-1 | PFBS | Purofine PFA694E | 6.416667 | 13.46687
IE-BS-1 | PFBS | Purofine PFA694E | 6.458333 | 13.72602
IE-BS-1 | PFBS | Purofine PFA694E | 6.5 | 13.98912
IE-BS-1 | PFBS | Purofine PFA694E | 6.541667 | 14.25622
IE-BS-1 | PFBS | Purofine PFA694E | 6.583333 | 14.52734
IE-BS-1 | PFBS | Purofine PFA694E | 6.625 | 14.80251
IE-BS-1 | PFBS | Purofine PFA694E | 6.666667 | 15.08177
IE-BS-1 | PFBS | Purofine PFA694E | 6.708333 | 15.36512
IE-BS-1 | PFBS | Purofine PFA694E | 6.75 | 15.65262
IE-BS-1 | PFBS | Purofine PFA694E | 6.791667 | 15.94426
IE-BS-1 | PFBS | Purofine PFA694E | 6.833333 | 16.24009
IE-BS-1 | PFBS | Purofine PFA694E | 6.875 | 16.54013
IE-BS-1 | PFBS | Purofine PFA694E | 6.916667 | 16.84438
IE-BS-1 | PFBS | Purofine PFA694E | 6.958333 | 17.15289
IE-BS-1 | PFBS | Purofine PFA694E | 7 | 17.46565
IE-BS-1 | PFBS | Purofine PFA694E | 7.041667 | 17.7827
IE-BS-1 | PFBS | Purofine PFA694E | 7.083333 | 18.10404
IE-BS-1 | PFBS | Purofine PFA694E | 7.125 | 18.42969
IE-BS-1 | PFBS | Purofine PFA694E | 7.166667 | 18.75967
IE-BS-1 | PFBS | Purofine PFA694E | 7.208333 | 19.09398
IE-BS-1 | PFBS | Purofine PFA694E | 7.25 | 19.43263
IE-BS-1 | PFBS | Purofine PFA694E | 7.291667 | 19.77563
IE-BS-1 | PFBS | Purofine PFA694E | 7.333333 | 20.12298
IE-BS-1 | PFBS | Purofine PFA694E | 7.375 | 20.4747
IE-BS-1 | PFBS | Purofine PFA694E | 7.416667 | 20.83077
IE-BS-1 | PFBS | Purofine PFA694E | 7.458333 | 21.19121
IE-BS-1 | PFBS | Purofine PFA694E | 7.5 | 21.55601
IE-BS-1 | PFBS | Purofine PFA694E | 7.541667 | 21.92516
IE-BS-1 | PFBS | Purofine PFA694E | 7.583333 | 22.29866
IE-BS-1 | PFBS | Purofine PFA694E | 7.625 | 22.6765
IE-BS-1 | PFBS | Purofine PFA694E | 7.666667 | 23.05867
IE-BS-1 | PFBS | Purofine PFA694E | 7.708333 | 23.44516
IE-BS-1 | PFBS | Purofine PFA694E | 7.75 | 23.83594
IE-BS-1 | PFBS | Purofine PFA694E | 7.791667 | 24.23102
IE-BS-1 | PFBS | Purofine PFA694E | 7.833333 | 24.63036
IE-BS-1 | PFBS | Purofine PFA694E | 7.875 | 25.03394
IE-BS-1 | PFBS | Purofine PFA694E | 7.916667 | 25.44175
IE-BS-1 | PFBS | Purofine PFA694E | 7.958333 | 25.85374
IE-BS-1 | PFBS | Purofine PFA694E | 8 | 26.2699
IE-BS-1 | PFBS | Purofine PFA694E | 8.041667 | 26.69019
IE-BS-1 | PFBS | Purofine PFA694E | 8.083333 | 27.11458
IE-BS-1 | PFBS | Purofine PFA694E | 8.125 | 27.54302
IE-BS-1 | PFBS | Purofine PFA694E | 8.166667 | 27.97549
IE-BS-1 | PFBS | Purofine PFA694E | 8.208333 | 28.41194
IE-BS-1 | PFBS | Purofine PFA694E | 8.25 | 28.85232
IE-BS-1 | PFBS | Purofine PFA694E | 8.291667 | 29.29659
IE-BS-1 | PFBS | Purofine PFA694E | 8.333333 | 29.7447
IE-BS-1 | PFBS | Purofine PFA694E | 8.375 | 30.19659
IE-BS-1 | PFBS | Purofine PFA694E | 8.416667 | 30.65222
IE-BS-1 | PFBS | Purofine PFA694E | 8.458333 | 31.11151
IE-BS-1 | PFBS | Purofine PFA694E | 8.5 | 31.57443
IE-BS-1 | PFBS | Purofine PFA694E | 8.541667 | 32.04089
IE-BS-1 | PFBS | Purofine PFA694E | 8.583333 | 32.51083
IE-BS-1 | PFBS | Purofine PFA694E | 8.625 | 32.9842
IE-BS-1 | PFBS | Purofine PFA694E | 8.666667 | 33.46091
IE-BS-1 | PFBS | Purofine PFA694E | 8.708333 | 33.9409
IE-BS-1 | PFBS | Purofine PFA694E | 8.75 | 34.42408
IE-BS-1 | PFBS | Purofine PFA694E | 8.791667 | 34.91039
IE-BS-1 | PFBS | Purofine PFA694E | 8.833333 | 35.39973
IE-BS-1 | PFBS | Purofine PFA694E | 8.875 | 35.89204
IE-BS-1 | PFBS | Purofine PFA694E | 8.916667 | 36.38722
IE-BS-1 | PFBS | Purofine PFA694E | 8.958333 | 36.88518
IE-BS-1 | PFBS | Purofine PFA694E | 9 | 37.38585
IE-BS-1 | PFBS | Purofine PFA694E | 9.041667 | 37.88911
IE-BS-1 | PFBS | Purofine PFA694E | 9.083333 | 38.39489
IE-BS-1 | PFBS | Purofine PFA694E | 9.125 | 38.90308
IE-BS-1 | PFBS | Purofine PFA694E | 9.166667 | 39.41359
IE-BS-1 | PFBS | Purofine PFA694E | 9.208333 | 39.92632
IE-BS-1 | PFBS | Purofine PFA694E | 9.25 | 40.44116
IE-BS-1 | PFBS | Purofine PFA694E | 9.291667 | 40.95802
IE-BS-1 | PFBS | Purofine PFA694E | 9.333333 | 41.47678
IE-BS-1 | PFBS | Purofine PFA694E | 9.375 | 41.99734
IE-BS-1 | PFBS | Purofine PFA694E | 9.416667 | 42.5196
IE-BS-1 | PFBS | Purofine PFA694E | 9.458333 | 43.04343
IE-BS-1 | PFBS | Purofine PFA694E | 9.5 | 43.56874
IE-BS-1 | PFBS | Purofine PFA694E | 9.541667 | 44.0954
IE-BS-1 | PFBS | Purofine PFA694E | 9.583333 | 44.62331
IE-BS-1 | PFBS | Purofine PFA694E | 9.625 | 45.15234
IE-BS-1 | PFBS | Purofine PFA694E | 9.666667 | 45.68239
IE-BS-1 | PFBS | Purofine PFA694E | 9.708333 | 46.21334
IE-BS-1 | PFBS | Purofine PFA694E | 9.75 | 46.74506
IE-BS-1 | PFBS | Purofine PFA694E | 9.791667 | 47.27745
IE-BS-1 | PFBS | Purofine PFA694E | 9.833333 | 47.81038
IE-BS-1 | PFBS | Purofine PFA694E | 9.875 | 48.34373
IE-BS-1 | PFBS | Purofine PFA694E | 9.916667 | 48.87738
IE-BS-1 | PFBS | Purofine PFA694E | 9.958333 | 49.41121
IE-BS-1 | PFBS | Purofine PFA694E | 10 | 49.94511
IE-BS-1 | PFBS | Purofine PFA694E | 10.04167 | 50.47895
IE-BS-1 | PFBS | Purofine PFA694E | 10.08333 | 51.01261
IE-BS-1 | PFBS | Purofine PFA694E | 10.125 | 51.54597
IE-BS-1 | PFBS | Purofine PFA694E | 10.16667 | 52.07891
IE-BS-1 | PFBS | Purofine PFA694E | 10.20833 | 52.61132
IE-BS-1 | PFBS | Purofine PFA694E | 10.25 | 53.14307
IE-BS-1 | PFBS | Purofine PFA694E | 10.29167 | 53.67405
IE-BS-1 | PFBS | Purofine PFA694E | 10.33333 | 54.20413
IE-BS-1 | PFBS | Purofine PFA694E | 10.375 | 54.73321
IE-BS-1 | PFBS | Purofine PFA694E | 10.41667 | 55.26116
IE-BS-1 | PFBS | Purofine PFA694E | 10.45833 | 55.78787
IE-BS-1 | PFBS | Purofine PFA694E | 10.5 | 56.31323
IE-BS-1 | PFBS | Purofine PFA694E | 10.54167 | 56.83712
IE-BS-1 | PFBS | Purofine PFA694E | 10.58333 | 57.35944
IE-BS-1 | PFBS | Purofine PFA694E | 10.625 | 57.88007
IE-BS-1 | PFBS | Purofine PFA694E | 10.66667 | 58.3989
IE-BS-1 | PFBS | Purofine PFA694E | 10.70833 | 58.91582
IE-BS-1 | PFBS | Purofine PFA694E | 10.75 | 59.43074
IE-BS-1 | PFBS | Purofine PFA694E | 10.79167 | 59.94355
IE-BS-1 | PFBS | Purofine PFA694E | 10.83333 | 60.45415
IE-BS-1 | PFBS | Purofine PFA694E | 10.875 | 60.96243
IE-BS-1 | PFBS | Purofine PFA694E | 10.91667 | 61.4683
IE-BS-1 | PFBS | Purofine PFA694E | 10.95833 | 61.97166
IE-BS-1 | PFBS | Purofine PFA694E | 11 | 62.47242
IE-BS-1 | PFBS | Purofine PFA694E | 11.04167 | 62.97049
IE-BS-1 | PFBS | Purofine PFA694E | 11.08333 | 63.46577
IE-BS-1 | PFBS | Purofine PFA694E | 11.125 | 63.95818
IE-BS-1 | PFBS | Purofine PFA694E | 11.16667 | 64.44764
IE-BS-1 | PFBS | Purofine PFA694E | 11.20833 | 64.93406
IE-BS-1 | PFBS | Purofine PFA694E | 11.25 | 65.41737
IE-BS-1 | PFBS | Purofine PFA694E | 11.29167 | 65.89747
IE-BS-1 | PFBS | Purofine PFA694E | 11.33333 | 66.37431
IE-BS-1 | PFBS | Purofine PFA694E | 11.375 | 66.8478
IE-BS-1 | PFBS | Purofine PFA694E | 11.41667 | 67.31788
IE-BS-1 | PFBS | Purofine PFA694E | 11.45833 | 67.78447
IE-BS-1 | PFBS | Purofine PFA694E | 11.5 | 68.24751
IE-BS-1 | PFBS | Purofine PFA694E | 11.54167 | 68.70695
IE-BS-1 | PFBS | Purofine PFA694E | 11.58333 | 69.16271
IE-BS-1 | PFBS | Purofine PFA694E | 11.625 | 69.61474
IE-BS-1 | PFBS | Purofine PFA694E | 11.66667 | 70.06299
IE-BS-1 | PFBS | Purofine PFA694E | 11.70833 | 70.50741
IE-BS-1 | PFBS | Purofine PFA694E | 11.75 | 70.94793
IE-BS-1 | PFBS | Purofine PFA694E | 11.79167 | 71.38453
IE-BS-1 | PFBS | Purofine PFA694E | 11.83333 | 71.81715
IE-BS-1 | PFBS | Purofine PFA694E | 11.875 | 72.24575
IE-BS-1 | PFBS | Purofine PFA694E | 11.91667 | 72.67028
IE-BS-1 | PFBS | Purofine PFA694E | 11.95833 | 73.09073
IE-BS-1 | PFBS | Purofine PFA694E | 12 | 73.50704
IE-BS-1 | PFBS | Purofine PFA694E | 12.04167 | 73.91919
IE-BS-1 | PFBS | Purofine PFA694E | 12.08333 | 74.32715
IE-BS-1 | PFBS | Purofine PFA694E | 12.125 | 74.73089
IE-BS-1 | PFBS | Purofine PFA694E | 12.16667 | 75.13039
IE-BS-1 | PFBS | Purofine PFA694E | 12.20833 | 75.52563
IE-BS-1 | PFBS | Purofine PFA694E | 12.25 | 75.91658
IE-BS-1 | PFBS | Purofine PFA694E | 12.29167 | 76.30322
IE-BS-1 | PFBS | Purofine PFA694E | 12.33333 | 76.68556
IE-BS-1 | PFBS | Purofine PFA694E | 12.375 | 77.06356
IE-BS-1 | PFBS | Purofine PFA694E | 12.41667 | 77.43722
IE-BS-1 | PFBS | Purofine PFA694E | 12.45833 | 77.80653
IE-BS-1 | PFBS | Purofine PFA694E | 12.5 | 78.17149
IE-BS-1 | PFBS | Purofine PFA694E | 12.54167 | 78.53209
IE-BS-1 | PFBS | Purofine PFA694E | 12.58333 | 78.88833
IE-BS-1 | PFBS | Purofine PFA694E | 12.625 | 79.24021
IE-BS-1 | PFBS | Purofine PFA694E | 12.66667 | 79.58773
IE-BS-1 | PFBS | Purofine PFA694E | 12.70833 | 79.9309
IE-BS-1 | PFBS | Purofine PFA694E | 12.75 | 80.26971
IE-BS-1 | PFBS | Purofine PFA694E | 12.79167 | 80.60418
IE-BS-1 | PFBS | Purofine PFA694E | 12.83333 | 80.93432
IE-BS-1 | PFBS | Purofine PFA694E | 12.875 | 81.26013
IE-BS-1 | PFBS | Purofine PFA694E | 12.91667 | 81.58164
IE-BS-1 | PFBS | Purofine PFA694E | 12.95833 | 81.89884
IE-BS-1 | PFBS | Purofine PFA694E | 13 | 82.21177
IE-BS-1 | PFBS | Purofine PFA694E | 13.04167 | 82.52043
IE-BS-1 | PFBS | Purofine PFA694E | 13.08333 | 82.82485
IE-BS-1 | PFBS | Purofine PFA694E | 13.125 | 83.12504
IE-BS-1 | PFBS | Purofine PFA694E | 13.16667 | 83.42103
IE-BS-1 | PFBS | Purofine PFA694E | 13.20833 | 83.71283
IE-BS-1 | PFBS | Purofine PFA694E | 13.25 | 84.00048
IE-BS-1 | PFBS | Purofine PFA694E | 13.29167 | 84.28399
IE-BS-1 | PFBS | Purofine PFA694E | 13.33333 | 84.5634
IE-BS-1 | PFBS | Purofine PFA694E | 13.375 | 84.83872
IE-BS-1 | PFBS | Purofine PFA694E | 13.41667 | 85.11
IE-BS-1 | PFBS | Purofine PFA694E | 13.45833 | 85.37725
IE-BS-1 | PFBS | Purofine PFA694E | 13.5 | 85.6405
IE-BS-1 | PFBS | Purofine PFA694E | 13.54167 | 85.8998
IE-BS-1 | PFBS | Purofine PFA694E | 13.58333 | 86.15516
IE-BS-1 | PFBS | Purofine PFA694E | 13.625 | 86.40663
IE-BS-1 | PFBS | Purofine PFA694E | 13.66667 | 86.65423
IE-BS-1 | PFBS | Purofine PFA694E | 13.70833 | 86.898
IE-BS-1 | PFBS | Purofine PFA694E | 13.75 | 87.13797
IE-BS-1 | PFBS | Purofine PFA694E | 13.79167 | 87.37418
IE-BS-1 | PFBS | Purofine PFA694E | 13.83333 | 87.60667
IE-BS-1 | PFBS | Purofine PFA694E | 13.875 | 87.83546
IE-BS-1 | PFBS | Purofine PFA694E | 13.91667 | 88.06061
IE-BS-1 | PFBS | Purofine PFA694E | 13.95833 | 88.28214
IE-BS-1 | PFBS | Purofine PFA694E | 14 | 88.50009
IE-BS-1 | PFBS | Purofine PFA694E | 14.04167 | 88.7145
IE-BS-1 | PFBS | Purofine PFA694E | 14.08333 | 88.92542
IE-BS-1 | PFBS | Purofine PFA694E | 14.125 | 89.13287
IE-BS-1 | PFBS | Purofine PFA694E | 14.16667 | 89.33689
IE-BS-1 | PFBS | Purofine PFA694E | 14.20833 | 89.53754
IE-BS-1 | PFBS | Purofine PFA694E | 14.25 | 89.73483
IE-BS-1 | PFBS | Purofine PFA694E | 14.29167 | 89.92883
IE-BS-1 | PFBS | Purofine PFA694E | 14.33333 | 90.11955
IE-BS-1 | PFBS | Purofine PFA694E | 14.375 | 90.30706
IE-BS-1 | PFBS | Purofine PFA694E | 14.41667 | 90.49137
IE-BS-1 | PFBS | Purofine PFA694E | 14.45833 | 90.67254
IE-BS-1 | PFBS | Purofine PFA694E | 14.5 | 90.85061
IE-BS-1 | PFBS | Purofine PFA694E | 14.54167 | 91.02561
IE-BS-1 | PFBS | Purofine PFA694E | 14.58333 | 91.19759
IE-BS-1 | PFBS | Purofine PFA694E | 14.625 | 91.36658
IE-BS-1 | PFBS | Purofine PFA694E | 14.66667 | 91.53262
IE-BS-1 | PFBS | Purofine PFA694E | 14.70833 | 91.69577
IE-BS-1 | PFBS | Purofine PFA694E | 14.75 | 91.85604
IE-BS-1 | PFBS | Purofine PFA694E | 14.79167 | 92.01349
IE-BS-1 | PFBS | Purofine PFA694E | 14.83333 | 92.16815
IE-BS-1 | PFBS | Purofine PFA694E | 14.875 | 92.32007
IE-BS-1 | PFBS | Purofine PFA694E | 14.91667 | 92.46928
IE-BS-1 | PFBS | Purofine PFA694E | 14.95833 | 92.61582
IE-BS-1 | PFBS | Purofine PFA694E | 15 | 92.75973
IE-BS-1 | PFBS | Purofine PFA694E | 15.04167 | 92.90105
IE-BS-1 | PFBS | Purofine PFA694E | 15.08333 | 93.03981
IE-BS-1 | PFBS | Purofine PFA694E | 15.125 | 93.17606
IE-BS-1 | PFBS | Purofine PFA694E | 15.16667 | 93.30984
IE-BS-1 | PFBS | Purofine PFA694E | 15.20833 | 93.44118
IE-BS-1 | PFBS | Purofine PFA694E | 15.25 | 93.57011
IE-BS-1 | PFBS | Purofine PFA694E | 15.29167 | 93.69668
IE-BS-1 | PFBS | Purofine PFA694E | 15.33333 | 93.82092
IE-BS-1 | PFBS | Purofine PFA694E | 15.375 | 93.94287
IE-BS-1 | PFBS | Purofine PFA694E | 15.41667 | 94.06256
IE-BS-1 | PFBS | Purofine PFA694E | 15.45833 | 94.18004
IE-BS-1 | PFBS | Purofine PFA694E | 15.5 | 94.29533
IE-BS-1 | PFBS | Purofine PFA694E | 15.54167 | 94.40847
IE-BS-1 | PFBS | Purofine PFA694E | 15.58333 | 94.5195
IE-BS-1 | PFBS | Purofine PFA694E | 15.625 | 94.62844
IE-BS-1 | PFBS | Purofine PFA694E | 15.66667 | 94.73534
IE-BS-1 | PFBS | Purofine PFA694E | 15.70833 | 94.84023
IE-BS-1 | PFBS | Purofine PFA694E | 15.75 | 94.94314
IE-BS-1 | PFBS | Purofine PFA694E | 15.79167 | 95.04411
IE-BS-1 | PFBS | Purofine PFA694E | 15.83333 | 95.14316
IE-BS-1 | PFBS | Purofine PFA694E | 15.875 | 95.24033
IE-BS-1 | PFBS | Purofine PFA694E | 15.91667 | 95.33565
IE-BS-1 | PFBS | Purofine PFA694E | 15.95833 | 95.42915
IE-BS-1 | PFBS | Purofine PFA694E | 16 | 95.52086
IE-BS-1 | PFBS | Purofine PFA694E | 16.04167 | 95.61082
IE-BS-1 | PFBS | Purofine PFA694E | 16.08333 | 95.69906
IE-BS-1 | PFBS | Purofine PFA694E | 16.125 | 95.78559
IE-BS-1 | PFBS | Purofine PFA694E | 16.16667 | 95.87046
IE-BS-1 | PFBS | Purofine PFA694E | 16.20833 | 95.9537
IE-BS-1 | PFBS | Purofine PFA694E | 16.25 | 96.03532
IE-BS-1 | PFBS | Purofine PFA694E | 16.29167 | 96.11537
IE-BS-1 | PFBS | Purofine PFA694E | 16.33333 | 96.19386
IE-BS-1 | PFBS | Purofine PFA694E | 16.375 | 96.27082
IE-BS-1 | PFBS | Purofine PFA694E | 16.41667 | 96.34629
IE-BS-1 | PFBS | Purofine PFA694E | 16.45833 | 96.42029
IE-BS-1 | PFBS | Purofine PFA694E | 16.5 | 96.49285
IE-BS-1 | PFBS | Purofine PFA694E | 16.54167 | 96.56398
IE-BS-1 | PFBS | Purofine PFA694E | 16.58333 | 96.63372
IE-BS-1 | PFBS | Purofine PFA694E | 16.625 | 96.7021
IE-BS-1 | PFBS | Purofine PFA694E | 16.66667 | 96.76913
IE-BS-1 | PFBS | Purofine PFA694E | 16.70833 | 96.83484
IE-BS-1 | PFBS | Purofine PFA694E | 16.75 | 96.89926
IE-BS-1 | PFBS | Purofine PFA694E | 16.79167 | 96.96241
IE-BS-1 | PFBS | Purofine PFA694E | 16.83333 | 97.02432
IE-BS-1 | PFBS | Purofine PFA694E | 16.875 | 97.085
IE-BS-1 | PFBS | Purofine PFA694E | 16.91667 | 97.14447
IE-BS-1 | PFBS | Purofine PFA694E | 16.95833 | 97.20277
IE-BS-1 | PFBS | Purofine PFA694E | 17 | 97.25992
IE-BS-1 | PFBS | Purofine PFA694E | 17.04167 | 97.31592
IE-BS-1 | PFBS | Purofine PFA694E | 17.08333 | 97.37082
IE-BS-1 | PFBS | Purofine PFA694E | 17.125 | 97.42462
IE-BS-1 | PFBS | Purofine PFA694E | 17.16667 | 97.47734
IE-BS-1 | PFBS | Purofine PFA694E | 17.20833 | 97.52902
IE-BS-1 | PFBS | Purofine PFA694E | 17.25 | 97.57966
IE-BS-1 | PFBS | Purofine PFA694E | 17.29167 | 97.62929
IE-BS-1 | PFBS | Purofine PFA694E | 17.33333 | 97.67793
IE-BS-1 | PFBS | Purofine PFA694E | 17.375 | 97.72559
IE-BS-1 | PFBS | Purofine PFA694E | 17.41667 | 97.77229
IE-BS-1 | PFBS | Purofine PFA694E | 17.45833 | 97.81806
IE-BS-1 | PFBS | Purofine PFA694E | 17.5 | 97.86291
IE-BS-1 | PFBS | Purofine PFA694E | 17.54167 | 97.90685
IE-BS-1 | PFBS | Purofine PFA694E | 17.58333 | 97.94991
IE-BS-1 | PFBS | Purofine PFA694E | 17.625 | 97.99211
IE-BS-1 | PFBS | Purofine PFA694E | 17.66667 | 98.03345
IE-BS-1 | PFBS | Purofine PFA694E | 17.70833 | 98.07396
IE-BS-1 | PFBS | Purofine PFA694E | 17.75 | 98.11364
IE-BS-1 | PFBS | Purofine PFA694E | 17.79167 | 98.15253
IE-BS-1 | PFBS | Purofine PFA694E | 17.83333 | 98.19063
IE-BS-1 | PFBS | Purofine PFA694E | 17.875 | 98.22796
IE-BS-1 | PFBS | Purofine PFA694E | 17.91667 | 98.26453
IE-BS-1 | PFBS | Purofine PFA694E | 17.95833 | 98.30036
IE-BS-1 | PFBS | Purofine PFA694E | 18 | 98.33546
IE-BS-1 | PFBS | Purofine PFA694E | 18.04167 | 98.36985
IE-BS-1 | PFBS | Purofine PFA694E | 18.08333 | 98.40354
IE-BS-1 | PFBS | Purofine PFA694E | 18.125 | 98.43654
IE-BS-1 | PFBS | Purofine PFA694E | 18.16667 | 98.46888
IE-BS-1 | PFBS | Purofine PFA694E | 18.20833 | 98.50055
IE-BS-1 | PFBS | Purofine PFA694E | 18.25 | 98.53158
IE-BS-1 | PFBS | Purofine PFA694E | 18.29167 | 98.56198
IE-BS-1 | PFBS | Purofine PFA694E | 18.33333 | 98.59175
IE-BS-1 | PFBS | Purofine PFA694E | 18.375 | 98.62092
IE-BS-1 | PFBS | Purofine PFA694E | 18.41667 | 98.64949
IE-BS-1 | PFBS | Purofine PFA694E | 18.45833 | 98.67748
IE-BS-1 | PFBS | Purofine PFA694E | 18.5 | 98.7049
IE-BS-1 | PFBS | Purofine PFA694E | 18.54167 | 98.73175
IE-BS-1 | PFBS | Purofine PFA694E | 18.58333 | 98.75805
IE-BS-1 | PFBS | Purofine PFA694E | 18.625 | 98.78382
IE-BS-1 | PFBS | Purofine PFA694E | 18.66667 | 98.80906
IE-BS-1 | PFBS | Purofine PFA694E | 18.70833 | 98.83378
IE-BS-1 | PFBS | Purofine PFA694E | 18.75 | 98.85799
IE-BS-1 | PFBS | Purofine PFA694E | 18.79167 | 98.88171
IE-BS-1 | PFBS | Purofine PFA694E | 18.83333 | 98.90493
IE-BS-1 | PFBS | Purofine PFA694E | 18.875 | 98.92769
IE-BS-1 | PFBS | Purofine PFA694E | 18.91667 | 98.94997
IE-BS-1 | PFBS | Purofine PFA694E | 18.95833 | 98.9718
IE-BS-1 | PFBS | Purofine PFA694E | 19 | 98.99317
IE-BS-1 | PFBS | Purofine PFA694E | 19.04167 | 99.01411
IE-BS-1 | PFBS | Purofine PFA694E | 19.08333 | 99.03461
IE-BS-1 | PFBS | Purofine PFA694E | 19.125 | 99.0547
IE-BS-1 | PFBS | Purofine PFA694E | 19.16667 | 99.07436
IE-BS-1 | PFBS | Purofine PFA694E | 19.20833 | 99.09363
IE-BS-1 | PFBS | Purofine PFA694E | 19.25 | 99.11249
IE-BS-1 | PFBS | Purofine PFA694E | 19.29167 | 99.13097
IE-BS-1 | PFBS | Purofine PFA694E | 19.33333 | 99.14907
IE-BS-1 | PFBS | Purofine PFA694E | 19.375 | 99.16679
IE-BS-1 | PFBS | Purofine PFA694E | 19.41667 | 99.18414
IE-BS-1 | PFBS | Purofine PFA694E | 19.45833 | 99.20114
IE-BS-1 | PFBS | Purofine PFA694E | 19.5 | 99.21779
IE-BS-1 | PFBS | Purofine PFA694E | 19.54167 | 99.23409
IE-BS-1 | PFBS | Purofine PFA694E | 19.58333 | 99.25005
IE-BS-1 | PFBS | Purofine PFA694E | 19.625 | 99.26569
IE-BS-1 | PFBS | Purofine PFA694E | 19.66667 | 99.281
IE-BS-1 | PFBS | Purofine PFA694E | 19.70833 | 99.29599
IE-BS-1 | PFBS | Purofine PFA694E | 19.75 | 99.31067
IE-BS-1 | PFBS | Purofine PFA694E | 19.79167 | 99.32505
IE-BS-1 | PFBS | Purofine PFA694E | 19.83333 | 99.33913
IE-BS-1 | PFBS | Purofine PFA694E | 19.875 | 99.35292
IE-BS-1 | PFBS | Purofine PFA694E | 19.91667 | 99.36642
IE-BS-1 | PFBS | Purofine PFA694E | 19.95833 | 99.37965
IE-BS-1 | PFBS | Purofine PFA694E | 20 | 99.3926
IE-BS-1 | PFBS | Purofine PFA694E | 20.04167 | 99.40528
IE-BS-1 | PFBS | Purofine PFA694E | 20.08333 | 99.41769
IE-BS-1 | PFBS | Purofine PFA694E | 20.125 | 99.42985
IE-BS-1 | PFBS | Purofine PFA694E | 20.16667 | 99.44176
IE-BS-1 | PFBS | Purofine PFA694E | 20.20833 | 99.45342
IE-BS-1 | PFBS | Purofine PFA694E | 20.25 | 99.46484
IE-BS-1 | PFBS | Purofine PFA694E | 20.29167 | 99.47602
IE-BS-1 | PFBS | Purofine PFA694E | 20.33333 | 99.48696
IE-BS-1 | PFBS | Purofine PFA694E | 20.375 | 99.49768
IE-BS-1 | PFBS | Purofine PFA694E | 20.41667 | 99.50818
IE-BS-1 | PFBS | Purofine PFA694E | 20.45833 | 99.51846
IE-BS-1 | PFBS | Purofine PFA694E | 20.5 | 99.52852
IE-BS-1 | PFBS | Purofine PFA694E | 20.54167 | 99.53838
IE-BS-1 | PFBS | Purofine PFA694E | 20.58333 | 99.54803
IE-BS-1 | PFBS | Purofine PFA694E | 20.625 | 99.55748
IE-BS-1 | PFBS | Purofine PFA694E | 20.66667 | 99.56673
IE-BS-1 | PFBS | Purofine PFA694E | 20.70833 | 99.57579
IE-BS-1 | PFBS | Purofine PFA694E | 20.75 | 99.58466
IE-BS-1 | PFBS | Purofine PFA694E | 20.79167 | 99.59335
IE-BS-1 | PFBS | Purofine PFA694E | 20.83333 | 99.60186
IE-BS-1 | PFBS | Purofine PFA694E | 20.875 | 99.61019
IE-BS-1 | PFBS | Purofine PFA694E | 20.91667 | 99.61834
IE-BS-1 | PFBS | Purofine PFA694E | 20.95833 | 99.62633
IE-BS-1 | PFBS | Purofine PFA694E | 21 | 99.63414
IE-OA | PFOA | CalRes 2304 | 0 | 0
IE-OA | PFOA | CalRes 2304 | 0.04166667 | 0.02284533
IE-OA | PFOA | CalRes 2304 | 0.08333333 | 0.04626873
IE-OA | PFOA | CalRes 2304 | 0.125 | 0.07028437
IE-OA | PFOA | CalRes 2304 | 0.1666667 | 0.09490679
IE-OA | PFOA | CalRes 2304 | 0.2083333 | 0.1201508
IE-OA | PFOA | CalRes 2304 | 0.25 | 0.1460317
IE-OA | PFOA | CalRes 2304 | 0.2916667 | 0.172565
IE-OA | PFOA | CalRes 2304 | 0.3333333 | 0.1997666
IE-OA | PFOA | CalRes 2304 | 0.375 | 0.2276529
IE-OA | PFOA | CalRes 2304 | 0.4166667 | 0.2562405
IE-OA | PFOA | CalRes 2304 | 0.4583333 | 0.2855466
IE-OA | PFOA | CalRes 2304 | 0.5 | 0.3155885
IE-OA | PFOA | CalRes 2304 | 0.5416667 | 0.3463843
IE-OA | PFOA | CalRes 2304 | 0.5833333 | 0.3779522
IE-OA | PFOA | CalRes 2304 | 0.625 | 0.4103108
IE-OA | PFOA | CalRes 2304 | 0.6666667 | 0.4434795
IE-OA | PFOA | CalRes 2304 | 0.7083333 | 0.4774777
IE-OA | PFOA | CalRes 2304 | 0.75 | 0.5123255
IE-OA | PFOA | CalRes 2304 | 0.7916667 | 0.5480434
IE-OA | PFOA | CalRes 2304 | 0.8333333 | 0.5846524
IE-OA | PFOA | CalRes 2304 | 0.875 | 0.6221738
IE-OA | PFOA | CalRes 2304 | 0.9166667 | 0.6606297
IE-OA | PFOA | CalRes 2304 | 0.9583333 | 0.7000424
IE-OA | PFOA | CalRes 2304 | 1 | 0.7404348
IE-OA | PFOA | CalRes 2304 | 1.041667 | 0.7818303
IE-OA | PFOA | CalRes 2304 | 1.083333 | 0.824253
IE-OA | PFOA | CalRes 2304 | 1.125 | 0.8677271
IE-OA | PFOA | CalRes 2304 | 1.166667 | 0.9122779
IE-OA | PFOA | CalRes 2304 | 1.208333 | 0.9579308
IE-OA | PFOA | CalRes 2304 | 1.25 | 1.004712
IE-OA | PFOA | CalRes 2304 | 1.291667 | 1.052648
IE-OA | PFOA | CalRes 2304 | 1.333333 | 1.101766
IE-OA | PFOA | CalRes 2304 | 1.375 | 1.152094
IE-OA | PFOA | CalRes 2304 | 1.416667 | 1.203661
IE-OA | PFOA | CalRes 2304 | 1.458333 | 1.256495
IE-OA | PFOA | CalRes 2304 | 1.5 | 1.310626
IE-OA | PFOA | CalRes 2304 | 1.541667 | 1.366084
IE-OA | PFOA | CalRes 2304 | 1.583333 | 1.422901
IE-OA | PFOA | CalRes 2304 | 1.625 | 1.481107
IE-OA | PFOA | CalRes 2304 | 1.666667 | 1.540736
IE-OA | PFOA | CalRes 2304 | 1.708333 | 1.601819
IE-OA | PFOA | CalRes 2304 | 1.75 | 1.664391
IE-OA | PFOA | CalRes 2304 | 1.791667 | 1.728485
IE-OA | PFOA | CalRes 2304 | 1.833333 | 1.794136
IE-OA | PFOA | CalRes 2304 | 1.875 | 1.861381
IE-OA | PFOA | CalRes 2304 | 1.916667 | 1.930255
IE-OA | PFOA | CalRes 2304 | 1.958333 | 2.000795
IE-OA | PFOA | CalRes 2304 | 2 | 2.073039
IE-OA | PFOA | CalRes 2304 | 2.041667 | 2.147025
IE-OA | PFOA | CalRes 2304 | 2.083333 | 2.222793
IE-OA | PFOA | CalRes 2304 | 2.125 | 2.300383
IE-OA | PFOA | CalRes 2304 | 2.166667 | 2.379834
IE-OA | PFOA | CalRes 2304 | 2.208333 | 2.461189
IE-OA | PFOA | CalRes 2304 | 2.25 | 2.54449
IE-OA | PFOA | CalRes 2304 | 2.291667 | 2.629779
IE-OA | PFOA | CalRes 2304 | 2.333333 | 2.7171
IE-OA | PFOA | CalRes 2304 | 2.375 | 2.806498
IE-OA | PFOA | CalRes 2304 | 2.416667 | 2.898018
IE-OA | PFOA | CalRes 2304 | 2.458333 | 2.991707
IE-OA | PFOA | CalRes 2304 | 2.5 | 3.087609
IE-OA | PFOA | CalRes 2304 | 2.541667 | 3.185775
IE-OA | PFOA | CalRes 2304 | 2.583333 | 3.286251
IE-OA | PFOA | CalRes 2304 | 2.625 | 3.389087
IE-OA | PFOA | CalRes 2304 | 2.666667 | 3.494333
IE-OA | PFOA | CalRes 2304 | 2.708333 | 3.602039
IE-OA | PFOA | CalRes 2304 | 2.75 | 3.712258
IE-OA | PFOA | CalRes 2304 | 2.791667 | 3.825041
IE-OA | PFOA | CalRes 2304 | 2.833333 | 3.940442
IE-OA | PFOA | CalRes 2304 | 2.875 | 4.058515
IE-OA | PFOA | CalRes 2304 | 2.916667 | 4.179314
IE-OA | PFOA | CalRes 2304 | 2.958333 | 4.302894
IE-OA | PFOA | CalRes 2304 | 3 | 4.429312
IE-OA | PFOA | CalRes 2304 | 3.041667 | 4.558625
IE-OA | PFOA | CalRes 2304 | 3.083333 | 4.690891
IE-OA | PFOA | CalRes 2304 | 3.125 | 4.826167
IE-OA | PFOA | CalRes 2304 | 3.166667 | 4.964513
IE-OA | PFOA | CalRes 2304 | 3.208333 | 5.105989
IE-OA | PFOA | CalRes 2304 | 3.25 | 5.250655
IE-OA | PFOA | CalRes 2304 | 3.291667 | 5.398573
IE-OA | PFOA | CalRes 2304 | 3.333333 | 5.549804
IE-OA | PFOA | CalRes 2304 | 3.375 | 5.70441
IE-OA | PFOA | CalRes 2304 | 3.416667 | 5.862456
IE-OA | PFOA | CalRes 2304 | 3.458333 | 6.024004
IE-OA | PFOA | CalRes 2304 | 3.5 | 6.189119
IE-OA | PFOA | CalRes 2304 | 3.541667 | 6.357865
IE-OA | PFOA | CalRes 2304 | 3.583333 | 6.530308
IE-OA | PFOA | CalRes 2304 | 3.625 | 6.706513
IE-OA | PFOA | CalRes 2304 | 3.666667 | 6.886547
IE-OA | PFOA | CalRes 2304 | 3.708333 | 7.070476
IE-OA | PFOA | CalRes 2304 | 3.75 | 7.258367
IE-OA | PFOA | CalRes 2304 | 3.791667 | 7.450287
IE-OA | PFOA | CalRes 2304 | 3.833333 | 7.646305
IE-OA | PFOA | CalRes 2304 | 3.875 | 7.846486
IE-OA | PFOA | CalRes 2304 | 3.916667 | 8.0509
IE-OA | PFOA | CalRes 2304 | 3.958333 | 8.259615
IE-OA | PFOA | CalRes 2304 | 4 | 8.472698
IE-OA | PFOA | CalRes 2304 | 4.041667 | 8.690219
IE-OA | PFOA | CalRes 2304 | 4.083333 | 8.912244
IE-OA | PFOA | CalRes 2304 | 4.125 | 9.138842
IE-OA | PFOA | CalRes 2304 | 4.166667 | 9.370081
IE-OA | PFOA | CalRes 2304 | 4.208333 | 9.606029
IE-OA | PFOA | CalRes 2304 | 4.25 | 9.846753
IE-OA | PFOA | CalRes 2304 | 4.291667 | 10.09232
IE-OA | PFOA | CalRes 2304 | 4.333333 | 10.3428
IE-OA | PFOA | CalRes 2304 | 4.375 | 10.59825
IE-OA | PFOA | CalRes 2304 | 4.416667 | 10.85874
IE-OA | PFOA | CalRes 2304 | 4.458333 | 11.12434
IE-OA | PFOA | CalRes 2304 | 4.5 | 11.39511
IE-OA | PFOA | CalRes 2304 | 4.541667 | 11.67111
IE-OA | PFOA | CalRes 2304 | 4.583333 | 11.9524
IE-OA | PFOA | CalRes 2304 | 4.625 | 12.23906
IE-OA | PFOA | CalRes 2304 | 4.666667 | 12.53112
IE-OA | PFOA | CalRes 2304 | 4.708333 | 12.82867
IE-OA | PFOA | CalRes 2304 | 4.75 | 13.13174
IE-OA | PFOA | CalRes 2304 | 4.791667 | 13.44041
IE-OA | PFOA | CalRes 2304 | 4.833333 | 13.75471
IE-OA | PFOA | CalRes 2304 | 4.875 | 14.07471
IE-OA | PFOA | CalRes 2304 | 4.916667 | 14.40046
IE-OA | PFOA | CalRes 2304 | 4.958333 | 14.732
IE-OA | PFOA | CalRes 2304 | 5 | 15.06939
IE-OA | PFOA | CalRes 2304 | 5.041667 | 15.41266
IE-OA | PFOA | CalRes 2304 | 5.083333 | 15.76186
IE-OA | PFOA | CalRes 2304 | 5.125 | 16.11703
IE-OA | PFOA | CalRes 2304 | 5.166667 | 16.4782
IE-OA | PFOA | CalRes 2304 | 5.208333 | 16.84542
IE-OA | PFOA | CalRes 2304 | 5.25 | 17.21871
IE-OA | PFOA | CalRes 2304 | 5.291667 | 17.59811
IE-OA | PFOA | CalRes 2304 | 5.333333 | 17.98364
IE-OA | PFOA | CalRes 2304 | 5.375 | 18.37532
IE-OA | PFOA | CalRes 2304 | 5.416667 | 18.77317
IE-OA | PFOA | CalRes 2304 | 5.458333 | 19.17722
IE-OA | PFOA | CalRes 2304 | 5.5 | 19.58747
IE-OA | PFOA | CalRes 2304 | 5.541667 | 20.00393
IE-OA | PFOA | CalRes 2304 | 5.583333 | 20.42661
IE-OA | PFOA | CalRes 2304 | 5.625 | 20.85551
IE-OA | PFOA | CalRes 2304 | 5.666667 | 21.29063
IE-OA | PFOA | CalRes 2304 | 5.708333 | 21.73196
IE-OA | PFOA | CalRes 2304 | 5.75 | 22.17949
IE-OA | PFOA | CalRes 2304 | 5.791667 | 22.63322
IE-OA | PFOA | CalRes 2304 | 5.833333 | 23.0931
IE-OA | PFOA | CalRes 2304 | 5.875 | 23.55914
IE-OA | PFOA | CalRes 2304 | 5.916667 | 24.03129
IE-OA | PFOA | CalRes 2304 | 5.958333 | 24.50952
IE-OA | PFOA | CalRes 2304 | 6 | 24.99379
IE-OA | PFOA | CalRes 2304 | 6.041667 | 25.48407
IE-OA | PFOA | CalRes 2304 | 6.083333 | 25.98031
IE-OA | PFOA | CalRes 2304 | 6.125 | 26.48244
IE-OA | PFOA | CalRes 2304 | 6.166667 | 26.99042
IE-OA | PFOA | CalRes 2304 | 6.208333 | 27.50419
IE-OA | PFOA | CalRes 2304 | 6.25 | 28.02366
IE-OA | PFOA | CalRes 2304 | 6.291667 | 28.54878
IE-OA | PFOA | CalRes 2304 | 6.333333 | 29.07945
IE-OA | PFOA | CalRes 2304 | 6.375 | 29.6156
IE-OA | PFOA | CalRes 2304 | 6.416667 | 30.15715
IE-OA | PFOA | CalRes 2304 | 6.458333 | 30.70398
IE-OA | PFOA | CalRes 2304 | 6.5 | 31.25601
IE-OA | PFOA | CalRes 2304 | 6.541667 | 31.81313
IE-OA | PFOA | CalRes 2304 | 6.583333 | 32.37523
IE-OA | PFOA | CalRes 2304 | 6.625 | 32.94219
IE-OA | PFOA | CalRes 2304 | 6.666667 | 33.51389
IE-OA | PFOA | CalRes 2304 | 6.708333 | 34.09021
IE-OA | PFOA | CalRes 2304 | 6.75 | 34.67102
IE-OA | PFOA | CalRes 2304 | 6.791667 | 35.25618
IE-OA | PFOA | CalRes 2304 | 6.833333 | 35.84555
IE-OA | PFOA | CalRes 2304 | 6.875 | 36.43898
IE-OA | PFOA | CalRes 2304 | 6.916667 | 37.03633
IE-OA | PFOA | CalRes 2304 | 6.958333 | 37.63744
IE-OA | PFOA | CalRes 2304 | 7 | 38.24215
IE-OA | PFOA | CalRes 2304 | 7.041667 | 38.85031
IE-OA | PFOA | CalRes 2304 | 7.083333 | 39.46173
IE-OA | PFOA | CalRes 2304 | 7.125 | 40.07626
IE-OA | PFOA | CalRes 2304 | 7.166667 | 40.69371
IE-OA | PFOA | CalRes 2304 | 7.208333 | 41.31392
IE-OA | PFOA | CalRes 2304 | 7.25 | 41.93669
IE-OA | PFOA | CalRes 2304 | 7.291667 | 42.56184
IE-OA | PFOA | CalRes 2304 | 7.333333 | 43.18919
IE-OA | PFOA | CalRes 2304 | 7.375 | 43.81854
IE-OA | PFOA | CalRes 2304 | 7.416667 | 44.4497
IE-OA | PFOA | CalRes 2304 | 7.458333 | 45.08248
IE-OA | PFOA | CalRes 2304 | 7.5 | 45.71668
IE-OA | PFOA | CalRes 2304 | 7.541667 | 46.3521
IE-OA | PFOA | CalRes 2304 | 7.583333 | 46.98854
IE-OA | PFOA | CalRes 2304 | 7.625 | 47.62579
IE-OA | PFOA | CalRes 2304 | 7.666667 | 48.26366
IE-OA | PFOA | CalRes 2304 | 7.708333 | 48.90194
IE-OA | PFOA | CalRes 2304 | 7.75 | 49.54043
IE-OA | PFOA | CalRes 2304 | 7.791667 | 50.17892
IE-OA | PFOA | CalRes 2304 | 7.833333 | 50.81721
IE-OA | PFOA | CalRes 2304 | 7.875 | 51.45509
IE-OA | PFOA | CalRes 2304 | 7.916667 | 52.09236
IE-OA | PFOA | CalRes 2304 | 7.958333 | 52.72882
IE-OA | PFOA | CalRes 2304 | 8 | 53.36427
IE-OA | PFOA | CalRes 2304 | 8.041667 | 53.9985
IE-OA | PFOA | CalRes 2304 | 8.083333 | 54.63131
IE-OA | PFOA | CalRes 2304 | 8.125 | 55.26251
IE-OA | PFOA | CalRes 2304 | 8.166667 | 55.89191
IE-OA | PFOA | CalRes 2304 | 8.208333 | 56.5193
IE-OA | PFOA | CalRes 2304 | 8.25 | 57.14451
IE-OA | PFOA | CalRes 2304 | 8.291667 | 57.76733
IE-OA | PFOA | CalRes 2304 | 8.333333 | 58.3876
IE-OA | PFOA | CalRes 2304 | 8.375 | 59.00512
IE-OA | PFOA | CalRes 2304 | 8.416667 | 59.61971
IE-OA | PFOA | CalRes 2304 | 8.458333 | 60.23121
IE-OA | PFOA | CalRes 2304 | 8.5 | 60.83944
IE-OA | PFOA | CalRes 2304 | 8.541667 | 61.44424
IE-OA | PFOA | CalRes 2304 | 8.583333 | 62.04543
IE-OA | PFOA | CalRes 2304 | 8.625 | 62.64287
IE-OA | PFOA | CalRes 2304 | 8.666667 | 63.23639
IE-OA | PFOA | CalRes 2304 | 8.708333 | 63.82586
IE-OA | PFOA | CalRes 2304 | 8.75 | 64.41111
IE-OA | PFOA | CalRes 2304 | 8.791667 | 64.99202
IE-OA | PFOA | CalRes 2304 | 8.833333 | 65.56845
IE-OA | PFOA | CalRes 2304 | 8.875 | 66.14026
IE-OA | PFOA | CalRes 2304 | 8.916667 | 66.70733
IE-OA | PFOA | CalRes 2304 | 8.958333 | 67.26954
IE-OA | PFOA | CalRes 2304 | 9 | 67.82677
IE-OA | PFOA | CalRes 2304 | 9.041667 | 68.37892
IE-OA | PFOA | CalRes 2304 | 9.083333 | 68.92588
IE-OA | PFOA | CalRes 2304 | 9.125 | 69.46754
IE-OA | PFOA | CalRes 2304 | 9.166667 | 70.00382
IE-OA | PFOA | CalRes 2304 | 9.208333 | 70.53462
IE-OA | PFOA | CalRes 2304 | 9.25 | 71.05986
IE-OA | PFOA | CalRes 2304 | 9.291667 | 71.57947
IE-OA | PFOA | CalRes 2304 | 9.333333 | 72.09336
IE-OA | PFOA | CalRes 2304 | 9.375 | 72.60148
IE-OA | PFOA | CalRes 2304 | 9.416667 | 73.10375
IE-OA | PFOA | CalRes 2304 | 9.458333 | 73.60012
IE-OA | PFOA | CalRes 2304 | 9.5 | 74.09053
IE-OA | PFOA | CalRes 2304 | 9.541667 | 74.57495
IE-OA | PFOA | CalRes 2304 | 9.583333 | 75.05332
IE-OA | PFOA | CalRes 2304 | 9.625 | 75.52561
IE-OA | PFOA | CalRes 2304 | 9.666667 | 75.99178
IE-OA | PFOA | CalRes 2304 | 9.708333 | 76.45181
IE-OA | PFOA | CalRes 2304 | 9.75 | 76.90568
IE-OA | PFOA | CalRes 2304 | 9.791667 | 77.35335
IE-OA | PFOA | CalRes 2304 | 9.833333 | 77.79483
IE-OA | PFOA | CalRes 2304 | 9.875 | 78.23009
IE-OA | PFOA | CalRes 2304 | 9.916667 | 78.65913
IE-OA | PFOA | CalRes 2304 | 9.958333 | 79.08196
IE-OA | PFOA | CalRes 2304 | 10 | 79.49856
IE-OA | PFOA | CalRes 2304 | 10.04167 | 79.90896
IE-OA | PFOA | CalRes 2304 | 10.08333 | 80.31314
IE-OA | PFOA | CalRes 2304 | 10.125 | 80.71114
IE-OA | PFOA | CalRes 2304 | 10.16667 | 81.10297
IE-OA | PFOA | CalRes 2304 | 10.20833 | 81.48863
IE-OA | PFOA | CalRes 2304 | 10.25 | 81.86817
IE-OA | PFOA | CalRes 2304 | 10.29167 | 82.24161
IE-OA | PFOA | CalRes 2304 | 10.33333 | 82.60897
IE-OA | PFOA | CalRes 2304 | 10.375 | 82.97028
IE-OA | PFOA | CalRes 2304 | 10.41667 | 83.32559
IE-OA | PFOA | CalRes 2304 | 10.45833 | 83.67493
IE-OA | PFOA | CalRes 2304 | 10.5 | 84.01834
IE-OA | PFOA | CalRes 2304 | 10.54167 | 84.35586
IE-OA | PFOA | CalRes 2304 | 10.58333 | 84.68754
IE-OA | PFOA | CalRes 2304 | 10.625 | 85.01342
IE-OA | PFOA | CalRes 2304 | 10.66667 | 85.33355
IE-OA | PFOA | CalRes 2304 | 10.70833 | 85.64799
IE-OA | PFOA | CalRes 2304 | 10.75 | 85.95678
IE-OA | PFOA | CalRes 2304 | 10.79167 | 86.25999
IE-OA | PFOA | CalRes 2304 | 10.83333 | 86.55766
IE-OA | PFOA | CalRes 2304 | 10.875 | 86.84986
IE-OA | PFOA | CalRes 2304 | 10.91667 | 87.13664
IE-OA | PFOA | CalRes 2304 | 10.95833 | 87.41806
IE-OA | PFOA | CalRes 2304 | 11 | 87.69418
IE-OA | PFOA | CalRes 2304 | 11.04167 | 87.96507
IE-OA | PFOA | CalRes 2304 | 11.08333 | 88.23079
IE-OA | PFOA | CalRes 2304 | 11.125 | 88.49141
IE-OA | PFOA | CalRes 2304 | 11.16667 | 88.74698
IE-OA | PFOA | CalRes 2304 | 11.20833 | 88.99757
IE-OA | PFOA | CalRes 2304 | 11.25 | 89.24325
IE-OA | PFOA | CalRes 2304 | 11.29167 | 89.48409
IE-OA | PFOA | CalRes 2304 | 11.33333 | 89.72015
IE-OA | PFOA | CalRes 2304 | 11.375 | 89.9515
IE-OA | PFOA | CalRes 2304 | 11.41667 | 90.17821
IE-OA | PFOA | CalRes 2304 | 11.45833 | 90.40035
IE-OA | PFOA | CalRes 2304 | 11.5 | 90.61797
IE-OA | PFOA | CalRes 2304 | 11.54167 | 90.83116
IE-OA | PFOA | CalRes 2304 | 11.58333 | 91.03998
IE-OA | PFOA | CalRes 2304 | 11.625 | 91.2445
IE-OA | PFOA | CalRes 2304 | 11.66667 | 91.44478
IE-OA | PFOA | CalRes 2304 | 11.70833 | 91.6409
IE-OA | PFOA | CalRes 2304 | 11.75 | 91.83292
IE-OA | PFOA | CalRes 2304 | 11.79167 | 92.02091
IE-OA | PFOA | CalRes 2304 | 11.83333 | 92.20493
IE-OA | PFOA | CalRes 2304 | 11.875 | 92.38506
IE-OA | PFOA | CalRes 2304 | 11.91667 | 92.56136
IE-OA | PFOA | CalRes 2304 | 11.95833 | 92.7339
IE-OA | PFOA | CalRes 2304 | 12 | 92.90273
IE-OA | PFOA | CalRes 2304 | 12.04167 | 93.06794
IE-OA | PFOA | CalRes 2304 | 12.08333 | 93.22958
IE-OA | PFOA | CalRes 2304 | 12.125 | 93.38771
IE-OA | PFOA | CalRes 2304 | 12.16667 | 93.5424
IE-OA | PFOA | CalRes 2304 | 12.20833 | 93.69372
IE-OA | PFOA | CalRes 2304 | 12.25 | 93.84172
IE-OA | PFOA | CalRes 2304 | 12.29167 | 93.98647
IE-OA | PFOA | CalRes 2304 | 12.33333 | 94.12803
IE-OA | PFOA | CalRes 2304 | 12.375 | 94.26645
IE-OA | PFOA | CalRes 2304 | 12.41667 | 94.40181
IE-OA | PFOA | CalRes 2304 | 12.45833 | 94.53415
IE-OA | PFOA | CalRes 2304 | 12.5 | 94.66354
IE-OA | PFOA | CalRes 2304 | 12.54167 | 94.79004
IE-OA | PFOA | CalRes 2304 | 12.58333 | 94.91369
IE-OA | PFOA | CalRes 2304 | 12.625 | 95.03456
IE-OA | PFOA | CalRes 2304 | 12.66667 | 95.15271
IE-OA | PFOA | CalRes 2304 | 12.70833 | 95.26818
IE-OA | PFOA | CalRes 2304 | 12.75 | 95.38104
IE-OA | PFOA | CalRes 2304 | 12.79167 | 95.49133
IE-OA | PFOA | CalRes 2304 | 12.83333 | 95.5991
IE-OA | PFOA | CalRes 2304 | 12.875 | 95.70442
IE-OA | PFOA | CalRes 2304 | 12.91667 | 95.80732
IE-OA | PFOA | CalRes 2304 | 12.95833 | 95.90787
IE-OA | PFOA | CalRes 2304 | 13 | 96.0061
IE-OA | PFOA | CalRes 2304 | 13.04167 | 96.10207
IE-OA | PFOA | CalRes 2304 | 13.08333 | 96.19582
IE-OA | PFOA | CalRes 2304 | 13.125 | 96.2874
IE-OA | PFOA | CalRes 2304 | 13.16667 | 96.37687
IE-OA | PFOA | CalRes 2304 | 13.20833 | 96.46425
IE-OA | PFOA | CalRes 2304 | 13.25 | 96.5496
IE-OA | PFOA | CalRes 2304 | 13.29167 | 96.63296
IE-OA | PFOA | CalRes 2304 | 13.33333 | 96.71438
IE-OA | PFOA | CalRes 2304 | 13.375 | 96.79389
IE-OA | PFOA | CalRes 2304 | 13.41667 | 96.87154
IE-OA | PFOA | CalRes 2304 | 13.45833 | 96.94737
IE-OA | PFOA | CalRes 2304 | 13.5 | 97.02142
IE-OA | PFOA | CalRes 2304 | 13.54167 | 97.09372
IE-OA | PFOA | CalRes 2304 | 13.58333 | 97.16432
IE-OA | PFOA | CalRes 2304 | 13.625 | 97.23325
IE-OA | PFOA | CalRes 2304 | 13.66667 | 97.30056
IE-OA | PFOA | CalRes 2304 | 13.70833 | 97.36627
IE-OA | PFOA | CalRes 2304 | 13.75 | 97.43042
IE-OA | PFOA | CalRes 2304 | 13.79167 | 97.49305
IE-OA | PFOA | CalRes 2304 | 13.83333 | 97.55419
IE-OA | PFOA | CalRes 2304 | 13.875 | 97.61387
IE-OA | PFOA | CalRes 2304 | 13.91667 | 97.67214
IE-OA | PFOA | CalRes 2304 | 13.95833 | 97.72901
IE-OA | PFOA | CalRes 2304 | 14 | 97.78453
IE-OA | PFOA | CalRes 2304 | 14.04167 | 97.83871
IE-OA | PFOA | CalRes 2304 | 14.08333 | 97.89161
IE-OA | PFOA | CalRes 2304 | 14.125 | 97.94323
IE-OA | PFOA | CalRes 2304 | 14.16667 | 97.99361
IE-OA | PFOA | CalRes 2304 | 14.20833 | 98.04279
IE-OA | PFOA | CalRes 2304 | 14.25 | 98.09078
IE-OA | PFOA | CalRes 2304 | 14.29167 | 98.13762
IE-OA | PFOA | CalRes 2304 | 14.33333 | 98.18333
IE-OA | PFOA | CalRes 2304 | 14.375 | 98.22794
IE-OA | PFOA | CalRes 2304 | 14.41667 | 98.27147
IE-OA | PFOA | CalRes 2304 | 14.45833 | 98.31396
IE-OA | PFOA | CalRes 2304 | 14.5 | 98.35541
IE-OA | PFOA | CalRes 2304 | 14.54167 | 98.39586
IE-OA | PFOA | CalRes 2304 | 14.58333 | 98.43534
IE-OA | PFOA | CalRes 2304 | 14.625 | 98.47385
IE-OA | PFOA | CalRes 2304 | 14.66667 | 98.51143
IE-OA | PFOA | CalRes 2304 | 14.70833 | 98.5481
IE-OA | PFOA | CalRes 2304 | 14.75 | 98.58388
IE-OA | PFOA | CalRes 2304 | 14.79167 | 98.61879
IE-OA | PFOA | CalRes 2304 | 14.83333 | 98.65286
IE-OA | PFOA | CalRes 2304 | 14.875 | 98.68609
IE-OA | PFOA | CalRes 2304 | 14.91667 | 98.71851
IE-OA | PFOA | CalRes 2304 | 14.95833 | 98.75014
IE-OA | PFOA | CalRes 2304 | 15 | 98.78101
IE-OA | PFOA | CalRes 2304 | 15.04167 | 98.81112
IE-OA | PFOA | CalRes 2304 | 15.08333 | 98.84049
IE-OA | PFOA | CalRes 2304 | 15.125 | 98.86915
IE-OA | PFOA | CalRes 2304 | 15.16667 | 98.8971
IE-OA | PFOA | CalRes 2304 | 15.20833 | 98.92437
IE-OA | PFOA | CalRes 2304 | 15.25 | 98.95098
IE-OA | PFOA | CalRes 2304 | 15.29167 | 98.97693
IE-OA | PFOA | CalRes 2304 | 15.33333 | 99.00225
IE-OA | PFOA | CalRes 2304 | 15.375 | 99.02695
IE-OA | PFOA | CalRes 2304 | 15.41667 | 99.05104
IE-OA | PFOA | CalRes 2304 | 15.45833 | 99.07454
IE-OA | PFOA | CalRes 2304 | 15.5 | 99.09747
IE-OA | PFOA | CalRes 2304 | 15.54167 | 99.11983
IE-OA | PFOA | CalRes 2304 | 15.58333 | 99.14164
IE-OA | PFOA | CalRes 2304 | 15.625 | 99.16292
IE-OA | PFOA | CalRes 2304 | 15.66667 | 99.18367
IE-OA | PFOA | CalRes 2304 | 15.70833 | 99.20391
IE-OA | PFOA | CalRes 2304 | 15.75 | 99.22366
IE-OA | PFOA | CalRes 2304 | 15.79167 | 99.24291
IE-OA | PFOA | CalRes 2304 | 15.83333 | 99.2617
IE-OA | PFOA | CalRes 2304 | 15.875 | 99.28002
IE-OA | PFOA | CalRes 2304 | 15.91667 | 99.29789
IE-OA | PFOA | CalRes 2304 | 15.95833 | 99.31532
IE-OA | PFOA | CalRes 2304 | 16 | 99.33232
IE-OA | PFOA | CalRes 2304 | 16.04167 | 99.3489
IE-OA | PFOA | CalRes 2304 | 16.08333 | 99.36507
IE-OA | PFOA | CalRes 2304 | 16.125 | 99.38084
IE-OA | PFOA | CalRes 2304 | 16.16667 | 99.39623
IE-OA | PFOA | CalRes 2304 | 16.20833 | 99.41123
IE-OA | PFOA | CalRes 2304 | 16.25 | 99.42586
IE-OA | PFOA | CalRes 2304 | 16.29167 | 99.44013
IE-OA | PFOA | CalRes 2304 | 16.33333 | 99.45405
IE-OA | PFOA | CalRes 2304 | 16.375 | 99.46762
IE-OA | PFOA | CalRes 2304 | 16.41667 | 99.48086
IE-OA | PFOA | CalRes 2304 | 16.45833 | 99.49377
IE-OA | PFOA | CalRes 2304 | 16.5 | 99.50636
IE-OA | PFOA | CalRes 2304 | 16.54167 | 99.51864
IE-OA | PFOA | CalRes 2304 | 16.58333 | 99.53062
IE-OA | PFOA | CalRes 2304 | 16.625 | 99.5423
IE-OA | PFOA | CalRes 2304 | 16.66667 | 99.55369
IE-OA | PFOA | CalRes 2304 | 16.70833 | 99.56479
IE-OA | PFOA | CalRes 2304 | 16.75 | 99.57563
IE-OA | PFOA | CalRes 2304 | 16.79167 | 99.58619
IE-OA | PFOA | CalRes 2304 | 16.83333 | 99.59649
IE-OA | PFOA | CalRes 2304 | 16.875 | 99.60654
IE-OA | PFOA | CalRes 2304 | 16.91667 | 99.61633
IE-OA | PFOA | CalRes 2304 | 16.95833 | 99.62589
IE-OA | PFOA | CalRes 2304 | 17 | 99.6352
IE-OA | PFOA | CalRes 2304 | 17.04167 | 99.64429
IE-OA | PFOA | CalRes 2304 | 17.08333 | 99.65315
IE-OA | PFOA | CalRes 2304 | 17.125 | 99.66179
IE-OA | PFOA | CalRes 2304 | 17.16667 | 99.67022
IE-OA | PFOA | CalRes 2304 | 17.20833 | 99.67843
IE-OA | PFOA | CalRes 2304 | 17.25 | 99.68644
IE-OA | PFOA | CalRes 2304 | 17.29167 | 99.69426
IE-OA | PFOA | CalRes 2304 | 17.33333 | 99.70188
IE-OA | PFOA | CalRes 2304 | 17.375 | 99.70931
IE-OA | PFOA | CalRes 2304 | 17.41667 | 99.71655
IE-OA | PFOA | CalRes 2304 | 17.45833 | 99.72362
IE-OA | PFOA | CalRes 2304 | 17.5 | 99.73051
IE-OA | PFOA | CalRes 2304 | 17.54167 | 99.73723
IE-OA | PFOA | CalRes 2304 | 17.58333 | 99.74378
IE-OA | PFOA | CalRes 2304 | 17.625 | 99.75016
IE-OA | PFOA | CalRes 2304 | 17.66667 | 99.75639
IE-OA | PFOA | CalRes 2304 | 17.70833 | 99.76247
IE-OA | PFOA | CalRes 2304 | 17.75 | 99.76839
IE-OA | PFOA | CalRes 2304 | 17.79167 | 99.77417
IE-OA | PFOA | CalRes 2304 | 17.83333 | 99.7798
IE-OA | PFOA | CalRes 2304 | 17.875 | 99.78529
IE-OA | PFOA | CalRes 2304 | 17.91667 | 99.79065
IE-OA | PFOA | CalRes 2304 | 17.95833 | 99.79587
IE-OA | PFOA | CalRes 2304 | 18 | 99.80096
IE-OA | PFOA | CalRes 2304 | 18.04167 | 99.80593
IE-OA | PFOA | CalRes 2304 | 18.08333 | 99.81077
IE-OA | PFOA | CalRes 2304 | 18.125 | 99.81549
IE-OA | PFOA | CalRes 2304 | 18.16667 | 99.82009
IE-OA | PFOA | CalRes 2304 | 18.20833 | 99.82458
IE-OA | PFOA | CalRes 2304 | 18.25 | 99.82896
IE-OA | PFOA | CalRes 2304 | 18.29167 | 99.83323
IE-OA | PFOA | CalRes 2304 | 18.33333 | 99.83739
IE-OA | PFOA | CalRes 2304 | 18.375 | 99.84145
IE-OA | PFOA | CalRes 2304 | 18.41667 | 99.8454
IE-OA | PFOA | CalRes 2304 | 18.45833 | 99.84926
IE-OA | PFOA | CalRes 2304 | 18.5 | 99.85302
IE-OA | PFOA | CalRes 2304 | 18.54167 | 99.85669
IE-OA | PFOA | CalRes 2304 | 18.58333 | 99.86027
IE-OA | PFOA | CalRes 2304 | 18.625 | 99.86376
IE-OA | PFOA | CalRes 2304 | 18.66667 | 99.86716
IE-OA | PFOA | CalRes 2304 | 18.70833 | 99.87047
IE-OA | PFOA | CalRes 2304 | 18.75 | 99.87371
IE-OA | PFOA | CalRes 2304 | 18.79167 | 99.87686
IE-OA | PFOA | CalRes 2304 | 18.83333 | 99.87993
IE-OA | PFOA | CalRes 2304 | 18.875 | 99.88293
IE-OA | PFOA | CalRes 2304 | 18.91667 | 99.88585
IE-OA | PFOA | CalRes 2304 | 18.95833 | 99.8887
IE-OA | PFOA | CalRes 2304 | 19 | 99.89148
IE-OA | PFOA | CalRes 2304 | 19.04167 | 99.89419
IE-OA | PFOA | CalRes 2304 | 19.08333 | 99.89683
IE-OA | PFOA | CalRes 2304 | 19.125 | 99.89941
IE-OA | PFOA | CalRes 2304 | 19.16667 | 99.90192
IE-OA | PFOA | CalRes 2304 | 19.20833 | 99.90437
IE-OA | PFOA | CalRes 2304 | 19.25 | 99.90676
IE-OA | PFOA | CalRes 2304 | 19.29167 | 99.90909
IE-OA | PFOA | CalRes 2304 | 19.33333 | 99.91136
IE-OA | PFOA | CalRes 2304 | 19.375 | 99.91357
IE-OA | PFOA | CalRes 2304 | 19.41667 | 99.91573
IE-OA | PFOA | CalRes 2304 | 19.45833 | 99.91783
IE-OA | PFOA | CalRes 2304 | 19.5 | 99.91989
IE-OA | PFOA | CalRes 2304 | 19.54167 | 99.92189
IE-OA | PFOA | CalRes 2304 | 19.58333 | 99.92384
IE-OA | PFOA | CalRes 2304 | 19.625 | 99.92574
IE-OA | PFOA | CalRes 2304 | 19.66667 | 99.92759
IE-OA | PFOA | CalRes 2304 | 19.70833 | 99.9294
IE-OA | PFOA | CalRes 2304 | 19.75 | 99.93117
IE-OA | PFOA | CalRes 2304 | 19.79167 | 99.93289
IE-OA | PFOA | CalRes 2304 | 19.83333 | 99.93456
IE-OA | PFOA | CalRes 2304 | 19.875 | 99.9362
IE-OA | PFOA | CalRes 2304 | 19.91667 | 99.93779
IE-OA | PFOA | CalRes 2304 | 19.95833 | 99.93934
IE-OA | PFOA | CalRes 2304 | 20 | 99.94086
IE-OA | PFOA | CalRes 2304 | 20.04167 | 99.94234
IE-OA | PFOA | CalRes 2304 | 20.08333 | 99.94378
IE-OA | PFOA | CalRes 2304 | 20.125 | 99.94518
IE-OA | PFOA | CalRes 2304 | 20.16667 | 99.94655
IE-OA | PFOA | CalRes 2304 | 20.20833 | 99.94789
IE-OA | PFOA | CalRes 2304 | 20.25 | 99.94919
IE-OA | PFOA | CalRes 2304 | 20.29167 | 99.95046
IE-OA | PFOA | CalRes 2304 | 20.33333 | 99.9517
IE-OA | PFOA | CalRes 2304 | 20.375 | 99.9529
IE-OA | PFOA | CalRes 2304 | 20.41667 | 99.95408
IE-OA | PFOA | CalRes 2304 | 20.45833 | 99.95523
IE-OA | PFOA | CalRes 2304 | 20.5 | 99.95634
IE-OA | PFOA | CalRes 2304 | 20.54167 | 99.95744
IE-OA | PFOA | CalRes 2304 | 20.58333 | 99.9585
IE-OA | PFOA | CalRes 2304 | 20.625 | 99.95954
IE-OA | PFOA | CalRes 2304 | 20.66667 | 99.96055
IE-OA | PFOA | CalRes 2304 | 20.70833 | 99.96153
IE-OA | PFOA | CalRes 2304 | 20.75 | 99.96249
IE-OA | PFOA | CalRes 2304 | 20.79167 | 99.96343
IE-OA | PFOA | CalRes 2304 | 20.83333 | 99.96434
IE-OA | PFOA | CalRes 2304 | 20.875 | 99.96524
IE-OA | PFOA | CalRes 2304 | 20.91667 | 99.9661
IE-OA | PFOA | CalRes 2304 | 20.95833 | 99.96695
IE-OA | PFOA | CalRes 2304 | 21 | 99.96778
IE-OA | PFOA | PSR2 Plus Cl | 0 | 0
IE-OA | PFOA | PSR2 Plus Cl | 0.04166667 | 0.01426101
IE-OA | PFOA | PSR2 Plus Cl | 0.08333333 | 0.0288542
IE-OA | PFOA | PSR2 Plus Cl | 0.125 | 0.04378711
IE-OA | PFOA | PSR2 Plus Cl | 0.1666667 | 0.05906745
IE-OA | PFOA | PSR2 Plus Cl | 0.2083333 | 0.07470309
IE-OA | PFOA | PSR2 Plus Cl | 0.25 | 0.09070207
IE-OA | PFOA | PSR2 Plus Cl | 0.2916667 | 0.1070726
IE-OA | PFOA | PSR2 Plus Cl | 0.3333333 | 0.1238232
IE-OA | PFOA | PSR2 Plus Cl | 0.375 | 0.1409624
IE-OA | PFOA | PSR2 Plus Cl | 0.4166667 | 0.1584989
IE-OA | PFOA | PSR2 Plus Cl | 0.4583333 | 0.1764419
IE-OA | PFOA | PSR2 Plus Cl | 0.5 | 0.1948003
IE-OA | PFOA | PSR2 Plus Cl | 0.5416667 | 0.2135838
IE-OA | PFOA | PSR2 Plus Cl | 0.5833333 | 0.2328017
IE-OA | PFOA | PSR2 Plus Cl | 0.625 | 0.252464
IE-OA | PFOA | PSR2 Plus Cl | 0.6666667 | 0.2725806
IE-OA | PFOA | PSR2 Plus Cl | 0.7083333 | 0.2931619
IE-OA | PFOA | PSR2 Plus Cl | 0.75 | 0.3142181
IE-OA | PFOA | PSR2 Plus Cl | 0.7916667 | 0.3357601
IE-OA | PFOA | PSR2 Plus Cl | 0.8333333 | 0.3577988
IE-OA | PFOA | PSR2 Plus Cl | 0.875 | 0.3803452
IE-OA | PFOA | PSR2 Plus Cl | 0.9166667 | 0.4034109
IE-OA | PFOA | PSR2 Plus Cl | 0.9583333 | 0.4270074
IE-OA | PFOA | PSR2 Plus Cl | 1 | 0.4511466
IE-OA | PFOA | PSR2 Plus Cl | 1.041667 | 0.4758407
IE-OA | PFOA | PSR2 Plus Cl | 1.083333 | 0.5011021
IE-OA | PFOA | PSR2 Plus Cl | 1.125 | 0.5269434
IE-OA | PFOA | PSR2 Plus Cl | 1.166667 | 0.5533777
IE-OA | PFOA | PSR2 Plus Cl | 1.208333 | 0.5804181
IE-OA | PFOA | PSR2 Plus Cl | 1.25 | 0.6080781
IE-OA | PFOA | PSR2 Plus Cl | 1.291667 | 0.6363715
IE-OA | PFOA | PSR2 Plus Cl | 1.333333 | 0.6653124
IE-OA | PFOA | PSR2 Plus Cl | 1.375 | 0.6949152
IE-OA | PFOA | PSR2 Plus Cl | 1.416667 | 0.7251945
IE-OA | PFOA | PSR2 Plus Cl | 1.458333 | 0.7561653
IE-OA | PFOA | PSR2 Plus Cl | 1.5 | 0.787843
IE-OA | PFOA | PSR2 Plus Cl | 1.541667 | 0.820243
IE-OA | PFOA | PSR2 Plus Cl | 1.583333 | 0.8533814
IE-OA | PFOA | PSR2 Plus Cl | 1.625 | 0.8872745
IE-OA | PFOA | PSR2 Plus Cl | 1.666667 | 0.9219387
IE-OA | PFOA | PSR2 Plus Cl | 1.708333 | 0.9573911
IE-OA | PFOA | PSR2 Plus Cl | 1.75 | 0.993649
IE-OA | PFOA | PSR2 Plus Cl | 1.791667 | 1.03073
IE-OA | PFOA | PSR2 Plus Cl | 1.833333 | 1.068652
IE-OA | PFOA | PSR2 Plus Cl | 1.875 | 1.107434
IE-OA | PFOA | PSR2 Plus Cl | 1.916667 | 1.147093
IE-OA | PFOA | PSR2 Plus Cl | 1.958333 | 1.18765
IE-OA | PFOA | PSR2 Plus Cl | 2 | 1.229124
IE-OA | PFOA | PSR2 Plus Cl | 2.041667 | 1.271534
IE-OA | PFOA | PSR2 Plus Cl | 2.083333 | 1.314902
IE-OA | PFOA | PSR2 Plus Cl | 2.125 | 1.359247
IE-OA | PFOA | PSR2 Plus Cl | 2.166667 | 1.40459
IE-OA | PFOA | PSR2 Plus Cl | 2.208333 | 1.450954
IE-OA | PFOA | PSR2 Plus Cl | 2.25 | 1.49836
IE-OA | PFOA | PSR2 Plus Cl | 2.291667 | 1.546831
IE-OA | PFOA | PSR2 Plus Cl | 2.333333 | 1.596388
IE-OA | PFOA | PSR2 Plus Cl | 2.375 | 1.647056
IE-OA | PFOA | PSR2 Plus Cl | 2.416667 | 1.698858
IE-OA | PFOA | PSR2 Plus Cl | 2.458333 | 1.751818
IE-OA | PFOA | PSR2 Plus Cl | 2.5 | 1.805961
IE-OA | PFOA | PSR2 Plus Cl | 2.541667 | 1.861312
IE-OA | PFOA | PSR2 Plus Cl | 2.583333 | 1.917895
IE-OA | PFOA | PSR2 Plus Cl | 2.625 | 1.975738
IE-OA | PFOA | PSR2 Plus Cl | 2.666667 | 2.034866
IE-OA | PFOA | PSR2 Plus Cl | 2.708333 | 2.095307
IE-OA | PFOA | PSR2 Plus Cl | 2.75 | 2.157087
IE-OA | PFOA | PSR2 Plus Cl | 2.791667 | 2.220235
IE-OA | PFOA | PSR2 Plus Cl | 2.833333 | 2.28478
IE-OA | PFOA | PSR2 Plus Cl | 2.875 | 2.350749
IE-OA | PFOA | PSR2 Plus Cl | 2.916667 | 2.418172
IE-OA | PFOA | PSR2 Plus Cl | 2.958333 | 2.48708
IE-OA | PFOA | PSR2 Plus Cl | 3 | 2.557502
IE-OA | PFOA | PSR2 Plus Cl | 3.041667 | 2.62947
IE-OA | PFOA | PSR2 Plus Cl | 3.083333 | 2.703015
IE-OA | PFOA | PSR2 Plus Cl | 3.125 | 2.778169
IE-OA | PFOA | PSR2 Plus Cl | 3.166667 | 2.854964
IE-OA | PFOA | PSR2 Plus Cl | 3.208333 | 2.933434
IE-OA | PFOA | PSR2 Plus Cl | 3.25 | 3.013612
IE-OA | PFOA | PSR2 Plus Cl | 3.291667 | 3.095533
IE-OA | PFOA | PSR2 Plus Cl | 3.333333 | 3.179231
IE-OA | PFOA | PSR2 Plus Cl | 3.375 | 3.264741
IE-OA | PFOA | PSR2 Plus Cl | 3.416667 | 3.352099
IE-OA | PFOA | PSR2 Plus Cl | 3.458333 | 3.441342
IE-OA | PFOA | PSR2 Plus Cl | 3.5 | 3.532506
IE-OA | PFOA | PSR2 Plus Cl | 3.541667 | 3.625628
IE-OA | PFOA | PSR2 Plus Cl | 3.583333 | 3.720748
IE-OA | PFOA | PSR2 Plus Cl | 3.625 | 3.817902
IE-OA | PFOA | PSR2 Plus Cl | 3.666667 | 3.917131
IE-OA | PFOA | PSR2 Plus Cl | 3.708333 | 4.018474
IE-OA | PFOA | PSR2 Plus Cl | 3.75 | 4.121972
IE-OA | PFOA | PSR2 Plus Cl | 3.791667 | 4.227664
IE-OA | PFOA | PSR2 Plus Cl | 3.833333 | 4.335592
IE-OA | PFOA | PSR2 Plus Cl | 3.875 | 4.445799
IE-OA | PFOA | PSR2 Plus Cl | 3.916667 | 4.558326
IE-OA | PFOA | PSR2 Plus Cl | 3.958333 | 4.673216
IE-OA | PFOA | PSR2 Plus Cl | 4 | 4.790513
IE-OA | PFOA | PSR2 Plus Cl | 4.041667 | 4.910261
IE-OA | PFOA | PSR2 Plus Cl | 4.083333 | 5.032504
IE-OA | PFOA | PSR2 Plus Cl | 4.125 | 5.157287
IE-OA | PFOA | PSR2 Plus Cl | 4.166667 | 5.284656
IE-OA | PFOA | PSR2 Plus Cl | 4.208333 | 5.414656
IE-OA | PFOA | PSR2 Plus Cl | 4.25 | 5.547334
IE-OA | PFOA | PSR2 Plus Cl | 4.291667 | 5.682736
IE-OA | PFOA | PSR2 Plus Cl | 4.333333 | 5.820911
IE-OA | PFOA | PSR2 Plus Cl | 4.375 | 5.961906
IE-OA | PFOA | PSR2 Plus Cl | 4.416667 | 6.105769
IE-OA | PFOA | PSR2 Plus Cl | 4.458333 | 6.252548
IE-OA | PFOA | PSR2 Plus Cl | 4.5 | 6.402293
IE-OA | PFOA | PSR2 Plus Cl | 4.541667 | 6.555053
IE-OA | PFOA | PSR2 Plus Cl | 4.583333 | 6.710878
IE-OA | PFOA | PSR2 Plus Cl | 4.625 | 6.869818
IE-OA | PFOA | PSR2 Plus Cl | 4.666667 | 7.031923
IE-OA | PFOA | PSR2 Plus Cl | 4.708333 | 7.197245
IE-OA | PFOA | PSR2 Plus Cl | 4.75 | 7.365833
IE-OA | PFOA | PSR2 Plus Cl | 4.791667 | 7.537739
IE-OA | PFOA | PSR2 Plus Cl | 4.833333 | 7.713014
IE-OA | PFOA | PSR2 Plus Cl | 4.875 | 7.891711
IE-OA | PFOA | PSR2 Plus Cl | 4.916667 | 8.073881
IE-OA | PFOA | PSR2 Plus Cl | 4.958333 | 8.259576
IE-OA | PFOA | PSR2 Plus Cl | 5 | 8.448847
IE-OA | PFOA | PSR2 Plus Cl | 5.041667 | 8.641748
IE-OA | PFOA | PSR2 Plus Cl | 5.083333 | 8.838329
IE-OA | PFOA | PSR2 Plus Cl | 5.125 | 9.038644
IE-OA | PFOA | PSR2 Plus Cl | 5.166667 | 9.242744
IE-OA | PFOA | PSR2 Plus Cl | 5.208333 | 9.450681
IE-OA | PFOA | PSR2 Plus Cl | 5.25 | 9.662507
IE-OA | PFOA | PSR2 Plus Cl | 5.291667 | 9.878274
IE-OA | PFOA | PSR2 Plus Cl | 5.333333 | 10.09803
IE-OA | PFOA | PSR2 Plus Cl | 5.375 | 10.32184
IE-OA | PFOA | PSR2 Plus Cl | 5.416667 | 10.54973
IE-OA | PFOA | PSR2 Plus Cl | 5.458333 | 10.78177
IE-OA | PFOA | PSR2 Plus Cl | 5.5 | 11.01801
IE-OA | PFOA | PSR2 Plus Cl | 5.541667 | 11.25849
IE-OA | PFOA | PSR2 Plus Cl | 5.583333 | 11.50327
IE-OA | PFOA | PSR2 Plus Cl | 5.625 | 11.75239
IE-OA | PFOA | PSR2 Plus Cl | 5.666667 | 12.00589
IE-OA | PFOA | PSR2 Plus Cl | 5.708333 | 12.26384
IE-OA | PFOA | PSR2 Plus Cl | 5.75 | 12.52627
IE-OA | PFOA | PSR2 Plus Cl | 5.791667 | 12.79323
IE-OA | PFOA | PSR2 Plus Cl | 5.833333 | 13.06476
IE-OA | PFOA | PSR2 Plus Cl | 5.875 | 13.34091
IE-OA | PFOA | PSR2 Plus Cl | 5.916667 | 13.62173
IE-OA | PFOA | PSR2 Plus Cl | 5.958333 | 13.90725
IE-OA | PFOA | PSR2 Plus Cl | 6 | 14.19751
IE-OA | PFOA | PSR2 Plus Cl | 6.041667 | 14.49255
IE-OA | PFOA | PSR2 Plus Cl | 6.083333 | 14.79241
IE-OA | PFOA | PSR2 Plus Cl | 6.125 | 15.09714
IE-OA | PFOA | PSR2 Plus Cl | 6.166667 | 15.40675
IE-OA | PFOA | PSR2 Plus Cl | 6.208333 | 15.72129
IE-OA | PFOA | PSR2 Plus Cl | 6.25 | 16.04079
IE-OA | PFOA | PSR2 Plus Cl | 6.291667 | 16.36529
IE-OA | PFOA | PSR2 Plus Cl | 6.333333 | 16.69479
IE-OA | PFOA | PSR2 Plus Cl | 6.375 | 17.02935
IE-OA | PFOA | PSR2 Plus Cl | 6.416667 | 17.36897
IE-OA | PFOA | PSR2 Plus Cl | 6.458333 | 17.71369
IE-OA | PFOA | PSR2 Plus Cl | 6.5 | 18.06351
IE-OA | PFOA | PSR2 Plus Cl | 6.541667 | 18.41847
IE-OA | PFOA | PSR2 Plus Cl | 6.583333 | 18.77858
IE-OA | PFOA | PSR2 Plus Cl | 6.625 | 19.14386
IE-OA | PFOA | PSR2 Plus Cl | 6.666667 | 19.5143
IE-OA | PFOA | PSR2 Plus Cl | 6.708333 | 19.88993
IE-OA | PFOA | PSR2 Plus Cl | 6.75 | 20.27075
IE-OA | PFOA | PSR2 Plus Cl | 6.791667 | 20.65677
IE-OA | PFOA | PSR2 Plus Cl | 6.833333 | 21.04798
IE-OA | PFOA | PSR2 Plus Cl | 6.875 | 21.44438
IE-OA | PFOA | PSR2 Plus Cl | 6.916667 | 21.84597
IE-OA | PFOA | PSR2 Plus Cl | 6.958333 | 22.25275
IE-OA | PFOA | PSR2 Plus Cl | 7 | 22.6647
IE-OA | PFOA | PSR2 Plus Cl | 7.041667 | 23.08181
IE-OA | PFOA | PSR2 Plus Cl | 7.083333 | 23.50405
IE-OA | PFOA | PSR2 Plus Cl | 7.125 | 23.93143
IE-OA | PFOA | PSR2 Plus Cl | 7.166667 | 24.3639
IE-OA | PFOA | PSR2 Plus Cl | 7.208333 | 24.80144
IE-OA | PFOA | PSR2 Plus Cl | 7.25 | 25.24403
IE-OA | PFOA | PSR2 Plus Cl | 7.291667 | 25.69163
IE-OA | PFOA | PSR2 Plus Cl | 7.333333 | 26.1442
IE-OA | PFOA | PSR2 Plus Cl | 7.375 | 26.6017
IE-OA | PFOA | PSR2 Plus Cl | 7.416667 | 27.0641
IE-OA | PFOA | PSR2 Plus Cl | 7.458333 | 27.53134
IE-OA | PFOA | PSR2 Plus Cl | 7.5 | 28.00337
IE-OA | PFOA | PSR2 Plus Cl | 7.541667 | 28.48014
IE-OA | PFOA | PSR2 Plus Cl | 7.583333 | 28.96159
IE-OA | PFOA | PSR2 Plus Cl | 7.625 | 29.44765
IE-OA | PFOA | PSR2 Plus Cl | 7.666667 | 29.93827
IE-OA | PFOA | PSR2 Plus Cl | 7.708333 | 30.43337
IE-OA | PFOA | PSR2 Plus Cl | 7.75 | 30.93288
IE-OA | PFOA | PSR2 Plus Cl | 7.791667 | 31.43673
IE-OA | PFOA | PSR2 Plus Cl | 7.833333 | 31.94482
IE-OA | PFOA | PSR2 Plus Cl | 7.875 | 32.45709
IE-OA | PFOA | PSR2 Plus Cl | 7.916667 | 32.97344
IE-OA | PFOA | PSR2 Plus Cl | 7.958333 | 33.49378
IE-OA | PFOA | PSR2 Plus Cl | 8 | 34.01801
IE-OA | PFOA | PSR2 Plus Cl | 8.041667 | 34.54604
IE-OA | PFOA | PSR2 Plus Cl | 8.083333 | 35.07777
IE-OA | PFOA | PSR2 Plus Cl | 8.125 | 35.61308
IE-OA | PFOA | PSR2 Plus Cl | 8.166667 | 36.15188
IE-OA | PFOA | PSR2 Plus Cl | 8.208333 | 36.69405
IE-OA | PFOA | PSR2 Plus Cl | 8.25 | 37.23947
IE-OA | PFOA | PSR2 Plus Cl | 8.291667 | 37.78802
IE-OA | PFOA | PSR2 Plus Cl | 8.333333 | 38.3396
IE-OA | PFOA | PSR2 Plus Cl | 8.375 | 38.89406
IE-OA | PFOA | PSR2 Plus Cl | 8.416667 | 39.45129
IE-OA | PFOA | PSR2 Plus Cl | 8.458333 | 40.01115
IE-OA | PFOA | PSR2 Plus Cl | 8.5 | 40.57351
IE-OA | PFOA | PSR2 Plus Cl | 8.541667 | 41.13824
IE-OA | PFOA | PSR2 Plus Cl | 8.583333 | 41.7052
IE-OA | PFOA | PSR2 Plus Cl | 8.625 | 42.27424
IE-OA | PFOA | PSR2 Plus Cl | 8.666667 | 42.84523
IE-OA | PFOA | PSR2 Plus Cl | 8.708333 | 43.41803
IE-OA | PFOA | PSR2 Plus Cl | 8.75 | 43.99248
IE-OA | PFOA | PSR2 Plus Cl | 8.791667 | 44.56844
IE-OA | PFOA | PSR2 Plus Cl | 8.833333 | 45.14577
IE-OA | PFOA | PSR2 Plus Cl | 8.875 | 45.7243
IE-OA | PFOA | PSR2 Plus Cl | 8.916667 | 46.30389
IE-OA | PFOA | PSR2 Plus Cl | 8.958333 | 46.88438
IE-OA | PFOA | PSR2 Plus Cl | 9 | 47.46563
IE-OA | PFOA | PSR2 Plus Cl | 9.041667 | 48.04747
IE-OA | PFOA | PSR2 Plus Cl | 9.083333 | 48.62975
IE-OA | PFOA | PSR2 Plus Cl | 9.125 | 49.21232
IE-OA | PFOA | PSR2 Plus Cl | 9.166667 | 49.79501
IE-OA | PFOA | PSR2 Plus Cl | 9.208333 | 50.37768
IE-OA | PFOA | PSR2 Plus Cl | 9.25 | 50.96017
IE-OA | PFOA | PSR2 Plus Cl | 9.291667 | 51.54231
IE-OA | PFOA | PSR2 Plus Cl | 9.333333 | 52.12396
IE-OA | PFOA | PSR2 Plus Cl | 9.375 | 52.70496
IE-OA | PFOA | PSR2 Plus Cl | 9.416667 | 53.28515
IE-OA | PFOA | PSR2 Plus Cl | 9.458333 | 53.86438
IE-OA | PFOA | PSR2 Plus Cl | 9.5 | 54.4425
IE-OA | PFOA | PSR2 Plus Cl | 9.541667 | 55.01936
IE-OA | PFOA | PSR2 Plus Cl | 9.583333 | 55.5948
IE-OA | PFOA | PSR2 Plus Cl | 9.625 | 56.16868
IE-OA | PFOA | PSR2 Plus Cl | 9.666667 | 56.74086
IE-OA | PFOA | PSR2 Plus Cl | 9.708333 | 57.31118
IE-OA | PFOA | PSR2 Plus Cl | 9.75 | 57.8795
IE-OA | PFOA | PSR2 Plus Cl | 9.791667 | 58.44568
IE-OA | PFOA | PSR2 Plus Cl | 9.833333 | 59.00959
IE-OA | PFOA | PSR2 Plus Cl | 9.875 | 59.57108
IE-OA | PFOA | PSR2 Plus Cl | 9.916667 | 60.13002
IE-OA | PFOA | PSR2 Plus Cl | 9.958333 | 60.68628
IE-OA | PFOA | PSR2 Plus Cl | 10 | 61.23974
IE-OA | PFOA | PSR2 Plus Cl | 10.04167 | 61.79026
IE-OA | PFOA | PSR2 Plus Cl | 10.08333 | 62.33772
IE-OA | PFOA | PSR2 Plus Cl | 10.125 | 62.882
IE-OA | PFOA | PSR2 Plus Cl | 10.16667 | 63.42299
IE-OA | PFOA | PSR2 Plus Cl | 10.20833 | 63.96056
IE-OA | PFOA | PSR2 Plus Cl | 10.25 | 64.49462
IE-OA | PFOA | PSR2 Plus Cl | 10.29167 | 65.02505
IE-OA | PFOA | PSR2 Plus Cl | 10.33333 | 65.55174
IE-OA | PFOA | PSR2 Plus Cl | 10.375 | 66.07461
IE-OA | PFOA | PSR2 Plus Cl | 10.41667 | 66.59354
IE-OA | PFOA | PSR2 Plus Cl | 10.45833 | 67.10846
IE-OA | PFOA | PSR2 Plus Cl | 10.5 | 67.61925
IE-OA | PFOA | PSR2 Plus Cl | 10.54167 | 68.12585
IE-OA | PFOA | PSR2 Plus Cl | 10.58333 | 68.62817
IE-OA | PFOA | PSR2 Plus Cl | 10.625 | 69.12613
IE-OA | PFOA | PSR2 Plus Cl | 10.66667 | 69.61965
IE-OA | PFOA | PSR2 Plus Cl | 10.70833 | 70.10866
IE-OA | PFOA | PSR2 Plus Cl | 10.75 | 70.5931
IE-OA | PFOA | PSR2 Plus Cl | 10.79167 | 71.0729
IE-OA | PFOA | PSR2 Plus Cl | 10.83333 | 71.548
IE-OA | PFOA | PSR2 Plus Cl | 10.875 | 72.01834
IE-OA | PFOA | PSR2 Plus Cl | 10.91667 | 72.48387
IE-OA | PFOA | PSR2 Plus Cl | 10.95833 | 72.94454
IE-OA | PFOA | PSR2 Plus Cl | 11 | 73.4003
IE-OA | PFOA | PSR2 Plus Cl | 11.04167 | 73.85111
IE-OA | PFOA | PSR2 Plus Cl | 11.08333 | 74.29694
IE-OA | PFOA | PSR2 Plus Cl | 11.125 | 74.73775
IE-OA | PFOA | PSR2 Plus Cl | 11.16667 | 75.1735
IE-OA | PFOA | PSR2 Plus Cl | 11.20833 | 75.60416
IE-OA | PFOA | PSR2 Plus Cl | 11.25 | 76.02972
IE-OA | PFOA | PSR2 Plus Cl | 11.29167 | 76.45015
IE-OA | PFOA | PSR2 Plus Cl | 11.33333 | 76.86544
IE-OA | PFOA | PSR2 Plus Cl | 11.375 | 77.27555
IE-OA | PFOA | PSR2 Plus Cl | 11.41667 | 77.68049
IE-OA | PFOA | PSR2 Plus Cl | 11.45833 | 78.08025
IE-OA | PFOA | PSR2 Plus Cl | 11.5 | 78.47482
IE-OA | PFOA | PSR2 Plus Cl | 11.54167 | 78.86419
IE-OA | PFOA | PSR2 Plus Cl | 11.58333 | 79.24836
IE-OA | PFOA | PSR2 Plus Cl | 11.625 | 79.62734
IE-OA | PFOA | PSR2 Plus Cl | 11.66667 | 80.00114
IE-OA | PFOA | PSR2 Plus Cl | 11.70833 | 80.36975
IE-OA | PFOA | PSR2 Plus Cl | 11.75 | 80.73319
IE-OA | PFOA | PSR2 Plus Cl | 11.79167 | 81.09148
IE-OA | PFOA | PSR2 Plus Cl | 11.83333 | 81.44462
IE-OA | PFOA | PSR2 Plus Cl | 11.875 | 81.79263
IE-OA | PFOA | PSR2 Plus Cl | 11.91667 | 82.13554
IE-OA | PFOA | PSR2 Plus Cl | 11.95833 | 82.47337
IE-OA | PFOA | PSR2 Plus Cl | 12 | 82.80613
IE-OA | PFOA | PSR2 Plus Cl | 12.04167 | 83.13386
IE-OA | PFOA | PSR2 Plus Cl | 12.08333 | 83.45658
IE-OA | PFOA | PSR2 Plus Cl | 12.125 | 83.77432
IE-OA | PFOA | PSR2 Plus Cl | 12.16667 | 84.08712
IE-OA | PFOA | PSR2 Plus Cl | 12.20833 | 84.395
IE-OA | PFOA | PSR2 Plus Cl | 12.25 | 84.698
IE-OA | PFOA | PSR2 Plus Cl | 12.29167 | 84.99615
IE-OA | PFOA | PSR2 Plus Cl | 12.33333 | 85.2895
IE-OA | PFOA | PSR2 Plus Cl | 12.375 | 85.57807
IE-OA | PFOA | PSR2 Plus Cl | 12.41667 | 85.86192
IE-OA | PFOA | PSR2 Plus Cl | 12.45833 | 86.14108
IE-OA | PFOA | PSR2 Plus Cl | 12.5 | 86.41559
IE-OA | PFOA | PSR2 Plus Cl | 12.54167 | 86.6855
IE-OA | PFOA | PSR2 Plus Cl | 12.58333 | 86.95085
IE-OA | PFOA | PSR2 Plus Cl | 12.625 | 87.21169
IE-OA | PFOA | PSR2 Plus Cl | 12.66667 | 87.46806
IE-OA | PFOA | PSR2 Plus Cl | 12.70833 | 87.72001
IE-OA | PFOA | PSR2 Plus Cl | 12.75 | 87.96759
IE-OA | PFOA | PSR2 Plus Cl | 12.79167 | 88.21084
IE-OA | PFOA | PSR2 Plus Cl | 12.83333 | 88.44981
IE-OA | PFOA | PSR2 Plus Cl | 12.875 | 88.68456
IE-OA | PFOA | PSR2 Plus Cl | 12.91667 | 88.91513
IE-OA | PFOA | PSR2 Plus Cl | 12.95833 | 89.14157
IE-OA | PFOA | PSR2 Plus Cl | 13 | 89.36394
IE-OA | PFOA | PSR2 Plus Cl | 13.04167 | 89.58228
IE-OA | PFOA | PSR2 Plus Cl | 13.08333 | 89.79664
IE-OA | PFOA | PSR2 Plus Cl | 13.125 | 90.00709
IE-OA | PFOA | PSR2 Plus Cl | 13.16667 | 90.21366
IE-OA | PFOA | PSR2 Plus Cl | 13.20833 | 90.41642
IE-OA | PFOA | PSR2 Plus Cl | 13.25 | 90.61541
IE-OA | PFOA | PSR2 Plus Cl | 13.29167 | 90.81068
IE-OA | PFOA | PSR2 Plus Cl | 13.33333 | 91.00229
IE-OA | PFOA | PSR2 Plus Cl | 13.375 | 91.19029
IE-OA | PFOA | PSR2 Plus Cl | 13.41667 | 91.37474
IE-OA | PFOA | PSR2 Plus Cl | 13.45833 | 91.55567
IE-OA | PFOA | PSR2 Plus Cl | 13.5 | 91.73316
IE-OA | PFOA | PSR2 Plus Cl | 13.54167 | 91.90724
IE-OA | PFOA | PSR2 Plus Cl | 13.58333 | 92.07796
IE-OA | PFOA | PSR2 Plus Cl | 13.625 | 92.24539
IE-OA | PFOA | PSR2 Plus Cl | 13.66667 | 92.40957
IE-OA | PFOA | PSR2 Plus Cl | 13.70833 | 92.57055
IE-OA | PFOA | PSR2 Plus Cl | 13.75 | 92.72839
IE-OA | PFOA | PSR2 Plus Cl | 13.79167 | 92.88312
IE-OA | PFOA | PSR2 Plus Cl | 13.83333 | 93.03481
IE-OA | PFOA | PSR2 Plus Cl | 13.875 | 93.18351
IE-OA | PFOA | PSR2 Plus Cl | 13.91667 | 93.32925
IE-OA | PFOA | PSR2 Plus Cl | 13.95833 | 93.4721
IE-OA | PFOA | PSR2 Plus Cl | 14 | 93.61209
IE-OA | PFOA | PSR2 Plus Cl | 14.04167 | 93.74928
IE-OA | PFOA | PSR2 Plus Cl | 14.08333 | 93.88372
IE-OA | PFOA | PSR2 Plus Cl | 14.125 | 94.01545
IE-OA | PFOA | PSR2 Plus Cl | 14.16667 | 94.14451
IE-OA | PFOA | PSR2 Plus Cl | 14.20833 | 94.27097
IE-OA | PFOA | PSR2 Plus Cl | 14.25 | 94.39485
IE-OA | PFOA | PSR2 Plus Cl | 14.29167 | 94.51621
IE-OA | PFOA | PSR2 Plus Cl | 14.33333 | 94.63509
IE-OA | PFOA | PSR2 Plus Cl | 14.375 | 94.75153
IE-OA | PFOA | PSR2 Plus Cl | 14.41667 | 94.86559
IE-OA | PFOA | PSR2 Plus Cl | 14.45833 | 94.97729
IE-OA | PFOA | PSR2 Plus Cl | 14.5 | 95.08669
IE-OA | PFOA | PSR2 Plus Cl | 14.54167 | 95.19383
IE-OA | PFOA | PSR2 Plus Cl | 14.58333 | 95.29874
IE-OA | PFOA | PSR2 Plus Cl | 14.625 | 95.40148
IE-OA | PFOA | PSR2 Plus Cl | 14.66667 | 95.50208
IE-OA | PFOA | PSR2 Plus Cl | 14.70833 | 95.60057
IE-OA | PFOA | PSR2 Plus Cl | 14.75 | 95.69701
IE-OA | PFOA | PSR2 Plus Cl | 14.79167 | 95.79142
IE-OA | PFOA | PSR2 Plus Cl | 14.83333 | 95.88385
IE-OA | PFOA | PSR2 Plus Cl | 14.875 | 95.97434
IE-OA | PFOA | PSR2 Plus Cl | 14.91667 | 96.06292
IE-OA | PFOA | PSR2 Plus Cl | 14.95833 | 96.14962
IE-OA | PFOA | PSR2 Plus Cl | 15 | 96.23449
IE-OA | PFOA | PSR2 Plus Cl | 15.04167 | 96.31757
IE-OA | PFOA | PSR2 Plus Cl | 15.08333 | 96.39887
IE-OA | PFOA | PSR2 Plus Cl | 15.125 | 96.47845
IE-OA | PFOA | PSR2 Plus Cl | 15.16667 | 96.55633
IE-OA | PFOA | PSR2 Plus Cl | 15.20833 | 96.63255
IE-OA | PFOA | PSR2 Plus Cl | 15.25 | 96.70714
IE-OA | PFOA | PSR2 Plus Cl | 15.29167 | 96.78013
IE-OA | PFOA | PSR2 Plus Cl | 15.33333 | 96.85156
IE-OA | PFOA | PSR2 Plus Cl | 15.375 | 96.92145
IE-OA | PFOA | PSR2 Plus Cl | 15.41667 | 96.98984
IE-OA | PFOA | PSR2 Plus Cl | 15.45833 | 97.05675
IE-OA | PFOA | PSR2 Plus Cl | 15.5 | 97.12222
IE-OA | PFOA | PSR2 Plus Cl | 15.54167 | 97.18628
IE-OA | PFOA | PSR2 Plus Cl | 15.58333 | 97.24895
IE-OA | PFOA | PSR2 Plus Cl | 15.625 | 97.31026
IE-OA | PFOA | PSR2 Plus Cl | 15.66667 | 97.37024
IE-OA | PFOA | PSR2 Plus Cl | 15.70833 | 97.42893
IE-OA | PFOA | PSR2 Plus Cl | 15.75 | 97.48633
IE-OA | PFOA | PSR2 Plus Cl | 15.79167 | 97.54249
IE-OA | PFOA | PSR2 Plus Cl | 15.83333 | 97.59742
IE-OA | PFOA | PSR2 Plus Cl | 15.875 | 97.65115
IE-OA | PFOA | PSR2 Plus Cl | 15.91667 | 97.70371
IE-OA | PFOA | PSR2 Plus Cl | 15.95833 | 97.75512
IE-OA | PFOA | PSR2 Plus Cl | 16 | 97.80541
IE-OA | PFOA | PSR2 Plus Cl | 16.04167 | 97.85459
IE-OA | PFOA | PSR2 Plus Cl | 16.08333 | 97.90269
IE-OA | PFOA | PSR2 Plus Cl | 16.125 | 97.94974
IE-OA | PFOA | PSR2 Plus Cl | 16.16667 | 97.99576
IE-OA | PFOA | PSR2 Plus Cl | 16.20833 | 98.04076
IE-OA | PFOA | PSR2 Plus Cl | 16.25 | 98.08477
IE-OA | PFOA | PSR2 Plus Cl | 16.29167 | 98.12781
IE-OA | PFOA | PSR2 Plus Cl | 16.33333 | 98.1699
IE-OA | PFOA | PSR2 Plus Cl | 16.375 | 98.21107
IE-OA | PFOA | PSR2 Plus Cl | 16.41667 | 98.25132
IE-OA | PFOA | PSR2 Plus Cl | 16.45833 | 98.29068
IE-OA | PFOA | PSR2 Plus Cl | 16.5 | 98.32918
IE-OA | PFOA | PSR2 Plus Cl | 16.54167 | 98.36682
IE-OA | PFOA | PSR2 Plus Cl | 16.58333 | 98.40362
IE-OA | PFOA | PSR2 Plus Cl | 16.625 | 98.43961
IE-OA | PFOA | PSR2 Plus Cl | 16.66667 | 98.4748
IE-OA | PFOA | PSR2 Plus Cl | 16.70833 | 98.50921
IE-OA | PFOA | PSR2 Plus Cl | 16.75 | 98.54285
IE-OA | PFOA | PSR2 Plus Cl | 16.79167 | 98.57575
IE-OA | PFOA | PSR2 Plus Cl | 16.83333 | 98.60791
IE-OA | PFOA | PSR2 Plus Cl | 16.875 | 98.63936
IE-OA | PFOA | PSR2 Plus Cl | 16.91667 | 98.6701
IE-OA | PFOA | PSR2 Plus Cl | 16.95833 | 98.70016
IE-OA | PFOA | PSR2 Plus Cl | 17 | 98.72955
IE-OA | PFOA | PSR2 Plus Cl | 17.04167 | 98.75829
IE-OA | PFOA | PSR2 Plus Cl | 17.08333 | 98.78638
IE-OA | PFOA | PSR2 Plus Cl | 17.125 | 98.81384
IE-OA | PFOA | PSR2 Plus Cl | 17.16667 | 98.84069
IE-OA | PFOA | PSR2 Plus Cl | 17.20833 | 98.86694
IE-OA | PFOA | PSR2 Plus Cl | 17.25 | 98.8926
IE-OA | PFOA | PSR2 Plus Cl | 17.29167 | 98.91769
IE-OA | PFOA | PSR2 Plus Cl | 17.33333 | 98.94221
IE-OA | PFOA | PSR2 Plus Cl | 17.375 | 98.96618
IE-OA | PFOA | PSR2 Plus Cl | 17.41667 | 98.98962
IE-OA | PFOA | PSR2 Plus Cl | 17.45833 | 99.01253
IE-OA | PFOA | PSR2 Plus Cl | 17.5 | 99.03493
IE-OA | PFOA | PSR2 Plus Cl | 17.54167 | 99.05682
IE-OA | PFOA | PSR2 Plus Cl | 17.58333 | 99.07822
IE-OA | PFOA | PSR2 Plus Cl | 17.625 | 99.09914
IE-OA | PFOA | PSR2 Plus Cl | 17.66667 | 99.11959
IE-OA | PFOA | PSR2 Plus Cl | 17.70833 | 99.13958
IE-OA | PFOA | PSR2 Plus Cl | 17.75 | 99.15911
IE-OA | PFOA | PSR2 Plus Cl | 17.79167 | 99.17821
IE-OA | PFOA | PSR2 Plus Cl | 17.83333 | 99.19688
IE-OA | PFOA | PSR2 Plus Cl | 17.875 | 99.21513
IE-OA | PFOA | PSR2 Plus Cl | 17.91667 | 99.23296
IE-OA | PFOA | PSR2 Plus Cl | 17.95833 | 99.2504
IE-OA | PFOA | PSR2 Plus Cl | 18 | 99.26744
IE-OA | PFOA | PSR2 Plus Cl | 18.04167 | 99.28409
IE-OA | PFOA | PSR2 Plus Cl | 18.08333 | 99.30037
IE-OA | PFOA | PSR2 Plus Cl | 18.125 | 99.31629
IE-OA | PFOA | PSR2 Plus Cl | 18.16667 | 99.33184
IE-OA | PFOA | PSR2 Plus Cl | 18.20833 | 99.34704
IE-OA | PFOA | PSR2 Plus Cl | 18.25 | 99.3619
IE-OA | PFOA | PSR2 Plus Cl | 18.29167 | 99.37642
IE-OA | PFOA | PSR2 Plus Cl | 18.33333 | 99.39061
IE-OA | PFOA | PSR2 Plus Cl | 18.375 | 99.40448
IE-OA | PFOA | PSR2 Plus Cl | 18.41667 | 99.41804
IE-OA | PFOA | PSR2 Plus Cl | 18.45833 | 99.43129
IE-OA | PFOA | PSR2 Plus Cl | 18.5 | 99.44424
IE-OA | PFOA | PSR2 Plus Cl | 18.54167 | 99.4569
IE-OA | PFOA | PSR2 Plus Cl | 18.58333 | 99.46927
IE-OA | PFOA | PSR2 Plus Cl | 18.625 | 99.48136
IE-OA | PFOA | PSR2 Plus Cl | 18.66667 | 99.49318
IE-OA | PFOA | PSR2 Plus Cl | 18.70833 | 99.50473
IE-OA | PFOA | PSR2 Plus Cl | 18.75 | 99.51602
IE-OA | PFOA | PSR2 Plus Cl | 18.79167 | 99.52705
IE-OA | PFOA | PSR2 Plus Cl | 18.83333 | 99.53783
IE-OA | PFOA | PSR2 Plus Cl | 18.875 | 99.54836
IE-OA | PFOA | PSR2 Plus Cl | 18.91667 | 99.55866
IE-OA | PFOA | PSR2 Plus Cl | 18.95833 | 99.56872
IE-OA | PFOA | PSR2 Plus Cl | 19 | 99.57856
IE-OA | PFOA | PSR2 Plus Cl | 19.04167 | 99.58817
IE-OA | PFOA | PSR2 Plus Cl | 19.08333 | 99.59756
IE-OA | PFOA | PSR2 Plus Cl | 19.125 | 99.60674
IE-OA | PFOA | PSR2 Plus Cl | 19.16667 | 99.61571
IE-OA | PFOA | PSR2 Plus Cl | 19.20833 | 99.62448
IE-OA | PFOA | PSR2 Plus Cl | 19.25 | 99.63305
IE-OA | PFOA | PSR2 Plus Cl | 19.29167 | 99.64142
IE-OA | PFOA | PSR2 Plus Cl | 19.33333 | 99.6496
IE-OA | PFOA | PSR2 Plus Cl | 19.375 | 99.6576
IE-OA | PFOA | PSR2 Plus Cl | 19.41667 | 99.66541
IE-OA | PFOA | PSR2 Plus Cl | 19.45833 | 99.67305
IE-OA | PFOA | PSR2 Plus Cl | 19.5 | 99.68051
IE-OA | PFOA | PSR2 Plus Cl | 19.54167 | 99.68781
IE-OA | PFOA | PSR2 Plus Cl | 19.58333 | 99.69493
IE-OA | PFOA | PSR2 Plus Cl | 19.625 | 99.7019
IE-OA | PFOA | PSR2 Plus Cl | 19.66667 | 99.70871
IE-OA | PFOA | PSR2 Plus Cl | 19.70833 | 99.71536
IE-OA | PFOA | PSR2 Plus Cl | 19.75 | 99.72186
IE-OA | PFOA | PSR2 Plus Cl | 19.79167 | 99.72821
IE-OA | PFOA | PSR2 Plus Cl | 19.83333 | 99.73442
IE-OA | PFOA | PSR2 Plus Cl | 19.875 | 99.74048
IE-OA | PFOA | PSR2 Plus Cl | 19.91667 | 99.74641
IE-OA | PFOA | PSR2 Plus Cl | 19.95833 | 99.7522
IE-OA | PFOA | PSR2 Plus Cl | 20 | 99.75786
IE-OA | PFOA | PSR2 Plus Cl | 20.04167 | 99.7634
IE-OA | PFOA | PSR2 Plus Cl | 20.08333 | 99.7688
IE-OA | PFOA | PSR2 Plus Cl | 20.125 | 99.77408
IE-OA | PFOA | PSR2 Plus Cl | 20.16667 | 99.77925
IE-OA | PFOA | PSR2 Plus Cl | 20.20833 | 99.78429
IE-OA | PFOA | PSR2 Plus Cl | 20.25 | 99.78922
IE-OA | PFOA | PSR2 Plus Cl | 20.29167 | 99.79404
IE-OA | PFOA | PSR2 Plus Cl | 20.33333 | 99.79874
IE-OA | PFOA | PSR2 Plus Cl | 20.375 | 99.80334
IE-OA | PFOA | PSR2 Plus Cl | 20.41667 | 99.80784
IE-OA | PFOA | PSR2 Plus Cl | 20.45833 | 99.81223
IE-OA | PFOA | PSR2 Plus Cl | 20.5 | 99.81652
IE-OA | PFOA | PSR2 Plus Cl | 20.54167 | 99.82072
IE-OA | PFOA | PSR2 Plus Cl | 20.58333 | 99.82481
IE-OA | PFOA | PSR2 Plus Cl | 20.625 | 99.82882
IE-OA | PFOA | PSR2 Plus Cl | 20.66667 | 99.83273
IE-OA | PFOA | PSR2 Plus Cl | 20.70833 | 99.83656
IE-OA | PFOA | PSR2 Plus Cl | 20.75 | 99.84029
IE-OA | PFOA | PSR2 Plus Cl | 20.79167 | 99.84395
IE-OA | PFOA | PSR2 Plus Cl | 20.83333 | 99.84751
IE-OA | PFOA | PSR2 Plus Cl | 20.875 | 99.851
IE-OA | PFOA | PSR2 Plus Cl | 20.91667 | 99.85441
IE-OA | PFOA | PSR2 Plus Cl | 20.95833 | 99.85774
IE-OA | PFOA | PSR2 Plus Cl | 21 | 99.86099
IE-OA | PFOA | Purofine PFA694E | 0 | 0
IE-OA | PFOA | Purofine PFA694E | 0.04166667 | 0.02534801
IE-OA | PFOA | Purofine PFA694E | 0.08333333 | 0.05136684
IE-OA | PFOA | Purofine PFA694E | 0.125 | 0.07807368
IE-OA | PFOA | Purofine PFA694E | 0.1666667 | 0.1054862
IE-OA | PFOA | Purofine PFA694E | 0.2083333 | 0.1336224
IE-OA | PFOA | Purofine PFA694E | 0.25 | 0.1625009
IE-OA | PFOA | Purofine PFA694E | 0.2916667 | 0.1921406
IE-OA | PFOA | Purofine PFA694E | 0.3333333 | 0.222561
IE-OA | PFOA | Purofine PFA694E | 0.375 | 0.2537819
IE-OA | PFOA | Purofine PFA694E | 0.4166667 | 0.2858239
IE-OA | PFOA | Purofine PFA694E | 0.4583333 | 0.3187077
IE-OA | PFOA | Purofine PFA694E | 0.5 | 0.3524547
IE-OA | PFOA | Purofine PFA694E | 0.5416667 | 0.387087
IE-OA | PFOA | Purofine PFA694E | 0.5833333 | 0.4226269
IE-OA | PFOA | Purofine PFA694E | 0.625 | 0.4590974
IE-OA | PFOA | Purofine PFA694E | 0.6666667 | 0.496522
IE-OA | PFOA | Purofine PFA694E | 0.7083333 | 0.5349248
IE-OA | PFOA | Purofine PFA694E | 0.75 | 0.5743305
IE-OA | PFOA | Purofine PFA694E | 0.7916667 | 0.6147644
IE-OA | PFOA | Purofine PFA694E | 0.8333333 | 0.6562521
IE-OA | PFOA | Purofine PFA694E | 0.875 | 0.6988203
IE-OA | PFOA | Purofine PFA694E | 0.9166667 | 0.7424959
IE-OA | PFOA | Purofine PFA694E | 0.9583333 | 0.7873066
IE-OA | PFOA | Purofine PFA694E | 1 | 0.8332808
IE-OA | PFOA | Purofine PFA694E | 1.041667 | 0.8804473
IE-OA | PFOA | Purofine PFA694E | 1.083333 | 0.9288359
IE-OA | PFOA | Purofine PFA694E | 1.125 | 0.9784769
IE-OA | PFOA | Purofine PFA694E | 1.166667 | 1.029401
IE-OA | PFOA | Purofine PFA694E | 1.208333 | 1.08164
IE-OA | PFOA | Purofine PFA694E | 1.25 | 1.135227
IE-OA | PFOA | Purofine PFA694E | 1.291667 | 1.190195
IE-OA | PFOA | Purofine PFA694E | 1.333333 | 1.246576
IE-OA | PFOA | Purofine PFA694E | 1.375 | 1.304407
IE-OA | PFOA | Purofine PFA694E | 1.416667 | 1.363722
IE-OA | PFOA | Purofine PFA694E | 1.458333 | 1.424558
IE-OA | PFOA | Purofine PFA694E | 1.5 | 1.486951
IE-OA | PFOA | Purofine PFA694E | 1.541667 | 1.550939
IE-OA | PFOA | Purofine PFA694E | 1.583333 | 1.616561
IE-OA | PFOA | Purofine PFA694E | 1.625 | 1.683856
IE-OA | PFOA | Purofine PFA694E | 1.666667 | 1.752864
IE-OA | PFOA | Purofine PFA694E | 1.708333 | 1.823626
IE-OA | PFOA | Purofine PFA694E | 1.75 | 1.896185
IE-OA | PFOA | Purofine PFA694E | 1.791667 | 1.970581
IE-OA | PFOA | Purofine PFA694E | 1.833333 | 2.04686
IE-OA | PFOA | Purofine PFA694E | 1.875 | 2.125066
IE-OA | PFOA | Purofine PFA694E | 1.916667 | 2.205243
IE-OA | PFOA | Purofine PFA694E | 1.958333 | 2.287438
IE-OA | PFOA | Purofine PFA694E | 2 | 2.371699
IE-OA | PFOA | Purofine PFA694E | 2.041667 | 2.458073
IE-OA | PFOA | Purofine PFA694E | 2.083333 | 2.546609
IE-OA | PFOA | Purofine PFA694E | 2.125 | 2.637357
IE-OA | PFOA | Purofine PFA694E | 2.166667 | 2.730368
IE-OA | PFOA | Purofine PFA694E | 2.208333 | 2.825694
IE-OA | PFOA | Purofine PFA694E | 2.25 | 2.923387
IE-OA | PFOA | Purofine PFA694E | 2.291667 | 3.0235
IE-OA | PFOA | Purofine PFA694E | 2.333333 | 3.126089
IE-OA | PFOA | Purofine PFA694E | 2.375 | 3.231209
IE-OA | PFOA | Purofine PFA694E | 2.416667 | 3.338916
IE-OA | PFOA | Purofine PFA694E | 2.458333 | 3.449268
IE-OA | PFOA | Purofine PFA694E | 2.5 | 3.562322
IE-OA | PFOA | Purofine PFA694E | 2.541667 | 3.67814
IE-OA | PFOA | Purofine PFA694E | 2.583333 | 3.796779
IE-OA | PFOA | Purofine PFA694E | 2.625 | 3.918303
IE-OA | PFOA | Purofine PFA694E | 2.666667 | 4.042773
IE-OA | PFOA | Purofine PFA694E | 2.708333 | 4.170251
IE-OA | PFOA | Purofine PFA694E | 2.75 | 4.300802
IE-OA | PFOA | Purofine PFA694E | 2.791667 | 4.434492
IE-OA | PFOA | Purofine PFA694E | 2.833333 | 4.571384
IE-OA | PFOA | Purofine PFA694E | 2.875 | 4.711547
IE-OA | PFOA | Purofine PFA694E | 2.916667 | 4.855048
IE-OA | PFOA | Purofine PFA694E | 2.958333 | 5.001955
IE-OA | PFOA | Purofine PFA694E | 3 | 5.152337
IE-OA | PFOA | Purofine PFA694E | 3.041667 | 5.306265
IE-OA | PFOA | Purofine PFA694E | 3.083333 | 5.463809
IE-OA | PFOA | Purofine PFA694E | 3.125 | 5.62504
IE-OA | PFOA | Purofine PFA694E | 3.166667 | 5.790032
IE-OA | PFOA | Purofine PFA694E | 3.208333 | 5.958857
IE-OA | PFOA | Purofine PFA694E | 3.25 | 6.131589
IE-OA | PFOA | Purofine PFA694E | 3.291667 | 6.308302
IE-OA | PFOA | Purofine PFA694E | 3.333333 | 6.489072
IE-OA | PFOA | Purofine PFA694E | 3.375 | 6.673973
IE-OA | PFOA | Purofine PFA694E | 3.416667 | 6.863082
IE-OA | PFOA | Purofine PFA694E | 3.458333 | 7.056475
IE-OA | PFOA | Purofine PFA694E | 3.5 | 7.25423
IE-OA | PFOA | Purofine PFA694E | 3.541667 | 7.456423
IE-OA | PFOA | Purofine PFA694E | 3.583333 | 7.663133
IE-OA | PFOA | Purofine PFA694E | 3.625 | 7.874437
IE-OA | PFOA | Purofine PFA694E | 3.666667 | 8.090413
IE-OA | PFOA | Purofine PFA694E | 3.708333 | 8.311139
IE-OA | PFOA | Purofine PFA694E | 3.75 | 8.536695
IE-OA | PFOA | Purofine PFA694E | 3.791667 | 8.767158
IE-OA | PFOA | Purofine PFA694E | 3.833333 | 9.002606
IE-OA | PFOA | Purofine PFA694E | 3.875 | 9.243119
IE-OA | PFOA | Purofine PFA694E | 3.916667 | 9.488772
IE-OA | PFOA | Purofine PFA694E | 3.958333 | 9.739644
IE-OA | PFOA | Purofine PFA694E | 4 | 9.995813
IE-OA | PFOA | Purofine PFA694E | 4.041667 | 10.25735
IE-OA | PFOA | Purofine PFA694E | 4.083333 | 10.52434
IE-OA | PFOA | Purofine PFA694E | 4.125 | 10.79686
IE-OA | PFOA | Purofine PFA694E | 4.166667 | 11.07497
IE-OA | PFOA | Purofine PFA694E | 4.208333 | 11.35876
IE-OA | PFOA | Purofine PFA694E | 4.25 | 11.64828
IE-OA | PFOA | Purofine PFA694E | 4.291667 | 11.94363
IE-OA | PFOA | Purofine PFA694E | 4.333333 | 12.24486
IE-OA | PFOA | Purofine PFA694E | 4.375 | 12.55205
IE-OA | PFOA | Purofine PFA694E | 4.416667 | 12.86525
IE-OA | PFOA | Purofine PFA694E | 4.458333 | 13.18455
IE-OA | PFOA | Purofine PFA694E | 4.5 | 13.50999
IE-OA | PFOA | Purofine PFA694E | 4.541667 | 13.84165
IE-OA | PFOA | Purofine PFA694E | 4.583333 | 14.17958
IE-OA | PFOA | Purofine PFA694E | 4.625 | 14.52385
IE-OA | PFOA | Purofine PFA694E | 4.666667 | 14.87449
IE-OA | PFOA | Purofine PFA694E | 4.708333 | 15.23158
IE-OA | PFOA | Purofine PFA694E | 4.75 | 15.59515
IE-OA | PFOA | Purofine PFA694E | 4.791667 | 15.96526
IE-OA | PFOA | Purofine PFA694E | 4.833333 | 16.34195
IE-OA | PFOA | Purofine PFA694E | 4.875 | 16.72526
IE-OA | PFOA | Purofine PFA694E | 4.916667 | 17.11522
IE-OA | PFOA | Purofine PFA694E | 4.958333 | 17.51188
IE-OA | PFOA | Purofine PFA694E | 5 | 17.91527
IE-OA | PFOA | Purofine PFA694E | 5.041667 | 18.3254
IE-OA | PFOA | Purofine PFA694E | 5.083333 | 18.74231
IE-OA | PFOA | Purofine PFA694E | 5.125 | 19.16601
IE-OA | PFOA | Purofine PFA694E | 5.166667 | 19.59652
IE-OA | PFOA | Purofine PFA694E | 5.208333 | 20.03384
IE-OA | PFOA | Purofine PFA694E | 5.25 | 20.478
IE-OA | PFOA | Purofine PFA694E | 5.291667 | 20.92897
IE-OA | PFOA | Purofine PFA694E | 5.333333 | 21.38677
IE-OA | PFOA | Purofine PFA694E | 5.375 | 21.85139
IE-OA | PFOA | Purofine PFA694E | 5.416667 | 22.3228
IE-OA | PFOA | Purofine PFA694E | 5.458333 | 22.801
IE-OA | PFOA | Purofine PFA694E | 5.5 | 23.28595
IE-OA | PFOA | Purofine PFA694E | 5.541667 | 23.77763
IE-OA | PFOA | Purofine PFA694E | 5.583333 | 24.276
IE-OA | PFOA | Purofine PFA694E | 5.625 | 24.78102
IE-OA | PFOA | Purofine PFA694E | 5.666667 | 25.29264
IE-OA | PFOA | Purofine PFA694E | 5.708333 | 25.81082
IE-OA | PFOA | Purofine PFA694E | 5.75 | 26.33548
IE-OA | PFOA | Purofine PFA694E | 5.791667 | 26.86658
IE-OA | PFOA | Purofine PFA694E | 5.833333 | 27.40403
IE-OA | PFOA | Purofine PFA694E | 5.875 | 27.94776
IE-OA | PFOA | Purofine PFA694E | 5.916667 | 28.49768
IE-OA | PFOA | Purofine PFA694E | 5.958333 | 29.05371
IE-OA | PFOA | Purofine PFA694E | 6 | 29.61574
IE-OA | PFOA | Purofine PFA694E | 6.041667 | 30.18368
IE-OA | PFOA | Purofine PFA694E | 6.083333 | 30.75742
IE-OA | PFOA | Purofine PFA694E | 6.125 | 31.33684
IE-OA | PFOA | Purofine PFA694E | 6.166667 | 31.92182
IE-OA | PFOA | Purofine PFA694E | 6.208333 | 32.51223
IE-OA | PFOA | Purofine PFA694E | 6.25 | 33.10793
IE-OA | PFOA | Purofine PFA694E | 6.291667 | 33.70879
IE-OA | PFOA | Purofine PFA694E | 6.333333 | 34.31467
IE-OA | PFOA | Purofine PFA694E | 6.375 | 34.9254
IE-OA | PFOA | Purofine PFA694E | 6.416667 | 35.54082
IE-OA | PFOA | Purofine PFA694E | 6.458333 | 36.16079
IE-OA | PFOA | Purofine PFA694E | 6.5 | 36.78511
IE-OA | PFOA | Purofine PFA694E | 6.541667 | 37.41363
IE-OA | PFOA | Purofine PFA694E | 6.583333 | 38.04616
IE-OA | PFOA | Purofine PFA694E | 6.625 | 38.6825
IE-OA | PFOA | Purofine PFA694E | 6.666667 | 39.32248
IE-OA | PFOA | Purofine PFA694E | 6.708333 | 39.9659
IE-OA | PFOA | Purofine PFA694E | 6.75 | 40.61255
IE-OA | PFOA | Purofine PFA694E | 6.791667 | 41.26224
IE-OA | PFOA | Purofine PFA694E | 6.833333 | 41.91475
IE-OA | PFOA | Purofine PFA694E | 6.875 | 42.56987
IE-OA | PFOA | Purofine PFA694E | 6.916667 | 43.22739
IE-OA | PFOA | Purofine PFA694E | 6.958333 | 43.88708
IE-OA | PFOA | Purofine PFA694E | 7 | 44.54873
IE-OA | PFOA | Purofine PFA694E | 7.041667 | 45.2121
IE-OA | PFOA | Purofine PFA694E | 7.083333 | 45.87698
IE-OA | PFOA | Purofine PFA694E | 7.125 | 46.54314
IE-OA | PFOA | Purofine PFA694E | 7.166667 | 47.21033
IE-OA | PFOA | Purofine PFA694E | 7.208333 | 47.87834
IE-OA | PFOA | Purofine PFA694E | 7.25 | 48.54692
IE-OA | PFOA | Purofine PFA694E | 7.291667 | 49.21585
IE-OA | PFOA | Purofine PFA694E | 7.333333 | 49.88488
IE-OA | PFOA | Purofine PFA694E | 7.375 | 50.55378
IE-OA | PFOA | Purofine PFA694E | 7.416667 | 51.22232
IE-OA | PFOA | Purofine PFA694E | 7.458333 | 51.89027
IE-OA | PFOA | Purofine PFA694E | 7.5 | 52.55738
IE-OA | PFOA | Purofine PFA694E | 7.541667 | 53.22343
IE-OA | PFOA | Purofine PFA694E | 7.583333 | 53.88819
IE-OA | PFOA | Purofine PFA694E | 7.625 | 54.55143
IE-OA | PFOA | Purofine PFA694E | 7.666667 | 55.21291
IE-OA | PFOA | Purofine PFA694E | 7.708333 | 55.87243
IE-OA | PFOA | Purofine PFA694E | 7.75 | 56.52974
IE-OA | PFOA | Purofine PFA694E | 7.791667 | 57.18464
IE-OA | PFOA | Purofine PFA694E | 7.833333 | 57.83691
IE-OA | PFOA | Purofine PFA694E | 7.875 | 58.48634
IE-OA | PFOA | Purofine PFA694E | 7.916667 | 59.13272
IE-OA | PFOA | Purofine PFA694E | 7.958333 | 59.77585
IE-OA | PFOA | Purofine PFA694E | 8 | 60.41552
IE-OA | PFOA | Purofine PFA694E | 8.041667 | 61.05154
IE-OA | PFOA | Purofine PFA694E | 8.083333 | 61.68373
IE-OA | PFOA | Purofine PFA694E | 8.125 | 62.31189
IE-OA | PFOA | Purofine PFA694E | 8.166667 | 62.93584
IE-OA | PFOA | Purofine PFA694E | 8.208333 | 63.55542
IE-OA | PFOA | Purofine PFA694E | 8.25 | 64.17044
IE-OA | PFOA | Purofine PFA694E | 8.291667 | 64.78075
IE-OA | PFOA | Purofine PFA694E | 8.333333 | 65.3862
IE-OA | PFOA | Purofine PFA694E | 8.375 | 65.98661
IE-OA | PFOA | Purofine PFA694E | 8.416667 | 66.58186
IE-OA | PFOA | Purofine PFA694E | 8.458333 | 67.17181
IE-OA | PFOA | Purofine PFA694E | 8.5 | 67.7563
IE-OA | PFOA | Purofine PFA694E | 8.541667 | 68.33523
IE-OA | PFOA | Purofine PFA694E | 8.583333 | 68.90847
IE-OA | PFOA | Purofine PFA694E | 8.625 | 69.4759
IE-OA | PFOA | Purofine PFA694E | 8.666667 | 70.03742
IE-OA | PFOA | Purofine PFA694E | 8.708333 | 70.59292
IE-OA | PFOA | Purofine PFA694E | 8.75 | 71.14231
IE-OA | PFOA | Purofine PFA694E | 8.791667 | 71.68549
IE-OA | PFOA | Purofine PFA694E | 8.833333 | 72.22239
IE-OA | PFOA | Purofine PFA694E | 8.875 | 72.75293
IE-OA | PFOA | Purofine PFA694E | 8.916667 | 73.27704
IE-OA | PFOA | Purofine PFA694E | 8.958333 | 73.79464
IE-OA | PFOA | Purofine PFA694E | 9 | 74.3057
IE-OA | PFOA | Purofine PFA694E | 9.041667 | 74.81014
IE-OA | PFOA | Purofine PFA694E | 9.083333 | 75.30793
IE-OA | PFOA | Purofine PFA694E | 9.125 | 75.79903
IE-OA | PFOA | Purofine PFA694E | 9.166667 | 76.28339
IE-OA | PFOA | Purofine PFA694E | 9.208333 | 76.761
IE-OA | PFOA | Purofine PFA694E | 9.25 | 77.23182
IE-OA | PFOA | Purofine PFA694E | 9.291667 | 77.69584
IE-OA | PFOA | Purofine PFA694E | 9.333333 | 78.15305
IE-OA | PFOA | Purofine PFA694E | 9.375 | 78.60343
IE-OA | PFOA | Purofine PFA694E | 9.416667 | 79.04699
IE-OA | PFOA | Purofine PFA694E | 9.458333 | 79.48373
IE-OA | PFOA | Purofine PFA694E | 9.5 | 79.91364
IE-OA | PFOA | Purofine PFA694E | 9.541667 | 80.33675
IE-OA | PFOA | Purofine PFA694E | 9.583333 | 80.75307
IE-OA | PFOA | Purofine PFA694E | 9.625 | 81.16262
IE-OA | PFOA | Purofine PFA694E | 9.666667 | 81.56542
IE-OA | PFOA | Purofine PFA694E | 9.708333 | 81.96149
IE-OA | PFOA | Purofine PFA694E | 9.75 | 82.35088
IE-OA | PFOA | Purofine PFA694E | 9.791667 | 82.73361
IE-OA | PFOA | Purofine PFA694E | 9.833333 | 83.10973
IE-OA | PFOA | Purofine PFA694E | 9.875 | 83.47927
IE-OA | PFOA | Purofine PFA694E | 9.916667 | 83.84228
IE-OA | PFOA | Purofine PFA694E | 9.958333 | 84.1988
IE-OA | PFOA | Purofine PFA694E | 10 | 84.54889
IE-OA | PFOA | Purofine PFA694E | 10.04167 | 84.8926
IE-OA | PFOA | Purofine PFA694E | 10.08333 | 85.22999
IE-OA | PFOA | Purofine PFA694E | 10.125 | 85.56111
IE-OA | PFOA | Purofine PFA694E | 10.16667 | 85.88602
IE-OA | PFOA | Purofine PFA694E | 10.20833 | 86.20478
IE-OA | PFOA | Purofine PFA694E | 10.25 | 86.51747
IE-OA | PFOA | Purofine PFA694E | 10.29167 | 86.82413
IE-OA | PFOA | Purofine PFA694E | 10.33333 | 87.12485
IE-OA | PFOA | Purofine PFA694E | 10.375 | 87.41969
IE-OA | PFOA | Purofine PFA694E | 10.41667 | 87.70872
IE-OA | PFOA | Purofine PFA694E | 10.45833 | 87.99201
IE-OA | PFOA | Purofine PFA694E | 10.5 | 88.26964
IE-OA | PFOA | Purofine PFA694E | 10.54167 | 88.54167
IE-OA | PFOA | Purofine PFA694E | 10.58333 | 88.80819
IE-OA | PFOA | Purofine PFA694E | 10.625 | 89.06926
IE-OA | PFOA | Purofine PFA694E | 10.66667 | 89.32497
IE-OA | PFOA | Purofine PFA694E | 10.70833 | 89.57539
IE-OA | PFOA | Purofine PFA694E | 10.75 | 89.8206
IE-OA | PFOA | Purofine PFA694E | 10.79167 | 90.06067
IE-OA | PFOA | Purofine PFA694E | 10.83333 | 90.29569
IE-OA | PFOA | Purofine PFA694E | 10.875 | 90.52572
IE-OA | PFOA | Purofine PFA694E | 10.91667 | 90.75086
IE-OA | PFOA | Purofine PFA694E | 10.95833 | 90.97118
IE-OA | PFOA | Purofine PFA694E | 11 | 91.18675
IE-OA | PFOA | Purofine PFA694E | 11.04167 | 91.39766
IE-OA | PFOA | Purofine PFA694E | 11.08333 | 91.60397
IE-OA | PFOA | Purofine PFA694E | 11.125 | 91.80578
IE-OA | PFOA | Purofine PFA694E | 11.16667 | 92.00316
IE-OA | PFOA | Purofine PFA694E | 11.20833 | 92.19619
IE-OA | PFOA | Purofine PFA694E | 11.25 | 92.38493
IE-OA | PFOA | Purofine PFA694E | 11.29167 | 92.56948
IE-OA | PFOA | Purofine PFA694E | 11.33333 | 92.7499
IE-OA | PFOA | Purofine PFA694E | 11.375 | 92.92627
IE-OA | PFOA | Purofine PFA694E | 11.41667 | 93.09867
IE-OA | PFOA | Purofine PFA694E | 11.45833 | 93.26716
IE-OA | PFOA | Purofine PFA694E | 11.5 | 93.43183
IE-OA | PFOA | Purofine PFA694E | 11.54167 | 93.59275
IE-OA | PFOA | Purofine PFA694E | 11.58333 | 93.74998
IE-OA | PFOA | Purofine PFA694E | 11.625 | 93.90361
IE-OA | PFOA | Purofine PFA694E | 11.66667 | 94.05369
IE-OA | PFOA | Purofine PFA694E | 11.70833 | 94.20031
IE-OA | PFOA | Purofine PFA694E | 11.75 | 94.34353
IE-OA | PFOA | Purofine PFA694E | 11.79167 | 94.48341
IE-OA | PFOA | Purofine PFA694E | 11.83333 | 94.62003
IE-OA | PFOA | Purofine PFA694E | 11.875 | 94.75346
IE-OA | PFOA | Purofine PFA694E | 11.91667 | 94.88375
IE-OA | PFOA | Purofine PFA694E | 11.95833 | 95.01098
IE-OA | PFOA | Purofine PFA694E | 12 | 95.1352
IE-OA | PFOA | Purofine PFA694E | 12.04167 | 95.25648
IE-OA | PFOA | Purofine PFA694E | 12.08333 | 95.37488
IE-OA | PFOA | Purofine PFA694E | 12.125 | 95.49047
IE-OA | PFOA | Purofine PFA694E | 12.16667 | 95.6033
IE-OA | PFOA | Purofine PFA694E | 12.20833 | 95.71343
IE-OA | PFOA | Purofine PFA694E | 12.25 | 95.82093
IE-OA | PFOA | Purofine PFA694E | 12.29167 | 95.92584
IE-OA | PFOA | Purofine PFA694E | 12.33333 | 96.02822
IE-OA | PFOA | Purofine PFA694E | 12.375 | 96.12814
IE-OA | PFOA | Purofine PFA694E | 12.41667 | 96.22564
IE-OA | PFOA | Purofine PFA694E | 12.45833 | 96.32078
IE-OA | PFOA | Purofine PFA694E | 12.5 | 96.4136
IE-OA | PFOA | Purofine PFA694E | 12.54167 | 96.50417
IE-OA | PFOA | Purofine PFA694E | 12.58333 | 96.59254
IE-OA | PFOA | Purofine PFA694E | 12.625 | 96.67874
IE-OA | PFOA | Purofine PFA694E | 12.66667 | 96.76284
IE-OA | PFOA | Purofine PFA694E | 12.70833 | 96.84487
IE-OA | PFOA | Purofine PFA694E | 12.75 | 96.9249
IE-OA | PFOA | Purofine PFA694E | 12.79167 | 97.00295
IE-OA | PFOA | Purofine PFA694E | 12.83333 | 97.07909
IE-OA | PFOA | Purofine PFA694E | 12.875 | 97.15334
IE-OA | PFOA | Purofine PFA694E | 12.91667 | 97.22576
IE-OA | PFOA | Purofine PFA694E | 12.95833 | 97.29639
IE-OA | PFOA | Purofine PFA694E | 13 | 97.36527
IE-OA | PFOA | Purofine PFA694E | 13.04167 | 97.43244
IE-OA | PFOA | Purofine PFA694E | 13.08333 | 97.49794
IE-OA | PFOA | Purofine PFA694E | 13.125 | 97.56182
IE-OA | PFOA | Purofine PFA694E | 13.16667 | 97.6241
IE-OA | PFOA | Purofine PFA694E | 13.20833 | 97.68482
IE-OA | PFOA | Purofine PFA694E | 13.25 | 97.74404
IE-OA | PFOA | Purofine PFA694E | 13.29167 | 97.80177
IE-OA | PFOA | Purofine PFA694E | 13.33333 | 97.85805
IE-OA | PFOA | Purofine PFA694E | 13.375 | 97.91292
IE-OA | PFOA | Purofine PFA694E | 13.41667 | 97.96642
IE-OA | PFOA | Purofine PFA694E | 13.45833 | 98.01858
IE-OA | PFOA | Purofine PFA694E | 13.5 | 98.06942
IE-OA | PFOA | Purofine PFA694E | 13.54167 | 98.11898
IE-OA | PFOA | Purofine PFA694E | 13.58333 | 98.16729
IE-OA | PFOA | Purofine PFA694E | 13.625 | 98.21439
IE-OA | PFOA | Purofine PFA694E | 13.66667 | 98.26029
IE-OA | PFOA | Purofine PFA694E | 13.70833 | 98.30504
IE-OA | PFOA | Purofine PFA694E | 13.75 | 98.34865
IE-OA | PFOA | Purofine PFA694E | 13.79167 | 98.39116
IE-OA | PFOA | Purofine PFA694E | 13.83333 | 98.4326
IE-OA | PFOA | Purofine PFA694E | 13.875 | 98.47298
IE-OA | PFOA | Purofine PFA694E | 13.91667 | 98.51234
IE-OA | PFOA | Purofine PFA694E | 13.95833 | 98.5507
IE-OA | PFOA | Purofine PFA694E | 14 | 98.58808
IE-OA | PFOA | Purofine PFA694E | 14.04167 | 98.62451
IE-OA | PFOA | Purofine PFA694E | 14.08333 | 98.66002
IE-OA | PFOA | Purofine PFA694E | 14.125 | 98.69462
IE-OA | PFOA | Purofine PFA694E | 14.16667 | 98.72833
IE-OA | PFOA | Purofine PFA694E | 14.20833 | 98.76119
IE-OA | PFOA | Purofine PFA694E | 14.25 | 98.79321
IE-OA | PFOA | Purofine PFA694E | 14.29167 | 98.82441
IE-OA | PFOA | Purofine PFA694E | 14.33333 | 98.85482
IE-OA | PFOA | Purofine PFA694E | 14.375 | 98.88444
IE-OA | PFOA | Purofine PFA694E | 14.41667 | 98.91331
IE-OA | PFOA | Purofine PFA694E | 14.45833 | 98.94144
IE-OA | PFOA | Purofine PFA694E | 14.5 | 98.96885
IE-OA | PFOA | Purofine PFA694E | 14.54167 | 98.99556
IE-OA | PFOA | Purofine PFA694E | 14.58333 | 99.02158
IE-OA | PFOA | Purofine PFA694E | 14.625 | 99.04693
IE-OA | PFOA | Purofine PFA694E | 14.66667 | 99.07163
IE-OA | PFOA | Purofine PFA694E | 14.70833 | 99.0957
IE-OA | PFOA | Purofine PFA694E | 14.75 | 99.11915
IE-OA | PFOA | Purofine PFA694E | 14.79167 | 99.142
IE-OA | PFOA | Purofine PFA694E | 14.83333 | 99.16426
IE-OA | PFOA | Purofine PFA694E | 14.875 | 99.18594
IE-OA | PFOA | Purofine PFA694E | 14.91667 | 99.20707
IE-OA | PFOA | Purofine PFA694E | 14.95833 | 99.22766
IE-OA | PFOA | Purofine PFA694E | 15 | 99.24771
IE-OA | PFOA | Purofine PFA694E | 15.04167 | 99.26725
IE-OA | PFOA | Purofine PFA694E | 15.08333 | 99.28628
IE-OA | PFOA | Purofine PFA694E | 15.125 | 99.30482
IE-OA | PFOA | Purofine PFA694E | 15.16667 | 99.32288
IE-OA | PFOA | Purofine PFA694E | 15.20833 | 99.34048
IE-OA | PFOA | Purofine PFA694E | 15.25 | 99.35762
IE-OA | PFOA | Purofine PFA694E | 15.29167 | 99.37433
IE-OA | PFOA | Purofine PFA694E | 15.33333 | 99.39059
IE-OA | PFOA | Purofine PFA694E | 15.375 | 99.40644
IE-OA | PFOA | Purofine PFA694E | 15.41667 | 99.42188
IE-OA | PFOA | Purofine PFA694E | 15.45833 | 99.43692
IE-OA | PFOA | Purofine PFA694E | 15.5 | 99.45157
IE-OA | PFOA | Purofine PFA694E | 15.54167 | 99.46584
IE-OA | PFOA | Purofine PFA694E | 15.58333 | 99.47974
IE-OA | PFOA | Purofine PFA694E | 15.625 | 99.49328
IE-OA | PFOA | Purofine PFA694E | 15.66667 | 99.50647
IE-OA | PFOA | Purofine PFA694E | 15.70833 | 99.51932
IE-OA | PFOA | Purofine PFA694E | 15.75 | 99.53184
IE-OA | PFOA | Purofine PFA694E | 15.79167 | 99.54403
IE-OA | PFOA | Purofine PFA694E | 15.83333 | 99.55591
IE-OA | PFOA | Purofine PFA694E | 15.875 | 99.56747
IE-OA | PFOA | Purofine PFA694E | 15.91667 | 99.57874
IE-OA | PFOA | Purofine PFA694E | 15.95833 | 99.58972
IE-OA | PFOA | Purofine PFA694E | 16 | 99.60041
IE-OA | PFOA | Purofine PFA694E | 16.04167 | 99.61082
IE-OA | PFOA | Purofine PFA694E | 16.08333 | 99.62096
IE-OA | PFOA | Purofine PFA694E | 16.125 | 99.63084
IE-OA | PFOA | Purofine PFA694E | 16.16667 | 99.64046
IE-OA | PFOA | Purofine PFA694E | 16.20833 | 99.64984
IE-OA | PFOA | Purofine PFA694E | 16.25 | 99.65897
IE-OA | PFOA | Purofine PFA694E | 16.29167 | 99.66786
IE-OA | PFOA | Purofine PFA694E | 16.33333 | 99.67652
IE-OA | PFOA | Purofine PFA694E | 16.375 | 99.68495
IE-OA | PFOA | Purofine PFA694E | 16.41667 | 99.69317
IE-OA | PFOA | Purofine PFA694E | 16.45833 | 99.70117
IE-OA | PFOA | Purofine PFA694E | 16.5 | 99.70897
IE-OA | PFOA | Purofine PFA694E | 16.54167 | 99.71656
IE-OA | PFOA | Purofine PFA694E | 16.58333 | 99.72395
IE-OA | PFOA | Purofine PFA694E | 16.625 | 99.73116
IE-OA | PFOA | Purofine PFA694E | 16.66667 | 99.73817
IE-OA | PFOA | Purofine PFA694E | 16.70833 | 99.745
IE-OA | PFOA | Purofine PFA694E | 16.75 | 99.75166
IE-OA | PFOA | Purofine PFA694E | 16.79167 | 99.75814
IE-OA | PFOA | Purofine PFA694E | 16.83333 | 99.76445
IE-OA | PFOA | Purofine PFA694E | 16.875 | 99.7706
IE-OA | PFOA | Purofine PFA694E | 16.91667 | 99.77659
IE-OA | PFOA | Purofine PFA694E | 16.95833 | 99.78242
IE-OA | PFOA | Purofine PFA694E | 17 | 99.7881
IE-OA | PFOA | Purofine PFA694E | 17.04167 | 99.79363
IE-OA | PFOA | Purofine PFA694E | 17.08333 | 99.79902
IE-OA | PFOA | Purofine PFA694E | 17.125 | 99.80427
IE-OA | PFOA | Purofine PFA694E | 17.16667 | 99.80938
IE-OA | PFOA | Purofine PFA694E | 17.20833 | 99.81435
IE-OA | PFOA | Purofine PFA694E | 17.25 | 99.8192
IE-OA | PFOA | Purofine PFA694E | 17.29167 | 99.82392
IE-OA | PFOA | Purofine PFA694E | 17.33333 | 99.82852
IE-OA | PFOA | Purofine PFA694E | 17.375 | 99.833
IE-OA | PFOA | Purofine PFA694E | 17.41667 | 99.83736
IE-OA | PFOA | Purofine PFA694E | 17.45833 | 99.84161
IE-OA | PFOA | Purofine PFA694E | 17.5 | 99.84575
IE-OA | PFOA | Purofine PFA694E | 17.54167 | 99.84977
IE-OA | PFOA | Purofine PFA694E | 17.58333 | 99.8537
IE-OA | PFOA | Purofine PFA694E | 17.625 | 99.85752
IE-OA | PFOA | Purofine PFA694E | 17.66667 | 99.86124
IE-OA | PFOA | Purofine PFA694E | 17.70833 | 99.86487
IE-OA | PFOA | Purofine PFA694E | 17.75 | 99.8684
IE-OA | PFOA | Purofine PFA694E | 17.79167 | 99.87184
IE-OA | PFOA | Purofine PFA694E | 17.83333 | 99.87519
IE-OA | PFOA | Purofine PFA694E | 17.875 | 99.87845
IE-OA | PFOA | Purofine PFA694E | 17.91667 | 99.88162
IE-OA | PFOA | Purofine PFA694E | 17.95833 | 99.88472
IE-OA | PFOA | Purofine PFA694E | 18 | 99.88773
IE-OA | PFOA | Purofine PFA694E | 18.04167 | 99.89066
IE-OA | PFOA | Purofine PFA694E | 18.08333 | 99.89352
IE-OA | PFOA | Purofine PFA694E | 18.125 | 99.8963
IE-OA | PFOA | Purofine PFA694E | 18.16667 | 99.89901
IE-OA | PFOA | Purofine PFA694E | 18.20833 | 99.90165
IE-OA | PFOA | Purofine PFA694E | 18.25 | 99.90422
IE-OA | PFOA | Purofine PFA694E | 18.29167 | 99.90672
IE-OA | PFOA | Purofine PFA694E | 18.33333 | 99.90916
IE-OA | PFOA | Purofine PFA694E | 18.375 | 99.91154
IE-OA | PFOA | Purofine PFA694E | 18.41667 | 99.91385
IE-OA | PFOA | Purofine PFA694E | 18.45833 | 99.9161
IE-OA | PFOA | Purofine PFA694E | 18.5 | 99.91829
IE-OA | PFOA | Purofine PFA694E | 18.54167 | 99.92043
IE-OA | PFOA | Purofine PFA694E | 18.58333 | 99.92251
IE-OA | PFOA | Purofine PFA694E | 18.625 | 99.92453
IE-OA | PFOA | Purofine PFA694E | 18.66667 | 99.92651
IE-OA | PFOA | Purofine PFA694E | 18.70833 | 99.92843
IE-OA | PFOA | Purofine PFA694E | 18.75 | 99.9303
IE-OA | PFOA | Purofine PFA694E | 18.79167 | 99.93212
IE-OA | PFOA | Purofine PFA694E | 18.83333 | 99.9339
IE-OA | PFOA | Purofine PFA694E | 18.875 | 99.93562
IE-OA | PFOA | Purofine PFA694E | 18.91667 | 99.93731
IE-OA | PFOA | Purofine PFA694E | 18.95833 | 99.93895
IE-OA | PFOA | Purofine PFA694E | 19 | 99.94054
IE-OA | PFOA | Purofine PFA694E | 19.04167 | 99.9421
IE-OA | PFOA | Purofine PFA694E | 19.08333 | 99.94361
IE-OA | PFOA | Purofine PFA694E | 19.125 | 99.94509
IE-OA | PFOA | Purofine PFA694E | 19.16667 | 99.94652
IE-OA | PFOA | Purofine PFA694E | 19.20833 | 99.94792
IE-OA | PFOA | Purofine PFA694E | 19.25 | 99.94928
IE-OA | PFOA | Purofine PFA694E | 19.29167 | 99.95061
IE-OA | PFOA | Purofine PFA694E | 19.33333 | 99.9519
IE-OA | PFOA | Purofine PFA694E | 19.375 | 99.95316
IE-OA | PFOA | Purofine PFA694E | 19.41667 | 99.95438
IE-OA | PFOA | Purofine PFA694E | 19.45833 | 99.95557
IE-OA | PFOA | Purofine PFA694E | 19.5 | 99.95674
IE-OA | PFOA | Purofine PFA694E | 19.54167 | 99.95787
IE-OA | PFOA | Purofine PFA694E | 19.58333 | 99.95897
IE-OA | PFOA | Purofine PFA694E | 19.625 | 99.96004
IE-OA | PFOA | Purofine PFA694E | 19.66667 | 99.96109
IE-OA | PFOA | Purofine PFA694E | 19.70833 | 99.9621
IE-OA | PFOA | Purofine PFA694E | 19.75 | 99.9631
IE-OA | PFOA | Purofine PFA694E | 19.79167 | 99.96406
IE-OA | PFOA | Purofine PFA694E | 19.83333 | 99.965
IE-OA | PFOA | Purofine PFA694E | 19.875 | 99.96592
IE-OA | PFOA | Purofine PFA694E | 19.91667 | 99.96681
IE-OA | PFOA | Purofine PFA694E | 19.95833 | 99.96767
IE-OA | PFOA | Purofine PFA694E | 20 | 99.96852
IE-OA | PFOA | Purofine PFA694E | 20.04167 | 99.96934
IE-OA | PFOA | Purofine PFA694E | 20.08333 | 99.97015
IE-OA | PFOA | Purofine PFA694E | 20.125 | 99.97093
IE-OA | PFOA | Purofine PFA694E | 20.16667 | 99.97169
IE-OA | PFOA | Purofine PFA694E | 20.20833 | 99.97243
IE-OA | PFOA | Purofine PFA694E | 20.25 | 99.97315
IE-OA | PFOA | Purofine PFA694E | 20.29167 | 99.97385
IE-OA | PFOA | Purofine PFA694E | 20.33333 | 99.97453
IE-OA | PFOA | Purofine PFA694E | 20.375 | 99.9752
IE-OA | PFOA | Purofine PFA694E | 20.41667 | 99.97585
IE-OA | PFOA | Purofine PFA694E | 20.45833 | 99.97648
IE-OA | PFOA | Purofine PFA694E | 20.5 | 99.9771
IE-OA | PFOA | Purofine PFA694E | 20.54167 | 99.97769
IE-OA | PFOA | Purofine PFA694E | 20.58333 | 99.97828
IE-OA | PFOA | Purofine PFA694E | 20.625 | 99.97885
IE-OA | PFOA | Purofine PFA694E | 20.66667 | 99.9794
IE-OA | PFOA | Purofine PFA694E | 20.70833 | 99.97994
IE-OA | PFOA | Purofine PFA694E | 20.75 | 99.98046
IE-OA | PFOA | Purofine PFA694E | 20.79167 | 99.98097
IE-OA | PFOA | Purofine PFA694E | 20.83333 | 99.98147
IE-OA | PFOA | Purofine PFA694E | 20.875 | 99.98196
IE-OA | PFOA | Purofine PFA694E | 20.91667 | 99.98243
IE-OA | PFOA | Purofine PFA694E | 20.95833 | 99.98289
IE-OA | PFOA | Purofine PFA694E | 21 | 99.98334
IE-NA | PFNA | CalRes 2304 | 0 | 0
IE-NA | PFNA | CalRes 2304 | 0.04166667 | 0.005649423
IE-NA | PFNA | CalRes 2304 | 0.08333333 | 0.0114495
IE-NA | PFNA | CalRes 2304 | 0.125 | 0.01740411
IE-NA | PFNA | CalRes 2304 | 0.1666667 | 0.02351725
IE-NA | PFNA | CalRes 2304 | 0.2083333 | 0.02979302
IE-NA | PFNA | CalRes 2304 | 0.25 | 0.03623563
IE-NA | PFNA | CalRes 2304 | 0.2916667 | 0.04284938
IE-NA | PFNA | CalRes 2304 | 0.3333333 | 0.0496387
IE-NA | PFNA | CalRes 2304 | 0.375 | 0.05660813
IE-NA | PFNA | CalRes 2304 | 0.4166667 | 0.06376235
IE-NA | PFNA | CalRes 2304 | 0.4583333 | 0.07110612
IE-NA | PFNA | CalRes 2304 | 0.5 | 0.07864435
IE-NA | PFNA | CalRes 2304 | 0.5416667 | 0.08638209
IE-NA | PFNA | CalRes 2304 | 0.5833333 | 0.09432449
IE-NA | PFNA | CalRes 2304 | 0.625 | 0.1024769
IE-NA | PFNA | CalRes 2304 | 0.6666667 | 0.1108446
IE-NA | PFNA | CalRes 2304 | 0.7083333 | 0.1194334
IE-NA | PFNA | CalRes 2304 | 0.75 | 0.1282488
IE-NA | PFNA | CalRes 2304 | 0.7916667 | 0.1372968
IE-NA | PFNA | CalRes 2304 | 0.8333333 | 0.1465834
IE-NA | PFNA | CalRes 2304 | 0.875 | 0.1561148
IE-NA | PFNA | CalRes 2304 | 0.9166667 | 0.1658973
IE-NA | PFNA | CalRes 2304 | 0.9583333 | 0.1759373
IE-NA | PFNA | CalRes 2304 | 1 | 0.1862417
IE-NA | PFNA | CalRes 2304 | 1.041667 | 0.1968171
IE-NA | PFNA | CalRes 2304 | 1.083333 | 0.2076707
IE-NA | PFNA | CalRes 2304 | 1.125 | 0.2188095
IE-NA | PFNA | CalRes 2304 | 1.166667 | 0.2302411
IE-NA | PFNA | CalRes 2304 | 1.208333 | 0.2419729
IE-NA | PFNA | CalRes 2304 | 1.25 | 0.2540127
IE-NA | PFNA | CalRes 2304 | 1.291667 | 0.2663685
IE-NA | PFNA | CalRes 2304 | 1.333333 | 0.2790484
IE-NA | PFNA | CalRes 2304 | 1.375 | 0.2920608
IE-NA | PFNA | CalRes 2304 | 1.416667 | 0.3054142
IE-NA | PFNA | CalRes 2304 | 1.458333 | 0.3191175
IE-NA | PFNA | CalRes 2304 | 1.5 | 0.3331797
IE-NA | PFNA | CalRes 2304 | 1.541667 | 0.3476101
IE-NA | PFNA | CalRes 2304 | 1.583333 | 0.362418
IE-NA | PFNA | CalRes 2304 | 1.625 | 0.3776133
IE-NA | PFNA | CalRes 2304 | 1.666667 | 0.3932059
IE-NA | PFNA | CalRes 2304 | 1.708333 | 0.409206
IE-NA | PFNA | CalRes 2304 | 1.75 | 0.425624
IE-NA | PFNA | CalRes 2304 | 1.791667 | 0.4424708
IE-NA | PFNA | CalRes 2304 | 1.833333 | 0.4597574
IE-NA | PFNA | CalRes 2304 | 1.875 | 0.4774949
IE-NA | PFNA | CalRes 2304 | 1.916667 | 0.4956951
IE-NA | PFNA | CalRes 2304 | 1.958333 | 0.5143696
IE-NA | PFNA | CalRes 2304 | 2 | 0.5335308
IE-NA | PFNA | CalRes 2304 | 2.041667 | 0.5531909
IE-NA | PFNA | CalRes 2304 | 2.083333 | 0.5733628
IE-NA | PFNA | CalRes 2304 | 2.125 | 0.5940596
IE-NA | PFNA | CalRes 2304 | 2.166667 | 0.6152947
IE-NA | PFNA | CalRes 2304 | 2.208333 | 0.6370817
IE-NA | PFNA | CalRes 2304 | 2.25 | 0.6594348
IE-NA | PFNA | CalRes 2304 | 2.291667 | 0.6823683
IE-NA | PFNA | CalRes 2304 | 2.333333 | 0.705897
IE-NA | PFNA | CalRes 2304 | 2.375 | 0.7300361
IE-NA | PFNA | CalRes 2304 | 2.416667 | 0.7548011
IE-NA | PFNA | CalRes 2304 | 2.458333 | 0.7802077
IE-NA | PFNA | CalRes 2304 | 2.5 | 0.8062723
IE-NA | PFNA | CalRes 2304 | 2.541667 | 0.8330116
IE-NA | PFNA | CalRes 2304 | 2.583333 | 0.8604425
IE-NA | PFNA | CalRes 2304 | 2.625 | 0.8885826
IE-NA | PFNA | CalRes 2304 | 2.666667 | 0.9174497
IE-NA | PFNA | CalRes 2304 | 2.708333 | 0.9470621
IE-NA | PFNA | CalRes 2304 | 2.75 | 0.9774387
IE-NA | PFNA | CalRes 2304 | 2.791667 | 1.008599
IE-NA | PFNA | CalRes 2304 | 2.833333 | 1.040561
IE-NA | PFNA | CalRes 2304 | 2.875 | 1.073347
IE-NA | PFNA | CalRes 2304 | 2.916667 | 1.106977
IE-NA | PFNA | CalRes 2304 | 2.958333 | 1.141471
IE-NA | PFNA | CalRes 2304 | 3 | 1.176852
IE-NA | PFNA | CalRes 2304 | 3.041667 | 1.213142
IE-NA | PFNA | CalRes 2304 | 3.083333 | 1.250362
IE-NA | PFNA | CalRes 2304 | 3.125 | 1.288537
IE-NA | PFNA | CalRes 2304 | 3.166667 | 1.327689
IE-NA | PFNA | CalRes 2304 | 3.208333 | 1.367844
IE-NA | PFNA | CalRes 2304 | 3.25 | 1.409025
IE-NA | PFNA | CalRes 2304 | 3.291667 | 1.451259
IE-NA | PFNA | CalRes 2304 | 3.333333 | 1.49457
IE-NA | PFNA | CalRes 2304 | 3.375 | 1.538987
IE-NA | PFNA | CalRes 2304 | 3.416667 | 1.584535
IE-NA | PFNA | CalRes 2304 | 3.458333 | 1.631242
IE-NA | PFNA | CalRes 2304 | 3.5 | 1.679138
IE-NA | PFNA | CalRes 2304 | 3.541667 | 1.72825
IE-NA | PFNA | CalRes 2304 | 3.583333 | 1.778608
IE-NA | PFNA | CalRes 2304 | 3.625 | 1.830243
IE-NA | PFNA | CalRes 2304 | 3.666667 | 1.883186
IE-NA | PFNA | CalRes 2304 | 3.708333 | 1.937468
IE-NA | PFNA | CalRes 2304 | 3.75 | 1.993121
IE-NA | PFNA | CalRes 2304 | 3.791667 | 2.050179
IE-NA | PFNA | CalRes 2304 | 3.833333 | 2.108675
IE-NA | PFNA | CalRes 2304 | 3.875 | 2.168643
IE-NA | PFNA | CalRes 2304 | 3.916667 | 2.230119
IE-NA | PFNA | CalRes 2304 | 3.958333 | 2.293139
IE-NA | PFNA | CalRes 2304 | 4 | 2.357739
IE-NA | PFNA | CalRes 2304 | 4.041667 | 2.423956
IE-NA | PFNA | CalRes 2304 | 4.083333 | 2.491829
IE-NA | PFNA | CalRes 2304 | 4.125 | 2.561397
IE-NA | PFNA | CalRes 2304 | 4.166667 | 2.632699
IE-NA | PFNA | CalRes 2304 | 4.208333 | 2.705777
IE-NA | PFNA | CalRes 2304 | 4.25 | 2.78067
IE-NA | PFNA | CalRes 2304 | 4.291667 | 2.857422
IE-NA | PFNA | CalRes 2304 | 4.333333 | 2.936075
IE-NA | PFNA | CalRes 2304 | 4.375 | 3.016674
IE-NA | PFNA | CalRes 2304 | 4.416667 | 3.099262
IE-NA | PFNA | CalRes 2304 | 4.458333 | 3.183885
IE-NA | PFNA | CalRes 2304 | 4.5 | 3.27059
IE-NA | PFNA | CalRes 2304 | 4.541667 | 3.359424
IE-NA | PFNA | CalRes 2304 | 4.583333 | 3.450435
IE-NA | PFNA | CalRes 2304 | 4.625 | 3.543671
IE-NA | PFNA | CalRes 2304 | 4.666667 | 3.639183
IE-NA | PFNA | CalRes 2304 | 4.708333 | 3.737021
IE-NA | PFNA | CalRes 2304 | 4.75 | 3.837237
IE-NA | PFNA | CalRes 2304 | 4.791667 | 3.939884
IE-NA | PFNA | CalRes 2304 | 4.833333 | 4.045013
IE-NA | PFNA | CalRes 2304 | 4.875 | 4.152681
IE-NA | PFNA | CalRes 2304 | 4.916667 | 4.262941
IE-NA | PFNA | CalRes 2304 | 4.958333 | 4.37585
IE-NA | PFNA | CalRes 2304 | 5 | 4.491465
IE-NA | PFNA | CalRes 2304 | 5.041667 | 4.609843
IE-NA | PFNA | CalRes 2304 | 5.083333 | 4.731042
IE-NA | PFNA | CalRes 2304 | 5.125 | 4.855123
IE-NA | PFNA | CalRes 2304 | 5.166667 | 4.982146
IE-NA | PFNA | CalRes 2304 | 5.208333 | 5.112171
IE-NA | PFNA | CalRes 2304 | 5.25 | 5.245261
IE-NA | PFNA | CalRes 2304 | 5.291667 | 5.381479
IE-NA | PFNA | CalRes 2304 | 5.333333 | 5.520888
IE-NA | PFNA | CalRes 2304 | 5.375 | 5.663552
IE-NA | PFNA | CalRes 2304 | 5.416667 | 5.809537
IE-NA | PFNA | CalRes 2304 | 5.458333 | 5.958908
IE-NA | PFNA | CalRes 2304 | 5.5 | 6.111733
IE-NA | PFNA | CalRes 2304 | 5.541667 | 6.268079
IE-NA | PFNA | CalRes 2304 | 5.583333 | 6.428013
IE-NA | PFNA | CalRes 2304 | 5.625 | 6.591605
IE-NA | PFNA | CalRes 2304 | 5.666667 | 6.758924
IE-NA | PFNA | CalRes 2304 | 5.708333 | 6.93004
IE-NA | PFNA | CalRes 2304 | 5.75 | 7.105024
IE-NA | PFNA | CalRes 2304 | 5.791667 | 7.283946
IE-NA | PFNA | CalRes 2304 | 5.833333 | 7.466878
IE-NA | PFNA | CalRes 2304 | 5.875 | 7.653893
IE-NA | PFNA | CalRes 2304 | 5.916667 | 7.845063
IE-NA | PFNA | CalRes 2304 | 5.958333 | 8.040461
IE-NA | PFNA | CalRes 2304 | 6 | 8.24016
IE-NA | PFNA | CalRes 2304 | 6.041667 | 8.444233
IE-NA | PFNA | CalRes 2304 | 6.083333 | 8.652754
IE-NA | PFNA | CalRes 2304 | 6.125 | 8.865797
IE-NA | PFNA | CalRes 2304 | 6.166667 | 9.083436
IE-NA | PFNA | CalRes 2304 | 6.208333 | 9.305745
IE-NA | PFNA | CalRes 2304 | 6.25 | 9.532798
IE-NA | PFNA | CalRes 2304 | 6.291667 | 9.764668
IE-NA | PFNA | CalRes 2304 | 6.333333 | 10.00143
IE-NA | PFNA | CalRes 2304 | 6.375 | 10.24316
IE-NA | PFNA | CalRes 2304 | 6.416667 | 10.48992
IE-NA | PFNA | CalRes 2304 | 6.458333 | 10.74179
IE-NA | PFNA | CalRes 2304 | 6.5 | 10.99885
IE-NA | PFNA | CalRes 2304 | 6.541667 | 11.26116
IE-NA | PFNA | CalRes 2304 | 6.583333 | 11.5288
IE-NA | PFNA | CalRes 2304 | 6.625 | 11.80183
IE-NA | PFNA | CalRes 2304 | 6.666667 | 12.08033
IE-NA | PFNA | CalRes 2304 | 6.708333 | 12.36435
IE-NA | PFNA | CalRes 2304 | 6.75 | 12.65398
IE-NA | PFNA | CalRes 2304 | 6.791667 | 12.94927
IE-NA | PFNA | CalRes 2304 | 6.833333 | 13.2503
IE-NA | PFNA | CalRes 2304 | 6.875 | 13.55711
IE-NA | PFNA | CalRes 2304 | 6.916667 | 13.86978
IE-NA | PFNA | CalRes 2304 | 6.958333 | 14.18837
IE-NA | PFNA | CalRes 2304 | 7 | 14.51292
IE-NA | PFNA | CalRes 2304 | 7.041667 | 14.84351
IE-NA | PFNA | CalRes 2304 | 7.083333 | 15.18018
IE-NA | PFNA | CalRes 2304 | 7.125 | 15.52298
IE-NA | PFNA | CalRes 2304 | 7.166667 | 15.87197
IE-NA | PFNA | CalRes 2304 | 7.208333 | 16.22719
IE-NA | PFNA | CalRes 2304 | 7.25 | 16.58869
IE-NA | PFNA | CalRes 2304 | 7.291667 | 16.9565
IE-NA | PFNA | CalRes 2304 | 7.333333 | 17.33067
IE-NA | PFNA | CalRes 2304 | 7.375 | 17.71123
IE-NA | PFNA | CalRes 2304 | 7.416667 | 18.09822
IE-NA | PFNA | CalRes 2304 | 7.458333 | 18.49166
IE-NA | PFNA | CalRes 2304 | 7.5 | 18.89158
IE-NA | PFNA | CalRes 2304 | 7.541667 | 19.298
IE-NA | PFNA | CalRes 2304 | 7.583333 | 19.71094
IE-NA | PFNA | CalRes 2304 | 7.625 | 20.13042
IE-NA | PFNA | CalRes 2304 | 7.666667 | 20.55644
IE-NA | PFNA | CalRes 2304 | 7.708333 | 20.98901
IE-NA | PFNA | CalRes 2304 | 7.75 | 21.42814
IE-NA | PFNA | CalRes 2304 | 7.791667 | 21.87381
IE-NA | PFNA | CalRes 2304 | 7.833333 | 22.32603
IE-NA | PFNA | CalRes 2304 | 7.875 | 22.78478
IE-NA | PFNA | CalRes 2304 | 7.916667 | 23.25005
IE-NA | PFNA | CalRes 2304 | 7.958333 | 23.72181
IE-NA | PFNA | CalRes 2304 | 8 | 24.20004
IE-NA | PFNA | CalRes 2304 | 8.041667 | 24.6847
IE-NA | PFNA | CalRes 2304 | 8.083333 | 25.17576
IE-NA | PFNA | CalRes 2304 | 8.125 | 25.67317
IE-NA | PFNA | CalRes 2304 | 8.166667 | 26.17689
IE-NA | PFNA | CalRes 2304 | 8.208333 | 26.68686
IE-NA | PFNA | CalRes 2304 | 8.25 | 27.20302
IE-NA | PFNA | CalRes 2304 | 8.291667 | 27.72532
IE-NA | PFNA | CalRes 2304 | 8.333333 | 28.25367
IE-NA | PFNA | CalRes 2304 | 8.375 | 28.788
IE-NA | PFNA | CalRes 2304 | 8.416667 | 29.32823
IE-NA | PFNA | CalRes 2304 | 8.458333 | 29.87427
IE-NA | PFNA | CalRes 2304 | 8.5 | 30.42603
IE-NA | PFNA | CalRes 2304 | 8.541667 | 30.9834
IE-NA | PFNA | CalRes 2304 | 8.583333 | 31.54628
IE-NA | PFNA | CalRes 2304 | 8.625 | 32.11456
IE-NA | PFNA | CalRes 2304 | 8.666667 | 32.68812
IE-NA | PFNA | CalRes 2304 | 8.708333 | 33.26684
IE-NA | PFNA | CalRes 2304 | 8.75 | 33.85058
IE-NA | PFNA | CalRes 2304 | 8.791667 | 34.43921
IE-NA | PFNA | CalRes 2304 | 8.833333 | 35.03259
IE-NA | PFNA | CalRes 2304 | 8.875 | 35.63058
IE-NA | PFNA | CalRes 2304 | 8.916667 | 36.23302
IE-NA | PFNA | CalRes 2304 | 8.958333 | 36.83976
IE-NA | PFNA | CalRes 2304 | 9 | 37.45063
IE-NA | PFNA | CalRes 2304 | 9.041667 | 38.06547
IE-NA | PFNA | CalRes 2304 | 9.083333 | 38.6841
IE-NA | PFNA | CalRes 2304 | 9.125 | 39.30635
IE-NA | PFNA | CalRes 2304 | 9.166667 | 39.93203
IE-NA | PFNA | CalRes 2304 | 9.208333 | 40.56096
IE-NA | PFNA | CalRes 2304 | 9.25 | 41.19296
IE-NA | PFNA | CalRes 2304 | 9.291667 | 41.82782
IE-NA | PFNA | CalRes 2304 | 9.333333 | 42.46535
IE-NA | PFNA | CalRes 2304 | 9.375 | 43.10534
IE-NA | PFNA | CalRes 2304 | 9.416667 | 43.7476
IE-NA | PFNA | CalRes 2304 | 9.458333 | 44.39192
IE-NA | PFNA | CalRes 2304 | 9.5 | 45.03808
IE-NA | PFNA | CalRes 2304 | 9.541667 | 45.68588
IE-NA | PFNA | CalRes 2304 | 9.583333 | 46.33509
IE-NA | PFNA | CalRes 2304 | 9.625 | 46.98551
IE-NA | PFNA | CalRes 2304 | 9.666667 | 47.63691
IE-NA | PFNA | CalRes 2304 | 9.708333 | 48.28907
IE-NA | PFNA | CalRes 2304 | 9.75 | 48.94178
IE-NA | PFNA | CalRes 2304 | 9.791667 | 49.59481
IE-NA | PFNA | CalRes 2304 | 9.833333 | 50.24794
IE-NA | PFNA | CalRes 2304 | 9.875 | 50.90095
IE-NA | PFNA | CalRes 2304 | 9.916667 | 51.55362
IE-NA | PFNA | CalRes 2304 | 9.958333 | 52.20572
IE-NA | PFNA | CalRes 2304 | 10 | 52.85704
IE-NA | PFNA | CalRes 2304 | 10.04167 | 53.50736
IE-NA | PFNA | CalRes 2304 | 10.08333 | 54.15645
IE-NA | PFNA | CalRes 2304 | 10.125 | 54.8041
IE-NA | PFNA | CalRes 2304 | 10.16667 | 55.4501
IE-NA | PFNA | CalRes 2304 | 10.20833 | 56.09424
IE-NA | PFNA | CalRes 2304 | 10.25 | 56.7363
IE-NA | PFNA | CalRes 2304 | 10.29167 | 57.37608
IE-NA | PFNA | CalRes 2304 | 10.33333 | 58.01337
IE-NA | PFNA | CalRes 2304 | 10.375 | 58.64797
IE-NA | PFNA | CalRes 2304 | 10.41667 | 59.27969
IE-NA | PFNA | CalRes 2304 | 10.45833 | 59.90833
IE-NA | PFNA | CalRes 2304 | 10.5 | 60.53371
IE-NA | PFNA | CalRes 2304 | 10.54167 | 61.15563
IE-NA | PFNA | CalRes 2304 | 10.58333 | 61.77392
IE-NA | PFNA | CalRes 2304 | 10.625 | 62.3884
IE-NA | PFNA | CalRes 2304 | 10.66667 | 62.99889
IE-NA | PFNA | CalRes 2304 | 10.70833 | 63.60524
IE-NA | PFNA | CalRes 2304 | 10.75 | 64.20728
IE-NA | PFNA | CalRes 2304 | 10.79167 | 64.80485
IE-NA | PFNA | CalRes 2304 | 10.83333 | 65.3978
IE-NA | PFNA | CalRes 2304 | 10.875 | 65.98599
IE-NA | PFNA | CalRes 2304 | 10.91667 | 66.56927
IE-NA | PFNA | CalRes 2304 | 10.95833 | 67.14751
IE-NA | PFNA | CalRes 2304 | 11 | 67.72059
IE-NA | PFNA | CalRes 2304 | 11.04167 | 68.28838
IE-NA | PFNA | CalRes 2304 | 11.08333 | 68.85075
IE-NA | PFNA | CalRes 2304 | 11.125 | 69.40761
IE-NA | PFNA | CalRes 2304 | 11.16667 | 69.95885
IE-NA | PFNA | CalRes 2304 | 11.20833 | 70.50435
IE-NA | PFNA | CalRes 2304 | 11.25 | 71.04404
IE-NA | PFNA | CalRes 2304 | 11.29167 | 71.57783
IE-NA | PFNA | CalRes 2304 | 11.33333 | 72.10562
IE-NA | PFNA | CalRes 2304 | 11.375 | 72.62735
IE-NA | PFNA | CalRes 2304 | 11.41667 | 73.14295
IE-NA | PFNA | CalRes 2304 | 11.45833 | 73.65235
IE-NA | PFNA | CalRes 2304 | 11.5 | 74.15549
IE-NA | PFNA | CalRes 2304 | 11.54167 | 74.65232
IE-NA | PFNA | CalRes 2304 | 11.58333 | 75.14279
IE-NA | PFNA | CalRes 2304 | 11.625 | 75.62686
IE-NA | PFNA | CalRes 2304 | 11.66667 | 76.10449
IE-NA | PFNA | CalRes 2304 | 11.70833 | 76.57565
IE-NA | PFNA | CalRes 2304 | 11.75 | 77.04031
IE-NA | PFNA | CalRes 2304 | 11.79167 | 77.49846
IE-NA | PFNA | CalRes 2304 | 11.83333 | 77.95008
IE-NA | PFNA | CalRes 2304 | 11.875 | 78.39515
IE-NA | PFNA | CalRes 2304 | 11.91667 | 78.83368
IE-NA | PFNA | CalRes 2304 | 11.95833 | 79.26564
IE-NA | PFNA | CalRes 2304 | 12 | 79.69106
IE-NA | PFNA | CalRes 2304 | 12.04167 | 80.10993
IE-NA | PFNA | CalRes 2304 | 12.08333 | 80.52227
IE-NA | PFNA | CalRes 2304 | 12.125 | 80.92809
IE-NA | PFNA | CalRes 2304 | 12.16667 | 81.32742
IE-NA | PFNA | CalRes 2304 | 12.20833 | 81.72026
IE-NA | PFNA | CalRes 2304 | 12.25 | 82.10665
IE-NA | PFNA | CalRes 2304 | 12.29167 | 82.48662
IE-NA | PFNA | CalRes 2304 | 12.33333 | 82.8602
IE-NA | PFNA | CalRes 2304 | 12.375 | 83.22743
IE-NA | PFNA | CalRes 2304 | 12.41667 | 83.58835
IE-NA | PFNA | CalRes 2304 | 12.45833 | 83.94299
IE-NA | PFNA | CalRes 2304 | 12.5 | 84.29141
IE-NA | PFNA | CalRes 2304 | 12.54167 | 84.63364
IE-NA | PFNA | CalRes 2304 | 12.58333 | 84.96975
IE-NA | PFNA | CalRes 2304 | 12.625 | 85.29978
IE-NA | PFNA | CalRes 2304 | 12.66667 | 85.62378
IE-NA | PFNA | CalRes 2304 | 12.70833 | 85.94182
IE-NA | PFNA | CalRes 2304 | 12.75 | 86.25395
IE-NA | PFNA | CalRes 2304 | 12.79167 | 86.56023
IE-NA | PFNA | CalRes 2304 | 12.83333 | 86.86072
IE-NA | PFNA | CalRes 2304 | 12.875 | 87.15549
IE-NA | PFNA | CalRes 2304 | 12.91667 | 87.4446
IE-NA | PFNA | CalRes 2304 | 12.95833 | 87.72811
IE-NA | PFNA | CalRes 2304 | 13 | 88.0061
IE-NA | PFNA | CalRes 2304 | 13.04167 | 88.27863
IE-NA | PFNA | CalRes 2304 | 13.08333 | 88.54577
IE-NA | PFNA | CalRes 2304 | 13.125 | 88.8076
IE-NA | PFNA | CalRes 2304 | 13.16667 | 89.06417
IE-NA | PFNA | CalRes 2304 | 13.20833 | 89.31558
IE-NA | PFNA | CalRes 2304 | 13.25 | 89.56187
IE-NA | PFNA | CalRes 2304 | 13.29167 | 89.80314
IE-NA | PFNA | CalRes 2304 | 13.33333 | 90.03945
IE-NA | PFNA | CalRes 2304 | 13.375 | 90.27087
IE-NA | PFNA | CalRes 2304 | 13.41667 | 90.49748
IE-NA | PFNA | CalRes 2304 | 13.45833 | 90.71936
IE-NA | PFNA | CalRes 2304 | 13.5 | 90.93657
IE-NA | PFNA | CalRes 2304 | 13.54167 | 91.14919
IE-NA | PFNA | CalRes 2304 | 13.58333 | 91.3573
IE-NA | PFNA | CalRes 2304 | 13.625 | 91.56097
IE-NA | PFNA | CalRes 2304 | 13.66667 | 91.76027
IE-NA | PFNA | CalRes 2304 | 13.70833 | 91.95528
IE-NA | PFNA | CalRes 2304 | 13.75 | 92.14606
IE-NA | PFNA | CalRes 2304 | 13.79167 | 92.3327
IE-NA | PFNA | CalRes 2304 | 13.83333 | 92.51526
IE-NA | PFNA | CalRes 2304 | 13.875 | 92.69381
IE-NA | PFNA | CalRes 2304 | 13.91667 | 92.86844
IE-NA | PFNA | CalRes 2304 | 13.95833 | 93.0392
IE-NA | PFNA | CalRes 2304 | 14 | 93.20618
IE-NA | PFNA | CalRes 2304 | 14.04167 | 93.36943
IE-NA | PFNA | CalRes 2304 | 14.08333 | 93.52903
IE-NA | PFNA | CalRes 2304 | 14.125 | 93.68505
IE-NA | PFNA | CalRes 2304 | 14.16667 | 93.83755
IE-NA | PFNA | CalRes 2304 | 14.20833 | 93.98661
IE-NA | PFNA | CalRes 2304 | 14.25 | 94.13229
IE-NA | PFNA | CalRes 2304 | 14.29167 | 94.27465
IE-NA | PFNA | CalRes 2304 | 14.33333 | 94.41377
IE-NA | PFNA | CalRes 2304 | 14.375 | 94.54969
IE-NA | PFNA | CalRes 2304 | 14.41667 | 94.6825
IE-NA | PFNA | CalRes 2304 | 14.45833 | 94.81225
IE-NA | PFNA | CalRes 2304 | 14.5 | 94.939
IE-NA | PFNA | CalRes 2304 | 14.54167 | 95.06281
IE-NA | PFNA | CalRes 2304 | 14.58333 | 95.18375
IE-NA | PFNA | CalRes 2304 | 14.625 | 95.30187
IE-NA | PFNA | CalRes 2304 | 14.66667 | 95.41724
IE-NA | PFNA | CalRes 2304 | 14.70833 | 95.5299
IE-NA | PFNA | CalRes 2304 | 14.75 | 95.63992
IE-NA | PFNA | CalRes 2304 | 14.79167 | 95.74735
IE-NA | PFNA | CalRes 2304 | 14.83333 | 95.85225
IE-NA | PFNA | CalRes 2304 | 14.875 | 95.95468
IE-NA | PFNA | CalRes 2304 | 14.91667 | 96.05467
IE-NA | PFNA | CalRes 2304 | 14.95833 | 96.1523
IE-NA | PFNA | CalRes 2304 | 15 | 96.2476
IE-NA | PFNA | CalRes 2304 | 15.04167 | 96.34063
IE-NA | PFNA | CalRes 2304 | 15.08333 | 96.43144
IE-NA | PFNA | CalRes 2304 | 15.125 | 96.52008
IE-NA | PFNA | CalRes 2304 | 15.16667 | 96.60659
IE-NA | PFNA | CalRes 2304 | 15.20833 | 96.69103
IE-NA | PFNA | CalRes 2304 | 15.25 | 96.77343
IE-NA | PFNA | CalRes 2304 | 15.29167 | 96.85385
IE-NA | PFNA | CalRes 2304 | 15.33333 | 96.93233
IE-NA | PFNA | CalRes 2304 | 15.375 | 97.00891
IE-NA | PFNA | CalRes 2304 | 15.41667 | 97.08364
IE-NA | PFNA | CalRes 2304 | 15.45833 | 97.15656
IE-NA | PFNA | CalRes 2304 | 15.5 | 97.2277
IE-NA | PFNA | CalRes 2304 | 15.54167 | 97.29711
IE-NA | PFNA | CalRes 2304 | 15.58333 | 97.36483
IE-NA | PFNA | CalRes 2304 | 15.625 | 97.4309
IE-NA | PFNA | CalRes 2304 | 15.66667 | 97.49536
IE-NA | PFNA | CalRes 2304 | 15.70833 | 97.55824
IE-NA | PFNA | CalRes 2304 | 15.75 | 97.61958
IE-NA | PFNA | CalRes 2304 | 15.79167 | 97.67941
IE-NA | PFNA | CalRes 2304 | 15.83333 | 97.73778
IE-NA | PFNA | CalRes 2304 | 15.875 | 97.79471
IE-NA | PFNA | CalRes 2304 | 15.91667 | 97.85024
IE-NA | PFNA | CalRes 2304 | 15.95833 | 97.9044
IE-NA | PFNA | CalRes 2304 | 16 | 97.95723
IE-NA | PFNA | CalRes 2304 | 16.04167 | 98.00875
IE-NA | PFNA | CalRes 2304 | 16.08333 | 98.05899
IE-NA | PFNA | CalRes 2304 | 16.125 | 98.108
IE-NA | PFNA | CalRes 2304 | 16.16667 | 98.15579
IE-NA | PFNA | CalRes 2304 | 16.20833 | 98.20239
IE-NA | PFNA | CalRes 2304 | 16.25 | 98.24784
IE-NA | PFNA | CalRes 2304 | 16.29167 | 98.29216
IE-NA | PFNA | CalRes 2304 | 16.33333 | 98.33537
IE-NA | PFNA | CalRes 2304 | 16.375 | 98.37751
IE-NA | PFNA | CalRes 2304 | 16.41667 | 98.4186
IE-NA | PFNA | CalRes 2304 | 16.45833 | 98.45867
IE-NA | PFNA | CalRes 2304 | 16.5 | 98.49774
IE-NA | PFNA | CalRes 2304 | 16.54167 | 98.53583
IE-NA | PFNA | CalRes 2304 | 16.58333 | 98.57297
IE-NA | PFNA | CalRes 2304 | 16.625 | 98.60918
IE-NA | PFNA | CalRes 2304 | 16.66667 | 98.64448
IE-NA | PFNA | CalRes 2304 | 16.70833 | 98.6789
IE-NA | PFNA | CalRes 2304 | 16.75 | 98.71246
IE-NA | PFNA | CalRes 2304 | 16.79167 | 98.74518
IE-NA | PFNA | CalRes 2304 | 16.83333 | 98.77707
IE-NA | PFNA | CalRes 2304 | 16.875 | 98.80817
IE-NA | PFNA | CalRes 2304 | 16.91667 | 98.83848
IE-NA | PFNA | CalRes 2304 | 16.95833 | 98.86803
IE-NA | PFNA | CalRes 2304 | 17 | 98.89684
IE-NA | PFNA | CalRes 2304 | 17.04167 | 98.92492
IE-NA | PFNA | CalRes 2304 | 17.08333 | 98.9523
IE-NA | PFNA | CalRes 2304 | 17.125 | 98.97898
IE-NA | PFNA | CalRes 2304 | 17.16667 | 99.00499
IE-NA | PFNA | CalRes 2304 | 17.20833 | 99.03035
IE-NA | PFNA | CalRes 2304 | 17.25 | 99.05506
IE-NA | PFNA | CalRes 2304 | 17.29167 | 99.07916
IE-NA | PFNA | CalRes 2304 | 17.33333 | 99.10264
IE-NA | PFNA | CalRes 2304 | 17.375 | 99.12553
IE-NA | PFNA | CalRes 2304 | 17.41667 | 99.14784
IE-NA | PFNA | CalRes 2304 | 17.45833 | 99.16959
IE-NA | PFNA | CalRes 2304 | 17.5 | 99.19078
IE-NA | PFNA | CalRes 2304 | 17.54167 | 99.21144
IE-NA | PFNA | CalRes 2304 | 17.58333 | 99.23158
IE-NA | PFNA | CalRes 2304 | 17.625 | 99.2512
IE-NA | PFNA | CalRes 2304 | 17.66667 | 99.27033
IE-NA | PFNA | CalRes 2304 | 17.70833 | 99.28897
IE-NA | PFNA | CalRes 2304 | 17.75 | 99.30714
IE-NA | PFNA | CalRes 2304 | 17.79167 | 99.32485
IE-NA | PFNA | CalRes 2304 | 17.83333 | 99.34211
IE-NA | PFNA | CalRes 2304 | 17.875 | 99.35893
IE-NA | PFNA | CalRes 2304 | 17.91667 | 99.37532
IE-NA | PFNA | CalRes 2304 | 17.95833 | 99.3913
IE-NA | PFNA | CalRes 2304 | 18 | 99.40687
IE-NA | PFNA | CalRes 2304 | 18.04167 | 99.42204
IE-NA | PFNA | CalRes 2304 | 18.08333 | 99.43683
IE-NA | PFNA | CalRes 2304 | 18.125 | 99.45125
IE-NA | PFNA | CalRes 2304 | 18.16667 | 99.46529
IE-NA | PFNA | CalRes 2304 | 18.20833 | 99.47898
IE-NA | PFNA | CalRes 2304 | 18.25 | 99.49232
IE-NA | PFNA | CalRes 2304 | 18.29167 | 99.50532
IE-NA | PFNA | CalRes 2304 | 18.33333 | 99.51798
IE-NA | PFNA | CalRes 2304 | 18.375 | 99.53033
IE-NA | PFNA | CalRes 2304 | 18.41667 | 99.54236
IE-NA | PFNA | CalRes 2304 | 18.45833 | 99.55408
IE-NA | PFNA | CalRes 2304 | 18.5 | 99.56551
IE-NA | PFNA | CalRes 2304 | 18.54167 | 99.57664
IE-NA | PFNA | CalRes 2304 | 18.58333 | 99.58749
IE-NA | PFNA | CalRes 2304 | 18.625 | 99.59806
IE-NA | PFNA | CalRes 2304 | 18.66667 | 99.60836
IE-NA | PFNA | CalRes 2304 | 18.70833 | 99.6184
IE-NA | PFNA | CalRes 2304 | 18.75 | 99.62819
IE-NA | PFNA | CalRes 2304 | 18.79167 | 99.63772
IE-NA | PFNA | CalRes 2304 | 18.83333 | 99.64701
IE-NA | PFNA | CalRes 2304 | 18.875 | 99.65606
IE-NA | PFNA | CalRes 2304 | 18.91667 | 99.66488
IE-NA | PFNA | CalRes 2304 | 18.95833 | 99.6734771
IE-NA | PFNA | CalRes 2304 | 19 | 99.68185
IE-NA | PFNA | CalRes 2304 | 19.04167 | 99.69001
IE-NA | PFNA | CalRes 2304 | 19.08333 | 99.69797
IE-NA | PFNA | CalRes 2304 | 19.125 | 99.70572
IE-NA | PFNA | CalRes 2304 | 19.16667 | 99.71327
IE-NA | PFNA | CalRes 2304 | 19.20833 | 99.72062
IE-NA | PFNA | CalRes 2304 | 19.25 | 99.72779
IE-NA | PFNA | CalRes 2304 | 19.29167 | 99.73478
IE-NA | PFNA | CalRes 2304 | 19.33333 | 99.74159
IE-NA | PFNA | CalRes 2304 | 19.375 | 99.74822
IE-NA | PFNA | CalRes 2304 | 19.41667 | 99.75468
IE-NA | PFNA | CalRes 2304 | 19.45833 | 99.76098
IE-NA | PFNA | CalRes 2304 | 19.5 | 99.76712
IE-NA | PFNA | CalRes 2304 | 19.54167 | 99.77309
IE-NA | PFNA | CalRes 2304 | 19.58333 | 99.77892
IE-NA | PFNA | CalRes 2304 | 19.625 | 99.7846
IE-NA | PFNA | CalRes 2304 | 19.66667 | 99.79013
IE-NA | PFNA | CalRes 2304 | 19.70833 | 99.79552
IE-NA | PFNA | CalRes 2304 | 19.75 | 99.80077
IE-NA | PFNA | CalRes 2304 | 19.79167 | 99.80589
IE-NA | PFNA | CalRes 2304 | 19.83333 | 99.81087
IE-NA | PFNA | CalRes 2304 | 19.875 | 99.81573
IE-NA | PFNA | CalRes 2304 | 19.91667 | 99.82046
IE-NA | PFNA | CalRes 2304 | 19.95833 | 99.82507
IE-NA | PFNA | CalRes 2304 | 20 | 99.82957
IE-NA | PFNA | CalRes 2304 | 20.04167 | 99.83395
IE-NA | PFNA | CalRes 2304 | 20.08333 | 99.83821
IE-NA | PFNA | CalRes 2304 | 20.125 | 99.84237
IE-NA | PFNA | CalRes 2304 | 20.16667 | 99.84642
IE-NA | PFNA | CalRes 2304 | 20.20833 | 99.85036
IE-NA | PFNA | CalRes 2304 | 20.25 | 99.85421
IE-NA | PFNA | CalRes 2304 | 20.29167 | 99.85796
IE-NA | PFNA | CalRes 2304 | 20.33333 | 99.86161
IE-NA | PFNA | CalRes 2304 | 20.375 | 99.86516
IE-NA | PFNA | CalRes 2304 | 20.41667 | 99.86863
IE-NA | PFNA | CalRes 2304 | 20.45833 | 99.872
IE-NA | PFNA | CalRes 2304 | 20.5 | 99.87529
IE-NA | PFNA | CalRes 2304 | 20.54167 | 99.8785
IE-NA | PFNA | CalRes 2304 | 20.58333 | 99.88162
IE-NA | PFNA | CalRes 2304 | 20.625 | 99.88466
IE-NA | PFNA | CalRes 2304 | 20.66667 | 99.88763
IE-NA | PFNA | CalRes 2304 | 20.70833 | 99.89052
IE-NA | PFNA | CalRes 2304 | 20.75 | 99.89333
IE-NA | PFNA | CalRes 2304 | 20.79167 | 99.89607
IE-NA | PFNA | CalRes 2304 | 20.83333 | 99.89874
IE-NA | PFNA | CalRes 2304 | 20.875 | 99.90135
IE-NA | PFNA | CalRes 2304 | 20.91667 | 99.90388
IE-NA | PFNA | CalRes 2304 | 20.95833 | 99.90635
IE-NA | PFNA | CalRes 2304 | 21 | 99.90876
IE-NA | PFNA | CalRes 2304 | 21.04167 | 99.91111
IE-NA | PFNA | CalRes 2304 | 21.08333 | 99.91339
IE-NA | PFNA | CalRes 2304 | 21.125 | 99.91562
IE-NA | PFNA | CalRes 2304 | 21.16667 | 99.91779
IE-NA | PFNA | CalRes 2304 | 21.20833 | 99.9199
IE-NA | PFNA | CalRes 2304 | 21.25 | 99.92196
IE-NA | PFNA | CalRes 2304 | 21.29167 | 99.92397
IE-NA | PFNA | CalRes 2304 | 21.33333 | 99.92592
IE-NA | PFNA | CalRes 2304 | 21.375 | 99.92783
IE-NA | PFNA | CalRes 2304 | 21.41667 | 99.92968
IE-NA | PFNA | CalRes 2304 | 21.45833 | 99.93149
IE-NA | PFNA | CalRes 2304 | 21.5 | 99.93325
IE-NA | PFNA | CalRes 2304 | 21.54167 | 99.93497
IE-NA | PFNA | CalRes 2304 | 21.58333 | 99.93664
IE-NA | PFNA | CalRes 2304 | 21.625 | 99.93827
IE-NA | PFNA | CalRes 2304 | 21.66667 | 99.93986
IE-NA | PFNA | CalRes 2304 | 21.70833 | 99.94141
IE-NA | PFNA | CalRes 2304 | 21.75 | 99.94291
IE-NA | PFNA | CalRes 2304 | 21.79167 | 99.94438
IE-NA | PFNA | CalRes 2304 | 21.83333 | 99.94581
IE-NA | PFNA | CalRes 2304 | 21.875 | 99.94721
IE-NA | PFNA | CalRes 2304 | 21.91667 | 99.94856
IE-NA | PFNA | CalRes 2304 | 21.95833 | 99.94989
IE-NA | PFNA | CalRes 2304 | 22 | 99.95117
IE-NA | PFNA | CalRes 2304 | 22.04167 | 99.95243
IE-NA | PFNA | CalRes 2304 | 22.08333 | 99.95365
IE-NA | PFNA | CalRes 2304 | 22.125 | 99.95485
IE-NA | PFNA | CalRes 2304 | 22.16667 | 99.95601
IE-NA | PFNA | CalRes 2304 | 22.20833 | 99.95714
IE-NA | PFNA | CalRes 2304 | 22.25 | 99.95824
IE-NA | PFNA | CalRes 2304 | 22.29167 | 99.95932
IE-NA | PFNA | CalRes 2304 | 22.33333 | 99.96036
IE-NA | PFNA | CalRes 2304 | 22.375 | 99.96138
IE-NA | PFNA | CalRes 2304 | 22.41667 | 99.96238
IE-NA | PFNA | CalRes 2304 | 22.45833 | 99.96334
IE-NA | PFNA | CalRes 2304 | 22.5 | 99.96429
IE-NA | PFNA | CalRes 2304 | 22.54167 | 99.9652
IE-NA | PFNA | CalRes 2304 | 22.58333 | 99.9661
IE-NA | PFNA | CalRes 2304 | 22.625 | 99.96697
IE-NA | PFNA | CalRes 2304 | 22.66667 | 99.96782
IE-NA | PFNA | CalRes 2304 | 22.70833 | 99.96865
IE-NA | PFNA | CalRes 2304 | 22.75 | 99.96946
IE-NA | PFNA | CalRes 2304 | 22.79167 | 99.97024
IE-NA | PFNA | CalRes 2304 | 22.83333 | 99.97101
IE-NA | PFNA | CalRes 2304 | 22.875 | 99.97175
IE-NA | PFNA | CalRes 2304 | 22.91667 | 99.97248
IE-NA | PFNA | CalRes 2304 | 22.95833 | 99.97319
IE-NA | PFNA | CalRes 2304 | 23 | 99.97388
IE-NA | PFNA | CalRes 2304 | 23.04167 | 99.97455
IE-NA | PFNA | CalRes 2304 | 23.08333 | 99.9752
IE-NA | PFNA | CalRes 2304 | 23.125 | 99.97584
IE-NA | PFNA | CalRes 2304 | 23.16667 | 99.97646
IE-NA | PFNA | CalRes 2304 | 23.20833 | 99.97707
IE-NA | PFNA | CalRes 2304 | 23.25 | 99.97766
IE-NA | PFNA | CalRes 2304 | 23.29167 | 99.97823
IE-NA | PFNA | CalRes 2304 | 23.33333 | 99.97879
IE-NA | PFNA | CalRes 2304 | 23.375 | 99.97934
IE-NA | PFNA | CalRes 2304 | 23.41667 | 99.97987
IE-NA | PFNA | CalRes 2304 | 23.45833 | 99.98039
IE-NA | PFNA | CalRes 2304 | 23.5 | 99.98089
IE-NA | PFNA | CalRes 2304 | 23.54167 | 99.98138
IE-NA | PFNA | CalRes 2304 | 23.58333 | 99.98186
IE-NA | PFNA | CalRes 2304 | 23.625 | 99.98233
IE-NA | PFNA | CalRes 2304 | 23.66667 | 99.98278
IE-NA | PFNA | CalRes 2304 | 23.70833 | 99.98323
IE-NA | PFNA | CalRes 2304 | 23.75 | 99.98366
IE-NA | PFNA | CalRes 2304 | 23.79167 | 99.98408
IE-NA | PFNA | CalRes 2304 | 23.83333 | 99.98449
IE-NA | PFNA | CalRes 2304 | 23.875 | 99.98489
IE-NA | PFNA | CalRes 2304 | 23.91667 | 99.98528
IE-NA | PFNA | CalRes 2304 | 23.95833 | 99.98566
IE-NA | PFNA | CalRes 2304 | 24 | 99.98602
IE-NA | PFNA | CalRes 2304 | 24.04167 | 99.98638
IE-NA | PFNA | CalRes 2304 | 24.08333 | 99.98673
IE-NA | PFNA | CalRes 2304 | 24.125 | 99.98708
IE-NA | PFNA | CalRes 2304 | 24.16667 | 99.98741
IE-NA | PFNA | CalRes 2304 | 24.20833 | 99.98773
IE-NA | PFNA | CalRes 2304 | 24.25 | 99.98805
IE-NA | PFNA | CalRes 2304 | 24.29167 | 99.98836
IE-NA | PFNA | CalRes 2304 | 24.33333 | 99.98866
IE-NA | PFNA | CalRes 2304 | 24.375 | 99.98895
IE-NA | PFNA | CalRes 2304 | 24.41667 | 99.98923
IE-NA | PFNA | CalRes 2304 | 24.45833 | 99.98951
IE-NA | PFNA | CalRes 2304 | 24.5 | 99.98978
IE-NA | PFNA | CalRes 2304 | 24.54167 | 99.99004
IE-NA | PFNA | CalRes 2304 | 24.58333 | 99.9903
IE-NA | PFNA | CalRes 2304 | 24.625 | 99.99055
IE-NA | PFNA | CalRes 2304 | 24.66667 | 99.99079
IE-NA | PFNA | CalRes 2304 | 24.70833 | 99.99103
IE-NA | PFNA | CalRes 2304 | 24.75 | 99.99126
IE-NA | PFNA | CalRes 2304 | 24.79167 | 99.99148
IE-NA | PFNA | CalRes 2304 | 24.83333 | 99.9917
IE-NA | PFNA | CalRes 2304 | 24.875 | 99.99192
IE-NA | PFNA | CalRes 2304 | 24.91667 | 99.99212
IE-NA | PFNA | CalRes 2304 | 24.95833 | 99.99233
IE-NA | PFNA | CalRes 2304 | 25 | 99.99252
IE-NA | PFNA | CalRes 2304 | 25.04167 | 99.99272
IE-NA | PFNA | CalRes 2304 | 25.08333 | 99.9929
IE-NA | PFNA | CalRes 2304 | 25.125 | 99.99309
IE-NA | PFNA | CalRes 2304 | 25.16667 | 99.99326
IE-NA | PFNA | CalRes 2304 | 25.20833 | 99.99344
IE-NA | PFNA | CalRes 2304 | 25.25 | 99.99361
IE-NA | PFNA | CalRes 2304 | 25.29167 | 99.99377
IE-NA | PFNA | CalRes 2304 | 25.33333 | 99.99393
IE-NA | PFNA | CalRes 2304 | 25.375 | 99.99409
IE-NA | PFNA | CalRes 2304 | 25.41667 | 99.99424
IE-NA | PFNA | CalRes 2304 | 25.45833 | 99.99439
IE-NA | PFNA | CalRes 2304 | 25.5 | 99.99453
IE-NA | PFNA | CalRes 2304 | 25.54167 | 99.99467
IE-NA | PFNA | CalRes 2304 | 25.58333 | 99.99481
IE-NA | PFNA | CalRes 2304 | 25.625 | 99.99494
IE-NA | PFNA | CalRes 2304 | 25.66667 | 99.99507
IE-NA | PFNA | CalRes 2304 | 25.70833 | 99.9952
IE-NA | PFNA | CalRes 2304 | 25.75 | 99.99532
IE-NA | PFNA | CalRes 2304 | 25.79167 | 99.99544
IE-NA | PFNA | CalRes 2304 | 25.83333 | 99.99556
IE-NA | PFNA | CalRes 2304 | 25.875 | 99.99568
IE-NA | PFNA | CalRes 2304 | 25.91667 | 99.99579
IE-NA | PFNA | CalRes 2304 | 25.95833 | 99.9959
IE-NA | PFNA | CalRes 2304 | 26 | 99.996
IE-NA | PFNA | CalRes 2304 | 26.04167 | 99.9961
IE-NA | PFNA | CalRes 2304 | 26.08333 | 99.9962
IE-NA | PFNA | CalRes 2304 | 26.125 | 99.9963
IE-NA | PFNA | CalRes 2304 | 26.16667 | 99.9964
IE-NA | PFNA | CalRes 2304 | 26.20833 | 99.99649
IE-NA | PFNA | CalRes 2304 | 26.25 | 99.99658
IE-NA | PFNA | CalRes 2304 | 26.29167 | 99.99667
IE-NA | PFNA | CalRes 2304 | 26.33333 | 99.99675
IE-NA | PFNA | CalRes 2304 | 26.375 | 99.99684
IE-NA | PFNA | CalRes 2304 | 26.41667 | 99.99692
IE-NA | PFNA | CalRes 2304 | 26.45833 | 99.997
IE-NA | PFNA | CalRes 2304 | 26.5 | 99.99708
IE-NA | PFNA | CalRes 2304 | 26.54167 | 99.99715
IE-NA | PFNA | CalRes 2304 | 26.58333 | 99.99722
IE-NA | PFNA | CalRes 2304 | 26.625 | 99.9973
IE-NA | PFNA | CalRes 2304 | 26.66667 | 99.99736
IE-NA | PFNA | CalRes 2304 | 26.70833 | 99.99743
IE-NA | PFNA | CalRes 2304 | 26.75 | 99.9975
IE-NA | PFNA | CalRes 2304 | 26.79167 | 99.99756
IE-NA | PFNA | CalRes 2304 | 26.83333 | 99.99763
IE-NA | PFNA | CalRes 2304 | 26.875 | 99.99769
IE-NA | PFNA | CalRes 2304 | 26.91667 | 99.99775
IE-NA | PFNA | CalRes 2304 | 26.95833 | 99.9978
IE-NA | PFNA | CalRes 2304 | 27 | 99.99786
IE-NA | PFNA | CalRes 2304 | 27.04167 | 99.99792
IE-NA | PFNA | CalRes 2304 | 27.08333 | 99.99797
IE-NA | PFNA | CalRes 2304 | 27.125 | 99.99802
IE-NA | PFNA | CalRes 2304 | 27.16667 | 99.99807
IE-NA | PFNA | CalRes 2304 | 27.20833 | 99.99812
IE-NA | PFNA | CalRes 2304 | 27.25 | 99.99817
IE-NA | PFNA | CalRes 2304 | 27.29167 | 99.99822
IE-NA | PFNA | CalRes 2304 | 27.33333 | 99.99826
IE-NA | PFNA | CalRes 2304 | 27.375 | 99.99831
IE-NA | PFNA | CalRes 2304 | 27.41667 | 99.99835
IE-NA | PFNA | CalRes 2304 | 27.45833 | 99.99839
IE-NA | PFNA | CalRes 2304 | 27.5 | 99.99844
IE-NA | PFNA | CalRes 2304 | 27.54167 | 99.99848
IE-NA | PFNA | CalRes 2304 | 27.58333 | 99.99851
IE-NA | PFNA | CalRes 2304 | 27.625 | 99.99855
IE-NA | PFNA | CalRes 2304 | 27.66667 | 99.99859
IE-NA | PFNA | CalRes 2304 | 27.70833 | 99.99863
IE-NA | PFNA | CalRes 2304 | 27.75 | 99.99866
IE-NA | PFNA | CalRes 2304 | 27.79167 | 99.9987
IE-NA | PFNA | CalRes 2304 | 27.83333 | 99.99873
IE-NA | PFNA | CalRes 2304 | 27.875 | 99.99876
IE-NA | PFNA | CalRes 2304 | 27.91667 | 99.99879
IE-NA | PFNA | CalRes 2304 | 27.95833 | 99.99883
IE-NA | PFNA | CalRes 2304 | 28 | 99.99886
IE-NA | PFNA | PSR2 Plus Cl | 0 | 0
IE-NA | PFNA | PSR2 Plus Cl | 0.04166667 | 0.006427099
IE-NA | PFNA | PSR2 Plus Cl | 0.08333333 | 0.01300679
IE-NA | PFNA | PSR2 Plus Cl | 0.125 | 0.01974257
IE-NA | PFNA | PSR2 Plus Cl | 0.1666667 | 0.02663799
IE-NA | PFNA | PSR2 Plus Cl | 0.2083333 | 0.03369671
IE-NA | PFNA | PSR2 Plus Cl | 0.25 | 0.04092247
IE-NA | PFNA | PSR2 Plus Cl | 0.2916667 | 0.04831908
IE-NA | PFNA | PSR2 Plus Cl | 0.3333333 | 0.05589046
IE-NA | PFNA | PSR2 Plus Cl | 0.375 | 0.06364061
IE-NA | PFNA | PSR2 Plus Cl | 0.4166667 | 0.07157361
IE-NA | PFNA | PSR2 Plus Cl | 0.4583333 | 0.07969367
IE-NA | PFNA | PSR2 Plus Cl | 0.5 | 0.08800506
IE-NA | PFNA | PSR2 Plus Cl | 0.5416667 | 0.09651216
IE-NA | PFNA | PSR2 Plus Cl | 0.5833333 | 0.1052195
IE-NA | PFNA | PSR2 Plus Cl | 0.625 | 0.1141316
IE-NA | PFNA | PSR2 Plus Cl | 0.6666667 | 0.1232531
IE-NA | PFNA | PSR2 Plus Cl | 0.7083333 | 0.132589
IE-NA | PFNA | PSR2 Plus Cl | 0.75 | 0.142144
IE-NA | PFNA | PSR2 Plus Cl | 0.7916667 | 0.1519233
IE-NA | PFNA | PSR2 Plus Cl | 0.8333333 | 0.1619319
IE-NA | PFNA | PSR2 Plus Cl | 0.875 | 0.1721751
IE-NA | PFNA | PSR2 Plus Cl | 0.9166667 | 0.1826583
IE-NA | PFNA | PSR2 Plus Cl | 0.9583333 | 0.1933869
IE-NA | PFNA | PSR2 Plus Cl | 1 | 0.2043667
IE-NA | PFNA | PSR2 Plus Cl | 1.041667 | 0.2156033
IE-NA | PFNA | PSR2 Plus Cl | 1.083333 | 0.2271026
IE-NA | PFNA | PSR2 Plus Cl | 1.125 | 0.2388706
IE-NA | PFNA | PSR2 Plus Cl | 1.166667 | 0.2509136
IE-NA | PFNA | PSR2 Plus Cl | 1.208333 | 0.2632377
IE-NA | PFNA | PSR2 Plus Cl | 1.25 | 0.2758495
IE-NA | PFNA | PSR2 Plus Cl | 1.291667 | 0.2887554
IE-NA | PFNA | PSR2 Plus Cl | 1.333333 | 0.3019622
IE-NA | PFNA | PSR2 Plus Cl | 1.375 | 0.3154768
IE-NA | PFNA | PSR2 Plus Cl | 1.416667 | 0.3293062
IE-NA | PFNA | PSR2 Plus Cl | 1.458333 | 0.3434576
IE-NA | PFNA | PSR2 Plus Cl | 1.5 | 0.3579383
IE-NA | PFNA | PSR2 Plus Cl | 1.541667 | 0.3727559
IE-NA | PFNA | PSR2 Plus Cl | 1.583333 | 0.387918
IE-NA | PFNA | PSR2 Plus Cl | 1.625 | 0.4034326
IE-NA | PFNA | PSR2 Plus Cl | 1.666667 | 0.4193075
IE-NA | PFNA | PSR2 Plus Cl | 1.708333 | 0.435551
IE-NA | PFNA | PSR2 Plus Cl | 1.75 | 0.4521716
IE-NA | PFNA | PSR2 Plus Cl | 1.791667 | 0.4691777
IE-NA | PFNA | PSR2 Plus Cl | 1.833333 | 0.4865781
IE-NA | PFNA | PSR2 Plus Cl | 1.875 | 0.5043819
IE-NA | PFNA | PSR2 Plus Cl | 1.916667 | 0.5225981
IE-NA | PFNA | PSR2 Plus Cl | 1.958333 | 0.5412361
IE-NA | PFNA | PSR2 Plus Cl | 2 | 0.5603055
IE-NA | PFNA | PSR2 Plus Cl | 2.041667 | 0.579816
IE-NA | PFNA | PSR2 Plus Cl | 2.083333 | 0.5997776
IE-NA | PFNA | PSR2 Plus Cl | 2.125 | 0.6202005
IE-NA | PFNA | PSR2 Plus Cl | 2.166667 | 0.6410952
IE-NA | PFNA | PSR2 Plus Cl | 2.208333 | 0.6624724
IE-NA | PFNA | PSR2 Plus Cl | 2.25 | 0.6843427
IE-NA | PFNA | PSR2 Plus Cl | 2.291667 | 0.7067175
IE-NA | PFNA | PSR2 Plus Cl | 2.333333 | 0.7296081
IE-NA | PFNA | PSR2 Plus Cl | 2.375 | 0.7530261
IE-NA | PFNA | PSR2 Plus Cl | 2.416667 | 0.7769833
IE-NA | PFNA | PSR2 Plus Cl | 2.458333 | 0.8014918
IE-NA | PFNA | PSR2 Plus Cl | 2.5 | 0.8265641
IE-NA | PFNA | PSR2 Plus Cl | 2.541667 | 0.8522127
IE-NA | PFNA | PSR2 Plus Cl | 2.583333 | 0.8784506
IE-NA | PFNA | PSR2 Plus Cl | 2.625 | 0.9052909
IE-NA | PFNA | PSR2 Plus Cl | 2.666667 | 0.9327472
IE-NA | PFNA | PSR2 Plus Cl | 2.708333 | 0.9608331
IE-NA | PFNA | PSR2 Plus Cl | 2.75 | 0.9895628
IE-NA | PFNA | PSR2 Plus Cl | 2.791667 | 1.01895
IE-NA | PFNA | PSR2 Plus Cl | 2.833333 | 1.049011
IE-NA | PFNA | PSR2 Plus Cl | 2.875 | 1.079759
IE-NA | PFNA | PSR2 Plus Cl | 2.916667 | 1.11121
IE-NA | PFNA | PSR2 Plus Cl | 2.958333 | 1.143379
IE-NA | PFNA | PSR2 Plus Cl | 3 | 1.176283
IE-NA | PFNA | PSR2 Plus Cl | 3.041667 | 1.209937
IE-NA | PFNA | PSR2 Plus Cl | 3.083333 | 1.244358
IE-NA | PFNA | PSR2 Plus Cl | 3.125 | 1.279563
IE-NA | PFNA | PSR2 Plus Cl | 3.166667 | 1.31557
IE-NA | PFNA | PSR2 Plus Cl | 3.208333 | 1.352396
IE-NA | PFNA | PSR2 Plus Cl | 3.25 | 1.390058
IE-NA | PFNA | PSR2 Plus Cl | 3.291667 | 1.428576
IE-NA | PFNA | PSR2 Plus Cl | 3.333333 | 1.467967
IE-NA | PFNA | PSR2 Plus Cl | 3.375 | 1.508252
IE-NA | PFNA | PSR2 Plus Cl | 3.416667 | 1.549449
IE-NA | PFNA | PSR2 Plus Cl | 3.458333 | 1.591578
IE-NA | PFNA | PSR2 Plus Cl | 3.5 | 1.634659
IE-NA | PFNA | PSR2 Plus Cl | 3.541667 | 1.678714
IE-NA | PFNA | PSR2 Plus Cl | 3.583333 | 1.723763
IE-NA | PFNA | PSR2 Plus Cl | 3.625 | 1.769828
IE-NA | PFNA | PSR2 Plus Cl | 3.666667 | 1.81693
IE-NA | PFNA | PSR2 Plus Cl | 3.708333 | 1.865092
IE-NA | PFNA | PSR2 Plus Cl | 3.75 | 1.914336
IE-NA | PFNA | PSR2 Plus Cl | 3.791667 | 1.964686
IE-NA | PFNA | PSR2 Plus Cl | 3.833333 | 2.016165
IE-NA | PFNA | PSR2 Plus Cl | 3.875 | 2.068798
IE-NA | PFNA | PSR2 Plus Cl | 3.916667 | 2.122609
IE-NA | PFNA | PSR2 Plus Cl | 3.958333 | 2.177623
IE-NA | PFNA | PSR2 Plus Cl | 4 | 2.233864
IE-NA | PFNA | PSR2 Plus Cl | 4.041667 | 2.291361
IE-NA | PFNA | PSR2 Plus Cl | 4.083333 | 2.350137
IE-NA | PFNA | PSR2 Plus Cl | 4.125 | 2.410222
IE-NA | PFNA | PSR2 Plus Cl | 4.166667 | 2.471641
IE-NA | PFNA | PSR2 Plus Cl | 4.208333 | 2.534422
IE-NA | PFNA | PSR2 Plus Cl | 4.25 | 2.598595
IE-NA | PFNA | PSR2 Plus Cl | 4.291667 | 2.664188
IE-NA | PFNA | PSR2 Plus Cl | 4.333333 | 2.73123
IE-NA | PFNA | PSR2 Plus Cl | 4.375 | 2.799752
IE-NA | PFNA | PSR2 Plus Cl | 4.416667 | 2.869783
IE-NA | PFNA | PSR2 Plus Cl | 4.458333 | 2.941354
IE-NA | PFNA | PSR2 Plus Cl | 4.5 | 3.014498
IE-NA | PFNA | PSR2 Plus Cl | 4.541667 | 3.089245
IE-NA | PFNA | PSR2 Plus Cl | 4.583333 | 3.165629
IE-NA | PFNA | PSR2 Plus Cl | 4.625 | 3.243683
IE-NA | PFNA | PSR2 Plus Cl | 4.666667 | 3.323439
IE-NA | PFNA | PSR2 Plus Cl | 4.708333 | 3.404933
IE-NA | PFNA | PSR2 Plus Cl | 4.75 | 3.488199
IE-NA | PFNA | PSR2 Plus Cl | 4.791667 | 3.573272
IE-NA | PFNA | PSR2 Plus Cl | 4.833333 | 3.660188
IE-NA | PFNA | PSR2 Plus Cl | 4.875 | 3.748984
IE-NA | PFNA | PSR2 Plus Cl | 4.916667 | 3.839696
IE-NA | PFNA | PSR2 Plus Cl | 4.958333 | 3.932361
IE-NA | PFNA | PSR2 Plus Cl | 5 | 4.027019
IE-NA | PFNA | PSR2 Plus Cl | 5.041667 | 4.123706
IE-NA | PFNA | PSR2 Plus Cl | 5.083333 | 4.222463
IE-NA | PFNA | PSR2 Plus Cl | 5.125 | 4.323329
IE-NA | PFNA | PSR2 Plus Cl | 5.166667 | 4.426345
IE-NA | PFNA | PSR2 Plus Cl | 5.208333 | 4.53155
IE-NA | PFNA | PSR2 Plus Cl | 5.25 | 4.638987
IE-NA | PFNA | PSR2 Plus Cl | 5.291667 | 4.748697
IE-NA | PFNA | PSR2 Plus Cl | 5.333333 | 4.860723
IE-NA | PFNA | PSR2 Plus Cl | 5.375 | 4.975107
IE-NA | PFNA | PSR2 Plus Cl | 5.416667 | 5.091894
IE-NA | PFNA | PSR2 Plus Cl | 5.458333 | 5.211126
IE-NA | PFNA | PSR2 Plus Cl | 5.5 | 5.332849
IE-NA | PFNA | PSR2 Plus Cl | 5.541667 | 5.457108
IE-NA | PFNA | PSR2 Plus Cl | 5.583333 | 5.583948
IE-NA | PFNA | PSR2 Plus Cl | 5.625 | 5.713414
IE-NA | PFNA | PSR2 Plus Cl | 5.666667 | 5.845555
IE-NA | PFNA | PSR2 Plus Cl | 5.708333 | 5.980416
IE-NA | PFNA | PSR2 Plus Cl | 5.75 | 6.118045
IE-NA | PFNA | PSR2 Plus Cl | 5.791667 | 6.25849
IE-NA | PFNA | PSR2 Plus Cl | 5.833333 | 6.401799
IE-NA | PFNA | PSR2 Plus Cl | 5.875 | 6.54802
IE-NA | PFNA | PSR2 Plus Cl | 5.916667 | 6.697204
IE-NA | PFNA | PSR2 Plus Cl | 5.958333 | 6.849399
IE-NA | PFNA | PSR2 Plus Cl | 6 | 7.004655
IE-NA | PFNA | PSR2 Plus Cl | 6.041667 | 7.163023
IE-NA | PFNA | PSR2 Plus Cl | 6.083333 | 7.324552
IE-NA | PFNA | PSR2 Plus Cl | 6.125 | 7.489295
IE-NA | PFNA | PSR2 Plus Cl | 6.166667 | 7.657301
IE-NA | PFNA | PSR2 Plus Cl | 6.208333 | 7.828622
IE-NA | PFNA | PSR2 Plus Cl | 6.25 | 8.00331
IE-NA | PFNA | PSR2 Plus Cl | 6.291667 | 8.181416
IE-NA | PFNA | PSR2 Plus Cl | 6.333333 | 8.362993
IE-NA | PFNA | PSR2 Plus Cl | 6.375 | 8.548092
IE-NA | PFNA | PSR2 Plus Cl | 6.416667 | 8.736765
IE-NA | PFNA | PSR2 Plus Cl | 6.458333 | 8.929065
IE-NA | PFNA | PSR2 Plus Cl | 6.5 | 9.125045
IE-NA | PFNA | PSR2 Plus Cl | 6.541667 | 9.324755
IE-NA | PFNA | PSR2 Plus Cl | 6.583333 | 9.52825
IE-NA | PFNA | PSR2 Plus Cl | 6.625 | 9.73558
IE-NA | PFNA | PSR2 Plus Cl | 6.666667 | 9.946797
IE-NA | PFNA | PSR2 Plus Cl | 6.708333 | 10.16195
IE-NA | PFNA | PSR2 Plus Cl | 6.75 | 10.3811
IE-NA | PFNA | PSR2 Plus Cl | 6.791667 | 10.60429
IE-NA | PFNA | PSR2 Plus Cl | 6.833333 | 10.83158
IE-NA | PFNA | PSR2 Plus Cl | 6.875 | 11.06301
IE-NA | PFNA | PSR2 Plus Cl | 6.916667 | 11.29863
IE-NA | PFNA | PSR2 Plus Cl | 6.958333 | 11.5385
IE-NA | PFNA | PSR2 Plus Cl | 7 | 11.78266
IE-NA | PFNA | PSR2 Plus Cl | 7.041667 | 12.03116
IE-NA | PFNA | PSR2 Plus Cl | 7.083333 | 12.28406
IE-NA | PFNA | PSR2 Plus Cl | 7.125 | 12.54139
IE-NA | PFNA | PSR2 Plus Cl | 7.166667 | 12.80321
IE-NA | PFNA | PSR2 Plus Cl | 7.208333 | 13.06956
IE-NA | PFNA | PSR2 Plus Cl | 7.25 | 13.34049
IE-NA | PFNA | PSR2 Plus Cl | 7.291667 | 13.61603
IE-NA | PFNA | PSR2 Plus Cl | 7.333333 | 13.89624
IE-NA | PFNA | PSR2 Plus Cl | 7.375 | 14.18115
IE-NA | PFNA | PSR2 Plus Cl | 7.416667 | 14.47081
IE-NA | PFNA | PSR2 Plus Cl | 7.458333 | 14.76525
IE-NA | PFNA | PSR2 Plus Cl | 7.5 | 15.06452
IE-NA | PFNA | PSR2 Plus Cl | 7.541667 | 15.36865
IE-NA | PFNA | PSR2 Plus Cl | 7.583333 | 15.67767
IE-NA | PFNA | PSR2 Plus Cl | 7.625 | 15.99162
IE-NA | PFNA | PSR2 Plus Cl | 7.666667 | 16.31054
IE-NA | PFNA | PSR2 Plus Cl | 7.708333 | 16.63444
IE-NA | PFNA | PSR2 Plus Cl | 7.75 | 16.96337
IE-NA | PFNA | PSR2 Plus Cl | 7.791667 | 17.29735
IE-NA | PFNA | PSR2 Plus Cl | 7.833333 | 17.6364
IE-NA | PFNA | PSR2 Plus Cl | 7.875 | 17.98054
IE-NA | PFNA | PSR2 Plus Cl | 7.916667 | 18.3298
IE-NA | PFNA | PSR2 Plus Cl | 7.958333 | 18.6842
IE-NA | PFNA | PSR2 Plus Cl | 8 | 19.04375
IE-NA | PFNA | PSR2 Plus Cl | 8.041667 | 19.40847
IE-NA | PFNA | PSR2 Plus Cl | 8.083333 | 19.77837
IE-NA | PFNA | PSR2 Plus Cl | 8.125 | 20.15345
IE-NA | PFNA | PSR2 Plus Cl | 8.166667 | 20.53373
IE-NA | PFNA | PSR2 Plus Cl | 8.208333 | 20.91921
IE-NA | PFNA | PSR2 Plus Cl | 8.25 | 21.30988
IE-NA | PFNA | PSR2 Plus Cl | 8.291667 | 21.70576
IE-NA | PFNA | PSR2 Plus Cl | 8.333333 | 22.10683
IE-NA | PFNA | PSR2 Plus Cl | 8.375 | 22.51308
IE-NA | PFNA | PSR2 Plus Cl | 8.416667 | 22.92452
IE-NA | PFNA | PSR2 Plus Cl | 8.458333 | 23.34111
IE-NA | PFNA | PSR2 Plus Cl | 8.5 | 23.76285
IE-NA | PFNA | PSR2 Plus Cl | 8.541667 | 24.18972
IE-NA | PFNA | PSR2 Plus Cl | 8.583333 | 24.62169
IE-NA | PFNA | PSR2 Plus Cl | 8.625 | 25.05874
IE-NA | PFNA | PSR2 Plus Cl | 8.666667 | 25.50084
IE-NA | PFNA | PSR2 Plus Cl | 8.708333 | 25.94795
IE-NA | PFNA | PSR2 Plus Cl | 8.75 | 26.40004
IE-NA | PFNA | PSR2 Plus Cl | 8.791667 | 26.85707
IE-NA | PFNA | PSR2 Plus Cl | 8.833333 | 27.31898
IE-NA | PFNA | PSR2 Plus Cl | 8.875 | 27.78575
IE-NA | PFNA | PSR2 Plus Cl | 8.916667 | 28.25731
IE-NA | PFNA | PSR2 Plus Cl | 8.958333 | 28.73361
IE-NA | PFNA | PSR2 Plus Cl | 9 | 29.21459
IE-NA | PFNA | PSR2 Plus Cl | 9.041667 | 29.70019
IE-NA | PFNA | PSR2 Plus Cl | 9.083333 | 30.19035
IE-NA | PFNA | PSR2 Plus Cl | 9.125 | 30.68499
IE-NA | PFNA | PSR2 Plus Cl | 9.166667 | 31.18404
IE-NA | PFNA | PSR2 Plus Cl | 9.208333 | 31.68742
IE-NA | PFNA | PSR2 Plus Cl | 9.25 | 32.19506
IE-NA | PFNA | PSR2 Plus Cl | 9.291667 | 32.70686
IE-NA | PFNA | PSR2 Plus Cl | 9.333333 | 33.22275
IE-NA | PFNA | PSR2 Plus Cl | 9.375 | 33.74262
IE-NA | PFNA | PSR2 Plus Cl | 9.416667 | 34.26639
IE-NA | PFNA | PSR2 Plus Cl | 9.458333 | 34.79396
IE-NA | PFNA | PSR2 Plus Cl | 9.5 | 35.32522
IE-NA | PFNA | PSR2 Plus Cl | 9.541667 | 35.86006
IE-NA | PFNA | PSR2 Plus Cl | 9.583333 | 36.39838
IE-NA | PFNA | PSR2 Plus Cl | 9.625 | 36.94007
IE-NA | PFNA | PSR2 Plus Cl | 9.666667 | 37.48501
IE-NA | PFNA | PSR2 Plus Cl | 9.708333 | 38.03308
IE-NA | PFNA | PSR2 Plus Cl | 9.75 | 38.58416
IE-NA | PFNA | PSR2 Plus Cl | 9.791667 | 39.13812
IE-NA | PFNA | PSR2 Plus Cl | 9.833333 | 39.69484
IE-NA | PFNA | PSR2 Plus Cl | 9.875 | 40.25419
IE-NA | PFNA | PSR2 Plus Cl | 9.916667 | 40.81603
IE-NA | PFNA | PSR2 Plus Cl | 9.958333 | 41.38022
IE-NA | PFNA | PSR2 Plus Cl | 10 | 41.94664
IE-NA | PFNA | PSR2 Plus Cl | 10.04167 | 42.51514
IE-NA | PFNA | PSR2 Plus Cl | 10.08333 | 43.08557
IE-NA | PFNA | PSR2 Plus Cl | 10.125 | 43.65779
IE-NA | PFNA | PSR2 Plus Cl | 10.16667 | 44.23166
IE-NA | PFNA | PSR2 Plus Cl | 10.20833 | 44.80703
IE-NA | PFNA | PSR2 Plus Cl | 10.25 | 45.38375
IE-NA | PFNA | PSR2 Plus Cl | 10.29167 | 45.96166
IE-NA | PFNA | PSR2 Plus Cl | 10.33333 | 46.54061
IE-NA | PFNA | PSR2 Plus Cl | 10.375 | 47.12046
IE-NA | PFNA | PSR2 Plus Cl | 10.41667 | 47.70104
IE-NA | PFNA | PSR2 Plus Cl | 10.45833 | 48.2822
IE-NA | PFNA | PSR2 Plus Cl | 10.5 | 48.86379
IE-NA | PFNA | PSR2 Plus Cl | 10.54167 | 49.44565
IE-NA | PFNA | PSR2 Plus Cl | 10.58333 | 50.02762
IE-NA | PFNA | PSR2 Plus Cl | 10.625 | 50.60954
IE-NA | PFNA | PSR2 Plus Cl | 10.66667 | 51.19126
IE-NA | PFNA | PSR2 Plus Cl | 10.70833 | 51.77262
IE-NA | PFNA | PSR2 Plus Cl | 10.75 | 52.35347
IE-NA | PFNA | PSR2 Plus Cl | 10.79167 | 52.93365
IE-NA | PFNA | PSR2 Plus Cl | 10.83333 | 53.513
IE-NA | PFNA | PSR2 Plus Cl | 10.875 | 54.09138
IE-NA | PFNA | PSR2 Plus Cl | 10.91667 | 54.66862
IE-NA | PFNA | PSR2 Plus Cl | 10.95833 | 55.24458
IE-NA | PFNA | PSR2 Plus Cl | 11 | 55.8191
IE-NA | PFNA | PSR2 Plus Cl | 11.04167 | 56.39205
IE-NA | PFNA | PSR2 Plus Cl | 11.08333 | 56.96326
IE-NA | PFNA | PSR2 Plus Cl | 11.125 | 57.5326
IE-NA | PFNA | PSR2 Plus Cl | 11.16667 | 58.09991
IE-NA | PFNA | PSR2 Plus Cl | 11.20833 | 58.66507
IE-NA | PFNA | PSR2 Plus Cl | 11.25 | 59.22793
IE-NA | PFNA | PSR2 Plus Cl | 11.29167 | 59.78836
IE-NA | PFNA | PSR2 Plus Cl | 11.33333 | 60.34621
IE-NA | PFNA | PSR2 Plus Cl | 11.375 | 60.90136
IE-NA | PFNA | PSR2 Plus Cl | 11.41667 | 61.45368
IE-NA | PFNA | PSR2 Plus Cl | 11.45833 | 62.00305
IE-NA | PFNA | PSR2 Plus Cl | 11.5 | 62.54933
IE-NA | PFNA | PSR2 Plus Cl | 11.54167 | 63.09242
IE-NA | PFNA | PSR2 Plus Cl | 11.58333 | 63.63219
IE-NA | PFNA | PSR2 Plus Cl | 11.625 | 64.16853
IE-NA | PFNA | PSR2 Plus Cl | 11.66667 | 64.70132
IE-NA | PFNA | PSR2 Plus Cl | 11.70833 | 65.23047
IE-NA | PFNA | PSR2 Plus Cl | 11.75 | 65.75587
IE-NA | PFNA | PSR2 Plus Cl | 11.79167 | 66.27741
IE-NA | PFNA | PSR2 Plus Cl | 11.83333 | 66.79501
IE-NA | PFNA | PSR2 Plus Cl | 11.875 | 67.30856
IE-NA | PFNA | PSR2 Plus Cl | 11.91667 | 67.81798
IE-NA | PFNA | PSR2 Plus Cl | 11.95833 | 68.32318
IE-NA | PFNA | PSR2 Plus Cl | 12 | 68.82409
IE-NA | PFNA | PSR2 Plus Cl | 12.04167 | 69.32061
IE-NA | PFNA | PSR2 Plus Cl | 12.08333 | 69.81268
IE-NA | PFNA | PSR2 Plus Cl | 12.125 | 70.30023
IE-NA | PFNA | PSR2 Plus Cl | 12.16667 | 70.78319
IE-NA | PFNA | PSR2 Plus Cl | 12.20833 | 71.26148
IE-NA | PFNA | PSR2 Plus Cl | 12.25 | 71.73507
IE-NA | PFNA | PSR2 Plus Cl | 12.29167 | 72.20388
IE-NA | PFNA | PSR2 Plus Cl | 12.33333 | 72.66787
IE-NA | PFNA | PSR2 Plus Cl | 12.375 | 73.12698
IE-NA | PFNA | PSR2 Plus Cl | 12.41667 | 73.58117
IE-NA | PFNA | PSR2 Plus Cl | 12.45833 | 74.03041
IE-NA | PFNA | PSR2 Plus Cl | 12.5 | 74.47464
IE-NA | PFNA | PSR2 Plus Cl | 12.54167 | 74.91384
IE-NA | PFNA | PSR2 Plus Cl | 12.58333 | 75.34798
IE-NA | PFNA | PSR2 Plus Cl | 12.625 | 75.77702
IE-NA | PFNA | PSR2 Plus Cl | 12.66667 | 76.20095
IE-NA | PFNA | PSR2 Plus Cl | 12.70833 | 76.61974
IE-NA | PFNA | PSR2 Plus Cl | 12.75 | 77.03337
IE-NA | PFNA | PSR2 Plus Cl | 12.79167 | 77.44183
IE-NA | PFNA | PSR2 Plus Cl | 12.83333 | 77.84511
IE-NA | PFNA | PSR2 Plus Cl | 12.875 | 78.24319
IE-NA | PFNA | PSR2 Plus Cl | 12.91667 | 78.63608
IE-NA | PFNA | PSR2 Plus Cl | 12.95833 | 79.02377
IE-NA | PFNA | PSR2 Plus Cl | 13 | 79.40626
IE-NA | PFNA | PSR2 Plus Cl | 13.04167 | 79.78355
IE-NA | PFNA | PSR2 Plus Cl | 13.08333 | 80.15566
IE-NA | PFNA | PSR2 Plus Cl | 13.125 | 80.52258
IE-NA | PFNA | PSR2 Plus Cl | 13.16667 | 80.88433
IE-NA | PFNA | PSR2 Plus Cl | 13.20833 | 81.24091
IE-NA | PFNA | PSR2 Plus Cl | 13.25 | 81.59236
IE-NA | PFNA | PSR2 Plus Cl | 13.29167 | 81.93868
IE-NA | PFNA | PSR2 Plus Cl | 13.33333 | 82.2799
IE-NA | PFNA | PSR2 Plus Cl | 13.375 | 82.61603
IE-NA | PFNA | PSR2 Plus Cl | 13.41667 | 82.9471
IE-NA | PFNA | PSR2 Plus Cl | 13.45833 | 83.27314
IE-NA | PFNA | PSR2 Plus Cl | 13.5 | 83.59418
IE-NA | PFNA | PSR2 Plus Cl | 13.54167 | 83.91024
IE-NA | PFNA | PSR2 Plus Cl | 13.58333 | 84.22135
IE-NA | PFNA | PSR2 Plus Cl | 13.625 | 84.52756
IE-NA | PFNA | PSR2 Plus Cl | 13.66667 | 84.82889
IE-NA | PFNA | PSR2 Plus Cl | 13.70833 | 85.12538
IE-NA | PFNA | PSR2 Plus Cl | 13.75 | 85.41707
IE-NA | PFNA | PSR2 Plus Cl | 13.79167 | 85.704
IE-NA | PFNA | PSR2 Plus Cl | 13.83333 | 85.9862
IE-NA | PFNA | PSR2 Plus Cl | 13.875 | 86.26373
IE-NA | PFNA | PSR2 Plus Cl | 13.91667 | 86.53661
IE-NA | PFNA | PSR2 Plus Cl | 13.95833 | 86.80491
IE-NA | PFNA | PSR2 Plus Cl | 14 | 87.06865
IE-NA | PFNA | PSR2 Plus Cl | 14.04167 | 87.32788
IE-NA | PFNA | PSR2 Plus Cl | 14.08333 | 87.58266
IE-NA | PFNA | PSR2 Plus Cl | 14.125 | 87.83303
IE-NA | PFNA | PSR2 Plus Cl | 14.16667 | 88.07904
IE-NA | PFNA | PSR2 Plus Cl | 14.20833 | 88.32073
IE-NA | PFNA | PSR2 Plus Cl | 14.25 | 88.55815
IE-NA | PFNA | PSR2 Plus Cl | 14.29167 | 88.79136
IE-NA | PFNA | PSR2 Plus Cl | 14.33333 | 89.0204
IE-NA | PFNA | PSR2 Plus Cl | 14.375 | 89.24533
IE-NA | PFNA | PSR2 Plus Cl | 14.41667 | 89.46619
IE-NA | PFNA | PSR2 Plus Cl | 14.45833 | 89.68304
IE-NA | PFNA | PSR2 Plus Cl | 14.5 | 89.89593
IE-NA | PFNA | PSR2 Plus Cl | 14.54167 | 90.10491
IE-NA | PFNA | PSR2 Plus Cl | 14.58333 | 90.31003
IE-NA | PFNA | PSR2 Plus Cl | 14.625 | 90.51135
IE-NA | PFNA | PSR2 Plus Cl | 14.66667 | 90.70891
IE-NA | PFNA | PSR2 Plus Cl | 14.70833 | 90.90277
IE-NA | PFNA | PSR2 Plus Cl | 14.75 | 91.09298
IE-NA | PFNA | PSR2 Plus Cl | 14.79167 | 91.27959
IE-NA | PFNA | PSR2 Plus Cl | 14.83333 | 91.46266
IE-NA | PFNA | PSR2 Plus Cl | 14.875 | 91.64224
IE-NA | PFNA | PSR2 Plus Cl | 14.91667 | 91.81838
IE-NA | PFNA | PSR2 Plus Cl | 14.95833 | 91.99113
IE-NA | PFNA | PSR2 Plus Cl | 15 | 92.16054
IE-NA | PFNA | PSR2 Plus Cl | 15.04167 | 92.32667
IE-NA | PFNA | PSR2 Plus Cl | 15.08333 | 92.48956
IE-NA | PFNA | PSR2 Plus Cl | 15.125 | 92.64927
IE-NA | PFNA | PSR2 Plus Cl | 15.16667 | 92.80584
IE-NA | PFNA | PSR2 Plus Cl | 15.20833 | 92.95934
IE-NA | PFNA | PSR2 Plus Cl | 15.25 | 93.1098
IE-NA | PFNA | PSR2 Plus Cl | 15.29167 | 93.25728
IE-NA | PFNA | PSR2 Plus Cl | 15.33333 | 93.40182
IE-NA | PFNA | PSR2 Plus Cl | 15.375 | 93.54348
IE-NA | PFNA | PSR2 Plus Cl | 15.41667 | 93.6823
IE-NA | PFNA | PSR2 Plus Cl | 15.45833 | 93.81834
IE-NA | PFNA | PSR2 Plus Cl | 15.5 | 93.95163
IE-NA | PFNA | PSR2 Plus Cl | 15.54167 | 94.08223
IE-NA | PFNA | PSR2 Plus Cl | 15.58333 | 94.21019
IE-NA | PFNA | PSR2 Plus Cl | 15.625 | 94.33554
IE-NA | PFNA | PSR2 Plus Cl | 15.66667 | 94.45834
IE-NA | PFNA | PSR2 Plus Cl | 15.70833 | 94.57863
IE-NA | PFNA | PSR2 Plus Cl | 15.75 | 94.69645
IE-NA | PFNA | PSR2 Plus Cl | 15.79167 | 94.81186
IE-NA | PFNA | PSR2 Plus Cl | 15.83333 | 94.92488
IE-NA | PFNA | PSR2 Plus Cl | 15.875 | 95.03558
IE-NA | PFNA | PSR2 Plus Cl | 15.91667 | 95.14398
IE-NA | PFNA | PSR2 Plus Cl | 15.95833 | 95.25013
IE-NA | PFNA | PSR2 Plus Cl | 16 | 95.35408
IE-NA | PFNA | PSR2 Plus Cl | 16.04167 | 95.45586
IE-NA | PFNA | PSR2 Plus Cl | 16.08333 | 95.55551
IE-NA | PFNA | PSR2 Plus Cl | 16.125 | 95.65307
IE-NA | PFNA | PSR2 Plus Cl | 16.16667 | 95.74859
IE-NA | PFNA | PSR2 Plus Cl | 16.20833 | 95.84211
IE-NA | PFNA | PSR2 Plus Cl | 16.25 | 95.93365
IE-NA | PFNA | PSR2 Plus Cl | 16.29167 | 96.02326
IE-NA | PFNA | PSR2 Plus Cl | 16.33333 | 96.11097
IE-NA | PFNA | PSR2 Plus Cl | 16.375 | 96.19683
IE-NA | PFNA | PSR2 Plus Cl | 16.41667 | 96.28086
IE-NA | PFNA | PSR2 Plus Cl | 16.45833 | 96.36311
IE-NA | PFNA | PSR2 Plus Cl | 16.5 | 96.44361
IE-NA | PFNA | PSR2 Plus Cl | 16.54167 | 96.52239
IE-NA | PFNA | PSR2 Plus Cl | 16.58333 | 96.59948
IE-NA | PFNA | PSR2 Plus Cl | 16.625 | 96.67492
IE-NA | PFNA | PSR2 Plus Cl | 16.66667 | 96.74875
IE-NA | PFNA | PSR2 Plus Cl | 16.70833 | 96.82099
IE-NA | PFNA | PSR2 Plus Cl | 16.75 | 96.89168
IE-NA | PFNA | PSR2 Plus Cl | 16.79167 | 96.96084
IE-NA | PFNA | PSR2 Plus Cl | 16.83333 | 97.02852
IE-NA | PFNA | PSR2 Plus Cl | 16.875 | 97.09473
IE-NA | PFNA | PSR2 Plus Cl | 16.91667 | 97.15951
IE-NA | PFNA | PSR2 Plus Cl | 16.95833 | 97.22288
IE-NA | PFNA | PSR2 Plus Cl | 17 | 97.28488
IE-NA | PFNA | PSR2 Plus Cl | 17.04167 | 97.34554
IE-NA | PFNA | PSR2 Plus Cl | 17.08333 | 97.40487
IE-NA | PFNA | PSR2 Plus Cl | 17.125 | 97.46292
IE-NA | PFNA | PSR2 Plus Cl | 17.16667 | 97.51969
IE-NA | PFNA | PSR2 Plus Cl | 17.20833 | 97.57523
IE-NA | PFNA | PSR2 Plus Cl | 17.25 | 97.62956
IE-NA | PFNA | PSR2 Plus Cl | 17.29167 | 97.6827
IE-NA | PFNA | PSR2 Plus Cl | 17.33333 | 97.73467
IE-NA | PFNA | PSR2 Plus Cl | 17.375 | 97.78551
IE-NA | PFNA | PSR2 Plus Cl | 17.41667 | 97.83522
IE-NA | PFNA | PSR2 Plus Cl | 17.45833 | 97.88385
IE-NA | PFNA | PSR2 Plus Cl | 17.5 | 97.93141
IE-NA | PFNA | PSR2 Plus Cl | 17.54167 | 97.97792
IE-NA | PFNA | PSR2 Plus Cl | 17.58333 | 98.0234
IE-NA | PFNA | PSR2 Plus Cl | 17.625 | 98.06789
IE-NA | PFNA | PSR2 Plus Cl | 17.66667 | 98.11139
IE-NA | PFNA | PSR2 Plus Cl | 17.70833 | 98.15393
IE-NA | PFNA | PSR2 Plus Cl | 17.75 | 98.19553
IE-NA | PFNA | PSR2 Plus Cl | 17.79167 | 98.23621
IE-NA | PFNA | PSR2 Plus Cl | 17.83333 | 98.27598
IE-NA | PFNA | PSR2 Plus Cl | 17.875 | 98.31488
IE-NA | PFNA | PSR2 Plus Cl | 17.91667 | 98.35291
IE-NA | PFNA | PSR2 Plus Cl | 17.95833 | 98.3901
IE-NA | PFNA | PSR2 Plus Cl | 18 | 98.42647
IE-NA | PFNA | PSR2 Plus Cl | 18.04167 | 98.46202
IE-NA | PFNA | PSR2 Plus Cl | 18.08333 | 98.49678
IE-NA | PFNA | PSR2 Plus Cl | 18.125 | 98.53077
IE-NA | PFNA | PSR2 Plus Cl | 18.16667 | 98.564
IE-NA | PFNA | PSR2 Plus Cl | 18.20833 | 98.59649
IE-NA | PFNA | PSR2 Plus Cl | 18.25 | 98.62826
IE-NA | PFNA | PSR2 Plus Cl | 18.29167 | 98.65932
IE-NA | PFNA | PSR2 Plus Cl | 18.33333 | 98.68968
IE-NA | PFNA | PSR2 Plus Cl | 18.375 | 98.71936
IE-NA | PFNA | PSR2 Plus Cl | 18.41667 | 98.74838
IE-NA | PFNA | PSR2 Plus Cl | 18.45833 | 98.77675
IE-NA | PFNA | PSR2 Plus Cl | 18.5 | 98.80449
IE-NA | PFNA | PSR2 Plus Cl | 18.54167 | 98.8316
IE-NA | PFNA | PSR2 Plus Cl | 18.58333 | 98.85811
IE-NA | PFNA | PSR2 Plus Cl | 18.625 | 98.88402
IE-NA | PFNA | PSR2 Plus Cl | 18.66667 | 98.90935
IE-NA | PFNA | PSR2 Plus Cl | 18.70833 | 98.93411
IE-NA | PFNA | PSR2 Plus Cl | 18.75 | 98.95831
IE-NA | PFNA | PSR2 Plus Cl | 18.79167 | 98.98197
IE-NA | PFNA | PSR2 Plus Cl | 18.83333 | 99.0051
IE-NA | PFNA | PSR2 Plus Cl | 18.875 | 99.02771
IE-NA | PFNA | PSR2 Plus Cl | 18.91667 | 99.04981
IE-NA | PFNA | PSR2 Plus Cl | 18.95833 | 99.07141
IE-NA | PFNA | PSR2 Plus Cl | 19 | 99.09253
IE-NA | PFNA | PSR2 Plus Cl | 19.04167 | 99.11317
IE-NA | PFNA | PSR2 Plus Cl | 19.08333 | 99.13334
IE-NA | PFNA | PSR2 Plus Cl | 19.125 | 99.15306
IE-NA | PFNA | PSR2 Plus Cl | 19.16667 | 99.17234
IE-NA | PFNA | PSR2 Plus Cl | 19.20833 | 99.19118
IE-NA | PFNA | PSR2 Plus Cl | 19.25 | 99.20959
IE-NA | PFNA | PSR2 Plus Cl | 19.29167 | 99.22759
IE-NA | PFNA | PSR2 Plus Cl | 19.33333 | 99.24518
IE-NA | PFNA | PSR2 Plus Cl | 19.375 | 99.26237
IE-NA | PFNA | PSR2 Plus Cl | 19.41667 | 99.27918
IE-NA | PFNA | PSR2 Plus Cl | 19.45833 | 99.2956
IE-NA | PFNA | PSR2 Plus Cl | 19.5 | 99.31165
IE-NA | PFNA | PSR2 Plus Cl | 19.54167 | 99.32734
IE-NA | PFNA | PSR2 Plus Cl | 19.58333 | 99.34268
IE-NA | PFNA | PSR2 Plus Cl | 19.625 | 99.35766
IE-NA | PFNA | PSR2 Plus Cl | 19.66667 | 99.37231
IE-NA | PFNA | PSR2 Plus Cl | 19.70833 | 99.38663
IE-NA | PFNA | PSR2 Plus Cl | 19.75 | 99.40062
IE-NA | PFNA | PSR2 Plus Cl | 19.79167 | 99.41429
IE-NA | PFNA | PSR2 Plus Cl | 19.83333 | 99.42766
IE-NA | PFNA | PSR2 Plus Cl | 19.875 | 99.44072
IE-NA | PFNA | PSR2 Plus Cl | 19.91667 | 99.45348
IE-NA | PFNA | PSR2 Plus Cl | 19.95833 | 99.46595
IE-NA | PFNA | PSR2 Plus Cl | 20 | 99.47814
IE-NA | PFNA | PSR2 Plus Cl | 20.04167 | 99.49006
IE-NA | PFNA | PSR2 Plus Cl | 20.08333 | 99.5017
IE-NA | PFNA | PSR2 Plus Cl | 20.125 | 99.51308
IE-NA | PFNA | PSR2 Plus Cl | 20.16667 | 99.5242
IE-NA | PFNA | PSR2 Plus Cl | 20.20833 | 99.53507
IE-NA | PFNA | PSR2 Plus Cl | 20.25 | 99.54569
IE-NA | PFNA | PSR2 Plus Cl | 20.29167 | 99.55607
IE-NA | PFNA | PSR2 Plus Cl | 20.33333 | 99.56621
IE-NA | PFNA | PSR2 Plus Cl | 20.375 | 99.57612
IE-NA | PFNA | PSR2 Plus Cl | 20.41667 | 99.58581
IE-NA | PFNA | PSR2 Plus Cl | 20.45833 | 99.59528
IE-NA | PFNA | PSR2 Plus Cl | 20.5 | 99.60453
IE-NA | PFNA | PSR2 Plus Cl | 20.54167 | 99.61357
IE-NA | PFNA | PSR2 Plus Cl | 20.58333 | 99.6224
IE-NA | PFNA | PSR2 Plus Cl | 20.625 | 99.63103
IE-NA | PFNA | PSR2 Plus Cl | 20.66667 | 99.63947
IE-NA | PFNA | PSR2 Plus Cl | 20.70833 | 99.64771
IE-NA | PFNA | PSR2 Plus Cl | 20.75 | 99.65577
IE-NA | PFNA | PSR2 Plus Cl | 20.79167 | 99.66364
IE-NA | PFNA | PSR2 Plus Cl | 20.83333 | 99.67133
IE-NA | PFNA | PSR2 Plus Cl | 20.875 | 99.67885
IE-NA | PFNA | PSR2 Plus Cl | 20.91667 | 99.6862
IE-NA | PFNA | PSR2 Plus Cl | 20.95833 | 99.69338
IE-NA | PFNA | PSR2 Plus Cl | 21 | 99.70039
IE-NA | PFNA | PSR2 Plus Cl | 21.04167 | 99.70725
IE-NA | PFNA | PSR2 Plus Cl | 21.08333 | 99.71395
IE-NA | PFNA | PSR2 Plus Cl | 21.125 | 99.72049
IE-NA | PFNA | PSR2 Plus Cl | 21.16667 | 99.72689
IE-NA | PFNA | PSR2 Plus Cl | 21.20833 | 99.73314
IE-NA | PFNA | PSR2 Plus Cl | 21.25 | 99.73925
IE-NA | PFNA | PSR2 Plus Cl | 21.29167 | 99.74521
IE-NA | PFNA | PSR2 Plus Cl | 21.33333 | 99.75105
IE-NA | PFNA | PSR2 Plus Cl | 21.375 | 99.75675
IE-NA | PFNA | PSR2 Plus Cl | 21.41667 | 99.76231
IE-NA | PFNA | PSR2 Plus Cl | 21.45833 | 99.76776
IE-NA | PFNA | PSR2 Plus Cl | 21.5 | 99.77307
IE-NA | PFNA | PSR2 Plus Cl | 21.54167 | 99.77827
IE-NA | PFNA | PSR2 Plus Cl | 21.58333 | 99.78335
IE-NA | PFNA | PSR2 Plus Cl | 21.625 | 99.78831
IE-NA | PFNA | PSR2 Plus Cl | 21.66667 | 99.79315
IE-NA | PFNA | PSR2 Plus Cl | 21.70833 | 99.79789
IE-NA | PFNA | PSR2 Plus Cl | 21.75 | 99.80252
IE-NA | PFNA | PSR2 Plus Cl | 21.79167 | 99.80704
IE-NA | PFNA | PSR2 Plus Cl | 21.83333 | 99.81146
IE-NA | PFNA | PSR2 Plus Cl | 21.875 | 99.81578
IE-NA | PFNA | PSR2 Plus Cl | 21.91667 | 99.82
IE-NA | PFNA | PSR2 Plus Cl | 21.95833 | 99.82412
IE-NA | PFNA | PSR2 Plus Cl | 22 | 99.82815
IE-NA | PFNA | PSR2 Plus Cl | 22.04167 | 99.83209
IE-NA | PFNA | PSR2 Plus Cl | 22.08333 | 99.83594
IE-NA | PFNA | PSR2 Plus Cl | 22.125 | 99.83969
IE-NA | PFNA | PSR2 Plus Cl | 22.16667 | 99.84337
IE-NA | PFNA | PSR2 Plus Cl | 22.20833 | 99.84696
IE-NA | PFNA | PSR2 Plus Cl | 22.25 | 99.85046
IE-NA | PFNA | PSR2 Plus Cl | 22.29167 | 99.85389
IE-NA | PFNA | PSR2 Plus Cl | 22.33333 | 99.85724
IE-NA | PFNA | PSR2 Plus Cl | 22.375 | 99.86051
IE-NA | PFNA | PSR2 Plus Cl | 22.41667 | 99.86371
IE-NA | PFNA | PSR2 Plus Cl | 22.45833 | 99.86683
IE-NA | PFNA | PSR2 Plus Cl | 22.5 | 99.86988
IE-NA | PFNA | PSR2 Plus Cl | 22.54167 | 99.87286
IE-NA | PFNA | PSR2 Plus Cl | 22.58333 | 99.87578
IE-NA | PFNA | PSR2 Plus Cl | 22.625 | 99.87862
IE-NA | PFNA | PSR2 Plus Cl | 22.66667 | 99.88141
IE-NA | PFNA | PSR2 Plus Cl | 22.70833 | 99.88412
IE-NA | PFNA | PSR2 Plus Cl | 22.75 | 99.88678
IE-NA | PFNA | PSR2 Plus Cl | 22.79167 | 99.88938
IE-NA | PFNA | PSR2 Plus Cl | 22.83333 | 99.89191
IE-NA | PFNA | PSR2 Plus Cl | 22.875 | 99.89439
IE-NA | PFNA | PSR2 Plus Cl | 22.91667 | 99.89681
IE-NA | PFNA | PSR2 Plus Cl | 22.95833 | 99.89918
IE-NA | PFNA | PSR2 Plus Cl | 23 | 99.90149
IE-NA | PFNA | PSR2 Plus Cl | 23.04167 | 99.90374
IE-NA | PFNA | PSR2 Plus Cl | 23.08333 | 99.90595
IE-NA | PFNA | PSR2 Plus Cl | 23.125 | 99.90811
IE-NA | PFNA | PSR2 Plus Cl | 23.16667 | 99.91021
IE-NA | PFNA | PSR2 Plus Cl | 23.20833 | 99.91227
IE-NA | PFNA | PSR2 Plus Cl | 23.25 | 99.91428
IE-NA | PFNA | PSR2 Plus Cl | 23.29167 | 99.91625
IE-NA | PFNA | PSR2 Plus Cl | 23.33333 | 99.91817
IE-NA | PFNA | PSR2 Plus Cl | 23.375 | 99.92005
IE-NA | PFNA | PSR2 Plus Cl | 23.41667 | 99.92188
IE-NA | PFNA | PSR2 Plus Cl | 23.45833 | 99.92367
IE-NA | PFNA | PSR2 Plus Cl | 23.5 | 99.92542
IE-NA | PFNA | PSR2 Plus Cl | 23.54167 | 99.92713
IE-NA | PFNA | PSR2 Plus Cl | 23.58333 | 99.9288
IE-NA | PFNA | PSR2 Plus Cl | 23.625 | 99.93043
IE-NA | PFNA | PSR2 Plus Cl | 23.66667 | 99.93203
IE-NA | PFNA | PSR2 Plus Cl | 23.70833 | 99.93359
IE-NA | PFNA | PSR2 Plus Cl | 23.75 | 99.93511
IE-NA | PFNA | PSR2 Plus Cl | 23.79167 | 99.9366
IE-NA | PFNA | PSR2 Plus Cl | 23.83333 | 99.93805
IE-NA | PFNA | PSR2 Plus Cl | 23.875 | 99.93947
IE-NA | PFNA | PSR2 Plus Cl | 23.91667 | 99.94086
IE-NA | PFNA | PSR2 Plus Cl | 23.95833 | 99.94222
IE-NA | PFNA | PSR2 Plus Cl | 24 | 99.94354
IE-NA | PFNA | PSR2 Plus Cl | 24.04167 | 99.94484
IE-NA | PFNA | PSR2 Plus Cl | 24.08333 | 99.9461
IE-NA | PFNA | PSR2 Plus Cl | 24.125 | 99.94734
IE-NA | PFNA | PSR2 Plus Cl | 24.16667 | 99.94855
IE-NA | PFNA | PSR2 Plus Cl | 24.20833 | 99.94973
IE-NA | PFNA | PSR2 Plus Cl | 24.25 | 99.95088
IE-NA | PFNA | PSR2 Plus Cl | 24.29167 | 99.95201
IE-NA | PFNA | PSR2 Plus Cl | 24.33333 | 99.95311
IE-NA | PFNA | PSR2 Plus Cl | 24.375 | 99.95418
IE-NA | PFNA | PSR2 Plus Cl | 24.41667 | 99.95523
IE-NA | PFNA | PSR2 Plus Cl | 24.45833 | 99.95626
IE-NA | PFNA | PSR2 Plus Cl | 24.5 | 99.95726
IE-NA | PFNA | PSR2 Plus Cl | 24.54167 | 99.95824
IE-NA | PFNA | PSR2 Plus Cl | 24.58333 | 99.9592
IE-NA | PFNA | PSR2 Plus Cl | 24.625 | 99.96014
IE-NA | PFNA | PSR2 Plus Cl | 24.66667 | 99.96105
IE-NA | PFNA | PSR2 Plus Cl | 24.70833 | 99.96195
IE-NA | PFNA | PSR2 Plus Cl | 24.75 | 99.96282
IE-NA | PFNA | PSR2 Plus Cl | 24.79167 | 99.96367
IE-NA | PFNA | PSR2 Plus Cl | 24.83333 | 99.9645
IE-NA | PFNA | PSR2 Plus Cl | 24.875 | 99.96532
IE-NA | PFNA | PSR2 Plus Cl | 24.91667 | 99.96611
IE-NA | PFNA | PSR2 Plus Cl | 24.95833 | 99.96689
IE-NA | PFNA | PSR2 Plus Cl | 25 | 99.96765
IE-NA | PFNA | PSR2 Plus Cl | 25.04167 | 99.96839
IE-NA | PFNA | PSR2 Plus Cl | 25.08333 | 99.96912
IE-NA | PFNA | PSR2 Plus Cl | 25.125 | 99.96983
IE-NA | PFNA | PSR2 Plus Cl | 25.16667 | 99.97052
IE-NA | PFNA | PSR2 Plus Cl | 25.20833 | 99.9712
IE-NA | PFNA | PSR2 Plus Cl | 25.25 | 99.97186
IE-NA | PFNA | PSR2 Plus Cl | 25.29167 | 99.9725
IE-NA | PFNA | PSR2 Plus Cl | 25.33333 | 99.97313
IE-NA | PFNA | PSR2 Plus Cl | 25.375 | 99.97375
IE-NA | PFNA | PSR2 Plus Cl | 25.41667 | 99.97435
IE-NA | PFNA | PSR2 Plus Cl | 25.45833 | 99.97494
IE-NA | PFNA | PSR2 Plus Cl | 25.5 | 99.97551
IE-NA | PFNA | PSR2 Plus Cl | 25.54167 | 99.97608
IE-NA | PFNA | PSR2 Plus Cl | 25.58333 | 99.97663
IE-NA | PFNA | PSR2 Plus Cl | 25.625 | 99.97716
IE-NA | PFNA | PSR2 Plus Cl | 25.66667 | 99.97769
IE-NA | PFNA | PSR2 Plus Cl | 25.70833 | 99.9782
IE-NA | PFNA | PSR2 Plus Cl | 25.75 | 99.9787
IE-NA | PFNA | PSR2 Plus Cl | 25.79167 | 99.97919
IE-NA | PFNA | PSR2 Plus Cl | 25.83333 | 99.97966
IE-NA | PFNA | PSR2 Plus Cl | 25.875 | 99.98013
IE-NA | PFNA | PSR2 Plus Cl | 25.91667 | 99.98059
IE-NA | PFNA | PSR2 Plus Cl | 25.95833 | 99.98103
IE-NA | PFNA | PSR2 Plus Cl | 26 | 99.98147
IE-NA | PFNA | PSR2 Plus Cl | 26.04167 | 99.98189
IE-NA | PFNA | PSR2 Plus Cl | 26.08333 | 99.98231
IE-NA | PFNA | PSR2 Plus Cl | 26.125 | 99.98271
IE-NA | PFNA | PSR2 Plus Cl | 26.16667 | 99.98311
IE-NA | PFNA | PSR2 Plus Cl | 26.20833 | 99.9835
IE-NA | PFNA | PSR2 Plus Cl | 26.25 | 99.98388
IE-NA | PFNA | PSR2 Plus Cl | 26.29167 | 99.98425
IE-NA | PFNA | PSR2 Plus Cl | 26.33333 | 99.98461
IE-NA | PFNA | PSR2 Plus Cl | 26.375 | 99.98496
IE-NA | PFNA | PSR2 Plus Cl | 26.41667 | 99.98531
IE-NA | PFNA | PSR2 Plus Cl | 26.45833 | 99.98564
IE-NA | PFNA | PSR2 Plus Cl | 26.5 | 99.98597
IE-NA | PFNA | PSR2 Plus Cl | 26.54167 | 99.98629
IE-NA | PFNA | PSR2 Plus Cl | 26.58333 | 99.98661
IE-NA | PFNA | PSR2 Plus Cl | 26.625 | 99.98692
IE-NA | PFNA | PSR2 Plus Cl | 26.66667 | 99.98722
IE-NA | PFNA | PSR2 Plus Cl | 26.70833 | 99.98751
IE-NA | PFNA | PSR2 Plus Cl | 26.75 | 99.9878
IE-NA | PFNA | PSR2 Plus Cl | 26.79167 | 99.98808
IE-NA | PFNA | PSR2 Plus Cl | 26.83333 | 99.98835
IE-NA | PFNA | PSR2 Plus Cl | 26.875 | 99.98862
IE-NA | PFNA | PSR2 Plus Cl | 26.91667 | 99.98888
IE-NA | PFNA | PSR2 Plus Cl | 26.95833 | 99.98913
IE-NA | PFNA | PSR2 Plus Cl | 27 | 99.98938
IE-NA | PFNA | PSR2 Plus Cl | 27.04167 | 99.98963
IE-NA | PFNA | PSR2 Plus Cl | 27.08333 | 99.98986
IE-NA | PFNA | PSR2 Plus Cl | 27.125 | 99.9901
IE-NA | PFNA | PSR2 Plus Cl | 27.16667 | 99.99032
IE-NA | PFNA | PSR2 Plus Cl | 27.20833 | 99.99055
IE-NA | PFNA | PSR2 Plus Cl | 27.25 | 99.99076
IE-NA | PFNA | PSR2 Plus Cl | 27.29167 | 99.99097
IE-NA | PFNA | PSR2 Plus Cl | 27.33333 | 99.99118
IE-NA | PFNA | PSR2 Plus Cl | 27.375 | 99.99138
IE-NA | PFNA | PSR2 Plus Cl | 27.41667 | 99.99158
IE-NA | PFNA | PSR2 Plus Cl | 27.45833 | 99.99178
IE-NA | PFNA | PSR2 Plus Cl | 27.5 | 99.99196
IE-NA | PFNA | PSR2 Plus Cl | 27.54167 | 99.99215
IE-NA | PFNA | PSR2 Plus Cl | 27.58333 | 99.99233
IE-NA | PFNA | PSR2 Plus Cl | 27.625 | 99.9925
IE-NA | PFNA | PSR2 Plus Cl | 27.66667 | 99.99268
IE-NA | PFNA | PSR2 Plus Cl | 27.70833 | 99.99284
IE-NA | PFNA | PSR2 Plus Cl | 27.75 | 99.99301
IE-NA | PFNA | PSR2 Plus Cl | 27.79167 | 99.99317
IE-NA | PFNA | PSR2 Plus Cl | 27.83333 | 99.99333
IE-NA | PFNA | PSR2 Plus Cl | 27.875 | 99.99348
IE-NA | PFNA | PSR2 Plus Cl | 27.91667 | 99.99363
IE-NA | PFNA | PSR2 Plus Cl | 27.95833 | 99.99377
IE-NA | PFNA | PSR2 Plus Cl | 28 | 99.99392
IE-NA | PFNA | Purofine PFA694E | 0 | 0
IE-NA | PFNA | Purofine PFA694E | 0.04166667 | 0.007867844
IE-NA | PFNA | Purofine PFA694E | 0.08333333 | 0.01594644
IE-NA | PFNA | Purofine PFA694E | 0.125 | 0.02424127
IE-NA | PFNA | Purofine PFA694E | 0.1666667 | 0.03275793
IE-NA | PFNA | Purofine PFA694E | 0.2083333 | 0.0415022
IE-NA | PFNA | Purofine PFA694E | 0.25 | 0.05047998
IE-NA | PFNA | Purofine PFA694E | 0.2916667 | 0.05969735
IE-NA | PFNA | Purofine PFA694E | 0.3333333 | 0.06916053
IE-NA | PFNA | Purofine PFA694E | 0.375 | 0.07887591
IE-NA | PFNA | Purofine PFA694E | 0.4166667 | 0.08885005
IE-NA | PFNA | Purofine PFA694E | 0.4583333 | 0.09908966
IE-NA | PFNA | Purofine PFA694E | 0.5 | 0.1096017
IE-NA | PFNA | Purofine PFA694E | 0.5416667 | 0.1203931
IE-NA | PFNA | Purofine PFA694E | 0.5833333 | 0.1314713
IE-NA | PFNA | Purofine PFA694E | 0.625 | 0.1428436
IE-NA | PFNA | Purofine PFA694E | 0.6666667 | 0.1545178
IE-NA | PFNA | Purofine PFA694E | 0.7083333 | 0.1665016
IE-NA | PFNA | Purofine PFA694E | 0.75 | 0.1788031
IE-NA | PFNA | Purofine PFA694E | 0.7916667 | 0.1914306
IE-NA | PFNA | Purofine PFA694E | 0.8333333 | 0.2043924
IE-NA | PFNA | Purofine PFA694E | 0.875 | 0.2176974
IE-NA | PFNA | Purofine PFA694E | 0.9166667 | 0.2313543
IE-NA | PFNA | Purofine PFA694E | 0.9583333 | 0.2453724
IE-NA | PFNA | Purofine PFA694E | 1 | 0.259761
IE-NA | PFNA | Purofine PFA694E | 1.041667 | 0.2745296
IE-NA | PFNA | Purofine PFA694E | 1.083333 | 0.2896881
IE-NA | PFNA | Purofine PFA694E | 1.125 | 0.3052467
IE-NA | PFNA | Purofine PFA694E | 1.166667 | 0.3212157
IE-NA | PFNA | Purofine PFA694E | 1.208333 | 0.3376057
IE-NA | PFNA | Purofine PFA694E | 1.25 | 0.3544275
IE-NA | PFNA | Purofine PFA694E | 1.291667 | 0.3716924
IE-NA | PFNA | Purofine PFA694E | 1.333333 | 0.3894118
IE-NA | PFNA | Purofine PFA694E | 1.375 | 0.4075974
IE-NA | PFNA | Purofine PFA694E | 1.416667 | 0.4262613
IE-NA | PFNA | Purofine PFA694E | 1.458333 | 0.4454157
IE-NA | PFNA | Purofine PFA694E | 1.5 | 0.4650734
IE-NA | PFNA | Purofine PFA694E | 1.541667 | 0.4852472
IE-NA | PFNA | Purofine PFA694E | 1.583333 | 0.5059505
IE-NA | PFNA | Purofine PFA694E | 1.625 | 0.5271968
IE-NA | PFNA | Purofine PFA694E | 1.666667 | 0.5490002
IE-NA | PFNA | Purofine PFA694E | 1.708333 | 0.5713748
IE-NA | PFNA | Purofine PFA694E | 1.75 | 0.5943354
IE-NA | PFNA | Purofine PFA694E | 1.791667 | 0.617897
IE-NA | PFNA | Purofine PFA694E | 1.833333 | 0.642075
IE-NA | PFNA | Purofine PFA694E | 1.875 | 0.666885
IE-NA | PFNA | Purofine PFA694E | 1.916667 | 0.6923434
IE-NA | PFNA | Purofine PFA694E | 1.958333 | 0.7184665
IE-NA | PFNA | Purofine PFA694E | 2 | 0.7452714
IE-NA | PFNA | Purofine PFA694E | 2.041667 | 0.7727755
IE-NA | PFNA | Purofine PFA694E | 2.083333 | 0.8009964
IE-NA | PFNA | Purofine PFA694E | 2.125 | 0.8299525
IE-NA | PFNA | Purofine PFA694E | 2.166667 | 0.8596625
IE-NA | PFNA | Purofine PFA694E | 2.208333 | 0.8901453
IE-NA | PFNA | Purofine PFA694E | 2.25 | 0.9214206
IE-NA | PFNA | Purofine PFA694E | 2.291667 | 0.9535084
IE-NA | PFNA | Purofine PFA694E | 2.333333 | 0.9864293
IE-NA | PFNA | Purofine PFA694E | 2.375 | 1.020204
IE-NA | PFNA | Purofine PFA694E | 2.416667 | 1.054855
IE-NA | PFNA | Purofine PFA694E | 2.458333 | 1.090403
IE-NA | PFNA | Purofine PFA694E | 2.5 | 1.126871
IE-NA | PFNA | Purofine PFA694E | 2.541667 | 1.164282
IE-NA | PFNA | Purofine PFA694E | 2.583333 | 1.202661
IE-NA | PFNA | Purofine PFA694E | 2.625 | 1.24203
IE-NA | PFNA | Purofine PFA694E | 2.666667 | 1.282415
IE-NA | PFNA | Purofine PFA694E | 2.708333 | 1.323841
IE-NA | PFNA | Purofine PFA694E | 2.75 | 1.366333
IE-NA | PFNA | Purofine PFA694E | 2.791667 | 1.40992
IE-NA | PFNA | Purofine PFA694E | 2.833333 | 1.454626
IE-NA | PFNA | Purofine PFA694E | 2.875 | 1.500481
IE-NA | PFNA | Purofine PFA694E | 2.916667 | 1.547512
IE-NA | PFNA | Purofine PFA694E | 2.958333 | 1.595749
IE-NA | PFNA | Purofine PFA694E | 3 | 1.645221
IE-NA | PFNA | Purofine PFA694E | 3.041667 | 1.695958
IE-NA | PFNA | Purofine PFA694E | 3.083333 | 1.747992
IE-NA | PFNA | Purofine PFA694E | 3.125 | 1.801353
IE-NA | PFNA | Purofine PFA694E | 3.166667 | 1.856075
IE-NA | PFNA | Purofine PFA694E | 3.208333 | 1.912191
IE-NA | PFNA | Purofine PFA694E | 3.25 | 1.969733
IE-NA | PFNA | Purofine PFA694E | 3.291667 | 2.028737
IE-NA | PFNA | Purofine PFA694E | 3.333333 | 2.089238
IE-NA | PFNA | Purofine PFA694E | 3.375 | 2.151272
IE-NA | PFNA | Purofine PFA694E | 3.416667 | 2.214876
IE-NA | PFNA | Purofine PFA694E | 3.458333 | 2.280087
IE-NA | PFNA | Purofine PFA694E | 3.5 | 2.346943
IE-NA | PFNA | Purofine PFA694E | 3.541667 | 2.415484
IE-NA | PFNA | Purofine PFA694E | 3.583333 | 2.485749
IE-NA | PFNA | Purofine PFA694E | 3.625 | 2.557779
IE-NA | PFNA | Purofine PFA694E | 3.666667 | 2.631617
IE-NA | PFNA | Purofine PFA694E | 3.708333 | 2.707303
IE-NA | PFNA | Purofine PFA694E | 3.75 | 2.784882
IE-NA | PFNA | Purofine PFA694E | 3.791667 | 2.864397
IE-NA | PFNA | Purofine PFA694E | 3.833333 | 2.945893
IE-NA | PFNA | Purofine PFA694E | 3.875 | 3.029417
IE-NA | PFNA | Purofine PFA694E | 3.916667 | 3.115015
IE-NA | PFNA | Purofine PFA694E | 3.958333 | 3.202733
IE-NA | PFNA | Purofine PFA694E | 4 | 3.292622
IE-NA | PFNA | Purofine PFA694E | 4.041667 | 3.38473
IE-NA | PFNA | Purofine PFA694E | 4.083333 | 3.479107
IE-NA | PFNA | Purofine PFA694E | 4.125 | 3.575804
IE-NA | PFNA | Purofine PFA694E | 4.166667 | 3.674874
IE-NA | PFNA | Purofine PFA694E | 4.208333 | 3.776369
IE-NA | PFNA | Purofine PFA694E | 4.25 | 3.880344
IE-NA | PFNA | Purofine PFA694E | 4.291667 | 3.986853
IE-NA | PFNA | Purofine PFA694E | 4.333333 | 4.095951
IE-NA | PFNA | Purofine PFA694E | 4.375 | 4.207695
IE-NA | PFNA | Purofine PFA694E | 4.416667 | 4.322143
IE-NA | PFNA | Purofine PFA694E | 4.458333 | 4.439354
IE-NA | PFNA | Purofine PFA694E | 4.5 | 4.559385
IE-NA | PFNA | Purofine PFA694E | 4.541667 | 4.682298
IE-NA | PFNA | Purofine PFA694E | 4.583333 | 4.808154
IE-NA | PFNA | Purofine PFA694E | 4.625 | 4.937014
IE-NA | PFNA | Purofine PFA694E | 4.666667 | 5.068942
IE-NA | PFNA | Purofine PFA694E | 4.708333 | 5.204
IE-NA | PFNA | Purofine PFA694E | 4.75 | 5.342255
IE-NA | PFNA | Purofine PFA694E | 4.791667 | 5.48377
IE-NA | PFNA | Purofine PFA694E | 4.833333 | 5.628612
IE-NA | PFNA | Purofine PFA694E | 4.875 | 5.776848
IE-NA | PFNA | Purofine PFA694E | 4.916667 | 5.928546
IE-NA | PFNA | Purofine PFA694E | 4.958333 | 6.083774
IE-NA | PFNA | Purofine PFA694E | 5 | 6.242602
IE-NA | PFNA | Purofine PFA694E | 5.041667 | 6.405099
IE-NA | PFNA | Purofine PFA694E | 5.083333 | 6.571337
IE-NA | PFNA | Purofine PFA694E | 5.125 | 6.741385
IE-NA | PFNA | Purofine PFA694E | 5.166667 | 6.915317
IE-NA | PFNA | Purofine PFA694E | 5.208333 | 7.093205
IE-NA | PFNA | Purofine PFA694E | 5.25 | 7.275121
IE-NA | PFNA | Purofine PFA694E | 5.291667 | 7.46114
IE-NA | PFNA | Purofine PFA694E | 5.333333 | 7.651334
IE-NA | PFNA | Purofine PFA694E | 5.375 | 7.84578
IE-NA | PFNA | Purofine PFA694E | 5.416667 | 8.04455
IE-NA | PFNA | Purofine PFA694E | 5.458333 | 8.247721
IE-NA | PFNA | Purofine PFA694E | 5.5 | 8.455368
IE-NA | PFNA | Purofine PFA694E | 5.541667 | 8.667566
IE-NA | PFNA | Purofine PFA694E | 5.583333 | 8.88439
IE-NA | PFNA | Purofine PFA694E | 5.625 | 9.105917
IE-NA | PFNA | Purofine PFA694E | 5.666667 | 9.332223
IE-NA | PFNA | Purofine PFA694E | 5.708333 | 9.563382
IE-NA | PFNA | Purofine PFA694E | 5.75 | 9.799471
IE-NA | PFNA | Purofine PFA694E | 5.791667 | 10.04056
IE-NA | PFNA | Purofine PFA694E | 5.833333 | 10.28674
IE-NA | PFNA | Purofine PFA694E | 5.875 | 10.53807
IE-NA | PFNA | Purofine PFA694E | 5.916667 | 10.79462
IE-NA | PFNA | Purofine PFA694E | 5.958333 | 11.05648
IE-NA | PFNA | Purofine PFA694E | 6 | 11.32371
IE-NA | PFNA | Purofine PFA694E | 6.041667 | 11.59639
IE-NA | PFNA | Purofine PFA694E | 6.083333 | 11.87459
IE-NA | PFNA | Purofine PFA694E | 6.125 | 12.15838
IE-NA | PFNA | Purofine PFA694E | 6.166667 | 12.44783
IE-NA | PFNA | Purofine PFA694E | 6.208333 | 12.743
IE-NA | PFNA | Purofine PFA694E | 6.25 | 13.04396
IE-NA | PFNA | Purofine PFA694E | 6.291667 | 13.35079
IE-NA | PFNA | Purofine PFA694E | 6.333333 | 13.66353
IE-NA | PFNA | Purofine PFA694E | 6.375 | 13.98226
IE-NA | PFNA | Purofine PFA694E | 6.416667 | 14.30703
IE-NA | PFNA | Purofine PFA694E | 6.458333 | 14.63791
IE-NA | PFNA | Purofine PFA694E | 6.5 | 14.97494
IE-NA | PFNA | Purofine PFA694E | 6.541667 | 15.31819
IE-NA | PFNA | Purofine PFA694E | 6.583333 | 15.6677
IE-NA | PFNA | Purofine PFA694E | 6.625 | 16.02353
IE-NA | PFNA | Purofine PFA694E | 6.666667 | 16.38571
IE-NA | PFNA | Purofine PFA694E | 6.708333 | 16.7543
IE-NA | PFNA | Purofine PFA694E | 6.75 | 17.12933
IE-NA | PFNA | Purofine PFA694E | 6.791667 | 17.51085
IE-NA | PFNA | Purofine PFA694E | 6.833333 | 17.89889
IE-NA | PFNA | Purofine PFA694E | 6.875 | 18.29347
IE-NA | PFNA | Purofine PFA694E | 6.916667 | 18.69463
IE-NA | PFNA | Purofine PFA694E | 6.958333 | 19.10238
IE-NA | PFNA | Purofine PFA694E | 7 | 19.51676
IE-NA | PFNA | Purofine PFA694E | 7.041667 | 19.93777
IE-NA | PFNA | Purofine PFA694E | 7.083333 | 20.36543
IE-NA | PFNA | Purofine PFA694E | 7.125 | 20.79975
IE-NA | PFNA | Purofine PFA694E | 7.166667 | 21.24072
IE-NA | PFNA | Purofine PFA694E | 7.208333 | 21.68836
IE-NA | PFNA | Purofine PFA694E | 7.25 | 22.14264
IE-NA | PFNA | Purofine PFA694E | 7.291667 | 22.60356
IE-NA | PFNA | Purofine PFA694E | 7.333333 | 23.07111
IE-NA | PFNA | Purofine PFA694E | 7.375 | 23.54527
IE-NA | PFNA | Purofine PFA694E | 7.416667 | 24.026
IE-NA | PFNA | Purofine PFA694E | 7.458333 | 24.51327
IE-NA | PFNA | Purofine PFA694E | 7.5 | 25.00706
IE-NA | PFNA | Purofine PFA694E | 7.541667 | 25.50731
IE-NA | PFNA | Purofine PFA694E | 7.583333 | 26.01398
IE-NA | PFNA | Purofine PFA694E | 7.625 | 26.52702
IE-NA | PFNA | Purofine PFA694E | 7.666667 | 27.04636
IE-NA | PFNA | Purofine PFA694E | 7.708333 | 27.57194
IE-NA | PFNA | Purofine PFA694E | 7.75 | 28.10369
IE-NA | PFNA | Purofine PFA694E | 7.791667 | 28.64153
IE-NA | PFNA | Purofine PFA694E | 7.833333 | 29.18537
IE-NA | PFNA | Purofine PFA694E | 7.875 | 29.73514
IE-NA | PFNA | Purofine PFA694E | 7.916667 | 30.29073
IE-NA | PFNA | Purofine PFA694E | 7.958333 | 30.85204
IE-NA | PFNA | Purofine PFA694E | 8 | 31.41896
IE-NA | PFNA | Purofine PFA694E | 8.041667 | 31.99138
IE-NA | PFNA | Purofine PFA694E | 8.083333 | 32.56918
IE-NA | PFNA | Purofine PFA694E | 8.125 | 33.15223
IE-NA | PFNA | Purofine PFA694E | 8.166667 | 33.74041
IE-NA | PFNA | Purofine PFA694E | 8.208333 | 34.33357
IE-NA | PFNA | Purofine PFA694E | 8.25 | 34.93156
IE-NA | PFNA | Purofine PFA694E | 8.291667 | 35.53425
IE-NA | PFNA | Purofine PFA694E | 8.333333 | 36.14148
IE-NA | PFNA | Purofine PFA694E | 8.375 | 36.75308
IE-NA | PFNA | Purofine PFA694E | 8.416667 | 37.36889
IE-NA | PFNA | Purofine PFA694E | 8.458333 | 37.98873
IE-NA | PFNA | Purofine PFA694E | 8.5 | 38.61244
IE-NA | PFNA | Purofine PFA694E | 8.541667 | 39.23984
IE-NA | PFNA | Purofine PFA694E | 8.583333 | 39.87072
IE-NA | PFNA | Purofine PFA694E | 8.625 | 40.50492
IE-NA | PFNA | Purofine PFA694E | 8.666667 | 41.14222
IE-NA | PFNA | Purofine PFA694E | 8.708333 | 41.78244
IE-NA | PFNA | Purofine PFA694E | 8.75 | 42.42537
IE-NA | PFNA | Purofine PFA694E | 8.791667 | 43.07081
IE-NA | PFNA | Purofine PFA694E | 8.833333 | 43.71854
IE-NA | PFNA | Purofine PFA694E | 8.875 | 44.36835
IE-NA | PFNA | Purofine PFA694E | 8.916667 | 45.02003
IE-NA | PFNA | Purofine PFA694E | 8.958333 | 45.67336
IE-NA | PFNA | Purofine PFA694E | 9 | 46.32813
IE-NA | PFNA | Purofine PFA694E | 9.041667 | 46.9841
IE-NA | PFNA | Purofine PFA694E | 9.083333 | 47.64106
IE-NA | PFNA | Purofine PFA694E | 9.125 | 48.29877
IE-NA | PFNA | Purofine PFA694E | 9.166667 | 48.95703
IE-NA | PFNA | Purofine PFA694E | 9.208333 | 49.61558
IE-NA | PFNA | Purofine PFA694E | 9.25 | 50.27423
IE-NA | PFNA | Purofine PFA694E | 9.291667 | 50.93272
IE-NA | PFNA | Purofine PFA694E | 9.333333 | 51.59084
IE-NA | PFNA | Purofine PFA694E | 9.375 | 52.24836
IE-NA | PFNA | Purofine PFA694E | 9.416667 | 52.90506
IE-NA | PFNA | Purofine PFA694E | 9.458333 | 53.5607
IE-NA | PFNA | Purofine PFA694E | 9.5 | 54.21507
IE-NA | PFNA | Purofine PFA694E | 9.541667 | 54.86795
IE-NA | PFNA | Purofine PFA694E | 9.583333 | 55.51912
IE-NA | PFNA | Purofine PFA694E | 9.625 | 56.16835
IE-NA | PFNA | Purofine PFA694E | 9.666667 | 56.81544
IE-NA | PFNA | Purofine PFA694E | 9.708333 | 57.46017
IE-NA | PFNA | Purofine PFA694E | 9.75 | 58.10234
IE-NA | PFNA | Purofine PFA694E | 9.791667 | 58.74174
IE-NA | PFNA | Purofine PFA694E | 9.833333 | 59.37817
IE-NA | PFNA | Purofine PFA694E | 9.875 | 60.01142
IE-NA | PFNA | Purofine PFA694E | 9.916667 | 60.64132
IE-NA | PFNA | Purofine PFA694E | 9.958333 | 61.26767
IE-NA | PFNA | Purofine PFA694E | 10 | 61.89028
IE-NA | PFNA | Purofine PFA694E | 10.04167 | 62.50898
IE-NA | PFNA | Purofine PFA694E | 10.08333 | 63.12359
IE-NA | PFNA | Purofine PFA694E | 10.125 | 63.73395
IE-NA | PFNA | Purofine PFA694E | 10.16667 | 64.33988
IE-NA | PFNA | Purofine PFA694E | 10.20833 | 64.94123
IE-NA | PFNA | Purofine PFA694E | 10.25 | 65.53784
IE-NA | PFNA | Purofine PFA694E | 10.29167 | 66.12958
IE-NA | PFNA | Purofine PFA694E | 10.33333 | 66.71629
IE-NA | PFNA | Purofine PFA694E | 10.375 | 67.29784
IE-NA | PFNA | Purofine PFA694E | 10.41667 | 67.8741
IE-NA | PFNA | Purofine PFA694E | 10.45833 | 68.44494
IE-NA | PFNA | Purofine PFA694E | 10.5 | 69.01025
IE-NA | PFNA | Purofine PFA694E | 10.54167 | 69.56992
IE-NA | PFNA | Purofine PFA694E | 10.58333 | 70.12384
IE-NA | PFNA | Purofine PFA694E | 10.625 | 70.67191
IE-NA | PFNA | Purofine PFA694E | 10.66667 | 71.21403
IE-NA | PFNA | Purofine PFA694E | 10.70833 | 71.75012
IE-NA | PFNA | Purofine PFA694E | 10.75 | 72.28009
IE-NA | PFNA | Purofine PFA694E | 10.79167 | 72.80388
IE-NA | PFNA | Purofine PFA694E | 10.83333 | 73.32141
IE-NA | PFNA | Purofine PFA694E | 10.875 | 73.83261
IE-NA | PFNA | Purofine PFA694E | 10.91667 | 74.33743
IE-NA | PFNA | Purofine PFA694E | 10.95833 | 74.83582
IE-NA | PFNA | Purofine PFA694E | 11 | 75.32773
IE-NA | PFNA | Purofine PFA694E | 11.04167 | 75.81312
IE-NA | PFNA | Purofine PFA694E | 11.08333 | 76.29196
IE-NA | PFNA | Purofine PFA694E | 11.125 | 76.7642
IE-NA | PFNA | Purofine PFA694E | 11.16667 | 77.22984
IE-NA | PFNA | Purofine PFA694E | 11.20833 | 77.68885
IE-NA | PFNA | Purofine PFA694E | 11.25 | 78.14121
IE-NA | PFNA | Purofine PFA694E | 11.29167 | 78.58693
IE-NA | PFNA | Purofine PFA694E | 11.33333 | 79.02598
IE-NA | PFNA | Purofine PFA694E | 11.375 | 79.45837
IE-NA | PFNA | Purofine PFA694E | 11.41667 | 79.88411
IE-NA | PFNA | Purofine PFA694E | 11.45833 | 80.30321
IE-NA | PFNA | Purofine PFA694E | 11.5 | 80.71567
IE-NA | PFNA | Purofine PFA694E | 11.54167 | 81.12152
IE-NA | PFNA | Purofine PFA694E | 11.58333 | 81.52078
IE-NA | PFNA | Purofine PFA694E | 11.625 | 81.91347
IE-NA | PFNA | Purofine PFA694E | 11.66667 | 82.29962
IE-NA | PFNA | Purofine PFA694E | 11.70833 | 82.67926
IE-NA | PFNA | Purofine PFA694E | 11.75 | 83.05243
IE-NA | PFNA | Purofine PFA694E | 11.79167 | 83.41916
IE-NA | PFNA | Purofine PFA694E | 11.83333 | 83.77951
IE-NA | PFNA | Purofine PFA694E | 11.875 | 84.13351
IE-NA | PFNA | Purofine PFA694E | 11.91667 | 84.4812
IE-NA | PFNA | Purofine PFA694E | 11.95833 | 84.82265
IE-NA | PFNA | Purofine PFA694E | 12 | 85.1579
IE-NA | PFNA | Purofine PFA694E | 12.04167 | 85.48701
IE-NA | PFNA | Purofine PFA694E | 12.08333 | 85.81003
IE-NA | PFNA | Purofine PFA694E | 12.125 | 86.12703
IE-NA | PFNA | Purofine PFA694E | 12.16667 | 86.43806
IE-NA | PFNA | Purofine PFA694E | 12.20833 | 86.74318
IE-NA | PFNA | Purofine PFA694E | 12.25 | 87.04247
IE-NA | PFNA | Purofine PFA694E | 12.29167 | 87.33598
IE-NA | PFNA | Purofine PFA694E | 12.33333 | 87.62379
IE-NA | PFNA | Purofine PFA694E | 12.375 | 87.90595
IE-NA | PFNA | Purofine PFA694E | 12.41667 | 88.18255
IE-NA | PFNA | Purofine PFA694E | 12.45833 | 88.45366
IE-NA | PFNA | Purofine PFA694E | 12.5 | 88.71933
IE-NA | PFNA | Purofine PFA694E | 12.54167 | 88.97965
IE-NA | PFNA | Purofine PFA694E | 12.58333 | 89.23469
IE-NA | PFNA | Purofine PFA694E | 12.625 | 89.48452
IE-NA | PFNA | Purofine PFA694E | 12.66667 | 89.72922
IE-NA | PFNA | Purofine PFA694E | 12.70833 | 89.96887
IE-NA | PFNA | Purofine PFA694E | 12.75 | 90.20352
IE-NA | PFNA | Purofine PFA694E | 12.79167 | 90.43328
IE-NA | PFNA | Purofine PFA694E | 12.83333 | 90.6582
IE-NA | PFNA | Purofine PFA694E | 12.875 | 90.87836
IE-NA | PFNA | Purofine PFA694E | 12.91667 | 91.09384
IE-NA | PFNA | Purofine PFA694E | 12.95833 | 91.30472
IE-NA | PFNA | Purofine PFA694E | 13 | 91.51107
IE-NA | PFNA | Purofine PFA694E | 13.04167 | 91.71296
IE-NA | PFNA | Purofine PFA694E | 13.08333 | 91.91048
IE-NA | PFNA | Purofine PFA694E | 13.125 | 92.10369
IE-NA | PFNA | Purofine PFA694E | 13.16667 | 92.29267
IE-NA | PFNA | Purofine PFA694E | 13.20833 | 92.4775
IE-NA | PFNA | Purofine PFA694E | 13.25 | 92.65825
IE-NA | PFNA | Purofine PFA694E | 13.29167 | 92.83498
IE-NA | PFNA | Purofine PFA694E | 13.33333 | 93.00779
IE-NA | PFNA | Purofine PFA694E | 13.375 | 93.17673
IE-NA | PFNA | Purofine PFA694E | 13.41667 | 93.34188
IE-NA | PFNA | Purofine PFA694E | 13.45833 | 93.50332
IE-NA | PFNA | Purofine PFA694E | 13.5 | 93.6611
IE-NA | PFNA | Purofine PFA694E | 13.54167 | 93.8153
IE-NA | PFNA | Purofine PFA694E | 13.58333 | 93.966
IE-NA | PFNA | Purofine PFA694E | 13.625 | 94.11325
IE-NA | PFNA | Purofine PFA694E | 13.66667 | 94.25713
IE-NA | PFNA | Purofine PFA694E | 13.70833 | 94.3977
IE-NA | PFNA | Purofine PFA694E | 13.75 | 94.53502
IE-NA | PFNA | Purofine PFA694E | 13.79167 | 94.66917
IE-NA | PFNA | Purofine PFA694E | 13.83333 | 94.80021
IE-NA | PFNA | Purofine PFA694E | 13.875 | 94.9282
IE-NA | PFNA | Purofine PFA694E | 13.91667 | 95.0532
IE-NA | PFNA | Purofine PFA694E | 13.95833 | 95.17528
IE-NA | PFNA | Purofine PFA694E | 14 | 95.29449
IE-NA | PFNA | Purofine PFA694E | 14.04167 | 95.4109
IE-NA | PFNA | Purofine PFA694E | 14.08333 | 95.52457
IE-NA | PFNA | Purofine PFA694E | 14.125 | 95.63555
IE-NA | PFNA | Purofine PFA694E | 14.16667 | 95.74389
IE-NA | PFNA | Purofine PFA694E | 14.20833 | 95.84967
IE-NA | PFNA | Purofine PFA694E | 14.25 | 95.95293
IE-NA | PFNA | Purofine PFA694E | 14.29167 | 96.05372
IE-NA | PFNA | Purofine PFA694E | 14.33333 | 96.1521
IE-NA | PFNA | Purofine PFA694E | 14.375 | 96.24813
IE-NA | PFNA | Purofine PFA694E | 14.41667 | 96.34185
IE-NA | PFNA | Purofine PFA694E | 14.45833 | 96.43331
IE-NA | PFNA | Purofine PFA694E | 14.5 | 96.52258
IE-NA | PFNA | Purofine PFA694E | 14.54167 | 96.60968
IE-NA | PFNA | Purofine PFA694E | 14.58333 | 96.69468
IE-NA | PFNA | Purofine PFA694E | 14.625 | 96.77762
IE-NA | PFNA | Purofine PFA694E | 14.66667 | 96.85854
IE-NA | PFNA | Purofine PFA694E | 14.70833 | 96.9375
IE-NA | PFNA | Purofine PFA694E | 14.75 | 97.01453
IE-NA | PFNA | Purofine PFA694E | 14.79167 | 97.08968
IE-NA | PFNA | Purofine PFA694E | 14.83333 | 97.163
IE-NA | PFNA | Purofine PFA694E | 14.875 | 97.23452
IE-NA | PFNA | Purofine PFA694E | 14.91667 | 97.30429
IE-NA | PFNA | Purofine PFA694E | 14.95833 | 97.37235
IE-NA | PFNA | Purofine PFA694E | 15 | 97.43873
IE-NA | PFNA | Purofine PFA694E | 15.04167 | 97.50348
IE-NA | PFNA | Purofine PFA694E | 15.08333 | 97.56663
IE-NA | PFNA | Purofine PFA694E | 15.125 | 97.62823
IE-NA | PFNA | Purofine PFA694E | 15.16667 | 97.6883
IE-NA | PFNA | Purofine PFA694E | 15.20833 | 97.74688
IE-NA | PFNA | Purofine PFA694E | 15.25 | 97.80402
IE-NA | PFNA | Purofine PFA694E | 15.29167 | 97.85973
IE-NA | PFNA | Purofine PFA694E | 15.33333 | 97.91407
IE-NA | PFNA | Purofine PFA694E | 15.375 | 97.96705
IE-NA | PFNA | Purofine PFA694E | 15.41667 | 98.01871
IE-NA | PFNA | Purofine PFA694E | 15.45833 | 98.06909
IE-NA | PFNA | Purofine PFA694E | 15.5 | 98.11821
IE-NA | PFNA | Purofine PFA694E | 15.54167 | 98.1661
IE-NA | PFNA | Purofine PFA694E | 15.58333 | 98.2128
IE-NA | PFNA | Purofine PFA694E | 15.625 | 98.25833
IE-NA | PFNA | Purofine PFA694E | 15.66667 | 98.30272
IE-NA | PFNA | Purofine PFA694E | 15.70833 | 98.34599
IE-NA | PFNA | Purofine PFA694E | 15.75 | 98.38818
IE-NA | PFNA | Purofine PFA694E | 15.79167 | 98.42932
IE-NA | PFNA | Purofine PFA694E | 15.83333 | 98.46942
IE-NA | PFNA | Purofine PFA694E | 15.875 | 98.50851
IE-NA | PFNA | Purofine PFA694E | 15.91667 | 98.54661
IE-NA | PFNA | Purofine PFA694E | 15.95833 | 98.58376
IE-NA | PFNA | Purofine PFA694E | 16 | 98.61997
IE-NA | PFNA | Purofine PFA694E | 16.04167 | 98.65527
IE-NA | PFNA | Purofine PFA694E | 16.08333 | 98.68968
IE-NA | PFNA | Purofine PFA694E | 16.125 | 98.72321
IE-NA | PFNA | Purofine PFA694E | 16.16667 | 98.75591
IE-NA | PFNA | Purofine PFA694E | 16.20833 | 98.78777
IE-NA | PFNA | Purofine PFA694E | 16.25 | 98.81883
IE-NA | PFNA | Purofine PFA694E | 16.29167 | 98.8491
IE-NA | PFNA | Purofine PFA694E | 16.33333 | 98.8786
IE-NA | PFNA | Purofine PFA694E | 16.375 | 98.90736
IE-NA | PFNA | Purofine PFA694E | 16.41667 | 98.93538
IE-NA | PFNA | Purofine PFA694E | 16.45833 | 98.9627
IE-NA | PFNA | Purofine PFA694E | 16.5 | 98.98932
IE-NA | PFNA | Purofine PFA694E | 16.54167 | 99.01526
IE-NA | PFNA | Purofine PFA694E | 16.58333 | 99.04055
IE-NA | PFNA | Purofine PFA694E | 16.625 | 99.06519
IE-NA | PFNA | Purofine PFA694E | 16.66667 | 99.08921
IE-NA | PFNA | Purofine PFA694E | 16.70833 | 99.11261
IE-NA | PFNA | Purofine PFA694E | 16.75 | 99.13542
IE-NA | PFNA | Purofine PFA694E | 16.79167 | 99.15764
IE-NA | PFNA | Purofine PFA694E | 16.83333 | 99.1793
IE-NA | PFNA | Purofine PFA694E | 16.875 | 99.20041
IE-NA | PFNA | Purofine PFA694E | 16.91667 | 99.22098
IE-NA | PFNA | Purofine PFA694E | 16.95833 | 99.24102
IE-NA | PFNA | Purofine PFA694E | 17 | 99.26055
IE-NA | PFNA | Purofine PFA694E | 17.04167 | 99.27959
IE-NA | PFNA | Purofine PFA694E | 17.08333 | 99.29813
IE-NA | PFNA | Purofine PFA694E | 17.125 | 99.3162
IE-NA | PFNA | Purofine PFA694E | 17.16667 | 99.33381
IE-NA | PFNA | Purofine PFA694E | 17.20833 | 99.35097
IE-NA | PFNA | Purofine PFA694E | 17.25 | 99.36769
IE-NA | PFNA | Purofine PFA694E | 17.29167 | 99.38399
IE-NA | PFNA | Purofine PFA694E | 17.33333 | 99.39986
IE-NA | PFNA | Purofine PFA694E | 17.375 | 99.41533
IE-NA | PFNA | Purofine PFA694E | 17.41667 | 99.4304
IE-NA | PFNA | Purofine PFA694E | 17.45833 | 99.44509
IE-NA | PFNA | Purofine PFA694E | 17.5 | 99.45939
IE-NA | PFNA | Purofine PFA694E | 17.54167 | 99.47334
IE-NA | PFNA | Purofine PFA694E | 17.58333 | 99.48692
IE-NA | PFNA | Purofine PFA694E | 17.625 | 99.50016
IE-NA | PFNA | Purofine PFA694E | 17.66667 | 99.51305
IE-NA | PFNA | Purofine PFA694E | 17.70833 | 99.52562
IE-NA | PFNA | Purofine PFA694E | 17.75 | 99.53786
IE-NA | PFNA | Purofine PFA694E | 17.79167 | 99.54978
IE-NA | PFNA | Purofine PFA694E | 17.83333 | 99.56141
IE-NA | PFNA | Purofine PFA694E | 17.875 | 99.57273
IE-NA | PFNA | Purofine PFA694E | 17.91667 | 99.58376
IE-NA | PFNA | Purofine PFA694E | 17.95833 | 99.59451
IE-NA | PFNA | Purofine PFA694E | 18 | 99.60498
IE-NA | PFNA | Purofine PFA694E | 18.04167 | 99.61518
IE-NA | PFNA | Purofine PFA694E | 18.08333 | 99.62512
IE-NA | PFNA | Purofine PFA694E | 18.125 | 99.6348
IE-NA | PFNA | Purofine PFA694E | 18.16667 | 99.64424
IE-NA | PFNA | Purofine PFA694E | 18.20833 | 99.65343
IE-NA | PFNA | Purofine PFA694E | 18.25 | 99.66238
IE-NA | PFNA | Purofine PFA694E | 18.29167 | 99.67111
IE-NA | PFNA | Purofine PFA694E | 18.33333 | 99.67961
IE-NA | PFNA | Purofine PFA694E | 18.375 | 99.68789
IE-NA | PFNA | Purofine PFA694E | 18.41667 | 99.69595
IE-NA | PFNA | Purofine PFA694E | 18.45833 | 99.70381
IE-NA | PFNA | Purofine PFA694E | 18.5 | 99.71147
IE-NA | PFNA | Purofine PFA694E | 18.54167 | 99.71893
IE-NA | PFNA | Purofine PFA694E | 18.58333 | 99.7262
IE-NA | PFNA | Purofine PFA694E | 18.625 | 99.73328
IE-NA | PFNA | Purofine PFA694E | 18.66667 | 99.74017
IE-NA | PFNA | Purofine PFA694E | 18.70833 | 99.74689
IE-NA | PFNA | Purofine PFA694E | 18.75 | 99.75344
IE-NA | PFNA | Purofine PFA694E | 18.79167 | 99.75981
IE-NA | PFNA | Purofine PFA694E | 18.83333 | 99.76603
IE-NA | PFNA | Purofine PFA694E | 18.875 | 99.77208
IE-NA | PFNA | Purofine PFA694E | 18.91667 | 99.77797
IE-NA | PFNA | Purofine PFA694E | 18.95833 | 99.78372
IE-NA | PFNA | Purofine PFA694E | 19 | 99.78931
IE-NA | PFNA | Purofine PFA694E | 19.04167 | 99.79476
IE-NA | PFNA | Purofine PFA694E | 19.08333 | 99.80007
IE-NA | PFNA | Purofine PFA694E | 19.125 | 99.80525
IE-NA | PFNA | Purofine PFA694E | 19.16667 | 99.81029
IE-NA | PFNA | Purofine PFA694E | 19.20833 | 99.8152
IE-NA | PFNA | Purofine PFA694E | 19.25 | 99.81998
IE-NA | PFNA | Purofine PFA694E | 19.29167 | 99.82464
IE-NA | PFNA | Purofine PFA694E | 19.33333 | 99.82918
IE-NA | PFNA | Purofine PFA694E | 19.375 | 99.8336
IE-NA | PFNA | Purofine PFA694E | 19.41667 | 99.8379
IE-NA | PFNA | Purofine PFA694E | 19.45833 | 99.8421
IE-NA | PFNA | Purofine PFA694E | 19.5 | 99.84619
IE-NA | PFNA | Purofine PFA694E | 19.54167 | 99.85017
IE-NA | PFNA | Purofine PFA694E | 19.58333 | 99.85405
IE-NA | PFNA | Purofine PFA694E | 19.625 | 99.85783
IE-NA | PFNA | Purofine PFA694E | 19.66667 | 99.86151
IE-NA | PFNA | Purofine PFA694E | 19.70833 | 99.86509
IE-NA | PFNA | Purofine PFA694E | 19.75 | 99.86859
IE-NA | PFNA | Purofine PFA694E | 19.79167 | 99.87199
IE-NA | PFNA | Purofine PFA694E | 19.83333 | 99.8753
IE-NA | PFNA | Purofine PFA694E | 19.875 | 99.87853
IE-NA | PFNA | Purofine PFA694E | 19.91667 | 99.88168
IE-NA | PFNA | Purofine PFA694E | 19.95833 | 99.88474
IE-NA | PFNA | Purofine PFA694E | 20 | 99.88773
IE-NA | PFNA | Purofine PFA694E | 20.04167 | 99.89063
IE-NA | PFNA | Purofine PFA694E | 20.08333 | 99.89347
IE-NA | PFNA | Purofine PFA694E | 20.125 | 99.89622
IE-NA | PFNA | Purofine PFA694E | 20.16667 | 99.89891
IE-NA | PFNA | Purofine PFA694E | 20.20833 | 99.90153
IE-NA | PFNA | Purofine PFA694E | 20.25 | 99.90408
IE-NA | PFNA | Purofine PFA694E | 20.29167 | 99.90657
IE-NA | PFNA | Purofine PFA694E | 20.33333 | 99.90899
IE-NA | PFNA | Purofine PFA694E | 20.375 | 99.91134
IE-NA | PFNA | Purofine PFA694E | 20.41667 | 99.91364
IE-NA | PFNA | Purofine PFA694E | 20.45833 | 99.91588
IE-NA | PFNA | Purofine PFA694E | 20.5 | 99.91806
IE-NA | PFNA | Purofine PFA694E | 20.54167 | 99.92018
IE-NA | PFNA | Purofine PFA694E | 20.58333 | 99.92225
IE-NA | PFNA | Purofine PFA694E | 20.625 | 99.92426
IE-NA | PFNA | Purofine PFA694E | 20.66667 | 99.92622
IE-NA | PFNA | Purofine PFA694E | 20.70833 | 99.92813
IE-NA | PFNA | Purofine PFA694E | 20.75 | 99.93
IE-NA | PFNA | Purofine PFA694E | 20.79167 | 99.93181
IE-NA | PFNA | Purofine PFA694E | 20.83333 | 99.93358
IE-NA | PFNA | Purofine PFA694E | 20.875 | 99.9353
IE-NA | PFNA | Purofine PFA694E | 20.91667 | 99.93697
IE-NA | PFNA | Purofine PFA694E | 20.95833 | 99.93861
IE-NA | PFNA | Purofine PFA694E | 21 | 99.9402
IE-NA | PFNA | Purofine PFA694E | 21.04167 | 99.94175
IE-NA | PFNA | Purofine PFA694E | 21.08333 | 99.94326
IE-NA | PFNA | Purofine PFA694E | 21.125 | 99.94473
IE-NA | PFNA | Purofine PFA694E | 21.16667 | 99.94616
IE-NA | PFNA | Purofine PFA694E | 21.20833 | 99.94755
IE-NA | PFNA | Purofine PFA694E | 21.25 | 99.94891
IE-NA | PFNA | Purofine PFA694E | 21.29167 | 99.95024
IE-NA | PFNA | Purofine PFA694E | 21.33333 | 99.95153
IE-NA | PFNA | Purofine PFA694E | 21.375 | 99.95278
IE-NA | PFNA | Purofine PFA694E | 21.41667 | 99.95401
IE-NA | PFNA | Purofine PFA694E | 21.45833 | 99.9552
IE-NA | PFNA | Purofine PFA694E | 21.5 | 99.95636
IE-NA | PFNA | Purofine PFA694E | 21.54167 | 99.95749
IE-NA | PFNA | Purofine PFA694E | 21.58333 | 99.95859
IE-NA | PFNA | Purofine PFA694E | 21.625 | 99.95966
IE-NA | PFNA | Purofine PFA694E | 21.66667 | 99.96071
IE-NA | PFNA | Purofine PFA694E | 21.70833 | 99.96173
IE-NA | PFNA | Purofine PFA694E | 21.75 | 99.96272
IE-NA | PFNA | Purofine PFA694E | 21.79167 | 99.96369
IE-NA | PFNA | Purofine PFA694E | 21.83333 | 99.96463
IE-NA | PFNA | Purofine PFA694E | 21.875 | 99.96554
IE-NA | PFNA | Purofine PFA694E | 21.91667 | 99.96644
IE-NA | PFNA | Purofine PFA694E | 21.95833 | 99.96731
IE-NA | PFNA | Purofine PFA694E | 22 | 99.96815
IE-NA | PFNA | Purofine PFA694E | 22.04167 | 99.96898
IE-NA | PFNA | Purofine PFA694E | 22.08333 | 99.96978
IE-NA | PFNA | Purofine PFA694E | 22.125 | 99.97057
IE-NA | PFNA | Purofine PFA694E | 22.16667 | 99.97133
IE-NA | PFNA | Purofine PFA694E | 22.20833 | 99.97207
IE-NA | PFNA | Purofine PFA694E | 22.25 | 99.9728
IE-NA | PFNA | Purofine PFA694E | 22.29167 | 99.9735
IE-NA | PFNA | Purofine PFA694E | 22.33333 | 99.97419
IE-NA | PFNA | Purofine PFA694E | 22.375 | 99.97486
IE-NA | PFNA | Purofine PFA694E | 22.41667 | 99.97551
IE-NA | PFNA | Purofine PFA694E | 22.45833 | 99.97614
IE-NA | PFNA | Purofine PFA694E | 22.5 | 99.97676
IE-NA | PFNA | Purofine PFA694E | 22.54167 | 99.97736
IE-NA | PFNA | Purofine PFA694E | 22.58333 | 99.97795
IE-NA | PFNA | Purofine PFA694E | 22.625 | 99.97852
IE-NA | PFNA | Purofine PFA694E | 22.66667 | 99.97908
IE-NA | PFNA | Purofine PFA694E | 22.70833 | 99.97962
IE-NA | PFNA | Purofine PFA694E | 22.75 | 99.98015
IE-NA | PFNA | Purofine PFA694E | 22.79167 | 99.98066
IE-NA | PFNA | Purofine PFA694E | 22.83333 | 99.98117
IE-NA | PFNA | Purofine PFA694E | 22.875 | 99.98165
IE-NA | PFNA | Purofine PFA694E | 22.91667 | 99.98213
IE-NA | PFNA | Purofine PFA694E | 22.95833 | 99.98259
IE-NA | PFNA | Purofine PFA694E | 23 | 99.98304
IE-NA | PFNA | Purofine PFA694E | 23.04167 | 99.98348
IE-NA | PFNA | Purofine PFA694E | 23.08333 | 99.98391
IE-NA | PFNA | Purofine PFA694E | 23.125 | 99.98433
IE-NA | PFNA | Purofine PFA694E | 23.16667 | 99.98473
IE-NA | PFNA | Purofine PFA694E | 23.20833 | 99.98513
IE-NA | PFNA | Purofine PFA694E | 23.25 | 99.98552
IE-NA | PFNA | Purofine PFA694E | 23.29167 | 99.98589
IE-NA | PFNA | Purofine PFA694E | 23.33333 | 99.98626
IE-NA | PFNA | Purofine PFA694E | 23.375 | 99.98661
IE-NA | PFNA | Purofine PFA694E | 23.41667 | 99.98696
IE-NA | PFNA | Purofine PFA694E | 23.45833 | 99.9873
IE-NA | PFNA | Purofine PFA694E | 23.5 | 99.98763
IE-NA | PFNA | Purofine PFA694E | 23.54167 | 99.98795
IE-NA | PFNA | Purofine PFA694E | 23.58333 | 99.98826
IE-NA | PFNA | Purofine PFA694E | 23.625 | 99.98856
IE-NA | PFNA | Purofine PFA694E | 23.66667 | 99.98886
IE-NA | PFNA | Purofine PFA694E | 23.70833 | 99.98915
IE-NA | PFNA | Purofine PFA694E | 23.75 | 99.98943
IE-NA | PFNA | Purofine PFA694E | 23.79167 | 99.98971
IE-NA | PFNA | Purofine PFA694E | 23.83333 | 99.98997
IE-NA | PFNA | Purofine PFA694E | 23.875 | 99.99023
IE-NA | PFNA | Purofine PFA694E | 23.91667 | 99.99049
IE-NA | PFNA | Purofine PFA694E | 23.95833 | 99.99073
IE-NA | PFNA | Purofine PFA694E | 24 | 99.99097
IE-NA | PFNA | Purofine PFA694E | 24.04167 | 99.99121
IE-NA | PFNA | Purofine PFA694E | 24.08333 | 99.99143
IE-NA | PFNA | Purofine PFA694E | 24.125 | 99.99166
IE-NA | PFNA | Purofine PFA694E | 24.16667 | 99.99187
IE-NA | PFNA | Purofine PFA694E | 24.20833 | 99.99208
IE-NA | PFNA | Purofine PFA694E | 24.25 | 99.99229
IE-NA | PFNA | Purofine PFA694E | 24.29167 | 99.99249
IE-NA | PFNA | Purofine PFA694E | 24.33333 | 99.99268
IE-NA | PFNA | Purofine PFA694E | 24.375 | 99.99287
IE-NA | PFNA | Purofine PFA694E | 24.41667 | 99.99306
IE-NA | PFNA | Purofine PFA694E | 24.45833 | 99.99324
IE-NA | PFNA | Purofine PFA694E | 24.5 | 99.99341
IE-NA | PFNA | Purofine PFA694E | 24.54167 | 99.99358
IE-NA | PFNA | Purofine PFA694E | 24.58333 | 99.99375
IE-NA | PFNA | Purofine PFA694E | 24.625 | 99.99391
IE-NA | PFNA | Purofine PFA694E | 24.66667 | 99.99407
IE-NA | PFNA | Purofine PFA694E | 24.70833 | 99.99422
IE-NA | PFNA | Purofine PFA694E | 24.75 | 99.99437
IE-NA | PFNA | Purofine PFA694E | 24.79167 | 99.99452
IE-NA | PFNA | Purofine PFA694E | 24.83333 | 99.99466
IE-NA | PFNA | Purofine PFA694E | 24.875 | 99.9948
IE-NA | PFNA | Purofine PFA694E | 24.91667 | 99.99493
IE-NA | PFNA | Purofine PFA694E | 24.95833 | 99.99507
IE-NA | PFNA | Purofine PFA694E | 25 | 99.99519
IE-NA | PFNA | Purofine PFA694E | 25.04167 | 99.99532
IE-NA | PFNA | Purofine PFA694E | 25.08333 | 99.99544
IE-NA | PFNA | Purofine PFA694E | 25.125 | 99.99556
IE-NA | PFNA | Purofine PFA694E | 25.16667 | 99.99567
IE-NA | PFNA | Purofine PFA694E | 25.20833 | 99.99579
IE-NA | PFNA | Purofine PFA694E | 25.25 | 99.99589
IE-NA | PFNA | Purofine PFA694E | 25.29167 | 99.996
IE-NA | PFNA | Purofine PFA694E | 25.33333 | 99.9961
IE-NA | PFNA | Purofine PFA694E | 25.375 | 99.99621
IE-NA | PFNA | Purofine PFA694E | 25.41667 | 99.9963
IE-NA | PFNA | Purofine PFA694E | 25.45833 | 99.9964
IE-NA | PFNA | Purofine PFA694E | 25.5 | 99.99649
IE-NA | PFNA | Purofine PFA694E | 25.54167 | 99.99658
IE-NA | PFNA | Purofine PFA694E | 25.58333 | 99.99667
IE-NA | PFNA | Purofine PFA694E | 25.625 | 99.99676
IE-NA | PFNA | Purofine PFA694E | 25.66667 | 99.99684
IE-NA | PFNA | Purofine PFA694E | 25.70833 | 99.99692
IE-NA | PFNA | Purofine PFA694E | 25.75 | 99.997
IE-NA | PFNA | Purofine PFA694E | 25.79167 | 99.99708
IE-NA | PFNA | Purofine PFA694E | 25.83333 | 99.99716
IE-NA | PFNA | Purofine PFA694E | 25.875 | 99.99723
IE-NA | PFNA | Purofine PFA694E | 25.91667 | 99.9973
IE-NA | PFNA | Purofine PFA694E | 25.95833 | 99.99737
IE-NA | PFNA | Purofine PFA694E | 26 | 99.99744
IE-NA | PFNA | Purofine PFA694E | 26.04167 | 99.99751
IE-NA | PFNA | Purofine PFA694E | 26.08333 | 99.99757
IE-NA | PFNA | Purofine PFA694E | 26.125 | 99.99764
IE-NA | PFNA | Purofine PFA694E | 26.16667 | 99.9977
IE-NA | PFNA | Purofine PFA694E | 26.20833 | 99.99776
IE-NA | PFNA | Purofine PFA694E | 26.25 | 99.99781
IE-NA | PFNA | Purofine PFA694E | 26.29167 | 99.99787
IE-NA | PFNA | Purofine PFA694E | 26.33333 | 99.99793
IE-NA | PFNA | Purofine PFA694E | 26.375 | 99.99798
IE-NA | PFNA | Purofine PFA694E | 26.41667 | 99.99803
IE-NA | PFNA | Purofine PFA694E | 26.45833 | 99.99808
IE-NA | PFNA | Purofine PFA694E | 26.5 | 99.99813
IE-NA | PFNA | Purofine PFA694E | 26.54167 | 99.99818
IE-NA | PFNA | Purofine PFA694E | 26.58333 | 99.99823
IE-NA | PFNA | Purofine PFA694E | 26.625 | 99.99827
IE-NA | PFNA | Purofine PFA694E | 26.66667 | 99.99832
IE-NA | PFNA | Purofine PFA694E | 26.70833 | 99.99836
IE-NA | PFNA | Purofine PFA694E | 26.75 | 99.99841
IE-NA | PFNA | Purofine PFA694E | 26.79167 | 99.99845
IE-NA | PFNA | Purofine PFA694E | 26.83333 | 99.99849
IE-NA | PFNA | Purofine PFA694E | 26.875 | 99.99853
IE-NA | PFNA | Purofine PFA694E | 26.91667 | 99.99856
IE-NA | PFNA | Purofine PFA694E | 26.95833 | 99.9986
IE-NA | PFNA | Purofine PFA694E | 27 | 99.99864
IE-NA | PFNA | Purofine PFA694E | 27.04167 | 99.99867
IE-NA | PFNA | Purofine PFA694E | 27.08333 | 99.99871
IE-NA | PFNA | Purofine PFA694E | 27.125 | 99.99874
IE-NA | PFNA | Purofine PFA694E | 27.16667 | 99.99877
IE-NA | PFNA | Purofine PFA694E | 27.20833 | 99.99881
IE-NA | PFNA | Purofine PFA694E | 27.25 | 99.99884
IE-NA | PFNA | Purofine PFA694E | 27.29167 | 99.99887
IE-NA | PFNA | Purofine PFA694E | 27.33333 | 99.9989
IE-NA | PFNA | Purofine PFA694E | 27.375 | 99.99892
IE-NA | PFNA | Purofine PFA694E | 27.41667 | 99.99895
IE-NA | PFNA | Purofine PFA694E | 27.45833 | 99.99898
IE-NA | PFNA | Purofine PFA694E | 27.5 | 99.99901
IE-NA | PFNA | Purofine PFA694E | 27.54167 | 99.99903
IE-NA | PFNA | Purofine PFA694E | 27.58333 | 99.99906
IE-NA | PFNA | Purofine PFA694E | 27.625 | 99.99908
IE-NA | PFNA | Purofine PFA694E | 27.66667 | 99.99911
IE-NA | PFNA | Purofine PFA694E | 27.70833 | 99.99913
IE-NA | PFNA | Purofine PFA694E | 27.75 | 99.99915
IE-NA | PFNA | Purofine PFA694E | 27.79167 | 99.99917
IE-NA | PFNA | Purofine PFA694E | 27.83333 | 99.99919
IE-NA | PFNA | Purofine PFA694E | 27.875 | 99.99922
IE-NA | PFNA | Purofine PFA694E | 27.91667 | 99.99924
IE-NA | PFNA | Purofine PFA694E | 27.95833 | 99.99926
IE-NA | PFNA | Purofine PFA694E | 28 | 99.99927
IE-HxS | PFHxS | CalRes 2304 | 0 | 0
IE-HxS | PFHxS | CalRes 2304 | 0.04166667 | 0.001233388
IE-HxS | PFHxS | CalRes 2304 | 0.08333333 | 0.002500526
IE-HxS | PFHxS | CalRes 2304 | 0.125 | 0.003802224
IE-HxS | PFHxS | CalRes 2304 | 0.1666667 | 0.005139313
IE-HxS | PFHxS | CalRes 2304 | 0.2083333 | 0.006512648
IE-HxS | PFHxS | CalRes 2304 | 0.25 | 0.007923104
IE-HxS | PFHxS | CalRes 2304 | 0.2916667 | 0.009371581
IE-HxS | PFHxS | CalRes 2304 | 0.3333333 | 0.010859
IE-HxS | PFHxS | CalRes 2304 | 0.375 | 0.01238632
IE-HxS | PFHxS | CalRes 2304 | 0.4166667 | 0.0139545
IE-HxS | PFHxS | CalRes 2304 | 0.4583333 | 0.01556455
IE-HxS | PFHxS | CalRes 2304 | 0.5 | 0.01721748
IE-HxS | PFHxS | CalRes 2304 | 0.5416667 | 0.01891435
IE-HxS | PFHxS | CalRes 2304 | 0.5833333 | 0.02065625
IE-HxS | PFHxS | CalRes 2304 | 0.625 | 0.02244427
IE-HxS | PFHxS | CalRes 2304 | 0.6666667 | 0.02427956
IE-HxS | PFHxS | CalRes 2304 | 0.7083333 | 0.02616327
IE-HxS | PFHxS | CalRes 2304 | 0.75 | 0.02809662
IE-HxS | PFHxS | CalRes 2304 | 0.7916667 | 0.03008082
IE-HxS | PFHxS | CalRes 2304 | 0.8333333 | 0.03211713
IE-HxS | PFHxS | CalRes 2304 | 0.875 | 0.03420685
IE-HxS | PFHxS | CalRes 2304 | 0.9166667 | 0.0363513
IE-HxS | PFHxS | CalRes 2304 | 0.9583333 | 0.03855184
IE-HxS | PFHxS | CalRes 2304 | 1 | 0.04080988
IE-HxS | PFHxS | CalRes 2304 | 1.041667 | 0.04312683
IE-HxS | PFHxS | CalRes 2304 | 1.083333 | 0.04550417
IE-HxS | PFHxS | CalRes 2304 | 1.125 | 0.04794341
IE-HxS | PFHxS | CalRes 2304 | 1.166667 | 0.05044609
IE-HxS | PFHxS | CalRes 2304 | 1.208333 | 0.0530138
IE-HxS | PFHxS | CalRes 2304 | 1.25 | 0.05564816
IE-HxS | PFHxS | CalRes 2304 | 1.291667 | 0.05835083
IE-HxS | PFHxS | CalRes 2304 | 1.333333 | 0.06112355
IE-HxS | PFHxS | CalRes 2304 | 1.375 | 0.06396804
IE-HxS | PFHxS | CalRes 2304 | 1.416667 | 0.06688613
IE-HxS | PFHxS | CalRes 2304 | 1.458333 | 0.06987964
IE-HxS | PFHxS | CalRes 2304 | 1.5 | 0.07295048
IE-HxS | PFHxS | CalRes 2304 | 1.541667 | 0.07610059
IE-HxS | PFHxS | CalRes 2304 | 1.583333 | 0.07933195
IE-HxS | PFHxS | CalRes 2304 | 1.625 | 0.08264662
IE-HxS | PFHxS | CalRes 2304 | 1.666667 | 0.08604668
IE-HxS | PFHxS | CalRes 2304 | 1.708333 | 0.08953428
IE-HxS | PFHxS | CalRes 2304 | 1.75 | 0.09311163
IE-HxS | PFHxS | CalRes 2304 | 1.791667 | 0.09678098
IE-HxS | PFHxS | CalRes 2304 | 1.833333 | 0.1005447
IE-HxS | PFHxS | CalRes 2304 | 1.875 | 0.104405
IE-HxS | PFHxS | CalRes 2304 | 1.916667 | 0.1083645
IE-HxS | PFHxS | CalRes 2304 | 1.958333 | 0.1124256
IE-HxS | PFHxS | CalRes 2304 | 2 | 0.116591
IE-HxS | PFHxS | CalRes 2304 | 2.041667 | 0.1208631
IE-HxS | PFHxS | CalRes 2304 | 2.083333 | 0.1252447
IE-HxS | PFHxS | CalRes 2304 | 2.125 | 0.1297386
IE-HxS | PFHxS | CalRes 2304 | 2.166667 | 0.1343476
IE-HxS | PFHxS | CalRes 2304 | 2.208333 | 0.1390747
IE-HxS | PFHxS | CalRes 2304 | 2.25 | 0.1439226
IE-HxS | PFHxS | CalRes 2304 | 2.291667 | 0.1488947
IE-HxS | PFHxS | CalRes 2304 | 2.333333 | 0.1539938
IE-HxS | PFHxS | CalRes 2304 | 2.375 | 0.1592234
IE-HxS | PFHxS | CalRes 2304 | 2.416667 | 0.1645866
IE-HxS | PFHxS | CalRes 2304 | 2.458333 | 0.1700868
IE-HxS | PFHxS | CalRes 2304 | 2.5 | 0.1757275
IE-HxS | PFHxS | CalRes 2304 | 2.541667 | 0.1815122
IE-HxS | PFHxS | CalRes 2304 | 2.583333 | 0.1874445
IE-HxS | PFHxS | CalRes 2304 | 2.625 | 0.1935283
IE-HxS | PFHxS | CalRes 2304 | 2.666667 | 0.1997672
IE-HxS | PFHxS | CalRes 2304 | 2.708333 | 0.2061653
IE-HxS | PFHxS | CalRes 2304 | 2.75 | 0.2127264
IE-HxS | PFHxS | CalRes 2304 | 2.791667 | 0.2194548
IE-HxS | PFHxS | CalRes 2304 | 2.833333 | 0.2263547
IE-HxS | PFHxS | CalRes 2304 | 2.875 | 0.2334303
IE-HxS | PFHxS | CalRes 2304 | 2.916667 | 0.2406861
IE-HxS | PFHxS | CalRes 2304 | 2.958333 | 0.2481266
IE-HxS | PFHxS | CalRes 2304 | 3 | 0.2557566
IE-HxS | PFHxS | CalRes 2304 | 3.041667 | 0.2635806
IE-HxS | PFHxS | CalRes 2304 | 3.083333 | 0.2716038
IE-HxS | PFHxS | CalRes 2304 | 3.125 | 0.279831
IE-HxS | PFHxS | CalRes 2304 | 3.166667 | 0.2882673
IE-HxS | PFHxS | CalRes 2304 | 3.208333 | 0.2969182
IE-HxS | PFHxS | CalRes 2304 | 3.25 | 0.3057888
IE-HxS | PFHxS | CalRes 2304 | 3.291667 | 0.3148849
IE-HxS | PFHxS | CalRes 2304 | 3.333333 | 0.324212
IE-HxS | PFHxS | CalRes 2304 | 3.375 | 0.333776
IE-HxS | PFHxS | CalRes 2304 | 3.416667 | 0.3435827
IE-HxS | PFHxS | CalRes 2304 | 3.458333 | 0.3536383
IE-HxS | PFHxS | CalRes 2304 | 3.5 | 0.3639491
IE-HxS | PFHxS | CalRes 2304 | 3.541667 | 0.3745215
IE-HxS | PFHxS | CalRes 2304 | 3.583333 | 0.3853619
IE-HxS | PFHxS | CalRes 2304 | 3.625 | 0.3964772
IE-HxS | PFHxS | CalRes 2304 | 3.666667 | 0.4078742
IE-HxS | PFHxS | CalRes 2304 | 3.708333 | 0.4195599
IE-HxS | PFHxS | CalRes 2304 | 3.75 | 0.4315417
IE-HxS | PFHxS | CalRes 2304 | 3.791667 | 0.4438269
IE-HxS | PFHxS | CalRes 2304 | 3.833333 | 0.4564231
IE-HxS | PFHxS | CalRes 2304 | 3.875 | 0.4693382
IE-HxS | PFHxS | CalRes 2304 | 3.916667 | 0.4825799
IE-HxS | PFHxS | CalRes 2304 | 3.958333 | 0.4961566
IE-HxS | PFHxS | CalRes 2304 | 4 | 0.5100766
IE-HxS | PFHxS | CalRes 2304 | 4.041667 | 0.5243485
IE-HxS | PFHxS | CalRes 2304 | 4.083333 | 0.538981
IE-HxS | PFHxS | CalRes 2304 | 4.125 | 0.5539831
IE-HxS | PFHxS | CalRes 2304 | 4.166667 | 0.5693641
IE-HxS | PFHxS | CalRes 2304 | 4.208333 | 0.5851333
IE-HxS | PFHxS | CalRes 2304 | 4.25 | 0.6013005
IE-HxS | PFHxS | CalRes 2304 | 4.291667 | 0.6178755
IE-HxS | PFHxS | CalRes 2304 | 4.333333 | 0.6348685
IE-HxS | PFHxS | CalRes 2304 | 4.375 | 0.6522898
IE-HxS | PFHxS | CalRes 2304 | 4.416667 | 0.6701501
IE-HxS | PFHxS | CalRes 2304 | 4.458333 | 0.6884603
IE-HxS | PFHxS | CalRes 2304 | 4.5 | 0.7072315
IE-HxS | PFHxS | CalRes 2304 | 4.541667 | 0.7264751
IE-HxS | PFHxS | CalRes 2304 | 4.583333 | 0.7462029
IE-HxS | PFHxS | CalRes 2304 | 4.625 | 0.7664267
IE-HxS | PFHxS | CalRes 2304 | 4.666667 | 0.7871589
IE-HxS | PFHxS | CalRes 2304 | 4.708333 | 0.808412
IE-HxS | PFHxS | CalRes 2304 | 4.75 | 0.8301988
IE-HxS | PFHxS | CalRes 2304 | 4.791667 | 0.8525326
IE-HxS | PFHxS | CalRes 2304 | 4.833333 | 0.8754266
IE-HxS | PFHxS | CalRes 2304 | 4.875 | 0.8988949
IE-HxS | PFHxS | CalRes 2304 | 4.916667 | 0.9229513
IE-HxS | PFHxS | CalRes 2304 | 4.958333 | 0.9476105
IE-HxS | PFHxS | CalRes 2304 | 5 | 0.9728871
IE-HxS | PFHxS | CalRes 2304 | 5.041667 | 0.9987963
IE-HxS | PFHxS | CalRes 2304 | 5.083333 | 1.025354
IE-HxS | PFHxS | CalRes 2304 | 5.125 | 1.052575
IE-HxS | PFHxS | CalRes 2304 | 5.166667 | 1.080476
IE-HxS | PFHxS | CalRes 2304 | 5.208333 | 1.109074
IE-HxS | PFHxS | CalRes 2304 | 5.25 | 1.138386
IE-HxS | PFHxS | CalRes 2304 | 5.291667 | 1.168428
IE-HxS | PFHxS | CalRes 2304 | 5.333333 | 1.19922
IE-HxS | PFHxS | CalRes 2304 | 5.375 | 1.230778
IE-HxS | PFHxS | CalRes 2304 | 5.416667 | 1.263122
IE-HxS | PFHxS | CalRes 2304 | 5.458333 | 1.296271
IE-HxS | PFHxS | CalRes 2304 | 5.5 | 1.330243
IE-HxS | PFHxS | CalRes 2304 | 5.541667 | 1.36506
IE-HxS | PFHxS | CalRes 2304 | 5.583333 | 1.40074
IE-HxS | PFHxS | CalRes 2304 | 5.625 | 1.437306
IE-HxS | PFHxS | CalRes 2304 | 5.666667 | 1.474777
IE-HxS | PFHxS | CalRes 2304 | 5.708333 | 1.513177
IE-HxS | PFHxS | CalRes 2304 | 5.75 | 1.552527
IE-HxS | PFHxS | CalRes 2304 | 5.791667 | 1.59285
IE-HxS | PFHxS | CalRes 2304 | 5.833333 | 1.634169
IE-HxS | PFHxS | CalRes 2304 | 5.875 | 1.676507
IE-HxS | PFHxS | CalRes 2304 | 5.916667 | 1.71989
IE-HxS | PFHxS | CalRes 2304 | 5.958333 | 1.764342
IE-HxS | PFHxS | CalRes 2304 | 6 | 1.809887
IE-HxS | PFHxS | CalRes 2304 | 6.041667 | 1.856553
IE-HxS | PFHxS | CalRes 2304 | 6.083333 | 1.904365
IE-HxS | PFHxS | CalRes 2304 | 6.125 | 1.953351
IE-HxS | PFHxS | CalRes 2304 | 6.166667 | 2.003537
IE-HxS | PFHxS | CalRes 2304 | 6.208333 | 2.054953
IE-HxS | PFHxS | CalRes 2304 | 6.25 | 2.107626
IE-HxS | PFHxS | CalRes 2304 | 6.291667 | 2.161586
IE-HxS | PFHxS | CalRes 2304 | 6.333333 | 2.216864
IE-HxS | PFHxS | CalRes 2304 | 6.375 | 2.273489
IE-HxS | PFHxS | CalRes 2304 | 6.416667 | 2.331493
IE-HxS | PFHxS | CalRes 2304 | 6.458333 | 2.390908
IE-HxS | PFHxS | CalRes 2304 | 6.5 | 2.451766
IE-HxS | PFHxS | CalRes 2304 | 6.541667 | 2.5141
IE-HxS | PFHxS | CalRes 2304 | 6.583333 | 2.577944
IE-HxS | PFHxS | CalRes 2304 | 6.625 | 2.643333
IE-HxS | PFHxS | CalRes 2304 | 6.666667 | 2.710302
IE-HxS | PFHxS | CalRes 2304 | 6.708333 | 2.778886
IE-HxS | PFHxS | CalRes 2304 | 6.75 | 2.849122
IE-HxS | PFHxS | CalRes 2304 | 6.791667 | 2.921048
IE-HxS | PFHxS | CalRes 2304 | 6.833333 | 2.994701
IE-HxS | PFHxS | CalRes 2304 | 6.875 | 3.07012
IE-HxS | PFHxS | CalRes 2304 | 6.916667 | 3.147344
IE-HxS | PFHxS | CalRes 2304 | 6.958333 | 3.226414
IE-HxS | PFHxS | CalRes 2304 | 7 | 3.307371
IE-HxS | PFHxS | CalRes 2304 | 7.041667 | 3.390255
IE-HxS | PFHxS | CalRes 2304 | 7.083333 | 3.47511
IE-HxS | PFHxS | CalRes 2304 | 7.125 | 3.561978
IE-HxS | PFHxS | CalRes 2304 | 7.166667 | 3.650904
IE-HxS | PFHxS | CalRes 2304 | 7.208333 | 3.741932
IE-HxS | PFHxS | CalRes 2304 | 7.25 | 3.835107
IE-HxS | PFHxS | CalRes 2304 | 7.291667 | 3.930476
IE-HxS | PFHxS | CalRes 2304 | 7.333333 | 4.028086
IE-HxS | PFHxS | CalRes 2304 | 7.375 | 4.127984
IE-HxS | PFHxS | CalRes 2304 | 7.416667 | 4.230218
IE-HxS | PFHxS | CalRes 2304 | 7.458333 | 4.334839
IE-HxS | PFHxS | CalRes 2304 | 7.5 | 4.441896
IE-HxS | PFHxS | CalRes 2304 | 7.541667 | 4.55144
IE-HxS | PFHxS | CalRes 2304 | 7.583333 | 4.663522
IE-HxS | PFHxS | CalRes 2304 | 7.625 | 4.778195
IE-HxS | PFHxS | CalRes 2304 | 7.666667 | 4.895513
IE-HxS | PFHxS | CalRes 2304 | 7.708333 | 5.015528
IE-HxS | PFHxS | CalRes 2304 | 7.75 | 5.138295
IE-HxS | PFHxS | CalRes 2304 | 7.791667 | 5.26387
IE-HxS | PFHxS | CalRes 2304 | 7.833333 | 5.392309
IE-HxS | PFHxS | CalRes 2304 | 7.875 | 5.523668
IE-HxS | PFHxS | CalRes 2304 | 7.916667 | 5.658006
IE-HxS | PFHxS | CalRes 2304 | 7.958333 | 5.79538
IE-HxS | PFHxS | CalRes 2304 | 8 | 5.935849
IE-HxS | PFHxS | CalRes 2304 | 8.041667 | 6.079473
IE-HxS | PFHxS | CalRes 2304 | 8.083333 | 6.226313
IE-HxS | PFHxS | CalRes 2304 | 8.125 | 6.376428
IE-HxS | PFHxS | CalRes 2304 | 8.166667 | 6.52988
IE-HxS | PFHxS | CalRes 2304 | 8.208333 | 6.686732
IE-HxS | PFHxS | CalRes 2304 | 8.25 | 6.847045
IE-HxS | PFHxS | CalRes 2304 | 8.291667 | 7.010884
IE-HxS | PFHxS | CalRes 2304 | 8.333333 | 7.178312
IE-HxS | PFHxS | CalRes 2304 | 8.375 | 7.349393
IE-HxS | PFHxS | CalRes 2304 | 8.416667 | 7.524191
IE-HxS | PFHxS | CalRes 2304 | 8.458333 | 7.702772
IE-HxS | PFHxS | CalRes 2304 | 8.5 | 7.885201
IE-HxS | PFHxS | CalRes 2304 | 8.541667 | 8.071544
IE-HxS | PFHxS | CalRes 2304 | 8.583333 | 8.261867
IE-HxS | PFHxS | CalRes 2304 | 8.625 | 8.456237
IE-HxS | PFHxS | CalRes 2304 | 8.666667 | 8.654719
IE-HxS | PFHxS | CalRes 2304 | 8.708333 | 8.857381
IE-HxS | PFHxS | CalRes 2304 | 8.75 | 9.064289
IE-HxS | PFHxS | CalRes 2304 | 8.791667 | 9.275511
IE-HxS | PFHxS | CalRes 2304 | 8.833333 | 9.491113
IE-HxS | PFHxS | CalRes 2304 | 8.875 | 9.711162
IE-HxS | PFHxS | CalRes 2304 | 8.916667 | 9.935725
IE-HxS | PFHxS | CalRes 2304 | 8.958333 | 10.16487
IE-HxS | PFHxS | CalRes 2304 | 9 | 10.39866
IE-HxS | PFHxS | CalRes 2304 | 9.041667 | 10.63716
IE-HxS | PFHxS | CalRes 2304 | 9.083333 | 10.88045
IE-HxS | PFHxS | CalRes 2304 | 9.125 | 11.12858
IE-HxS | PFHxS | CalRes 2304 | 9.166667 | 11.38161
IE-HxS | PFHxS | CalRes 2304 | 9.208333 | 11.63962
IE-HxS | PFHxS | CalRes 2304 | 9.25 | 11.90267
IE-HxS | PFHxS | CalRes 2304 | 9.291667 | 12.17082
IE-HxS | PFHxS | CalRes 2304 | 9.333333 | 12.44412
IE-HxS | PFHxS | CalRes 2304 | 9.375 | 12.72265
IE-HxS | PFHxS | CalRes 2304 | 9.416667 | 13.00647
IE-HxS | PFHxS | CalRes 2304 | 9.458333 | 13.29562
IE-HxS | PFHxS | CalRes 2304 | 9.5 | 13.59017
IE-HxS | PFHxS | CalRes 2304 | 9.541667 | 13.89018
IE-HxS | PFHxS | CalRes 2304 | 9.583333 | 14.1957
IE-HxS | PFHxS | CalRes 2304 | 9.625 | 14.50678
IE-HxS | PFHxS | CalRes 2304 | 9.666667 | 14.82347
IE-HxS | PFHxS | CalRes 2304 | 9.708333 | 15.14583
IE-HxS | PFHxS | CalRes 2304 | 9.75 | 15.4739
IE-HxS | PFHxS | CalRes 2304 | 9.791667 | 15.80773
IE-HxS | PFHxS | CalRes 2304 | 9.833333 | 16.14736
IE-HxS | PFHxS | CalRes 2304 | 9.875 | 16.49283
IE-HxS | PFHxS | CalRes 2304 | 9.916667 | 16.84419
IE-HxS | PFHxS | CalRes 2304 | 9.958333 | 17.20147
IE-HxS | PFHxS | CalRes 2304 | 10 | 17.5647
IE-HxS | PFHxS | CalRes 2304 | 10.04167 | 17.93392
IE-HxS | PFHxS | CalRes 2304 | 10.08333 | 18.30915
IE-HxS | PFHxS | CalRes 2304 | 10.125 | 18.69043
IE-HxS | PFHxS | CalRes 2304 | 10.16667 | 19.07777
IE-HxS | PFHxS | CalRes 2304 | 10.20833 | 19.47118
IE-HxS | PFHxS | CalRes 2304 | 10.25 | 19.8707
IE-HxS | PFHxS | CalRes 2304 | 10.29167 | 20.27633
IE-HxS | PFHxS | CalRes 2304 | 10.33333 | 20.68809
IE-HxS | PFHxS | CalRes 2304 | 10.375 | 21.10596
IE-HxS | PFHxS | CalRes 2304 | 10.41667 | 21.52997
IE-HxS | PFHxS | CalRes 2304 | 10.45833 | 21.9601
IE-HxS | PFHxS | CalRes 2304 | 10.5 | 22.39636
IE-HxS | PFHxS | CalRes 2304 | 10.54167 | 22.83872
IE-HxS | PFHxS | CalRes 2304 | 10.58333 | 23.28718
IE-HxS | PFHxS | CalRes 2304 | 10.625 | 23.74171
IE-HxS | PFHxS | CalRes 2304 | 10.66667 | 24.2023
IE-HxS | PFHxS | CalRes 2304 | 10.70833 | 24.66892
IE-HxS | PFHxS | CalRes 2304 | 10.75 | 25.14152
IE-HxS | PFHxS | CalRes 2304 | 10.79167 | 25.62009
IE-HxS | PFHxS | CalRes 2304 | 10.83333 | 26.10456
IE-HxS | PFHxS | CalRes 2304 | 10.875 | 26.59491
IE-HxS | PFHxS | CalRes 2304 | 10.91667 | 27.09107
IE-HxS | PFHxS | CalRes 2304 | 10.95833 | 27.59299
IE-HxS | PFHxS | CalRes 2304 | 11 | 28.10061
IE-HxS | PFHxS | CalRes 2304 | 11.04167 | 28.61385
IE-HxS | PFHxS | CalRes 2304 | 11.08333 | 29.13266
IE-HxS | PFHxS | CalRes 2304 | 11.125 | 29.65695
IE-HxS | PFHxS | CalRes 2304 | 11.16667 | 30.18664
IE-HxS | PFHxS | CalRes 2304 | 11.20833 | 30.72164
IE-HxS | PFHxS | CalRes 2304 | 11.25 | 31.26186
IE-HxS | PFHxS | CalRes 2304 | 11.29167 | 31.8072
IE-HxS | PFHxS | CalRes 2304 | 11.33333 | 32.35756
IE-HxS | PFHxS | CalRes 2304 | 11.375 | 32.91284
IE-HxS | PFHxS | CalRes 2304 | 11.41667 | 33.47291
IE-HxS | PFHxS | CalRes 2304 | 11.45833 | 34.03766
IE-HxS | PFHxS | CalRes 2304 | 11.5 | 34.60697
IE-HxS | PFHxS | CalRes 2304 | 11.54167 | 35.18071
IE-HxS | PFHxS | CalRes 2304 | 11.58333 | 35.75875
IE-HxS | PFHxS | CalRes 2304 | 11.625 | 36.34094
IE-HxS | PFHxS | CalRes 2304 | 11.66667 | 36.92715
IE-HxS | PFHxS | CalRes 2304 | 11.70833 | 37.51724
IE-HxS | PFHxS | CalRes 2304 | 11.75 | 38.11103
IE-HxS | PFHxS | CalRes 2304 | 11.79167 | 38.7084
IE-HxS | PFHxS | CalRes 2304 | 11.83333 | 39.30916
IE-HxS | PFHxS | CalRes 2304 | 11.875 | 39.91317
IE-HxS | PFHxS | CalRes 2304 | 11.91667 | 40.52025
IE-HxS | PFHxS | CalRes 2304 | 11.95833 | 41.13023
IE-HxS | PFHxS | CalRes 2304 | 12 | 41.74294
IE-HxS | PFHxS | CalRes 2304 | 12.04167 | 42.35819
IE-HxS | PFHxS | CalRes 2304 | 12.08333 | 42.97582
IE-HxS | PFHxS | CalRes 2304 | 12.125 | 43.59562
IE-HxS | PFHxS | CalRes 2304 | 12.16667 | 44.21743
IE-HxS | PFHxS | CalRes 2304 | 12.20833 | 44.84104
IE-HxS | PFHxS | CalRes 2304 | 12.25 | 45.46627
IE-HxS | PFHxS | CalRes 2304 | 12.29167 | 46.09292
IE-HxS | PFHxS | CalRes 2304 | 12.33333 | 46.7208
IE-HxS | PFHxS | CalRes 2304 | 12.375 | 47.34971
IE-HxS | PFHxS | CalRes 2304 | 12.41667 | 47.97945
IE-HxS | PFHxS | CalRes 2304 | 12.45833 | 48.60983
IE-HxS | PFHxS | CalRes 2304 | 12.5 | 49.24064
IE-HxS | PFHxS | CalRes 2304 | 12.54167 | 49.87168
IE-HxS | PFHxS | CalRes 2304 | 12.58333 | 50.50276
IE-HxS | PFHxS | CalRes 2304 | 12.625 | 51.13367
IE-HxS | PFHxS | CalRes 2304 | 12.66667 | 51.76421
IE-HxS | PFHxS | CalRes 2304 | 12.70833 | 52.39418
IE-HxS | PFHxS | CalRes 2304 | 12.75 | 53.02338
IE-HxS | PFHxS | CalRes 2304 | 12.79167 | 53.65161
IE-HxS | PFHxS | CalRes 2304 | 12.83333 | 54.27868
IE-HxS | PFHxS | CalRes 2304 | 12.875 | 54.9044
IE-HxS | PFHxS | CalRes 2304 | 12.91667 | 55.52855
IE-HxS | PFHxS | CalRes 2304 | 12.95833 | 56.15096
IE-HxS | PFHxS | CalRes 2304 | 13 | 56.77144
IE-HxS | PFHxS | CalRes 2304 | 13.04167 | 57.38979
IE-HxS | PFHxS | CalRes 2304 | 13.08333 | 58.00583
IE-HxS | PFHxS | CalRes 2304 | 13.125 | 58.61939
IE-HxS | PFHxS | CalRes 2304 | 13.16667 | 59.23027
IE-HxS | PFHxS | CalRes 2304 | 13.20833 | 59.83831
IE-HxS | PFHxS | CalRes 2304 | 13.25 | 60.44333
IE-HxS | PFHxS | CalRes 2304 | 13.29167 | 61.04516
IE-HxS | PFHxS | CalRes 2304 | 13.33333 | 61.64365
IE-HxS | PFHxS | CalRes 2304 | 13.375 | 62.23862
IE-HxS | PFHxS | CalRes 2304 | 13.41667 | 62.82992
IE-HxS | PFHxS | CalRes 2304 | 13.45833 | 63.41741
IE-HxS | PFHxS | CalRes 2304 | 13.5 | 64.00092
IE-HxS | PFHxS | CalRes 2304 | 13.54167 | 64.58032
IE-HxS | PFHxS | CalRes 2304 | 13.58333 | 65.15547
IE-HxS | PFHxS | CalRes 2304 | 13.625 | 65.72622
IE-HxS | PFHxS | CalRes 2304 | 13.66667 | 66.29247
IE-HxS | PFHxS | CalRes 2304 | 13.70833 | 66.85407
IE-HxS | PFHxS | CalRes 2304 | 13.75 | 67.41091
IE-HxS | PFHxS | CalRes 2304 | 13.79167 | 67.96288
IE-HxS | PFHxS | CalRes 2304 | 13.83333 | 68.50986
IE-HxS | PFHxS | CalRes 2304 | 13.875 | 69.05175
IE-HxS | PFHxS | CalRes 2304 | 13.91667 | 69.58846
IE-HxS | PFHxS | CalRes 2304 | 13.95833 | 70.11988
IE-HxS | PFHxS | CalRes 2304 | 14 | 70.64593
IE-HxS | PFHxS | CalRes 2304 | 14.04167 | 71.16652
IE-HxS | PFHxS | CalRes 2304 | 14.08333 | 71.68158
IE-HxS | PFHxS | CalRes 2304 | 14.125 | 72.19103
IE-HxS | PFHxS | CalRes 2304 | 14.16667 | 72.6948
IE-HxS | PFHxS | CalRes 2304 | 14.20833 | 73.19283
IE-HxS | PFHxS | CalRes 2304 | 14.25 | 73.68507
IE-HxS | PFHxS | CalRes 2304 | 14.29167 | 74.17146
IE-HxS | PFHxS | CalRes 2304 | 14.33333 | 74.65194
IE-HxS | PFHxS | CalRes 2304 | 14.375 | 75.12648
IE-HxS | PFHxS | CalRes 2304 | 14.41667 | 75.59504
IE-HxS | PFHxS | CalRes 2304 | 14.45833 | 76.05759
IE-HxS | PFHxS | CalRes 2304 | 14.5 | 76.51409
IE-HxS | PFHxS | CalRes 2304 | 14.54167 | 76.96452
IE-HxS | PFHxS | CalRes 2304 | 14.58333 | 77.40886
IE-HxS | PFHxS | CalRes 2304 | 14.625 | 77.8471
IE-HxS | PFHxS | CalRes 2304 | 14.66667 | 78.27921
IE-HxS | PFHxS | CalRes 2304 | 14.70833 | 78.70521
IE-HxS | PFHxS | CalRes 2304 | 14.75 | 79.12507
IE-HxS | PFHxS | CalRes 2304 | 14.79167 | 79.53881
IE-HxS | PFHxS | CalRes 2304 | 14.83333 | 79.94642
IE-HxS | PFHxS | CalRes 2304 | 14.875 | 80.34792
IE-HxS | PFHxS | CalRes 2304 | 14.91667 | 80.74332
IE-HxS | PFHxS | CalRes 2304 | 14.95833 | 81.13262
IE-HxS | PFHxS | CalRes 2304 | 15 | 81.51586
IE-HxS | PFHxS | CalRes 2304 | 15.04167 | 81.89305
IE-HxS | PFHxS | CalRes 2304 | 15.08333 | 82.26421
IE-HxS | PFHxS | CalRes 2304 | 15.125 | 82.62938
IE-HxS | PFHxS | CalRes 2304 | 15.16667 | 82.98859
IE-HxS | PFHxS | CalRes 2304 | 15.20833 | 83.34186
IE-HxS | PFHxS | CalRes 2304 | 15.25 | 83.68924
IE-HxS | PFHxS | CalRes 2304 | 15.29167 | 84.03076
IE-HxS | PFHxS | CalRes 2304 | 15.33333 | 84.36647
IE-HxS | PFHxS | CalRes 2304 | 15.375 | 84.6964
IE-HxS | PFHxS | CalRes 2304 | 15.41667 | 85.0206
IE-HxS | PFHxS | CalRes 2304 | 15.45833 | 85.33913
IE-HxS | PFHxS | CalRes 2304 | 15.5 | 85.65202
IE-HxS | PFHxS | CalRes 2304 | 15.54167 | 85.95934
IE-HxS | PFHxS | CalRes 2304 | 15.58333 | 86.26113
IE-HxS | PFHxS | CalRes 2304 | 15.625 | 86.55744
IE-HxS | PFHxS | CalRes 2304 | 15.66667 | 86.84834
IE-HxS | PFHxS | CalRes 2304 | 15.70833 | 87.13388
IE-HxS | PFHxS | CalRes 2304 | 15.75 | 87.41411
IE-HxS | PFHxS | CalRes 2304 | 15.79167 | 87.68911
IE-HxS | PFHxS | CalRes 2304 | 15.83333 | 87.95892
IE-HxS | PFHxS | CalRes 2304 | 15.875 | 88.22361
IE-HxS | PFHxS | CalRes 2304 | 15.91667 | 88.48325
IE-HxS | PFHxS | CalRes 2304 | 15.95833 | 88.73789
IE-HxS | PFHxS | CalRes 2304 | 16 | 88.9876
IE-HxS | PFHxS | CalRes 2304 | 16.04167 | 89.23245
IE-HxS | PFHxS | CalRes 2304 | 16.08333 | 89.4725
IE-HxS | PFHxS | CalRes 2304 | 16.125 | 89.70781
IE-HxS | PFHxS | CalRes 2304 | 16.16667 | 89.93845
IE-HxS | PFHxS | CalRes 2304 | 16.20833 | 90.16449
IE-HxS | PFHxS | CalRes 2304 | 16.25 | 90.386
IE-HxS | PFHxS | CalRes 2304 | 16.29167 | 90.60303
IE-HxS | PFHxS | CalRes 2304 | 16.33333 | 90.81567
IE-HxS | PFHxS | CalRes 2304 | 16.375 | 91.02397
IE-HxS | PFHxS | CalRes 2304 | 16.41667 | 91.228
IE-HxS | PFHxS | CalRes 2304 | 16.45833 | 91.42783
IE-HxS | PFHxS | CalRes 2304 | 16.5 | 91.62352
IE-HxS | PFHxS | CalRes 2304 | 16.54167 | 91.81515
IE-HxS | PFHxS | CalRes 2304 | 16.58333 | 92.00278
IE-HxS | PFHxS | CalRes 2304 | 16.625 | 92.18647
IE-HxS | PFHxS | CalRes 2304 | 16.66667 | 92.36629
IE-HxS | PFHxS | CalRes 2304 | 16.70833 | 92.54231
IE-HxS | PFHxS | CalRes 2304 | 16.75 | 92.71459
IE-HxS | PFHxS | CalRes 2304 | 16.79167 | 92.88319
IE-HxS | PFHxS | CalRes 2304 | 16.83333 | 93.04819
IE-HxS | PFHxS | CalRes 2304 | 16.875 | 93.20964
IE-HxS | PFHxS | CalRes 2304 | 16.91667 | 93.36761
IE-HxS | PFHxS | CalRes 2304 | 16.95833 | 93.52215
IE-HxS | PFHxS | CalRes 2304 | 17 | 93.67334
IE-HxS | PFHxS | CalRes 2304 | 17.04167 | 93.82124
IE-HxS | PFHxS | CalRes 2304 | 17.08333 | 93.9659
IE-HxS | PFHxS | CalRes 2304 | 17.125 | 94.10738
IE-HxS | PFHxS | CalRes 2304 | 17.16667 | 94.24576
IE-HxS | PFHxS | CalRes 2304 | 17.20833 | 94.38107
IE-HxS | PFHxS | CalRes 2304 | 17.25 | 94.51339
IE-HxS | PFHxS | CalRes 2304 | 17.29167 | 94.64277
IE-HxS | PFHxS | CalRes 2304 | 17.33333 | 94.76927
IE-HxS | PFHxS | CalRes 2304 | 17.375 | 94.89294
IE-HxS | PFHxS | CalRes 2304 | 17.41667 | 95.01384
IE-HxS | PFHxS | CalRes 2304 | 17.45833 | 95.13203
IE-HxS | PFHxS | CalRes 2304 | 17.5 | 95.24755
IE-HxS | PFHxS | CalRes 2304 | 17.54167 | 95.36047
IE-HxS | PFHxS | CalRes 2304 | 17.58333 | 95.47083
IE-HxS | PFHxS | CalRes 2304 | 17.625 | 95.57869
IE-HxS | PFHxS | CalRes 2304 | 17.66667 | 95.68409
IE-HxS | PFHxS | CalRes 2304 | 17.70833 | 95.7871
IE-HxS | PFHxS | CalRes 2304 | 17.75 | 95.88775
IE-HxS | PFHxS | CalRes 2304 | 17.79167 | 95.9861
IE-HxS | PFHxS | CalRes 2304 | 17.83333 | 96.08219
IE-HxS | PFHxS | CalRes 2304 | 17.875 | 96.17607
IE-HxS | PFHxS | CalRes 2304 | 17.91667 | 96.26779
IE-HxS | PFHxS | CalRes 2304 | 17.95833 | 96.35739
IE-HxS | PFHxS | CalRes 2304 | 18 | 96.44492
IE-HxS | PFHxS | CalRes 2304 | 18.04167 | 96.53043
IE-HxS | PFHxS | CalRes 2304 | 18.08333 | 96.61394
IE-HxS | PFHxS | CalRes 2304 | 18.125 | 96.69552
IE-HxS | PFHxS | CalRes 2304 | 18.16667 | 96.7752
IE-HxS | PFHxS | CalRes 2304 | 18.20833 | 96.85302
IE-HxS | PFHxS | CalRes 2304 | 18.25 | 96.92902
IE-HxS | PFHxS | CalRes 2304 | 18.29167 | 97.00324
IE-HxS | PFHxS | CalRes 2304 | 18.33333 | 97.07572
IE-HxS | PFHxS | CalRes 2304 | 18.375 | 97.1465
IE-HxS | PFHxS | CalRes 2304 | 18.41667 | 97.21562
IE-HxS | PFHxS | CalRes 2304 | 18.45833 | 97.28311
IE-HxS | PFHxS | CalRes 2304 | 18.5 | 97.34901
IE-HxS | PFHxS | CalRes 2304 | 18.54167 | 97.41335
IE-HxS | PFHxS | CalRes 2304 | 18.58333 | 97.47617
IE-HxS | PFHxS | CalRes 2304 | 18.625 | 97.5375
IE-HxS | PFHxS | CalRes 2304 | 18.66667 | 97.59738
IE-HxS | PFHxS | CalRes 2304 | 18.70833 | 97.65584
IE-HxS | PFHxS | CalRes 2304 | 18.75 | 97.71291
IE-HxS | PFHxS | CalRes 2304 | 18.79167 | 97.76863
IE-HxS | PFHxS | CalRes 2304 | 18.83333 | 97.82301
IE-HxS | PFHxS | CalRes 2304 | 18.875 | 97.8761
IE-HxS | PFHxS | CalRes 2304 | 18.91667 | 97.92792
IE-HxS | PFHxS | CalRes 2304 | 18.95833 | 97.9785
IE-HxS | PFHxS | CalRes 2304 | 19 | 98.02788
IE-HxS | PFHxS | CalRes 2304 | 19.04167 | 98.07607
IE-HxS | PFHxS | CalRes 2304 | 19.08333 | 98.1231
IE-HxS | PFHxS | CalRes 2304 | 19.125 | 98.16901
IE-HxS | PFHxS | CalRes 2304 | 19.16667 | 98.21381
IE-HxS | PFHxS | CalRes 2304 | 19.20833 | 98.25754
IE-HxS | PFHxS | CalRes 2304 | 19.25 | 98.30022
IE-HxS | PFHxS | CalRes 2304 | 19.29167 | 98.34187
IE-HxS | PFHxS | CalRes 2304 | 19.33333 | 98.38251
IE-HxS | PFHxS | CalRes 2304 | 19.375 | 98.42218
IE-HxS | PFHxS | CalRes 2304 | 19.41667 | 98.46088
IE-HxS | PFHxS | CalRes 2304 | 19.45833 | 98.49865
IE-HxS | PFHxS | CalRes 2304 | 19.5 | 98.53551
IE-HxS | PFHxS | CalRes 2304 | 19.54167 | 98.57148
IE-HxS | PFHxS | CalRes 2304 | 19.58333 | 98.60658
IE-HxS | PFHxS | CalRes 2304 | 19.625 | 98.64082
IE-HxS | PFHxS | CalRes 2304 | 19.66667 | 98.67424
IE-HxS | PFHxS | CalRes 2304 | 19.70833 | 98.70684
IE-HxS | PFHxS | CalRes 2304 | 19.75 | 98.73865
IE-HxS | PFHxS | CalRes 2304 | 19.79167 | 98.76969
IE-HxS | PFHxS | CalRes 2304 | 19.83333 | 98.79998
IE-HxS | PFHxS | CalRes 2304 | 19.875 | 98.82953
IE-HxS | PFHxS | CalRes 2304 | 19.91667 | 98.85836
IE-HxS | PFHxS | CalRes 2304 | 19.95833 | 98.88649
IE-HxS | PFHxS | CalRes 2304 | 20 | 98.91393
IE-HxS | PFHxS | CalRes 2304 | 20.04167 | 98.9407
IE-HxS | PFHxS | CalRes 2304 | 20.08333 | 98.96682
IE-HxS | PFHxS | CalRes 2304 | 20.125 | 98.9923
IE-HxS | PFHxS | CalRes 2304 | 20.16667 | 99.01716
IE-HxS | PFHxS | CalRes 2304 | 20.20833 | 99.04142
IE-HxS | PFHxS | CalRes 2304 | 20.25 | 99.06508
IE-HxS | PFHxS | CalRes 2304 | 20.29167 | 99.08816
IE-HxS | PFHxS | CalRes 2304 | 20.33333 | 99.11067
IE-HxS | PFHxS | CalRes 2304 | 20.375 | 99.13264
IE-HxS | PFHxS | CalRes 2304 | 20.41667 | 99.15407
IE-HxS | PFHxS | CalRes 2304 | 20.45833 | 99.17497
IE-HxS | PFHxS | CalRes 2304 | 20.5 | 99.19536
IE-HxS | PFHxS | CalRes 2304 | 20.54167 | 99.21525
IE-HxS | PFHxS | CalRes 2304 | 20.58333 | 99.23465
IE-HxS | PFHxS | CalRes 2304 | 20.625 | 99.25358
IE-HxS | PFHxS | CalRes 2304 | 20.66667 | 99.27204
IE-HxS | PFHxS | CalRes 2304 | 20.70833 | 99.29005
IE-HxS | PFHxS | CalRes 2304 | 20.75 | 99.30762
IE-HxS | PFHxS | CalRes 2304 | 20.79167 | 99.32475
IE-HxS | PFHxS | CalRes 2304 | 20.83333 | 99.34146
IE-HxS | PFHxS | CalRes 2304 | 20.875 | 99.35777
IE-HxS | PFHxS | CalRes 2304 | 20.91667 | 99.37367
IE-HxS | PFHxS | CalRes 2304 | 20.95833 | 99.38918
IE-HxS | PFHxS | CalRes 2304 | 21 | 99.40431
IE-HxS | PFHxS | CalRes 2304 | 21.04167 | 99.41906
IE-HxS | PFHxS | CalRes 2304 | 21.08333 | 99.43345
IE-HxS | PFHxS | CalRes 2304 | 21.125 | 99.44749
IE-HxS | PFHxS | CalRes 2304 | 21.16667 | 99.46118
IE-HxS | PFHxS | CalRes 2304 | 21.20833 | 99.47454
IE-HxS | PFHxS | CalRes 2304 | 21.25 | 99.48756
IE-HxS | PFHxS | CalRes 2304 | 21.29167 | 99.50027
IE-HxS | PFHxS | CalRes 2304 | 21.33333 | 99.51266
IE-HxS | PFHxS | CalRes 2304 | 21.375 | 99.52474
IE-HxS | PFHxS | CalRes 2304 | 21.41667 | 99.53653
IE-HxS | PFHxS | CalRes 2304 | 21.45833 | 99.54802
IE-HxS | PFHxS | CalRes 2304 | 21.5 | 99.55923
IE-HxS | PFHxS | CalRes 2304 | 21.54167 | 99.57017
IE-HxS | PFHxS | CalRes 2304 | 21.58333 | 99.58083
IE-HxS | PFHxS | CalRes 2304 | 21.625 | 99.59123
IE-HxS | PFHxS | CalRes 2304 | 21.66667 | 99.60138
IE-HxS | PFHxS | CalRes 2304 | 21.70833 | 99.61127
IE-HxS | PFHxS | CalRes 2304 | 21.75 | 99.62092
IE-HxS | PFHxS | CalRes 2304 | 21.79167 | 99.63033
IE-HxS | PFHxS | CalRes 2304 | 21.83333 | 99.63951
IE-HxS | PFHxS | CalRes 2304 | 21.875 | 99.64846
IE-HxS | PFHxS | CalRes 2304 | 21.91667 | 99.65718
IE-HxS | PFHxS | CalRes 2304 | 21.95833 | 99.6657
IE-HxS | PFHxS | CalRes 2304 | 22 | 99.674
IE-HxS | PFHxS | CalRes 2304 | 22.04167 | 99.6821
IE-HxS | PFHxS | CalRes 2304 | 22.08333 | 99.68999
IE-HxS | PFHxS | CalRes 2304 | 22.125 | 99.69769
IE-HxS | PFHxS | CalRes 2304 | 22.16667 | 99.7052
IE-HxS | PFHxS | CalRes 2304 | 22.20833 | 99.71253
IE-HxS | PFHxS | CalRes 2304 | 22.25 | 99.71967
IE-HxS | PFHxS | CalRes 2304 | 22.29167 | 99.72663
IE-HxS | PFHxS | CalRes 2304 | 22.33333 | 99.73343
IE-HxS | PFHxS | CalRes 2304 | 22.375 | 99.74005
IE-HxS | PFHxS | CalRes 2304 | 22.41667 | 99.74651
IE-HxS | PFHxS | CalRes 2304 | 22.45833 | 99.75281
IE-HxS | PFHxS | CalRes 2304 | 22.5 | 99.75896
IE-HxS | PFHxS | CalRes 2304 | 22.54167 | 99.76495
IE-HxS | PFHxS | CalRes 2304 | 22.58333 | 99.77079
IE-HxS | PFHxS | CalRes 2304 | 22.625 | 99.77649
IE-HxS | PFHxS | CalRes 2304 | 22.66667 | 99.78204
IE-HxS | PFHxS | CalRes 2304 | 22.70833 | 99.78746
IE-HxS | PFHxS | CalRes 2304 | 22.75 | 99.79275
IE-HxS | PFHxS | CalRes 2304 | 22.79167 | 99.7979
IE-HxS | PFHxS | CalRes 2304 | 22.83333 | 99.80293
IE-HxS | PFHxS | CalRes 2304 | 22.875 | 99.80783
IE-HxS | PFHxS | CalRes 2304 | 22.91667 | 99.81261
IE-HxS | PFHxS | CalRes 2304 | 22.95833 | 99.81727
IE-HxS | PFHxS | CalRes 2304 | 23 | 99.82181
IE-HxS | PFHxS | CalRes 2304 | 23.04167 | 99.82624
IE-HxS | PFHxS | CalRes 2304 | 23.08333 | 99.83057
IE-HxS | PFHxS | CalRes 2304 | 23.125 | 99.83478
IE-HxS | PFHxS | CalRes 2304 | 23.16667 | 99.83889
IE-HxS | PFHxS | CalRes 2304 | 23.20833 | 99.8429
IE-HxS | PFHxS | CalRes 2304 | 23.25 | 99.84681
IE-HxS | PFHxS | CalRes 2304 | 23.29167 | 99.85062
IE-HxS | PFHxS | CalRes 2304 | 23.33333 | 99.85433
IE-HxS | PFHxS | CalRes 2304 | 23.375 | 99.85796
IE-HxS | PFHxS | CalRes 2304 | 23.41667 | 99.86149
IE-HxS | PFHxS | CalRes 2304 | 23.45833 | 99.86494
IE-HxS | PFHxS | CalRes 2304 | 23.5 | 99.8683
IE-HxS | PFHxS | CalRes 2304 | 23.54167 | 99.87158
IE-HxS | PFHxS | CalRes 2304 | 23.58333 | 99.87477
IE-HxS | PFHxS | CalRes 2304 | 23.625 | 99.87789
IE-HxS | PFHxS | CalRes 2304 | 23.66667 | 99.88093
IE-HxS | PFHxS | CalRes 2304 | 23.70833 | 99.88389
IE-HxS | PFHxS | CalRes 2304 | 23.75 | 99.88678
IE-HxS | PFHxS | CalRes 2304 | 23.79167 | 99.8896
IE-HxS | PFHxS | CalRes 2304 | 23.83333 | 99.89234
IE-HxS | PFHxS | CalRes 2304 | 23.875 | 99.89502
IE-HxS | PFHxS | CalRes 2304 | 23.91667 | 99.89764
IE-HxS | PFHxS | CalRes 2304 | 23.95833 | 99.90018
IE-HxS | PFHxS | CalRes 2304 | 24 | 99.90267
IE-HxS | PFHxS | CalRes 2304 | 24.04167 | 99.90509
IE-HxS | PFHxS | CalRes 2304 | 24.08333 | 99.90745
IE-HxS | PFHxS | CalRes 2304 | 24.125 | 99.90976
IE-HxS | PFHxS | CalRes 2304 | 24.16667 | 99.912
IE-HxS | PFHxS | CalRes 2304 | 24.20833 | 99.9142
IE-HxS | PFHxS | CalRes 2304 | 24.25 | 99.91633
IE-HxS | PFHxS | CalRes 2304 | 24.29167 | 99.91841
IE-HxS | PFHxS | CalRes 2304 | 24.33333 | 99.92045
IE-HxS | PFHxS | CalRes 2304 | 24.375 | 99.92243
IE-HxS | PFHxS | CalRes 2304 | 24.41667 | 99.92436
IE-HxS | PFHxS | CalRes 2304 | 24.45833 | 99.92624
IE-HxS | PFHxS | CalRes 2304 | 24.5 | 99.92808
IE-HxS | PFHxS | CalRes 2304 | 24.54167 | 99.92987
IE-HxS | PFHxS | CalRes 2304 | 24.58333 | 99.93161
IE-HxS | PFHxS | CalRes 2304 | 24.625 | 99.93332
IE-HxS | PFHxS | CalRes 2304 | 24.66667 | 99.93498
IE-HxS | PFHxS | CalRes 2304 | 24.70833 | 99.9366
IE-HxS | PFHxS | CalRes 2304 | 24.75 | 99.93817
IE-HxS | PFHxS | CalRes 2304 | 24.79167 | 99.93971
IE-HxS | PFHxS | CalRes 2304 | 24.83333 | 99.94122
IE-HxS | PFHxS | CalRes 2304 | 24.875 | 99.94268
IE-HxS | PFHxS | CalRes 2304 | 24.91667 | 99.94411
IE-HxS | PFHxS | CalRes 2304 | 24.95833 | 99.9455
IE-HxS | PFHxS | CalRes 2304 | 25 | 99.94686
IE-HxS | PFHxS | CalRes 2304 | 25.04167 | 99.94818
IE-HxS | PFHxS | CalRes 2304 | 25.08333 | 99.94947
IE-HxS | PFHxS | CalRes 2304 | 25.125 | 99.95073
IE-HxS | PFHxS | CalRes 2304 | 25.16667 | 99.95195
IE-HxS | PFHxS | CalRes 2304 | 25.20833 | 99.95315
IE-HxS | PFHxS | CalRes 2304 | 25.25 | 99.95432
IE-HxS | PFHxS | CalRes 2304 | 25.29167 | 99.95546
IE-HxS | PFHxS | CalRes 2304 | 25.33333 | 99.95656
IE-HxS | PFHxS | CalRes 2304 | 25.375 | 99.95765
IE-HxS | PFHxS | CalRes 2304 | 25.41667 | 99.9587
IE-HxS | PFHxS | CalRes 2304 | 25.45833 | 99.95973
IE-HxS | PFHxS | CalRes 2304 | 25.5 | 99.96073
IE-HxS | PFHxS | CalRes 2304 | 25.54167 | 99.96171
IE-HxS | PFHxS | CalRes 2304 | 25.58333 | 99.96266
IE-HxS | PFHxS | CalRes 2304 | 25.625 | 99.96359
IE-HxS | PFHxS | CalRes 2304 | 25.66667 | 99.9645
IE-HxS | PFHxS | CalRes 2304 | 25.70833 | 99.96539
IE-HxS | PFHxS | CalRes 2304 | 25.75 | 99.96625
IE-HxS | PFHxS | CalRes 2304 | 25.79167 | 99.96709
IE-HxS | PFHxS | CalRes 2304 | 25.83333 | 99.96791
IE-HxS | PFHxS | CalRes 2304 | 25.875 | 99.96871
IE-HxS | PFHxS | CalRes 2304 | 25.91667 | 99.96949
IE-HxS | PFHxS | CalRes 2304 | 25.95833 | 99.97025
IE-HxS | PFHxS | CalRes 2304 | 26 | 99.97099
IE-HxS | PFHxS | CalRes 2304 | 26.04167 | 99.97171
IE-HxS | PFHxS | CalRes 2304 | 26.08333 | 99.97241
IE-HxS | PFHxS | CalRes 2304 | 26.125 | 99.9731
IE-HxS | PFHxS | CalRes 2304 | 26.16667 | 99.97377
IE-HxS | PFHxS | CalRes 2304 | 26.20833 | 99.97443
IE-HxS | PFHxS | CalRes 2304 | 26.25 | 99.97506
IE-HxS | PFHxS | CalRes 2304 | 26.29167 | 99.97568
IE-HxS | PFHxS | CalRes 2304 | 26.33333 | 99.97629
IE-HxS | PFHxS | CalRes 2304 | 26.375 | 99.97688
IE-HxS | PFHxS | CalRes 2304 | 26.41667 | 99.97746
IE-HxS | PFHxS | CalRes 2304 | 26.45833 | 99.97802
IE-HxS | PFHxS | CalRes 2304 | 26.5 | 99.97856
IE-HxS | PFHxS | CalRes 2304 | 26.54167 | 99.9791
IE-HxS | PFHxS | CalRes 2304 | 26.58333 | 99.97962
IE-HxS | PFHxS | CalRes 2304 | 26.625 | 99.98013
IE-HxS | PFHxS | CalRes 2304 | 26.66667 | 99.98062
IE-HxS | PFHxS | CalRes 2304 | 26.70833 | 99.9811
IE-HxS | PFHxS | CalRes 2304 | 26.75 | 99.98158
IE-HxS | PFHxS | CalRes 2304 | 26.79167 | 99.98203
IE-HxS | PFHxS | CalRes 2304 | 26.83333 | 99.98248
IE-HxS | PFHxS | CalRes 2304 | 26.875 | 99.98292
IE-HxS | PFHxS | CalRes 2304 | 26.91667 | 99.98334
IE-HxS | PFHxS | CalRes 2304 | 26.95833 | 99.98376
IE-HxS | PFHxS | CalRes 2304 | 27 | 99.98416
IE-HxS | PFHxS | CalRes 2304 | 27.04167 | 99.98456
IE-HxS | PFHxS | CalRes 2304 | 27.08333 | 99.98494
IE-HxS | PFHxS | CalRes 2304 | 27.125 | 99.98532
IE-HxS | PFHxS | CalRes 2304 | 27.16667 | 99.98568
IE-HxS | PFHxS | CalRes 2304 | 27.20833 | 99.98604
IE-HxS | PFHxS | CalRes 2304 | 27.25 | 99.98639
IE-HxS | PFHxS | CalRes 2304 | 27.29167 | 99.98673
IE-HxS | PFHxS | CalRes 2304 | 27.33333 | 99.98706
IE-HxS | PFHxS | CalRes 2304 | 27.375 | 99.98738
IE-HxS | PFHxS | CalRes 2304 | 27.41667 | 99.98769
IE-HxS | PFHxS | CalRes 2304 | 27.45833 | 99.988
IE-HxS | PFHxS | CalRes 2304 | 27.5 | 99.9883
IE-HxS | PFHxS | CalRes 2304 | 27.54167 | 99.98859
IE-HxS | PFHxS | CalRes 2304 | 27.58333 | 99.98888
IE-HxS | PFHxS | CalRes 2304 | 27.625 | 99.98915
IE-HxS | PFHxS | CalRes 2304 | 27.66667 | 99.98942
IE-HxS | PFHxS | CalRes 2304 | 27.70833 | 99.98969
IE-HxS | PFHxS | CalRes 2304 | 27.75 | 99.98994
IE-HxS | PFHxS | CalRes 2304 | 27.79167 | 99.99019
IE-HxS | PFHxS | CalRes 2304 | 27.83333 | 99.99044
IE-HxS | PFHxS | CalRes 2304 | 27.875 | 99.99068
IE-HxS | PFHxS | CalRes 2304 | 27.91667 | 99.99091
IE-HxS | PFHxS | CalRes 2304 | 27.95833 | 99.99114
IE-HxS | PFHxS | CalRes 2304 | 28 | 99.99136
IE-HxS | PFHxS | PSR2 Plus Cl | 0 | 0
IE-HxS | PFHxS | PSR2 Plus Cl | 0.04166667 | 0.001478527
IE-HxS | PFHxS | PSR2 Plus Cl | 0.08333333 | 0.002995552
IE-HxS | PFHxS | PSR2 Plus Cl | 0.125 | 0.004551943
IE-HxS | PFHxS | PSR2 Plus Cl | 0.1666667 | 0.006148588
IE-HxS | PFHxS | PSR2 Plus Cl | 0.2083333 | 0.007786397
IE-HxS | PFHxS | PSR2 Plus Cl | 0.25 | 0.009466304
IE-HxS | PFHxS | PSR2 Plus Cl | 0.2916667 | 0.01118927
IE-HxS | PFHxS | PSR2 Plus Cl | 0.3333333 | 0.01295626
IE-HxS | PFHxS | PSR2 Plus Cl | 0.375 | 0.0147683
IE-HxS | PFHxS | PSR2 Plus Cl | 0.4166667 | 0.01662642
IE-HxS | PFHxS | PSR2 Plus Cl | 0.4583333 | 0.01853166
IE-HxS | PFHxS | PSR2 Plus Cl | 0.5 | 0.02048511
IE-HxS | PFHxS | PSR2 Plus Cl | 0.5416667 | 0.02248788
IE-HxS | PFHxS | PSR2 Plus Cl | 0.5833333 | 0.02454111
IE-HxS | PFHxS | PSR2 Plus Cl | 0.625 | 0.02664596
IE-HxS | PFHxS | PSR2 Plus Cl | 0.6666667 | 0.02880363
IE-HxS | PFHxS | PSR2 Plus Cl | 0.7083333 | 0.03101534
IE-HxS | PFHxS | PSR2 Plus Cl | 0.75 | 0.03328234
IE-HxS | PFHxS | PSR2 Plus Cl | 0.7916667 | 0.03560593
IE-HxS | PFHxS | PSR2 Plus Cl | 0.8333333 | 0.0379874
IE-HxS | PFHxS | PSR2 Plus Cl | 0.875 | 0.04042812
IE-HxS | PFHxS | PSR2 Plus Cl | 0.9166667 | 0.04292946
IE-HxS | PFHxS | PSR2 Plus Cl | 0.9583333 | 0.04549284
IE-HxS | PFHxS | PSR2 Plus Cl | 1 | 0.04811971
IE-HxS | PFHxS | PSR2 Plus Cl | 1.041667 | 0.05081156
IE-HxS | PFHxS | PSR2 Plus Cl | 1.083333 | 0.0535699
IE-HxS | PFHxS | PSR2 Plus Cl | 1.125 | 0.0563963
IE-HxS | PFHxS | PSR2 Plus Cl | 1.166667 | 0.05929236
IE-HxS | PFHxS | PSR2 Plus Cl | 1.208333 | 0.0622597
IE-HxS | PFHxS | PSR2 Plus Cl | 1.25 | 0.06530001
IE-HxS | PFHxS | PSR2 Plus Cl | 1.291667 | 0.06841499
IE-HxS | PFHxS | PSR2 Plus Cl | 1.333333 | 0.07160642
IE-HxS | PFHxS | PSR2 Plus Cl | 1.375 | 0.07487609
IE-HxS | PFHxS | PSR2 Plus Cl | 1.416667 | 0.07822584
IE-HxS | PFHxS | PSR2 Plus Cl | 1.458333 | 0.08165756
IE-HxS | PFHxS | PSR2 Plus Cl | 1.5 | 0.08517319
IE-HxS | PFHxS | PSR2 Plus Cl | 1.541667 | 0.08877471
IE-HxS | PFHxS | PSR2 Plus Cl | 1.583333 | 0.09246415
IE-HxS | PFHxS | PSR2 Plus Cl | 1.625 | 0.09624359
IE-HxS | PFHxS | PSR2 Plus Cl | 1.666667 | 0.1001152
IE-HxS | PFHxS | PSR2 Plus Cl | 1.708333 | 0.104081
IE-HxS | PFHxS | PSR2 Plus Cl | 1.75 | 0.1081434
IE-HxS | PFHxS | PSR2 Plus Cl | 1.791667 | 0.1123047
IE-HxS | PFHxS | PSR2 Plus Cl | 1.833333 | 0.116567
IE-HxS | PFHxS | PSR2 Plus Cl | 1.875 | 0.120933
IE-HxS | PFHxS | PSR2 Plus Cl | 1.916667 | 0.125405
IE-HxS | PFHxS | PSR2 Plus Cl | 1.958333 | 0.1299855
IE-HxS | PFHxS | PSR2 Plus Cl | 2 | 0.1346771
IE-HxS | PFHxS | PSR2 Plus Cl | 2.041667 | 0.1394824
IE-HxS | PFHxS | PSR2 Plus Cl | 2.083333 | 0.1444042
IE-HxS | PFHxS | PSR2 Plus Cl | 2.125 | 0.1494451
IE-HxS | PFHxS | PSR2 Plus Cl | 2.166667 | 0.1546081
IE-HxS | PFHxS | PSR2 Plus Cl | 2.208333 | 0.159896
IE-HxS | PFHxS | PSR2 Plus Cl | 2.25 | 0.1653118
IE-HxS | PFHxS | PSR2 Plus Cl | 2.291667 | 0.1708586
IE-HxS | PFHxS | PSR2 Plus Cl | 2.333333 | 0.1765393
IE-HxS | PFHxS | PSR2 Plus Cl | 2.375 | 0.1823573
IE-HxS | PFHxS | PSR2 Plus Cl | 2.416667 | 0.1883158
IE-HxS | PFHxS | PSR2 Plus Cl | 2.458333 | 0.194418
IE-HxS | PFHxS | PSR2 Plus Cl | 2.5 | 0.2006675
IE-HxS | PFHxS | PSR2 Plus Cl | 2.541667 | 0.2070677
IE-HxS | PFHxS | PSR2 Plus Cl | 2.583333 | 0.2136222
IE-HxS | PFHxS | PSR2 Plus Cl | 2.625 | 0.2203347
IE-HxS | PFHxS | PSR2 Plus Cl | 2.666667 | 0.2272088
IE-HxS | PFHxS | PSR2 Plus Cl | 2.708333 | 0.2342486
IE-HxS | PFHxS | PSR2 Plus Cl | 2.75 | 0.2414577
IE-HxS | PFHxS | PSR2 Plus Cl | 2.791667 | 0.2488404
IE-HxS | PFHxS | PSR2 Plus Cl | 2.833333 | 0.2564008
IE-HxS | PFHxS | PSR2 Plus Cl | 2.875 | 0.2641429
IE-HxS | PFHxS | PSR2 Plus Cl | 2.916667 | 0.2720712
IE-HxS | PFHxS | PSR2 Plus Cl | 2.958333 | 0.28019
IE-HxS | PFHxS | PSR2 Plus Cl | 3 | 0.288504
IE-HxS | PFHxS | PSR2 Plus Cl | 3.041667 | 0.2970176
IE-HxS | PFHxS | PSR2 Plus Cl | 3.083333 | 0.3057357
IE-HxS | PFHxS | PSR2 Plus Cl | 3.125 | 0.3146631
IE-HxS | PFHxS | PSR2 Plus Cl | 3.166667 | 0.3238047
IE-HxS | PFHxS | PSR2 Plus Cl | 3.208333 | 0.3331656
IE-HxS | PFHxS | PSR2 Plus Cl | 3.25 | 0.342751
IE-HxS | PFHxS | PSR2 Plus Cl | 3.291667 | 0.3525663
IE-HxS | PFHxS | PSR2 Plus Cl | 3.333333 | 0.3626168
IE-HxS | PFHxS | PSR2 Plus Cl | 3.375 | 0.3729082
IE-HxS | PFHxS | PSR2 Plus Cl | 3.416667 | 0.3834461
IE-HxS | PFHxS | PSR2 Plus Cl | 3.458333 | 0.3942364
IE-HxS | PFHxS | PSR2 Plus Cl | 3.5 | 0.405285
IE-HxS | PFHxS | PSR2 Plus Cl | 3.541667 | 0.416598
IE-HxS | PFHxS | PSR2 Plus Cl | 3.583333 | 0.4281817
IE-HxS | PFHxS | PSR2 Plus Cl | 3.625 | 0.4400424
IE-HxS | PFHxS | PSR2 Plus Cl | 3.666667 | 0.4521868
IE-HxS | PFHxS | PSR2 Plus Cl | 3.708333 | 0.4646214
IE-HxS | PFHxS | PSR2 Plus Cl | 3.75 | 0.4773532
IE-HxS | PFHxS | PSR2 Plus Cl | 3.791667 | 0.4903892
IE-HxS | PFHxS | PSR2 Plus Cl | 3.833333 | 0.5037364
IE-HxS | PFHxS | PSR2 Plus Cl | 3.875 | 0.5174023
IE-HxS | PFHxS | PSR2 Plus Cl | 3.916667 | 0.5313942
IE-HxS | PFHxS | PSR2 Plus Cl | 3.958333 | 0.54572
IE-HxS | PFHxS | PSR2 Plus Cl | 4 | 0.5603875
IE-HxS | PFHxS | PSR2 Plus Cl | 4.041667 | 0.5754046
IE-HxS | PFHxS | PSR2 Plus Cl | 4.083333 | 0.5907796
IE-HxS | PFHxS | PSR2 Plus Cl | 4.125 | 0.6065209
IE-HxS | PFHxS | PSR2 Plus Cl | 4.166667 | 0.6226371
IE-HxS | PFHxS | PSR2 Plus Cl | 4.208333 | 0.6391369
IE-HxS | PFHxS | PSR2 Plus Cl | 4.25 | 0.6560294
IE-HxS | PFHxS | PSR2 Plus Cl | 4.291667 | 0.6733237
IE-HxS | PFHxS | PSR2 Plus Cl | 4.333333 | 0.6910293
IE-HxS | PFHxS | PSR2 Plus Cl | 4.375 | 0.7091557
IE-HxS | PFHxS | PSR2 Plus Cl | 4.416667 | 0.7277127
IE-HxS | PFHxS | PSR2 Plus Cl | 4.458333 | 0.7467105
IE-HxS | PFHxS | PSR2 Plus Cl | 4.5 | 0.7661594
IE-HxS | PFHxS | PSR2 Plus Cl | 4.541667 | 0.7860697
IE-HxS | PFHxS | PSR2 Plus Cl | 4.583333 | 0.8064523
IE-HxS | PFHxS | PSR2 Plus Cl | 4.625 | 0.8273182
IE-HxS | PFHxS | PSR2 Plus Cl | 4.666667 | 0.8486786
IE-HxS | PFHxS | PSR2 Plus Cl | 4.708333 | 0.8705449
IE-HxS | PFHxS | PSR2 Plus Cl | 4.75 | 0.892929
IE-HxS | PFHxS | PSR2 Plus Cl | 4.791667 | 0.9158427
IE-HxS | PFHxS | PSR2 Plus Cl | 4.833333 | 0.9392985
IE-HxS | PFHxS | PSR2 Plus Cl | 4.875 | 0.9633088
IE-HxS | PFHxS | PSR2 Plus Cl | 4.916667 | 0.9878864
IE-HxS | PFHxS | PSR2 Plus Cl | 4.958333 | 1.013045
IE-HxS | PFHxS | PSR2 Plus Cl | 5 | 1.038796
IE-HxS | PFHxS | PSR2 Plus Cl | 5.041667 | 1.065156
IE-HxS | PFHxS | PSR2 Plus Cl | 5.083333 | 1.092137
IE-HxS | PFHxS | PSR2 Plus Cl | 5.125 | 1.119754
IE-HxS | PFHxS | PSR2 Plus Cl | 5.166667 | 1.148021
IE-HxS | PFHxS | PSR2 Plus Cl | 5.208333 | 1.176953
IE-HxS | PFHxS | PSR2 Plus Cl | 5.25 | 1.206566
IE-HxS | PFHxS | PSR2 Plus Cl | 5.291667 | 1.236876
IE-HxS | PFHxS | PSR2 Plus Cl | 5.333333 | 1.267897
IE-HxS | PFHxS | PSR2 Plus Cl | 5.375 | 1.299646
IE-HxS | PFHxS | PSR2 Plus Cl | 5.416667 | 1.332141
IE-HxS | PFHxS | PSR2 Plus Cl | 5.458333 | 1.365397
IE-HxS | PFHxS | PSR2 Plus Cl | 5.5 | 1.399433
IE-HxS | PFHxS | PSR2 Plus Cl | 5.541667 | 1.434265
IE-HxS | PFHxS | PSR2 Plus Cl | 5.583333 | 1.469912
IE-HxS | PFHxS | PSR2 Plus Cl | 5.625 | 1.506393
IE-HxS | PFHxS | PSR2 Plus Cl | 5.666667 | 1.543726
IE-HxS | PFHxS | PSR2 Plus Cl | 5.708333 | 1.58193
IE-HxS | PFHxS | PSR2 Plus Cl | 5.75 | 1.621025
IE-HxS | PFHxS | PSR2 Plus Cl | 5.791667 | 1.661031
IE-HxS | PFHxS | PSR2 Plus Cl | 5.833333 | 1.701969
IE-HxS | PFHxS | PSR2 Plus Cl | 5.875 | 1.743859
IE-HxS | PFHxS | PSR2 Plus Cl | 5.916667 | 1.786723
IE-HxS | PFHxS | PSR2 Plus Cl | 5.958333 | 1.830582
IE-HxS | PFHxS | PSR2 Plus Cl | 6 | 1.875459
IE-HxS | PFHxS | PSR2 Plus Cl | 6.041667 | 1.921375
IE-HxS | PFHxS | PSR2 Plus Cl | 6.083333 | 1.968355
IE-HxS | PFHxS | PSR2 Plus Cl | 6.125 | 2.016422
IE-HxS | PFHxS | PSR2 Plus Cl | 6.166667 | 2.0656
IE-HxS | PFHxS | PSR2 Plus Cl | 6.208333 | 2.115913
IE-HxS | PFHxS | PSR2 Plus Cl | 6.25 | 2.167386
IE-HxS | PFHxS | PSR2 Plus Cl | 6.291667 | 2.220045
IE-HxS | PFHxS | PSR2 Plus Cl | 6.333333 | 2.273916
IE-HxS | PFHxS | PSR2 Plus Cl | 6.375 | 2.329025
IE-HxS | PFHxS | PSR2 Plus Cl | 6.416667 | 2.385399
IE-HxS | PFHxS | PSR2 Plus Cl | 6.458333 | 2.443065
IE-HxS | PFHxS | PSR2 Plus Cl | 6.5 | 2.502052
IE-HxS | PFHxS | PSR2 Plus Cl | 6.541667 | 2.562389
IE-HxS | PFHxS | PSR2 Plus Cl | 6.583333 | 2.624103
IE-HxS | PFHxS | PSR2 Plus Cl | 6.625 | 2.687226
IE-HxS | PFHxS | PSR2 Plus Cl | 6.666667 | 2.751786
IE-HxS | PFHxS | PSR2 Plus Cl | 6.708333 | 2.817815
IE-HxS | PFHxS | PSR2 Plus Cl | 6.75 | 2.885344
IE-HxS | PFHxS | PSR2 Plus Cl | 6.791667 | 2.954406
IE-HxS | PFHxS | PSR2 Plus Cl | 6.833333 | 3.025031
IE-HxS | PFHxS | PSR2 Plus Cl | 6.875 | 3.097254
IE-HxS | PFHxS | PSR2 Plus Cl | 6.916667 | 3.171108
IE-HxS | PFHxS | PSR2 Plus Cl | 6.958333 | 3.246626
IE-HxS | PFHxS | PSR2 Plus Cl | 7 | 3.323845
IE-HxS | PFHxS | PSR2 Plus Cl | 7.041667 | 3.402799
IE-HxS | PFHxS | PSR2 Plus Cl | 7.083333 | 3.483524
IE-HxS | PFHxS | PSR2 Plus Cl | 7.125 | 3.566056
IE-HxS | PFHxS | PSR2 Plus Cl | 7.166667 | 3.650434
IE-HxS | PFHxS | PSR2 Plus Cl | 7.208333 | 3.736694
IE-HxS | PFHxS | PSR2 Plus Cl | 7.25 | 3.824875
IE-HxS | PFHxS | PSR2 Plus Cl | 7.291667 | 3.915016
IE-HxS | PFHxS | PSR2 Plus Cl | 7.333333 | 4.007157
IE-HxS | PFHxS | PSR2 Plus Cl | 7.375 | 4.101337
IE-HxS | PFHxS | PSR2 Plus Cl | 7.416667 | 4.197598
IE-HxS | PFHxS | PSR2 Plus Cl | 7.458333 | 4.295981
IE-HxS | PFHxS | PSR2 Plus Cl | 7.5 | 4.396529
IE-HxS | PFHxS | PSR2 Plus Cl | 7.541667 | 4.499283
IE-HxS | PFHxS | PSR2 Plus Cl | 7.583333 | 4.604287
IE-HxS | PFHxS | PSR2 Plus Cl | 7.625 | 4.711586
IE-HxS | PFHxS | PSR2 Plus Cl | 7.666667 | 4.821223
IE-HxS | PFHxS | PSR2 Plus Cl | 7.708333 | 4.933243
IE-HxS | PFHxS | PSR2 Plus Cl | 7.75 | 5.047693
IE-HxS | PFHxS | PSR2 Plus Cl | 7.791667 | 5.164619
IE-HxS | PFHxS | PSR2 Plus Cl | 7.833333 | 5.284068
IE-HxS | PFHxS | PSR2 Plus Cl | 7.875 | 5.406086
IE-HxS | PFHxS | PSR2 Plus Cl | 7.916667 | 5.530722
IE-HxS | PFHxS | PSR2 Plus Cl | 7.958333 | 5.658026
IE-HxS | PFHxS | PSR2 Plus Cl | 8 | 5.788045
IE-HxS | PFHxS | PSR2 Plus Cl | 8.041667 | 5.920829
IE-HxS | PFHxS | PSR2 Plus Cl | 8.083333 | 6.05643
IE-HxS | PFHxS | PSR2 Plus Cl | 8.125 | 6.194897
IE-HxS | PFHxS | PSR2 Plus Cl | 8.166667 | 6.336282
IE-HxS | PFHxS | PSR2 Plus Cl | 8.208333 | 6.480637
IE-HxS | PFHxS | PSR2 Plus Cl | 8.25 | 6.628014
IE-HxS | PFHxS | PSR2 Plus Cl | 8.291667 | 6.778465
IE-HxS | PFHxS | PSR2 Plus Cl | 8.333333 | 6.932044
IE-HxS | PFHxS | PSR2 Plus Cl | 8.375 | 7.088804
IE-HxS | PFHxS | PSR2 Plus Cl | 8.416667 | 7.2488
IE-HxS | PFHxS | PSR2 Plus Cl | 8.458333 | 7.412085
IE-HxS | PFHxS | PSR2 Plus Cl | 8.5 | 7.578714
IE-HxS | PFHxS | PSR2 Plus Cl | 8.541667 | 7.748742
IE-HxS | PFHxS | PSR2 Plus Cl | 8.583333 | 7.922225
IE-HxS | PFHxS | PSR2 Plus Cl | 8.625 | 8.099218
IE-HxS | PFHxS | PSR2 Plus Cl | 8.666667 | 8.279777
IE-HxS | PFHxS | PSR2 Plus Cl | 8.708333 | 8.463957
IE-HxS | PFHxS | PSR2 Plus Cl | 8.75 | 8.651816
IE-HxS | PFHxS | PSR2 Plus Cl | 8.791667 | 8.843409
IE-HxS | PFHxS | PSR2 Plus Cl | 8.833333 | 9.038792
IE-HxS | PFHxS | PSR2 Plus Cl | 8.875 | 9.238023
IE-HxS | PFHxS | PSR2 Plus Cl | 8.916667 | 9.441157
IE-HxS | PFHxS | PSR2 Plus Cl | 8.958333 | 9.648251
IE-HxS | PFHxS | PSR2 Plus Cl | 9 | 9.859362
IE-HxS | PFHxS | PSR2 Plus Cl | 9.041667 | 10.07454
IE-HxS | PFHxS | PSR2 Plus Cl | 9.083333 | 10.29386
IE-HxS | PFHxS | PSR2 Plus Cl | 9.125 | 10.51735
IE-HxS | PFHxS | PSR2 Plus Cl | 9.166667 | 10.74509
IE-HxS | PFHxS | PSR2 Plus Cl | 9.208333 | 10.97712
IE-HxS | PFHxS | PSR2 Plus Cl | 9.25 | 11.2135
IE-HxS | PFHxS | PSR2 Plus Cl | 9.291667 | 11.45429
IE-HxS | PFHxS | PSR2 Plus Cl | 9.333333 | 11.69954
IE-HxS | PFHxS | PSR2 Plus Cl | 9.375 | 11.9493
IE-HxS | PFHxS | PSR2 Plus Cl | 9.416667 | 12.20362
IE-HxS | PFHxS | PSR2 Plus Cl | 9.458333 | 12.46256
IE-HxS | PFHxS | PSR2 Plus Cl | 9.5 | 12.72617
IE-HxS | PFHxS | PSR2 Plus Cl | 9.541667 | 12.99449
IE-HxS | PFHxS | PSR2 Plus Cl | 9.583333 | 13.26759
IE-HxS | PFHxS | PSR2 Plus Cl | 9.625 | 13.5455
IE-HxS | PFHxS | PSR2 Plus Cl | 9.666667 | 13.82828
IE-HxS | PFHxS | PSR2 Plus Cl | 9.708333 | 14.11596
IE-HxS | PFHxS | PSR2 Plus Cl | 9.75 | 14.40861
IE-HxS | PFHxS | PSR2 Plus Cl | 9.791667 | 14.70625
IE-HxS | PFHxS | PSR2 Plus Cl | 9.833333 | 15.00893
IE-HxS | PFHxS | PSR2 Plus Cl | 9.875 | 15.3167
IE-HxS | PFHxS | PSR2 Plus Cl | 9.916667 | 15.62959
IE-HxS | PFHxS | PSR2 Plus Cl | 9.958333 | 15.94764
IE-HxS | PFHxS | PSR2 Plus Cl | 10 | 16.27089
IE-HxS | PFHxS | PSR2 Plus Cl | 10.04167 | 16.59937
IE-HxS | PFHxS | PSR2 Plus Cl | 10.08333 | 16.93311
IE-HxS | PFHxS | PSR2 Plus Cl | 10.125 | 17.27214
IE-HxS | PFHxS | PSR2 Plus Cl | 10.16667 | 17.6165
IE-HxS | PFHxS | PSR2 Plus Cl | 10.20833 | 17.96621
IE-HxS | PFHxS | PSR2 Plus Cl | 10.25 | 18.32129
IE-HxS | PFHxS | PSR2 Plus Cl | 10.29167 | 18.68176
IE-HxS | PFHxS | PSR2 Plus Cl | 10.33333 | 19.04764
IE-HxS | PFHxS | PSR2 Plus Cl | 10.375 | 19.41896
IE-HxS | PFHxS | PSR2 Plus Cl | 10.41667 | 19.79571
IE-HxS | PFHxS | PSR2 Plus Cl | 10.45833 | 20.17793
IE-HxS | PFHxS | PSR2 Plus Cl | 10.5 | 20.5656
IE-HxS | PFHxS | PSR2 Plus Cl | 10.54167 | 20.95874
IE-HxS | PFHxS | PSR2 Plus Cl | 10.58333 | 21.35736
IE-HxS | PFHxS | PSR2 Plus Cl | 10.625 | 21.76144
IE-HxS | PFHxS | PSR2 Plus Cl | 10.66667 | 22.17099
IE-HxS | PFHxS | PSR2 Plus Cl | 10.70833 | 22.586
IE-HxS | PFHxS | PSR2 Plus Cl | 10.75 | 23.00646
IE-HxS | PFHxS | PSR2 Plus Cl | 10.79167 | 23.43236
IE-HxS | PFHxS | PSR2 Plus Cl | 10.83333 | 23.86367
IE-HxS | PFHxS | PSR2 Plus Cl | 10.875 | 24.30038
IE-HxS | PFHxS | PSR2 Plus Cl | 10.91667 | 24.74246
IE-HxS | PFHxS | PSR2 Plus Cl | 10.95833 | 25.18989
IE-HxS | PFHxS | PSR2 Plus Cl | 11 | 25.64263
IE-HxS | PFHxS | PSR2 Plus Cl | 11.04167 | 26.10064
IE-HxS | PFHxS | PSR2 Plus Cl | 11.08333 | 26.5639
IE-HxS | PFHxS | PSR2 Plus Cl | 11.125 | 27.03235
IE-HxS | PFHxS | PSR2 Plus Cl | 11.16667 | 27.50594
IE-HxS | PFHxS | PSR2 Plus Cl | 11.20833 | 27.98463
IE-HxS | PFHxS | PSR2 Plus Cl | 11.25 | 28.46836
IE-HxS | PFHxS | PSR2 Plus Cl | 11.29167 | 28.95706
IE-HxS | PFHxS | PSR2 Plus Cl | 11.33333 | 29.45069
IE-HxS | PFHxS | PSR2 Plus Cl | 11.375 | 29.94916
IE-HxS | PFHxS | PSR2 Plus Cl | 11.41667 | 30.45241
IE-HxS | PFHxS | PSR2 Plus Cl | 11.45833 | 30.96036
IE-HxS | PFHxS | PSR2 Plus Cl | 11.5 | 31.47293
IE-HxS | PFHxS | PSR2 Plus Cl | 11.54167 | 31.99003
IE-HxS | PFHxS | PSR2 Plus Cl | 11.58333 | 32.51158
IE-HxS | PFHxS | PSR2 Plus Cl | 11.625 | 33.03749
IE-HxS | PFHxS | PSR2 Plus Cl | 11.66667 | 33.56766
IE-HxS | PFHxS | PSR2 Plus Cl | 11.70833 | 34.10198
IE-HxS | PFHxS | PSR2 Plus Cl | 11.75 | 34.64036
IE-HxS | PFHxS | PSR2 Plus Cl | 11.79167 | 35.18268
IE-HxS | PFHxS | PSR2 Plus Cl | 11.83333 | 35.72884
IE-HxS | PFHxS | PSR2 Plus Cl | 11.875 | 36.27871
IE-HxS | PFHxS | PSR2 Plus Cl | 11.91667 | 36.83218
IE-HxS | PFHxS | PSR2 Plus Cl | 11.95833 | 37.38913
IE-HxS | PFHxS | PSR2 Plus Cl | 12 | 37.94942
IE-HxS | PFHxS | PSR2 Plus Cl | 12.04167 | 38.51293
IE-HxS | PFHxS | PSR2 Plus Cl | 12.08333 | 39.07952
IE-HxS | PFHxS | PSR2 Plus Cl | 12.125 | 39.64906
IE-HxS | PFHxS | PSR2 Plus Cl | 12.16667 | 40.22141
IE-HxS | PFHxS | PSR2 Plus Cl | 12.20833 | 40.79642
IE-HxS | PFHxS | PSR2 Plus Cl | 12.25 | 41.37394
IE-HxS | PFHxS | PSR2 Plus Cl | 12.29167 | 41.95384
IE-HxS | PFHxS | PSR2 Plus Cl | 12.33333 | 42.53595
IE-HxS | PFHxS | PSR2 Plus Cl | 12.375 | 43.12013
IE-HxS | PFHxS | PSR2 Plus Cl | 12.41667 | 43.70621
IE-HxS | PFHxS | PSR2 Plus Cl | 12.45833 | 44.29405
IE-HxS | PFHxS | PSR2 Plus Cl | 12.5 | 44.88348
IE-HxS | PFHxS | PSR2 Plus Cl | 12.54167 | 45.47433
IE-HxS | PFHxS | PSR2 Plus Cl | 12.58333 | 46.06646
IE-HxS | PFHxS | PSR2 Plus Cl | 12.625 | 46.65968
IE-HxS | PFHxS | PSR2 Plus Cl | 12.66667 | 47.25384
IE-HxS | PFHxS | PSR2 Plus Cl | 12.70833 | 47.84877
IE-HxS | PFHxS | PSR2 Plus Cl | 12.75 | 48.44429
IE-HxS | PFHxS | PSR2 Plus Cl | 12.79167 | 49.04025
IE-HxS | PFHxS | PSR2 Plus Cl | 12.83333 | 49.63648
IE-HxS | PFHxS | PSR2 Plus Cl | 12.875 | 50.23279
IE-HxS | PFHxS | PSR2 Plus Cl | 12.91667 | 50.82903
IE-HxS | PFHxS | PSR2 Plus Cl | 12.95833 | 51.42503
IE-HxS | PFHxS | PSR2 Plus Cl | 13 | 52.02061
IE-HxS | PFHxS | PSR2 Plus Cl | 13.04167 | 52.61561
IE-HxS | PFHxS | PSR2 Plus Cl | 13.08333 | 53.20986
IE-HxS | PFHxS | PSR2 Plus Cl | 13.125 | 53.80319
IE-HxS | PFHxS | PSR2 Plus Cl | 13.16667 | 54.39544
IE-HxS | PFHxS | PSR2 Plus Cl | 13.20833 | 54.98644
IE-HxS | PFHxS | PSR2 Plus Cl | 13.25 | 55.57603
IE-HxS | PFHxS | PSR2 Plus Cl | 13.29167 | 56.16404
IE-HxS | PFHxS | PSR2 Plus Cl | 13.33333 | 56.75033
IE-HxS | PFHxS | PSR2 Plus Cl | 13.375 | 57.33472
IE-HxS | PFHxS | PSR2 Plus Cl | 13.41667 | 57.91706
IE-HxS | PFHxS | PSR2 Plus Cl | 13.45833 | 58.4972
IE-HxS | PFHxS | PSR2 Plus Cl | 13.5 | 59.07499
IE-HxS | PFHxS | PSR2 Plus Cl | 13.54167 | 59.65027
IE-HxS | PFHxS | PSR2 Plus Cl | 13.58333 | 60.22291
IE-HxS | PFHxS | PSR2 Plus Cl | 13.625 | 60.79276
IE-HxS | PFHxS | PSR2 Plus Cl | 13.66667 | 61.35967
IE-HxS | PFHxS | PSR2 Plus Cl | 13.70833 | 61.92352
IE-HxS | PFHxS | PSR2 Plus Cl | 13.75 | 62.48416
IE-HxS | PFHxS | PSR2 Plus Cl | 13.79167 | 63.04147
IE-HxS | PFHxS | PSR2 Plus Cl | 13.83333 | 63.59532
IE-HxS | PFHxS | PSR2 Plus Cl | 13.875 | 64.14559
IE-HxS | PFHxS | PSR2 Plus Cl | 13.91667 | 64.69215
IE-HxS | PFHxS | PSR2 Plus Cl | 13.95833 | 65.23489
IE-HxS | PFHxS | PSR2 Plus Cl | 14 | 65.7737
IE-HxS | PFHxS | PSR2 Plus Cl | 14.04167 | 66.30846
IE-HxS | PFHxS | PSR2 Plus Cl | 14.08333 | 66.83908
IE-HxS | PFHxS | PSR2 Plus Cl | 14.125 | 67.36545
IE-HxS | PFHxS | PSR2 Plus Cl | 14.16667 | 67.88748
IE-HxS | PFHxS | PSR2 Plus Cl | 14.20833 | 68.40506
IE-HxS | PFHxS | PSR2 Plus Cl | 14.25 | 68.91812
IE-HxS | PFHxS | PSR2 Plus Cl | 14.29167 | 69.42657
IE-HxS | PFHxS | PSR2 Plus Cl | 14.33333 | 69.93033
IE-HxS | PFHxS | PSR2 Plus Cl | 14.375 | 70.42932
IE-HxS | PFHxS | PSR2 Plus Cl | 14.41667 | 70.92346
IE-HxS | PFHxS | PSR2 Plus Cl | 14.45833 | 71.4127
IE-HxS | PFHxS | PSR2 Plus Cl | 14.5 | 71.89697
IE-HxS | PFHxS | PSR2 Plus Cl | 14.54167 | 72.3762
IE-HxS | PFHxS | PSR2 Plus Cl | 14.58333 | 72.85034
IE-HxS | PFHxS | PSR2 Plus Cl | 14.625 | 73.31935
IE-HxS | PFHxS | PSR2 Plus Cl | 14.66667 | 73.78316
IE-HxS | PFHxS | PSR2 Plus Cl | 14.70833 | 74.24174
IE-HxS | PFHxS | PSR2 Plus Cl | 14.75 | 74.69505
IE-HxS | PFHxS | PSR2 Plus Cl | 14.79167 | 75.14305
IE-HxS | PFHxS | PSR2 Plus Cl | 14.83333 | 75.5857
IE-HxS | PFHxS | PSR2 Plus Cl | 14.875 | 76.02299
IE-HxS | PFHxS | PSR2 Plus Cl | 14.91667 | 76.45488
IE-HxS | PFHxS | PSR2 Plus Cl | 14.95833 | 76.88136
IE-HxS | PFHxS | PSR2 Plus Cl | 15 | 77.30241
IE-HxS | PFHxS | PSR2 Plus Cl | 15.04167 | 77.718
IE-HxS | PFHxS | PSR2 Plus Cl | 15.08333 | 78.12814
IE-HxS | PFHxS | PSR2 Plus Cl | 15.125 | 78.53281
IE-HxS | PFHxS | PSR2 Plus Cl | 15.16667 | 78.93201
IE-HxS | PFHxS | PSR2 Plus Cl | 15.20833 | 79.32574
IE-HxS | PFHxS | PSR2 Plus Cl | 15.25 | 79.714
IE-HxS | PFHxS | PSR2 Plus Cl | 15.29167 | 80.0968
IE-HxS | PFHxS | PSR2 Plus Cl | 15.33333 | 80.47415
IE-HxS | PFHxS | PSR2 Plus Cl | 15.375 | 80.84604
IE-HxS | PFHxS | PSR2 Plus Cl | 15.41667 | 81.21251
IE-HxS | PFHxS | PSR2 Plus Cl | 15.45833 | 81.57356
IE-HxS | PFHxS | PSR2 Plus Cl | 15.5 | 81.92922
IE-HxS | PFHxS | PSR2 Plus Cl | 15.54167 | 82.2795
IE-HxS | PFHxS | PSR2 Plus Cl | 15.58333 | 82.62443
IE-HxS | PFHxS | PSR2 Plus Cl | 15.625 | 82.96404
IE-HxS | PFHxS | PSR2 Plus Cl | 15.66667 | 83.29835
IE-HxS | PFHxS | PSR2 Plus Cl | 15.70833 | 83.62739
IE-HxS | PFHxS | PSR2 Plus Cl | 15.75 | 83.9512
IE-HxS | PFHxS | PSR2 Plus Cl | 15.79167 | 84.2698
IE-HxS | PFHxS | PSR2 Plus Cl | 15.83333 | 84.58325
IE-HxS | PFHxS | PSR2 Plus Cl | 15.875 | 84.89156
IE-HxS | PFHxS | PSR2 Plus Cl | 15.91667 | 85.19479
IE-HxS | PFHxS | PSR2 Plus Cl | 15.95833 | 85.49297
IE-HxS | PFHxS | PSR2 Plus Cl | 16 | 85.78615
IE-HxS | PFHxS | PSR2 Plus Cl | 16.04167 | 86.07437
IE-HxS | PFHxS | PSR2 Plus Cl | 16.08333 | 86.35767
IE-HxS | PFHxS | PSR2 Plus Cl | 16.125 | 86.6361
IE-HxS | PFHxS | PSR2 Plus Cl | 16.16667 | 86.90971
IE-HxS | PFHxS | PSR2 Plus Cl | 16.20833 | 87.17855
IE-HxS | PFHxS | PSR2 Plus Cl | 16.25 | 87.44266
IE-HxS | PFHxS | PSR2 Plus Cl | 16.29167 | 87.7021
IE-HxS | PFHxS | PSR2 Plus Cl | 16.33333 | 87.95691
IE-HxS | PFHxS | PSR2 Plus Cl | 16.375 | 88.20716
IE-HxS | PFHxS | PSR2 Plus Cl | 16.41667 | 88.45289
IE-HxS | PFHxS | PSR2 Plus Cl | 16.45833 | 88.69415
IE-HxS | PFHxS | PSR2 Plus Cl | 16.5 | 88.931
IE-HxS | PFHxS | PSR2 Plus Cl | 16.54167 | 89.1635
IE-HxS | PFHxS | PSR2 Plus Cl | 16.58333 | 89.3917
IE-HxS | PFHxS | PSR2 Plus Cl | 16.625 | 89.61565
IE-HxS | PFHxS | PSR2 Plus Cl | 16.66667 | 89.8354
IE-HxS | PFHxS | PSR2 Plus Cl | 16.70833 | 90.05103
IE-HxS | PFHxS | PSR2 Plus Cl | 16.75 | 90.26257
IE-HxS | PFHxS | PSR2 Plus Cl | 16.79167 | 90.4701
IE-HxS | PFHxS | PSR2 Plus Cl | 16.83333 | 90.67365
IE-HxS | PFHxS | PSR2 Plus Cl | 16.875 | 90.8733
IE-HxS | PFHxS | PSR2 Plus Cl | 16.91667 | 91.0691
IE-HxS | PFHxS | PSR2 Plus Cl | 16.95833 | 91.26109
IE-HxS | PFHxS | PSR2 Plus Cl | 17 | 91.44935
IE-HxS | PFHxS | PSR2 Plus Cl | 17.04167 | 91.63392
IE-HxS | PFHxS | PSR2 Plus Cl | 17.08333 | 91.81487
IE-HxS | PFHxS | PSR2 Plus Cl | 17.125 | 91.99224
IE-HxS | PFHxS | PSR2 Plus Cl | 17.16667 | 92.1661
IE-HxS | PFHxS | PSR2 Plus Cl | 17.20833 | 92.3365
IE-HxS | PFHxS | PSR2 Plus Cl | 17.25 | 92.50349
IE-HxS | PFHxS | PSR2 Plus Cl | 17.29167 | 92.66713
IE-HxS | PFHxS | PSR2 Plus Cl | 17.33333 | 92.82748
IE-HxS | PFHxS | PSR2 Plus Cl | 17.375 | 92.98458
IE-HxS | PFHxS | PSR2 Plus Cl | 17.41667 | 93.1385
IE-HxS | PFHxS | PSR2 Plus Cl | 17.45833 | 93.28929
IE-HxS | PFHxS | PSR2 Plus Cl | 17.5 | 93.43699
IE-HxS | PFHxS | PSR2 Plus Cl | 17.54167 | 93.58167
IE-HxS | PFHxS | PSR2 Plus Cl | 17.58333 | 93.72337
IE-HxS | PFHxS | PSR2 Plus Cl | 17.625 | 93.86215
IE-HxS | PFHxS | PSR2 Plus Cl | 17.66667 | 93.99806
IE-HxS | PFHxS | PSR2 Plus Cl | 17.70833 | 94.13114
IE-HxS | PFHxS | PSR2 Plus Cl | 17.75 | 94.26146
IE-HxS | PFHxS | PSR2 Plus Cl | 17.79167 | 94.38905
IE-HxS | PFHxS | PSR2 Plus Cl | 17.83333 | 94.51397
IE-HxS | PFHxS | PSR2 Plus Cl | 17.875 | 94.63627
IE-HxS | PFHxS | PSR2 Plus Cl | 17.91667 | 94.75599
IE-HxS | PFHxS | PSR2 Plus Cl | 17.95833 | 94.87319
IE-HxS | PFHxS | PSR2 Plus Cl | 18 | 94.9879
IE-HxS | PFHxS | PSR2 Plus Cl | 18.04167 | 95.10018
IE-HxS | PFHxS | PSR2 Plus Cl | 18.08333 | 95.21007
IE-HxS | PFHxS | PSR2 Plus Cl | 18.125 | 95.31762
IE-HxS | PFHxS | PSR2 Plus Cl | 18.16667 | 95.42287
IE-HxS | PFHxS | PSR2 Plus Cl | 18.20833 | 95.52586
IE-HxS | PFHxS | PSR2 Plus Cl | 18.25 | 95.62665
IE-HxS | PFHxS | PSR2 Plus Cl | 18.29167 | 95.72526
IE-HxS | PFHxS | PSR2 Plus Cl | 18.33333 | 95.82175
IE-HxS | PFHxS | PSR2 Plus Cl | 18.375 | 95.91615
IE-HxS | PFHxS | PSR2 Plus Cl | 18.41667 | 96.00851
IE-HxS | PFHxS | PSR2 Plus Cl | 18.45833 | 96.09887
IE-HxS | PFHxS | PSR2 Plus Cl | 18.5 | 96.18726
IE-HxS | PFHxS | PSR2 Plus Cl | 18.54167 | 96.27372
IE-HxS | PFHxS | PSR2 Plus Cl | 18.58333 | 96.3583
IE-HxS | PFHxS | PSR2 Plus Cl | 18.625 | 96.44103
IE-HxS | PFHxS | PSR2 Plus Cl | 18.66667 | 96.52195
IE-HxS | PFHxS | PSR2 Plus Cl | 18.70833 | 96.60109
IE-HxS | PFHxS | PSR2 Plus Cl | 18.75 | 96.6785
IE-HxS | PFHxS | PSR2 Plus Cl | 18.79167 | 96.7542
IE-HxS | PFHxS | PSR2 Plus Cl | 18.83333 | 96.82823
IE-HxS | PFHxS | PSR2 Plus Cl | 18.875 | 96.90063
IE-HxS | PFHxS | PSR2 Plus Cl | 18.91667 | 96.97142
IE-HxS | PFHxS | PSR2 Plus Cl | 18.95833 | 97.04065
IE-HxS | PFHxS | PSR2 Plus Cl | 19 | 97.10835
IE-HxS | PFHxS | PSR2 Plus Cl | 19.04167 | 97.17454
IE-HxS | PFHxS | PSR2 Plus Cl | 19.08333 | 97.23926
IE-HxS | PFHxS | PSR2 Plus Cl | 19.125 | 97.30253
IE-HxS | PFHxS | PSR2 Plus Cl | 19.16667 | 97.3644
IE-HxS | PFHxS | PSR2 Plus Cl | 19.20833 | 97.42488
IE-HxS | PFHxS | PSR2 Plus Cl | 19.25 | 97.48402
IE-HxS | PFHxS | PSR2 Plus Cl | 19.29167 | 97.54182
IE-HxS | PFHxS | PSR2 Plus Cl | 19.33333 | 97.59834
IE-HxS | PFHxS | PSR2 Plus Cl | 19.375 | 97.65358
IE-HxS | PFHxS | PSR2 Plus Cl | 19.41667 | 97.70759
IE-HxS | PFHxS | PSR2 Plus Cl | 19.45833 | 97.76038
IE-HxS | PFHxS | PSR2 Plus Cl | 19.5 | 97.81198
IE-HxS | PFHxS | PSR2 Plus Cl | 19.54167 | 97.86242
IE-HxS | PFHxS | PSR2 Plus Cl | 19.58333 | 97.91172
IE-HxS | PFHxS | PSR2 Plus Cl | 19.625 | 97.9599
IE-HxS | PFHxS | PSR2 Plus Cl | 19.66667 | 98.007
IE-HxS | PFHxS | PSR2 Plus Cl | 19.70833 | 98.05303
IE-HxS | PFHxS | PSR2 Plus Cl | 19.75 | 98.09802
IE-HxS | PFHxS | PSR2 Plus Cl | 19.79167 | 98.14199
IE-HxS | PFHxS | PSR2 Plus Cl | 19.83333 | 98.18496
IE-HxS | PFHxS | PSR2 Plus Cl | 19.875 | 98.22696
IE-HxS | PFHxS | PSR2 Plus Cl | 19.91667 | 98.268
IE-HxS | PFHxS | PSR2 Plus Cl | 19.95833 | 98.30811
IE-HxS | PFHxS | PSR2 Plus Cl | 20 | 98.3473
IE-HxS | PFHxS | PSR2 Plus Cl | 20.04167 | 98.38561
IE-HxS | PFHxS | PSR2 Plus Cl | 20.08333 | 98.42303
IE-HxS | PFHxS | PSR2 Plus Cl | 20.125 | 98.45961
IE-HxS | PFHxS | PSR2 Plus Cl | 20.16667 | 98.49535
IE-HxS | PFHxS | PSR2 Plus Cl | 20.20833 | 98.53027
IE-HxS | PFHxS | PSR2 Plus Cl | 20.25 | 98.56439
IE-HxS | PFHxS | PSR2 Plus Cl | 20.29167 | 98.59773
IE-HxS | PFHxS | PSR2 Plus Cl | 20.33333 | 98.63031
IE-HxS | PFHxS | PSR2 Plus Cl | 20.375 | 98.66214
IE-HxS | PFHxS | PSR2 Plus Cl | 20.41667 | 98.69325
IE-HxS | PFHxS | PSR2 Plus Cl | 20.45833 | 98.72363
IE-HxS | PFHxS | PSR2 Plus Cl | 20.5 | 98.75332
IE-HxS | PFHxS | PSR2 Plus Cl | 20.54167 | 98.78233
IE-HxS | PFHxS | PSR2 Plus Cl | 20.58333 | 98.81067
IE-HxS | PFHxS | PSR2 Plus Cl | 20.625 | 98.83836
IE-HxS | PFHxS | PSR2 Plus Cl | 20.66667 | 98.86542
IE-HxS | PFHxS | PSR2 Plus Cl | 20.70833 | 98.89185
IE-HxS | PFHxS | PSR2 Plus Cl | 20.75 | 98.91767
IE-HxS | PFHxS | PSR2 Plus Cl | 20.79167 | 98.94289
IE-HxS | PFHxS | PSR2 Plus Cl | 20.83333 | 98.96753
IE-HxS | PFHxS | PSR2 Plus Cl | 20.875 | 98.99161
IE-HxS | PFHxS | PSR2 Plus Cl | 20.91667 | 99.01513
IE-HxS | PFHxS | PSR2 Plus Cl | 20.95833 | 99.0381
IE-HxS | PFHxS | PSR2 Plus Cl | 21 | 99.06055
IE-HxS | PFHxS | PSR2 Plus Cl | 21.04167 | 99.08248
IE-HxS | PFHxS | PSR2 Plus Cl | 21.08333 | 99.10389
IE-HxS | PFHxS | PSR2 Plus Cl | 21.125 | 99.12482
IE-HxS | PFHxS | PSR2 Plus Cl | 21.16667 | 99.14526
IE-HxS | PFHxS | PSR2 Plus Cl | 21.20833 | 99.16522
IE-HxS | PFHxS | PSR2 Plus Cl | 21.25 | 99.18473
IE-HxS | PFHxS | PSR2 Plus Cl | 21.29167 | 99.20378
IE-HxS | PFHxS | PSR2 Plus Cl | 21.33333 | 99.22239
IE-HxS | PFHxS | PSR2 Plus Cl | 21.375 | 99.24056
IE-HxS | PFHxS | PSR2 Plus Cl | 21.41667 | 99.25832
IE-HxS | PFHxS | PSR2 Plus Cl | 21.45833 | 99.27566
IE-HxS | PFHxS | PSR2 Plus Cl | 21.5 | 99.29261
IE-HxS | PFHxS | PSR2 Plus Cl | 21.54167 | 99.30915
IE-HxS | PFHxS | PSR2 Plus Cl | 21.58333 | 99.32532
IE-HxS | PFHxS | PSR2 Plus Cl | 21.625 | 99.3411
IE-HxS | PFHxS | PSR2 Plus Cl | 21.66667 | 99.35652
IE-HxS | PFHxS | PSR2 Plus Cl | 21.70833 | 99.37159
IE-HxS | PFHxS | PSR2 Plus Cl | 21.75 | 99.3863
IE-HxS | PFHxS | PSR2 Plus Cl | 21.79167 | 99.40067
IE-HxS | PFHxS | PSR2 Plus Cl | 21.83333 | 99.4147
IE-HxS | PFHxS | PSR2 Plus Cl | 21.875 | 99.42841
IE-HxS | PFHxS | PSR2 Plus Cl | 21.91667 | 99.4418
IE-HxS | PFHxS | PSR2 Plus Cl | 21.95833 | 99.45488
IE-HxS | PFHxS | PSR2 Plus Cl | 22 | 99.46765
IE-HxS | PFHxS | PSR2 Plus Cl | 22.04167 | 99.48012
IE-HxS | PFHxS | PSR2 Plus Cl | 22.08333 | 99.49231
IE-HxS | PFHxS | PSR2 Plus Cl | 22.125 | 99.50421
IE-HxS | PFHxS | PSR2 Plus Cl | 22.16667 | 99.51583
IE-HxS | PFHxS | PSR2 Plus Cl | 22.20833 | 99.52718
IE-HxS | PFHxS | PSR2 Plus Cl | 22.25 | 99.53826
IE-HxS | PFHxS | PSR2 Plus Cl | 22.29167 | 99.54909
IE-HxS | PFHxS | PSR2 Plus Cl | 22.33333 | 99.55967
IE-HxS | PFHxS | PSR2 Plus Cl | 22.375 | 99.56999
IE-HxS | PFHxS | PSR2 Plus Cl | 22.41667 | 99.58008
IE-HxS | PFHxS | PSR2 Plus Cl | 22.45833 | 99.58993
IE-HxS | PFHxS | PSR2 Plus Cl | 22.5 | 99.59955
IE-HxS | PFHxS | PSR2 Plus Cl | 22.54167 | 99.60895
IE-HxS | PFHxS | PSR2 Plus Cl | 22.58333 | 99.61812
IE-HxS | PFHxS | PSR2 Plus Cl | 22.625 | 99.62709
IE-HxS | PFHxS | PSR2 Plus Cl | 22.66667 | 99.63584
IE-HxS | PFHxS | PSR2 Plus Cl | 22.70833 | 99.64439
IE-HxS | PFHxS | PSR2 Plus Cl | 22.75 | 99.65273
IE-HxS | PFHxS | PSR2 Plus Cl | 22.79167 | 99.66088
IE-HxS | PFHxS | PSR2 Plus Cl | 22.83333 | 99.66885
IE-HxS | PFHxS | PSR2 Plus Cl | 22.875 | 99.67662
IE-HxS | PFHxS | PSR2 Plus Cl | 22.91667 | 99.68421
IE-HxS | PFHxS | PSR2 Plus Cl | 22.95833 | 99.69163
IE-HxS | PFHxS | PSR2 Plus Cl | 23 | 99.69887
IE-HxS | PFHxS | PSR2 Plus Cl | 23.04167 | 99.70594
IE-HxS | PFHxS | PSR2 Plus Cl | 23.08333 | 99.71285
IE-HxS | PFHxS | PSR2 Plus Cl | 23.125 | 99.7196
IE-HxS | PFHxS | PSR2 Plus Cl | 23.16667 | 99.72618
IE-HxS | PFHxS | PSR2 Plus Cl | 23.20833 | 99.73262
IE-HxS | PFHxS | PSR2 Plus Cl | 23.25 | 99.7389
IE-HxS | PFHxS | PSR2 Plus Cl | 23.29167 | 99.74503
IE-HxS | PFHxS | PSR2 Plus Cl | 23.33333 | 99.75102
IE-HxS | PFHxS | PSR2 Plus Cl | 23.375 | 99.75687
IE-HxS | PFHxS | PSR2 Plus Cl | 23.41667 | 99.76259
IE-HxS | PFHxS | PSR2 Plus Cl | 23.45833 | 99.76817
IE-HxS | PFHxS | PSR2 Plus Cl | 23.5 | 99.77361
IE-HxS | PFHxS | PSR2 Plus Cl | 23.54167 | 99.77894
IE-HxS | PFHxS | PSR2 Plus Cl | 23.58333 | 99.78413
IE-HxS | PFHxS | PSR2 Plus Cl | 23.625 | 99.78921
IE-HxS | PFHxS | PSR2 Plus Cl | 23.66667 | 99.79416
IE-HxS | PFHxS | PSR2 Plus Cl | 23.70833 | 99.799
IE-HxS | PFHxS | PSR2 Plus Cl | 23.75 | 99.80372
IE-HxS | PFHxS | PSR2 Plus Cl | 23.79167 | 99.80834
IE-HxS | PFHxS | PSR2 Plus Cl | 23.83333 | 99.81285
IE-HxS | PFHxS | PSR2 Plus Cl | 23.875 | 99.81725
IE-HxS | PFHxS | PSR2 Plus Cl | 23.91667 | 99.82154
IE-HxS | PFHxS | PSR2 Plus Cl | 23.95833 | 99.82574
IE-HxS | PFHxS | PSR2 Plus Cl | 24 | 99.82984
IE-HxS | PFHxS | PSR2 Plus Cl | 24.04167 | 99.83384
IE-HxS | PFHxS | PSR2 Plus Cl | 24.08333 | 99.83775
IE-HxS | PFHxS | PSR2 Plus Cl | 24.125 | 99.84156
IE-HxS | PFHxS | PSR2 Plus Cl | 24.16667 | 99.84529
IE-HxS | PFHxS | PSR2 Plus Cl | 24.20833 | 99.84893
IE-HxS | PFHxS | PSR2 Plus Cl | 24.25 | 99.85248
IE-HxS | PFHxS | PSR2 Plus Cl | 24.29167 | 99.85595
IE-HxS | PFHxS | PSR2 Plus Cl | 24.33333 | 99.85934
IE-HxS | PFHxS | PSR2 Plus Cl | 24.375 | 99.86265
IE-HxS | PFHxS | PSR2 Plus Cl | 24.41667 | 99.86588
IE-HxS | PFHxS | PSR2 Plus Cl | 24.45833 | 99.86903
IE-HxS | PFHxS | PSR2 Plus Cl | 24.5 | 99.87211
IE-HxS | PFHxS | PSR2 Plus Cl | 24.54167 | 99.87512
IE-HxS | PFHxS | PSR2 Plus Cl | 24.58333 | 99.87806
IE-HxS | PFHxS | PSR2 Plus Cl | 24.625 | 99.88093
IE-HxS | PFHxS | PSR2 Plus Cl | 24.66667 | 99.88373
IE-HxS | PFHxS | PSR2 Plus Cl | 24.70833 | 99.88647
IE-HxS | PFHxS | PSR2 Plus Cl | 24.75 | 99.88914
IE-HxS | PFHxS | PSR2 Plus Cl | 24.79167 | 99.89175
IE-HxS | PFHxS | PSR2 Plus Cl | 24.83333 | 99.89429
IE-HxS | PFHxS | PSR2 Plus Cl | 24.875 | 99.89678
IE-HxS | PFHxS | PSR2 Plus Cl | 24.91667 | 99.89921
IE-HxS | PFHxS | PSR2 Plus Cl | 24.95833 | 99.90158
IE-HxS | PFHxS | PSR2 Plus Cl | 25 | 99.9039
IE-HxS | PFHxS | PSR2 Plus Cl | 25.04167 | 99.90616
IE-HxS | PFHxS | PSR2 Plus Cl | 25.08333 | 99.90837
IE-HxS | PFHxS | PSR2 Plus Cl | 25.125 | 99.91052
IE-HxS | PFHxS | PSR2 Plus Cl | 25.16667 | 99.91263
IE-HxS | PFHxS | PSR2 Plus Cl | 25.20833 | 99.91469
IE-HxS | PFHxS | PSR2 Plus Cl | 25.25 | 99.91669
IE-HxS | PFHxS | PSR2 Plus Cl | 25.29167 | 99.91866
IE-HxS | PFHxS | PSR2 Plus Cl | 25.33333 | 99.92057
IE-HxS | PFHxS | PSR2 Plus Cl | 25.375 | 99.92244
IE-HxS | PFHxS | PSR2 Plus Cl | 25.41667 | 99.92426
IE-HxS | PFHxS | PSR2 Plus Cl | 25.45833 | 99.92605
IE-HxS | PFHxS | PSR2 Plus Cl | 25.5 | 99.92779
IE-HxS | PFHxS | PSR2 Plus Cl | 25.54167 | 99.92949
IE-HxS | PFHxS | PSR2 Plus Cl | 25.58333 | 99.93115
IE-HxS | PFHxS | PSR2 Plus Cl | 25.625 | 99.93277
IE-HxS | PFHxS | PSR2 Plus Cl | 25.66667 | 99.93435
IE-HxS | PFHxS | PSR2 Plus Cl | 25.70833 | 99.9359
IE-HxS | PFHxS | PSR2 Plus Cl | 25.75 | 99.93741
IE-HxS | PFHxS | PSR2 Plus Cl | 25.79167 | 99.93888
IE-HxS | PFHxS | PSR2 Plus Cl | 25.83333 | 99.94032
IE-HxS | PFHxS | PSR2 Plus Cl | 25.875 | 99.94172
IE-HxS | PFHxS | PSR2 Plus Cl | 25.91667 | 99.94309
IE-HxS | PFHxS | PSR2 Plus Cl | 25.95833 | 99.94443
IE-HxS | PFHxS | PSR2 Plus Cl | 26 | 99.94574
IE-HxS | PFHxS | PSR2 Plus Cl | 26.04167 | 99.94702
IE-HxS | PFHxS | PSR2 Plus Cl | 26.08333 | 99.94827
IE-HxS | PFHxS | PSR2 Plus Cl | 26.125 | 99.94949
IE-HxS | PFHxS | PSR2 Plus Cl | 26.16667 | 99.95067
IE-HxS | PFHxS | PSR2 Plus Cl | 26.20833 | 99.95184
IE-HxS | PFHxS | PSR2 Plus Cl | 26.25 | 99.95297
IE-HxS | PFHxS | PSR2 Plus Cl | 26.29167 | 99.95408
IE-HxS | PFHxS | PSR2 Plus Cl | 26.33333 | 99.95516
IE-HxS | PFHxS | PSR2 Plus Cl | 26.375 | 99.95621
IE-HxS | PFHxS | PSR2 Plus Cl | 26.41667 | 99.95725
IE-HxS | PFHxS | PSR2 Plus Cl | 26.45833 | 99.95825
IE-HxS | PFHxS | PSR2 Plus Cl | 26.5 | 99.95923
IE-HxS | PFHxS | PSR2 Plus Cl | 26.54167 | 99.96019
IE-HxS | PFHxS | PSR2 Plus Cl | 26.58333 | 99.96113
IE-HxS | PFHxS | PSR2 Plus Cl | 26.625 | 99.96205
IE-HxS | PFHxS | PSR2 Plus Cl | 26.66667 | 99.96294
IE-HxS | PFHxS | PSR2 Plus Cl | 26.70833 | 99.96381
IE-HxS | PFHxS | PSR2 Plus Cl | 26.75 | 99.96467
IE-HxS | PFHxS | PSR2 Plus Cl | 26.79167 | 99.9655
IE-HxS | PFHxS | PSR2 Plus Cl | 26.83333 | 99.96631
IE-HxS | PFHxS | PSR2 Plus Cl | 26.875 | 99.9671
IE-HxS | PFHxS | PSR2 Plus Cl | 26.91667 | 99.96788
IE-HxS | PFHxS | PSR2 Plus Cl | 26.95833 | 99.96863
IE-HxS | PFHxS | PSR2 Plus Cl | 27 | 99.96937
IE-HxS | PFHxS | PSR2 Plus Cl | 27.04167 | 99.97009
IE-HxS | PFHxS | PSR2 Plus Cl | 27.08333 | 99.9708
IE-HxS | PFHxS | PSR2 Plus Cl | 27.125 | 99.97149
IE-HxS | PFHxS | PSR2 Plus Cl | 27.16667 | 99.97216
IE-HxS | PFHxS | PSR2 Plus Cl | 27.20833 | 99.97281
IE-HxS | PFHxS | PSR2 Plus Cl | 27.25 | 99.97345
IE-HxS | PFHxS | PSR2 Plus Cl | 27.29167 | 99.97408
IE-HxS | PFHxS | PSR2 Plus Cl | 27.33333 | 99.97469
IE-HxS | PFHxS | PSR2 Plus Cl | 27.375 | 99.97528
IE-HxS | PFHxS | PSR2 Plus Cl | 27.41667 | 99.97587
IE-HxS | PFHxS | PSR2 Plus Cl | 27.45833 | 99.97644
IE-HxS | PFHxS | PSR2 Plus Cl | 27.5 | 99.97699
IE-HxS | PFHxS | PSR2 Plus Cl | 27.54167 | 99.97753
IE-HxS | PFHxS | PSR2 Plus Cl | 27.58333 | 99.97806
IE-HxS | PFHxS | PSR2 Plus Cl | 27.625 | 99.97858
IE-HxS | PFHxS | PSR2 Plus Cl | 27.66667 | 99.97908
IE-HxS | PFHxS | PSR2 Plus Cl | 27.70833 | 99.97958
IE-HxS | PFHxS | PSR2 Plus Cl | 27.75 | 99.98006
IE-HxS | PFHxS | PSR2 Plus Cl | 27.79167 | 99.98053
IE-HxS | PFHxS | PSR2 Plus Cl | 27.83333 | 99.98098
IE-HxS | PFHxS | PSR2 Plus Cl | 27.875 | 99.98143
IE-HxS | PFHxS | PSR2 Plus Cl | 27.91667 | 99.98187
IE-HxS | PFHxS | PSR2 Plus Cl | 27.95833 | 99.9823
IE-HxS | PFHxS | PSR2 Plus Cl | 28 | 99.98271
IE-HxS | PFHxS | Purofine PFA694E | 0 | 0
IE-HxS | PFHxS | Purofine PFA694E | 0.04166667 | 0.001538153
IE-HxS | PFHxS | Purofine PFA694E | 0.08333333 | 0.003119451
IE-HxS | PFHxS | Purofine PFA694E | 0.125 | 0.004744971
IE-HxS | PFHxS | Purofine PFA694E | 0.1666667 | 0.006415819
IE-HxS | PFHxS | Purofine PFA694E | 0.2083333 | 0.008133134
IE-HxS | PFHxS | Purofine PFA694E | 0.25 | 0.009898083
IE-HxS | PFHxS | Purofine PFA694E | 0.2916667 | 0.01171187
IE-HxS | PFHxS | Purofine PFA694E | 0.3333333 | 0.01357572
IE-HxS | PFHxS | Purofine PFA694E | 0.375 | 0.0154909
IE-HxS | PFHxS | Purofine PFA694E | 0.4166667 | 0.01745871
IE-HxS | PFHxS | Purofine PFA694E | 0.4583333 | 0.0194805
IE-HxS | PFHxS | Purofine PFA694E | 0.5 | 0.02155763
IE-HxS | PFHxS | Purofine PFA694E | 0.5416667 | 0.02369151
IE-HxS | PFHxS | Purofine PFA694E | 0.5833333 | 0.02588358
IE-HxS | PFHxS | Purofine PFA694E | 0.625 | 0.02813534
IE-HxS | PFHxS | Purofine PFA694E | 0.6666667 | 0.03044831
IE-HxS | PFHxS | Purofine PFA694E | 0.7083333 | 0.03282406
IE-HxS | PFHxS | Purofine PFA694E | 0.75 | 0.0352642
IE-HxS | PFHxS | Purofine PFA694E | 0.7916667 | 0.03777038
IE-HxS | PFHxS | Purofine PFA694E | 0.8333333 | 0.04034429
IE-HxS | PFHxS | Purofine PFA694E | 0.875 | 0.04298768
IE-HxS | PFHxS | Purofine PFA694E | 0.9166667 | 0.04570233
IE-HxS | PFHxS | Purofine PFA694E | 0.9583333 | 0.0484901
IE-HxS | PFHxS | Purofine PFA694E | 1 | 0.05135284
IE-HxS | PFHxS | Purofine PFA694E | 1.041667 | 0.05429252
IE-HxS | PFHxS | Purofine PFA694E | 1.083333 | 0.0573111
IE-HxS | PFHxS | Purofine PFA694E | 1.125 | 0.06041064
IE-HxS | PFHxS | Purofine PFA694E | 1.166667 | 0.06359323
IE-HxS | PFHxS | Purofine PFA694E | 1.208333 | 0.066861
IE-HxS | PFHxS | Purofine PFA694E | 1.25 | 0.07021618
IE-HxS | PFHxS | Purofine PFA694E | 1.291667 | 0.07366103
IE-HxS | PFHxS | Purofine PFA694E | 1.333333 | 0.07719787
IE-HxS | PFHxS | Purofine PFA694E | 1.375 | 0.08082909
IE-HxS | PFHxS | Purofine PFA694E | 1.416667 | 0.08455714
IE-HxS | PFHxS | Purofine PFA694E | 1.458333 | 0.08838453
IE-HxS | PFHxS | Purofine PFA694E | 1.5 | 0.09231385
IE-HxS | PFHxS | Purofine PFA694E | 1.541667 | 0.09634774
IE-HxS | PFHxS | Purofine PFA694E | 1.583333 | 0.1004889
IE-HxS | PFHxS | Purofine PFA694E | 1.625 | 0.1047402
IE-HxS | PFHxS | Purofine PFA694E | 1.666667 | 0.1091044
IE-HxS | PFHxS | Purofine PFA694E | 1.708333 | 0.1135845
IE-HxS | PFHxS | Purofine PFA694E | 1.75 | 0.1181834
IE-HxS | PFHxS | Purofine PFA694E | 1.791667 | 0.1229044
IE-HxS | PFHxS | Purofine PFA694E | 1.833333 | 0.1277506
IE-HxS | PFHxS | Purofine PFA694E | 1.875 | 0.1327251
IE-HxS | PFHxS | Purofine PFA694E | 1.916667 | 0.1378315
IE-HxS | PFHxS | Purofine PFA694E | 1.958333 | 0.143073
IE-HxS | PFHxS | Purofine PFA694E | 2 | 0.1484533
IE-HxS | PFHxS | Purofine PFA694E | 2.041667 | 0.1539759
IE-HxS | PFHxS | Purofine PFA694E | 2.083333 | 0.1596446
IE-HxS | PFHxS | Purofine PFA694E | 2.125 | 0.1654631
IE-HxS | PFHxS | Purofine PFA694E | 2.166667 | 0.1714354
IE-HxS | PFHxS | Purofine PFA694E | 2.208333 | 0.1775654
IE-HxS | PFHxS | Purofine PFA694E | 2.25 | 0.1838573
IE-HxS | PFHxS | Purofine PFA694E | 2.291667 | 0.1903153
IE-HxS | PFHxS | Purofine PFA694E | 2.333333 | 0.1969437
IE-HxS | PFHxS | Purofine PFA694E | 2.375 | 0.2037469
IE-HxS | PFHxS | Purofine PFA694E | 2.416667 | 0.2107296
IE-HxS | PFHxS | Purofine PFA694E | 2.458333 | 0.2178963
IE-HxS | PFHxS | Purofine PFA694E | 2.5 | 0.225252
IE-HxS | PFHxS | Purofine PFA694E | 2.541667 | 0.2328014
IE-HxS | PFHxS | Purofine PFA694E | 2.583333 | 0.2405496
IE-HxS | PFHxS | Purofine PFA694E | 2.625 | 0.2485019
IE-HxS | PFHxS | Purofine PFA694E | 2.666667 | 0.2566634
IE-HxS | PFHxS | Purofine PFA694E | 2.708333 | 0.2650398
IE-HxS | PFHxS | Purofine PFA694E | 2.75 | 0.2736364
IE-HxS | PFHxS | Purofine PFA694E | 2.791667 | 0.2824592
IE-HxS | PFHxS | Purofine PFA694E | 2.833333 | 0.2915139
IE-HxS | PFHxS | Purofine PFA694E | 2.875 | 0.3008066
IE-HxS | PFHxS | Purofine PFA694E | 2.916667 | 0.3103435
IE-HxS | PFHxS | Purofine PFA694E | 2.958333 | 0.3201309
IE-HxS | PFHxS | Purofine PFA694E | 3 | 0.3301753
IE-HxS | PFHxS | Purofine PFA694E | 3.041667 | 0.3404834
IE-HxS | PFHxS | Purofine PFA694E | 3.083333 | 0.351062
IE-HxS | PFHxS | Purofine PFA694E | 3.125 | 0.3619182
IE-HxS | PFHxS | Purofine PFA694E | 3.166667 | 0.3730591
IE-HxS | PFHxS | Purofine PFA694E | 3.208333 | 0.3844922
IE-HxS | PFHxS | Purofine PFA694E | 3.25 | 0.3962249
IE-HxS | PFHxS | Purofine PFA694E | 3.291667 | 0.4082652
IE-HxS | PFHxS | Purofine PFA694E | 3.333333 | 0.4206208
IE-HxS | PFHxS | Purofine PFA694E | 3.375 | 0.4333
IE-HxS | PFHxS | Purofine PFA694E | 3.416667 | 0.4463112
IE-HxS | PFHxS | Purofine PFA694E | 3.458333 | 0.459663
IE-HxS | PFHxS | Purofine PFA694E | 3.5 | 0.473364
IE-HxS | PFHxS | Purofine PFA694E | 3.541667 | 0.4874235
IE-HxS | PFHxS | Purofine PFA694E | 3.583333 | 0.5018505
IE-HxS | PFHxS | Purofine PFA694E | 3.625 | 0.5166547
IE-HxS | PFHxS | Purofine PFA694E | 3.666667 | 0.5318457
IE-HxS | PFHxS | Purofine PFA694E | 3.708333 | 0.5474334
IE-HxS | PFHxS | Purofine PFA694E | 3.75 | 0.5634282
IE-HxS | PFHxS | Purofine PFA694E | 3.791667 | 0.5798405
IE-HxS | PFHxS | Purofine PFA694E | 3.833333 | 0.596681
IE-HxS | PFHxS | Purofine PFA694E | 3.875 | 0.6139607
IE-HxS | PFHxS | Purofine PFA694E | 3.916667 | 0.6316909
IE-HxS | PFHxS | Purofine PFA694E | 3.958333 | 0.6498833
IE-HxS | PFHxS | Purofine PFA694E | 4 | 0.6685495
IE-HxS | PFHxS | Purofine PFA694E | 4.041667 | 0.6877019
IE-HxS | PFHxS | Purofine PFA694E | 4.083333 | 0.7073527
IE-HxS | PFHxS | Purofine PFA694E | 4.125 | 0.7275149
IE-HxS | PFHxS | Purofine PFA694E | 4.166667 | 0.7482014
IE-HxS | PFHxS | Purofine PFA694E | 4.208333 | 0.7694257
IE-HxS | PFHxS | Purofine PFA694E | 4.25 | 0.7912015
IE-HxS | PFHxS | Purofine PFA694E | 4.291667 | 0.8135428
IE-HxS | PFHxS | Purofine PFA694E | 4.333333 | 0.8364641
IE-HxS | PFHxS | Purofine PFA694E | 4.375 | 0.8599801
IE-HxS | PFHxS | Purofine PFA694E | 4.416667 | 0.884106
IE-HxS | PFHxS | Purofine PFA694E | 4.458333 | 0.9088572
IE-HxS | PFHxS | Purofine PFA694E | 4.5 | 0.9342497
IE-HxS | PFHxS | Purofine PFA694E | 4.541667 | 0.9602996
IE-HxS | PFHxS | Purofine PFA694E | 4.583333 | 0.9870237
IE-HxS | PFHxS | Purofine PFA694E | 4.625 | 1.014439
IE-HxS | PFHxS | Purofine PFA694E | 4.666667 | 1.042563
IE-HxS | PFHxS | Purofine PFA694E | 4.708333 | 1.071413
IE-HxS | PFHxS | Purofine PFA694E | 4.75 | 1.101009
IE-HxS | PFHxS | Purofine PFA694E | 4.791667 | 1.131368
IE-HxS | PFHxS | Purofine PFA694E | 4.833333 | 1.162509
IE-HxS | PFHxS | Purofine PFA694E | 4.875 | 1.194454
IE-HxS | PFHxS | Purofine PFA694E | 4.916667 | 1.22722
IE-HxS | PFHxS | Purofine PFA694E | 4.958333 | 1.26083
IE-HxS | PFHxS | Purofine PFA694E | 5 | 1.295305
IE-HxS | PFHxS | Purofine PFA694E | 5.041667 | 1.330665
IE-HxS | PFHxS | Purofine PFA694E | 5.083333 | 1.366933
IE-HxS | PFHxS | Purofine PFA694E | 5.125 | 1.404132
IE-HxS | PFHxS | Purofine PFA694E | 5.166667 | 1.442284
IE-HxS | PFHxS | Purofine PFA694E | 5.208333 | 1.481414
IE-HxS | PFHxS | Purofine PFA694E | 5.25 | 1.521545
IE-HxS | PFHxS | Purofine PFA694E | 5.291667 | 1.562703
IE-HxS | PFHxS | Purofine PFA694E | 5.333333 | 1.604912
IE-HxS | PFHxS | Purofine PFA694E | 5.375 | 1.648199
IE-HxS | PFHxS | Purofine PFA694E | 5.416667 | 1.69259
IE-HxS | PFHxS | Purofine PFA694E | 5.458333 | 1.738113
IE-HxS | PFHxS | Purofine PFA694E | 5.5 | 1.784794
IE-HxS | PFHxS | Purofine PFA694E | 5.541667 | 1.832662
IE-HxS | PFHxS | Purofine PFA694E | 5.583333 | 1.881747
IE-HxS | PFHxS | Purofine PFA694E | 5.625 | 1.932078
IE-HxS | PFHxS | Purofine PFA694E | 5.666667 | 1.983684
IE-HxS | PFHxS | Purofine PFA694E | 5.708333 | 2.036598
IE-HxS | PFHxS | Purofine PFA694E | 5.75 | 2.09085
IE-HxS | PFHxS | Purofine PFA694E | 5.791667 | 2.146473
IE-HxS | PFHxS | Purofine PFA694E | 5.833333 | 2.2035
IE-HxS | PFHxS | Purofine PFA694E | 5.875 | 2.261965
IE-HxS | PFHxS | Purofine PFA694E | 5.916667 | 2.321901
IE-HxS | PFHxS | Purofine PFA694E | 5.958333 | 2.383345
IE-HxS | PFHxS | Purofine PFA694E | 6 | 2.446332
IE-HxS | PFHxS | Purofine PFA694E | 6.041667 | 2.510898
IE-HxS | PFHxS | Purofine PFA694E | 6.083333 | 2.577082
IE-HxS | PFHxS | Purofine PFA694E | 6.125 | 2.64492
IE-HxS | PFHxS | Purofine PFA694E | 6.166667 | 2.714453
IE-HxS | PFHxS | Purofine PFA694E | 6.208333 | 2.78572
IE-HxS | PFHxS | Purofine PFA694E | 6.25 | 2.858761
IE-HxS | PFHxS | Purofine PFA694E | 6.291667 | 2.933617
IE-HxS | PFHxS | Purofine PFA694E | 6.333333 | 3.010331
IE-HxS | PFHxS | Purofine PFA694E | 6.375 | 3.088947
IE-HxS | PFHxS | Purofine PFA694E | 6.416667 | 3.169506
IE-HxS | PFHxS | Purofine PFA694E | 6.458333 | 3.252055
IE-HxS | PFHxS | Purofine PFA694E | 6.5 | 3.336639
IE-HxS | PFHxS | Purofine PFA694E | 6.541667 | 3.423303
IE-HxS | PFHxS | Purofine PFA694E | 6.583333 | 3.512096
IE-HxS | PFHxS | Purofine PFA694E | 6.625 | 3.603064
IE-HxS | PFHxS | Purofine PFA694E | 6.666667 | 3.696258
IE-HxS | PFHxS | Purofine PFA694E | 6.708333 | 3.791727
IE-HxS | PFHxS | Purofine PFA694E | 6.75 | 3.889522
IE-HxS | PFHxS | Purofine PFA694E | 6.791667 | 3.989694
IE-HxS | PFHxS | Purofine PFA694E | 6.833333 | 4.092295
IE-HxS | PFHxS | Purofine PFA694E | 6.875 | 4.197379
IE-HxS | PFHxS | Purofine PFA694E | 6.916667 | 4.305
IE-HxS | PFHxS | Purofine PFA694E | 6.958333 | 4.415213
IE-HxS | PFHxS | Purofine PFA694E | 7 | 4.528074
IE-HxS | PFHxS | Purofine PFA694E | 7.041667 | 4.64364
IE-HxS | PFHxS | Purofine PFA694E | 7.083333 | 4.761969
IE-HxS | PFHxS | Purofine PFA694E | 7.125 | 4.883119
IE-HxS | PFHxS | Purofine PFA694E | 7.166667 | 5.007149
IE-HxS | PFHxS | Purofine PFA694E | 7.208333 | 5.13412
IE-HxS | PFHxS | Purofine PFA694E | 7.25 | 5.264093
IE-HxS | PFHxS | Purofine PFA694E | 7.291667 | 5.397131
IE-HxS | PFHxS | Purofine PFA694E | 7.333333 | 5.533294
IE-HxS | PFHxS | Purofine PFA694E | 7.375 | 5.672648
IE-HxS | PFHxS | Purofine PFA694E | 7.416667 | 5.815257
IE-HxS | PFHxS | Purofine PFA694E | 7.458333 | 5.961186
IE-HxS | PFHxS | Purofine PFA694E | 7.5 | 6.1105
IE-HxS | PFHxS | Purofine PFA694E | 7.541667 | 6.263267
IE-HxS | PFHxS | Purofine PFA694E | 7.583333 | 6.419554
IE-HxS | PFHxS | Purofine PFA694E | 7.625 | 6.579429
IE-HxS | PFHxS | Purofine PFA694E | 7.666667 | 6.74296
IE-HxS | PFHxS | Purofine PFA694E | 7.708333 | 6.910217
IE-HxS | PFHxS | Purofine PFA694E | 7.75 | 7.08127
IE-HxS | PFHxS | Purofine PFA694E | 7.791667 | 7.25619
IE-HxS | PFHxS | Purofine PFA694E | 7.833333 | 7.435048
IE-HxS | PFHxS | Purofine PFA694E | 7.875 | 7.617914
IE-HxS | PFHxS | Purofine PFA694E | 7.916667 | 7.804862
IE-HxS | PFHxS | Purofine PFA694E | 7.958333 | 7.995964
IE-HxS | PFHxS | Purofine PFA694E | 8 | 8.191292
IE-HxS | PFHxS | Purofine PFA694E | 8.041667 | 8.39092
IE-HxS | PFHxS | Purofine PFA694E | 8.083333 | 8.594921
IE-HxS | PFHxS | Purofine PFA694E | 8.125 | 8.803369
IE-HxS | PFHxS | Purofine PFA694E | 8.166667 | 9.016338
IE-HxS | PFHxS | Purofine PFA694E | 8.208333 | 9.233901
IE-HxS | PFHxS | Purofine PFA694E | 8.25 | 9.456132
IE-HxS | PFHxS | Purofine PFA694E | 8.291667 | 9.683106
IE-HxS | PFHxS | Purofine PFA694E | 8.333333 | 9.914896
IE-HxS | PFHxS | Purofine PFA694E | 8.375 | 10.15157
IE-HxS | PFHxS | Purofine PFA694E | 8.416667 | 10.39322
IE-HxS | PFHxS | Purofine PFA694E | 8.458333 | 10.6399
IE-HxS | PFHxS | Purofine PFA694E | 8.5 | 10.89168
IE-HxS | PFHxS | Purofine PFA694E | 8.541667 | 11.14865
IE-HxS | PFHxS | Purofine PFA694E | 8.583333 | 11.41087
IE-HxS | PFHxS | Purofine PFA694E | 8.625 | 11.67841
IE-HxS | PFHxS | Purofine PFA694E | 8.666667 | 11.95135
IE-HxS | PFHxS | Purofine PFA694E | 8.708333 | 12.22974
IE-HxS | PFHxS | Purofine PFA694E | 8.75 | 12.51367
IE-HxS | PFHxS | Purofine PFA694E | 8.791667 | 12.80319
IE-HxS | PFHxS | Purofine PFA694E | 8.833333 | 13.09838
IE-HxS | PFHxS | Purofine PFA694E | 8.875 | 13.39929
IE-HxS | PFHxS | Purofine PFA694E | 8.916667 | 13.706
IE-HxS | PFHxS | Purofine PFA694E | 8.958333 | 14.01856
IE-HxS | PFHxS | Purofine PFA694E | 9 | 14.33702
IE-HxS | PFHxS | Purofine PFA694E | 9.041667 | 14.66146
IE-HxS | PFHxS | Purofine PFA694E | 9.083333 | 14.99192
IE-HxS | PFHxS | Purofine PFA694E | 9.125 | 15.32846
IE-HxS | PFHxS | Purofine PFA694E | 9.166667 | 15.67114
IE-HxS | PFHxS | Purofine PFA694E | 9.208333 | 16.01999
IE-HxS | PFHxS | Purofine PFA694E | 9.25 | 16.37507
IE-HxS | PFHxS | Purofine PFA694E | 9.291667 | 16.73642
IE-HxS | PFHxS | Purofine PFA694E | 9.333333 | 17.10409
IE-HxS | PFHxS | Purofine PFA694E | 9.375 | 17.47811
IE-HxS | PFHxS | Purofine PFA694E | 9.416667 | 17.85851
IE-HxS | PFHxS | Purofine PFA694E | 9.458333 | 18.24534
IE-HxS | PFHxS | Purofine PFA694E | 9.5 | 18.63861
IE-HxS | PFHxS | Purofine PFA694E | 9.541667 | 19.03836
IE-HxS | PFHxS | Purofine PFA694E | 9.583333 | 19.4446
IE-HxS | PFHxS | Purofine PFA694E | 9.625 | 19.85736
IE-HxS | PFHxS | Purofine PFA694E | 9.666667 | 20.27665
IE-HxS | PFHxS | Purofine PFA694E | 9.708333 | 20.70247
IE-HxS | PFHxS | Purofine PFA694E | 9.75 | 21.13484
IE-HxS | PFHxS | Purofine PFA694E | 9.791667 | 21.57376
IE-HxS | PFHxS | Purofine PFA694E | 9.833333 | 22.01922
IE-HxS | PFHxS | Purofine PFA694E | 9.875 | 22.47122
IE-HxS | PFHxS | Purofine PFA694E | 9.916667 | 22.92974
IE-HxS | PFHxS | Purofine PFA694E | 9.958333 | 23.39477
IE-HxS | PFHxS | Purofine PFA694E | 10 | 23.86629
IE-HxS | PFHxS | Purofine PFA694E | 10.04167 | 24.34426
IE-HxS | PFHxS | Purofine PFA694E | 10.08333 | 24.82866
IE-HxS | PFHxS | Purofine PFA694E | 10.125 | 25.31945
IE-HxS | PFHxS | Purofine PFA694E | 10.16667 | 25.81658
IE-HxS | PFHxS | Purofine PFA694E | 10.20833 | 26.32001
IE-HxS | PFHxS | Purofine PFA694E | 10.25 | 26.82968
IE-HxS | PFHxS | Purofine PFA694E | 10.29167 | 27.34554
IE-HxS | PFHxS | Purofine PFA694E | 10.33333 | 27.86752
IE-HxS | PFHxS | Purofine PFA694E | 10.375 | 28.39554
IE-HxS | PFHxS | Purofine PFA694E | 10.41667 | 28.92953
IE-HxS | PFHxS | Purofine PFA694E | 10.45833 | 29.46941
IE-HxS | PFHxS | Purofine PFA694E | 10.5 | 30.01509
IE-HxS | PFHxS | Purofine PFA694E | 10.54167 | 30.56648
IE-HxS | PFHxS | Purofine PFA694E | 10.58333 | 31.12347
IE-HxS | PFHxS | Purofine PFA694E | 10.625 | 31.68595
IE-HxS | PFHxS | Purofine PFA694E | 10.66667 | 32.25382
IE-HxS | PFHxS | Purofine PFA694E | 10.70833 | 32.82696
IE-HxS | PFHxS | Purofine PFA694E | 10.75 | 33.40524
IE-HxS | PFHxS | Purofine PFA694E | 10.79167 | 33.98854
IE-HxS | PFHxS | Purofine PFA694E | 10.83333 | 34.57671
IE-HxS | PFHxS | Purofine PFA694E | 10.875 | 35.16962
IE-HxS | PFHxS | Purofine PFA694E | 10.91667 | 35.76712
IE-HxS | PFHxS | Purofine PFA694E | 10.95833 | 36.36906
IE-HxS | PFHxS | Purofine PFA694E | 11 | 36.97528
IE-HxS | PFHxS | Purofine PFA694E | 11.04167 | 37.58562
IE-HxS | PFHxS | Purofine PFA694E | 11.08333 | 38.19992
IE-HxS | PFHxS | Purofine PFA694E | 11.125 | 38.81799
IE-HxS | PFHxS | Purofine PFA694E | 11.16667 | 39.43966
IE-HxS | PFHxS | Purofine PFA694E | 11.20833 | 40.06476
IE-HxS | PFHxS | Purofine PFA694E | 11.25 | 40.69309
IE-HxS | PFHxS | Purofine PFA694E | 11.29167 | 41.32446
IE-HxS | PFHxS | Purofine PFA694E | 11.33333 | 41.95869
IE-HxS | PFHxS | Purofine PFA694E | 11.375 | 42.59557
IE-HxS | PFHxS | Purofine PFA694E | 11.41667 | 43.2349
IE-HxS | PFHxS | Purofine PFA694E | 11.45833 | 43.87648
IE-HxS | PFHxS | Purofine PFA694E | 11.5 | 44.5201
IE-HxS | PFHxS | Purofine PFA694E | 11.54167 | 45.16555
IE-HxS | PFHxS | Purofine PFA694E | 11.58333 | 45.81262
IE-HxS | PFHxS | Purofine PFA694E | 11.625 | 46.46109
IE-HxS | PFHxS | Purofine PFA694E | 11.66667 | 47.11074
IE-HxS | PFHxS | Purofine PFA694E | 11.70833 | 47.76137
IE-HxS | PFHxS | Purofine PFA694E | 11.75 | 48.41274
IE-HxS | PFHxS | Purofine PFA694E | 11.79167 | 49.06465
IE-HxS | PFHxS | Purofine PFA694E | 11.83333 | 49.71686
IE-HxS | PFHxS | Purofine PFA694E | 11.875 | 50.36915
IE-HxS | PFHxS | Purofine PFA694E | 11.91667 | 51.02131
IE-HxS | PFHxS | Purofine PFA694E | 11.95833 | 51.67311
IE-HxS | PFHxS | Purofine PFA694E | 12 | 52.32434
IE-HxS | PFHxS | Purofine PFA694E | 12.04167 | 52.97476
IE-HxS | PFHxS | Purofine PFA694E | 12.08333 | 53.62417
IE-HxS | PFHxS | Purofine PFA694E | 12.125 | 54.27234
IE-HxS | PFHxS | Purofine PFA694E | 12.16667 | 54.91906
IE-HxS | PFHxS | Purofine PFA694E | 12.20833 | 55.56411
IE-HxS | PFHxS | Purofine PFA694E | 12.25 | 56.20728
IE-HxS | PFHxS | Purofine PFA694E | 12.29167 | 56.84837
IE-HxS | PFHxS | Purofine PFA694E | 12.33333 | 57.48716
IE-HxS | PFHxS | Purofine PFA694E | 12.375 | 58.12346
IE-HxS | PFHxS | Purofine PFA694E | 12.41667 | 58.75705
IE-HxS | PFHxS | Purofine PFA694E | 12.45833 | 59.38775
IE-HxS | PFHxS | Purofine PFA694E | 12.5 | 60.01536
IE-HxS | PFHxS | Purofine PFA694E | 12.54167 | 60.6397
IE-HxS | PFHxS | Purofine PFA694E | 12.58333 | 61.26057
IE-HxS | PFHxS | Purofine PFA694E | 12.625 | 61.8778
IE-HxS | PFHxS | Purofine PFA694E | 12.66667 | 62.49121
IE-HxS | PFHxS | Purofine PFA694E | 12.70833 | 63.10063
IE-HxS | PFHxS | Purofine PFA694E | 12.75 | 63.70589
IE-HxS | PFHxS | Purofine PFA694E | 12.79167 | 64.30683
IE-HxS | PFHxS | Purofine PFA694E | 12.83333 | 64.90331
IE-HxS | PFHxS | Purofine PFA694E | 12.875 | 65.49515
IE-HxS | PFHxS | Purofine PFA694E | 12.91667 | 66.08223
IE-HxS | PFHxS | Purofine PFA694E | 12.95833 | 66.6644
IE-HxS | PFHxS | Purofine PFA694E | 13 | 67.24152
IE-HxS | PFHxS | Purofine PFA694E | 13.04167 | 67.81347
IE-HxS | PFHxS | Purofine PFA694E | 13.08333 | 68.38013
IE-HxS | PFHxS | Purofine PFA694E | 13.125 | 68.94138
IE-HxS | PFHxS | Purofine PFA694E | 13.16667 | 69.4971
IE-HxS | PFHxS | Purofine PFA694E | 13.20833 | 70.0472
IE-HxS | PFHxS | Purofine PFA694E | 13.25 | 70.59157
IE-HxS | PFHxS | Purofine PFA694E | 13.29167 | 71.13012
IE-HxS | PFHxS | Purofine PFA694E | 13.33333 | 71.66276
IE-HxS | PFHxS | Purofine PFA694E | 13.375 | 72.18942
IE-HxS | PFHxS | Purofine PFA694E | 13.41667 | 72.71001
IE-HxS | PFHxS | Purofine PFA694E | 13.45833 | 73.22447
IE-HxS | PFHxS | Purofine PFA694E | 13.5 | 73.73273
IE-HxS | PFHxS | Purofine PFA694E | 13.54167 | 74.23473
IE-HxS | PFHxS | Purofine PFA694E | 13.58333 | 74.73043
IE-HxS | PFHxS | Purofine PFA694E | 13.625 | 75.21977
IE-HxS | PFHxS | Purofine PFA694E | 13.66667 | 75.70271
IE-HxS | PFHxS | Purofine PFA694E | 13.70833 | 76.17922
IE-HxS | PFHxS | Purofine PFA694E | 13.75 | 76.64926
IE-HxS | PFHxS | Purofine PFA694E | 13.79167 | 77.11281
IE-HxS | PFHxS | Purofine PFA694E | 13.83333 | 77.56986
IE-HxS | PFHxS | Purofine PFA694E | 13.875 | 78.02037
IE-HxS | PFHxS | Purofine PFA694E | 13.91667 | 78.46434
IE-HxS | PFHxS | Purofine PFA694E | 13.95833 | 78.90177
IE-HxS | PFHxS | Purofine PFA694E | 14 | 79.33266
IE-HxS | PFHxS | Purofine PFA694E | 14.04167 | 79.757
IE-HxS | PFHxS | Purofine PFA694E | 14.08333 | 80.1748
IE-HxS | PFHxS | Purofine PFA694E | 14.125 | 80.58608
IE-HxS | PFHxS | Purofine PFA694E | 14.16667 | 80.99084
IE-HxS | PFHxS | Purofine PFA694E | 14.20833 | 81.38912
IE-HxS | PFHxS | Purofine PFA694E | 14.25 | 81.78092
IE-HxS | PFHxS | Purofine PFA694E | 14.29167 | 82.16629
IE-HxS | PFHxS | Purofine PFA694E | 14.33333 | 82.54524
IE-HxS | PFHxS | Purofine PFA694E | 14.375 | 82.91781
IE-HxS | PFHxS | Purofine PFA694E | 14.41667 | 83.28404
IE-HxS | PFHxS | Purofine PFA694E | 14.45833 | 83.64396
IE-HxS | PFHxS | Purofine PFA694E | 14.5 | 83.99762
IE-HxS | PFHxS | Purofine PFA694E | 14.54167 | 84.34507
IE-HxS | PFHxS | Purofine PFA694E | 14.58333 | 84.68634
IE-HxS | PFHxS | Purofine PFA694E | 14.625 | 85.0215
IE-HxS | PFHxS | Purofine PFA694E | 14.66667 | 85.35059
IE-HxS | PFHxS | Purofine PFA694E | 14.70833 | 85.67366
IE-HxS | PFHxS | Purofine PFA694E | 14.75 | 85.99078
IE-HxS | PFHxS | Purofine PFA694E | 14.79167 | 86.302
IE-HxS | PFHxS | Purofine PFA694E | 14.83333 | 86.60739
IE-HxS | PFHxS | Purofine PFA694E | 14.875 | 86.90699
IE-HxS | PFHxS | Purofine PFA694E | 14.91667 | 87.20089
IE-HxS | PFHxS | Purofine PFA694E | 14.95833 | 87.48914
IE-HxS | PFHxS | Purofine PFA694E | 15 | 87.7718
IE-HxS | PFHxS | Purofine PFA694E | 15.04167 | 88.04895
IE-HxS | PFHxS | Purofine PFA694E | 15.08333 | 88.32065
IE-HxS | PFHxS | Purofine PFA694E | 15.125 | 88.58698
IE-HxS | PFHxS | Purofine PFA694E | 15.16667 | 88.848
IE-HxS | PFHxS | Purofine PFA694E | 15.20833 | 89.10378
IE-HxS | PFHxS | Purofine PFA694E | 15.25 | 89.3544
IE-HxS | PFHxS | Purofine PFA694E | 15.29167 | 89.59993
IE-HxS | PFHxS | Purofine PFA694E | 15.33333 | 89.84044
IE-HxS | PFHxS | Purofine PFA694E | 15.375 | 90.076
IE-HxS | PFHxS | Purofine PFA694E | 15.41667 | 90.30669
IE-HxS | PFHxS | Purofine PFA694E | 15.45833 | 90.53258
IE-HxS | PFHxS | Purofine PFA694E | 15.5 | 90.75375
IE-HxS | PFHxS | Purofine PFA694E | 15.54167 | 90.97026
IE-HxS | PFHxS | Purofine PFA694E | 15.58333 | 91.18219
IE-HxS | PFHxS | Purofine PFA694E | 15.625 | 91.38963
IE-HxS | PFHxS | Purofine PFA694E | 15.66667 | 91.59263
IE-HxS | PFHxS | Purofine PFA694E | 15.70833 | 91.79127
IE-HxS | PFHxS | Purofine PFA694E | 15.75 | 91.98563
IE-HxS | PFHxS | Purofine PFA694E | 15.79167 | 92.17579
IE-HxS | PFHxS | Purofine PFA694E | 15.83333 | 92.3618
IE-HxS | PFHxS | Purofine PFA694E | 15.875 | 92.54375
IE-HxS | PFHxS | Purofine PFA694E | 15.91667 | 92.72171
IE-HxS | PFHxS | Purofine PFA694E | 15.95833 | 92.89574
IE-HxS | PFHxS | Purofine PFA694E | 16 | 93.06593
IE-HxS | PFHxS | Purofine PFA694E | 16.04167 | 93.23233
IE-HxS | PFHxS | Purofine PFA694E | 16.08333 | 93.39503
IE-HxS | PFHxS | Purofine PFA694E | 16.125 | 93.55408
IE-HxS | PFHxS | Purofine PFA694E | 16.16667 | 93.70956
IE-HxS | PFHxS | Purofine PFA694E | 16.20833 | 93.86154
IE-HxS | PFHxS | Purofine PFA694E | 16.25 | 94.01008
IE-HxS | PFHxS | Purofine PFA694E | 16.29167 | 94.15525
IE-HxS | PFHxS | Purofine PFA694E | 16.33333 | 94.29711
IE-HxS | PFHxS | Purofine PFA694E | 16.375 | 94.43574
IE-HxS | PFHxS | Purofine PFA694E | 16.41667 | 94.57118
IE-HxS | PFHxS | Purofine PFA694E | 16.45833 | 94.70352
IE-HxS | PFHxS | Purofine PFA694E | 16.5 | 94.83281
IE-HxS | PFHxS | Purofine PFA694E | 16.54167 | 94.95911
IE-HxS | PFHxS | Purofine PFA694E | 16.58333 | 95.08248
IE-HxS | PFHxS | Purofine PFA694E | 16.625 | 95.20298
IE-HxS | PFHxS | Purofine PFA694E | 16.66667 | 95.32068
IE-HxS | PFHxS | Purofine PFA694E | 16.70833 | 95.43562
IE-HxS | PFHxS | Purofine PFA694E | 16.75 | 95.54788
IE-HxS | PFHxS | Purofine PFA694E | 16.79167 | 95.6575
IE-HxS | PFHxS | Purofine PFA694E | 16.83333 | 95.76454
IE-HxS | PFHxS | Purofine PFA694E | 16.875 | 95.86906
IE-HxS | PFHxS | Purofine PFA694E | 16.91667 | 95.9711
IE-HxS | PFHxS | Purofine PFA694E | 16.95833 | 96.07073
IE-HxS | PFHxS | Purofine PFA694E | 17 | 96.16799
IE-HxS | PFHxS | Purofine PFA694E | 17.04167 | 96.26294
IE-HxS | PFHxS | Purofine PFA694E | 17.08333 | 96.35562
IE-HxS | PFHxS | Purofine PFA694E | 17.125 | 96.4461
IE-HxS | PFHxS | Purofine PFA694E | 17.16667 | 96.5344
IE-HxS | PFHxS | Purofine PFA694E | 17.20833 | 96.62059
IE-HxS | PFHxS | Purofine PFA694E | 17.25 | 96.70471
IE-HxS | PFHxS | Purofine PFA694E | 17.29167 | 96.7868
IE-HxS | PFHxS | Purofine PFA694E | 17.33333 | 96.86692
IE-HxS | PFHxS | Purofine PFA694E | 17.375 | 96.9451
IE-HxS | PFHxS | Purofine PFA694E | 17.41667 | 97.02139
IE-HxS | PFHxS | Purofine PFA694E | 17.45833 | 97.09583
IE-HxS | PFHxS | Purofine PFA694E | 17.5 | 97.16846
IE-HxS | PFHxS | Purofine PFA694E | 17.54167 | 97.23933
IE-HxS | PFHxS | Purofine PFA694E | 17.58333 | 97.30848
IE-HxS | PFHxS | Purofine PFA694E | 17.625 | 97.37594
IE-HxS | PFHxS | Purofine PFA694E | 17.66667 | 97.44175
IE-HxS | PFHxS | Purofine PFA694E | 17.70833 | 97.50596
IE-HxS | PFHxS | Purofine PFA694E | 17.75 | 97.56859
IE-HxS | PFHxS | Purofine PFA694E | 17.79167 | 97.62969
IE-HxS | PFHxS | Purofine PFA694E | 17.83333 | 97.68929
IE-HxS | PFHxS | Purofine PFA694E | 17.875 | 97.74743
IE-HxS | PFHxS | Purofine PFA694E | 17.91667 | 97.80414
IE-HxS | PFHxS | Purofine PFA694E | 17.95833 | 97.85945
IE-HxS | PFHxS | Purofine PFA694E | 18 | 97.91339
IE-HxS | PFHxS | Purofine PFA694E | 18.04167 | 97.96601
IE-HxS | PFHxS | Purofine PFA694E | 18.08333 | 98.01732
IE-HxS | PFHxS | Purofine PFA694E | 18.125 | 98.06737
IE-HxS | PFHxS | Purofine PFA694E | 18.16667 | 98.11618
IE-HxS | PFHxS | Purofine PFA694E | 18.20833 | 98.16378
IE-HxS | PFHxS | Purofine PFA694E | 18.25 | 98.21019
IE-HxS | PFHxS | Purofine PFA694E | 18.29167 | 98.25546
IE-HxS | PFHxS | Purofine PFA694E | 18.33333 | 98.2996
IE-HxS | PFHxS | Purofine PFA694E | 18.375 | 98.34264
IE-HxS | PFHxS | Purofine PFA694E | 18.41667 | 98.38461
IE-HxS | PFHxS | Purofine PFA694E | 18.45833 | 98.42553
IE-HxS | PFHxS | Purofine PFA694E | 18.5 | 98.46544
IE-HxS | PFHxS | Purofine PFA694E | 18.54167 | 98.50435
IE-HxS | PFHxS | Purofine PFA694E | 18.58333 | 98.54228
IE-HxS | PFHxS | Purofine PFA694E | 18.625 | 98.57927
IE-HxS | PFHxS | Purofine PFA694E | 18.66667 | 98.61533
IE-HxS | PFHxS | Purofine PFA694E | 18.70833 | 98.65049
IE-HxS | PFHxS | Purofine PFA694E | 18.75 | 98.68477
IE-HxS | PFHxS | Purofine PFA694E | 18.79167 | 98.71819
IE-HxS | PFHxS | Purofine PFA694E | 18.83333 | 98.75077
IE-HxS | PFHxS | Purofine PFA694E | 18.875 | 98.78253
IE-HxS | PFHxS | Purofine PFA694E | 18.91667 | 98.8135
IE-HxS | PFHxS | Purofine PFA694E | 18.95833 | 98.84368
IE-HxS | PFHxS | Purofine PFA694E | 19 | 98.87311
IE-HxS | PFHxS | Purofine PFA694E | 19.04167 | 98.9018
IE-HxS | PFHxS | Purofine PFA694E | 19.08333 | 98.92976
IE-HxS | PFHxS | Purofine PFA694E | 19.125 | 98.95702
IE-HxS | PFHxS | Purofine PFA694E | 19.16667 | 98.98359
IE-HxS | PFHxS | Purofine PFA694E | 19.20833 | 99.0095
IE-HxS | PFHxS | Purofine PFA694E | 19.25 | 99.03474
IE-HxS | PFHxS | Purofine PFA694E | 19.29167 | 99.05936
IE-HxS | PFHxS | Purofine PFA694E | 19.33333 | 99.08334
IE-HxS | PFHxS | Purofine PFA694E | 19.375 | 99.10673
IE-HxS | PFHxS | Purofine PFA694E | 19.41667 | 99.12952
IE-HxS | PFHxS | Purofine PFA694E | 19.45833 | 99.15174
IE-HxS | PFHxS | Purofine PFA694E | 19.5 | 99.17339
IE-HxS | PFHxS | Purofine PFA694E | 19.54167 | 99.19449
IE-HxS | PFHxS | Purofine PFA694E | 19.58333 | 99.21506
IE-HxS | PFHxS | Purofine PFA694E | 19.625 | 99.23511
IE-HxS | PFHxS | Purofine PFA694E | 19.66667 | 99.25465
IE-HxS | PFHxS | Purofine PFA694E | 19.70833 | 99.2737
IE-HxS | PFHxS | Purofine PFA694E | 19.75 | 99.29226
IE-HxS | PFHxS | Purofine PFA694E | 19.79167 | 99.31035
IE-HxS | PFHxS | Purofine PFA694E | 19.83333 | 99.32798
IE-HxS | PFHxS | Purofine PFA694E | 19.875 | 99.34517
IE-HxS | PFHxS | Purofine PFA694E | 19.91667 | 99.36191
IE-HxS | PFHxS | Purofine PFA694E | 19.95833 | 99.37824
IE-HxS | PFHxS | Purofine PFA694E | 20 | 99.39414
IE-HxS | PFHxS | Purofine PFA694E | 20.04167 | 99.40964
IE-HxS | PFHxS | Purofine PFA694E | 20.08333 | 99.42475
IE-HxS | PFHxS | Purofine PFA694E | 20.125 | 99.43948
IE-HxS | PFHxS | Purofine PFA694E | 20.16667 | 99.45382
IE-HxS | PFHxS | Purofine PFA694E | 20.20833 | 99.46781
IE-HxS | PFHxS | Purofine PFA694E | 20.25 | 99.48143
IE-HxS | PFHxS | Purofine PFA694E | 20.29167 | 99.49471
IE-HxS | PFHxS | Purofine PFA694E | 20.33333 | 99.50766
IE-HxS | PFHxS | Purofine PFA694E | 20.375 | 99.52027
IE-HxS | PFHxS | Purofine PFA694E | 20.41667 | 99.53256
IE-HxS | PFHxS | Purofine PFA694E | 20.45833 | 99.54453
IE-HxS | PFHxS | Purofine PFA694E | 20.5 | 99.55621
IE-HxS | PFHxS | Purofine PFA694E | 20.54167 | 99.56758
IE-HxS | PFHxS | Purofine PFA694E | 20.58333 | 99.57866
IE-HxS | PFHxS | Purofine PFA694E | 20.625 | 99.58946
IE-HxS | PFHxS | Purofine PFA694E | 20.66667 | 99.59999
IE-HxS | PFHxS | Purofine PFA694E | 20.70833 | 99.61024
IE-HxS | PFHxS | Purofine PFA694E | 20.75 | 99.62024
IE-HxS | PFHxS | Purofine PFA694E | 20.79167 | 99.62998
IE-HxS | PFHxS | Purofine PFA694E | 20.83333 | 99.63947
IE-HxS | PFHxS | Purofine PFA694E | 20.875 | 99.64871
IE-HxS | PFHxS | Purofine PFA694E | 20.91667 | 99.65772
IE-HxS | PFHxS | Purofine PFA694E | 20.95833 | 99.6665
IE-HxS | PFHxS | Purofine PFA694E | 21 | 99.67506
IE-HxS | PFHxS | Purofine PFA694E | 21.04167 | 99.6834
IE-HxS | PFHxS | Purofine PFA694E | 21.08333 | 99.69152
IE-HxS | PFHxS | Purofine PFA694E | 21.125 | 99.69944
IE-HxS | PFHxS | Purofine PFA694E | 21.16667 | 99.70715
IE-HxS | PFHxS | Purofine PFA694E | 21.20833 | 99.71467
IE-HxS | PFHxS | Purofine PFA694E | 21.25 | 99.72199
IE-HxS | PFHxS | Purofine PFA694E | 21.29167 | 99.72913
IE-HxS | PFHxS | Purofine PFA694E | 21.33333 | 99.73608
IE-HxS | PFHxS | Purofine PFA694E | 21.375 | 99.74286
IE-HxS | PFHxS | Purofine PFA694E | 21.41667 | 99.74946
IE-HxS | PFHxS | Purofine PFA694E | 21.45833 | 99.75589
IE-HxS | PFHxS | Purofine PFA694E | 21.5 | 99.76216
IE-HxS | PFHxS | Purofine PFA694E | 21.54167 | 99.76827
IE-HxS | PFHxS | Purofine PFA694E | 21.58333 | 99.77422
IE-HxS | PFHxS | Purofine PFA694E | 21.625 | 99.78002
IE-HxS | PFHxS | Purofine PFA694E | 21.66667 | 99.78567
IE-HxS | PFHxS | Purofine PFA694E | 21.70833 | 99.79117
IE-HxS | PFHxS | Purofine PFA694E | 21.75 | 99.79654
IE-HxS | PFHxS | Purofine PFA694E | 21.79167 | 99.80176
IE-HxS | PFHxS | Purofine PFA694E | 21.83333 | 99.80686
IE-HxS | PFHxS | Purofine PFA694E | 21.875 | 99.81182
IE-HxS | PFHxS | Purofine PFA694E | 21.91667 | 99.81665
IE-HxS | PFHxS | Purofine PFA694E | 21.95833 | 99.82136
IE-HxS | PFHxS | Purofine PFA694E | 22 | 99.82595
IE-HxS | PFHxS | Purofine PFA694E | 22.04167 | 99.83042
IE-HxS | PFHxS | Purofine PFA694E | 22.08333 | 99.83478
IE-HxS | PFHxS | Purofine PFA694E | 22.125 | 99.83903
IE-HxS | PFHxS | Purofine PFA694E | 22.16667 | 99.84316
IE-HxS | PFHxS | Purofine PFA694E | 22.20833 | 99.8472
IE-HxS | PFHxS | Purofine PFA694E | 22.25 | 99.85112
IE-HxS | PFHxS | Purofine PFA694E | 22.29167 | 99.85495
IE-HxS | PFHxS | Purofine PFA694E | 22.33333 | 99.85868
IE-HxS | PFHxS | Purofine PFA694E | 22.375 | 99.86231
IE-HxS | PFHxS | Purofine PFA694E | 22.41667 | 99.86585
IE-HxS | PFHxS | Purofine PFA694E | 22.45833 | 99.8693
IE-HxS | PFHxS | Purofine PFA694E | 22.5 | 99.87266
IE-HxS | PFHxS | Purofine PFA694E | 22.54167 | 99.87593
IE-HxS | PFHxS | Purofine PFA694E | 22.58333 | 99.87912
IE-HxS | PFHxS | Purofine PFA694E | 22.625 | 99.88223
IE-HxS | PFHxS | Purofine PFA694E | 22.66667 | 99.88526
IE-HxS | PFHxS | Purofine PFA694E | 22.70833 | 99.88821
IE-HxS | PFHxS | Purofine PFA694E | 22.75 | 99.89108
IE-HxS | PFHxS | Purofine PFA694E | 22.79167 | 99.89388
IE-HxS | PFHxS | Purofine PFA694E | 22.83333 | 99.89661
IE-HxS | PFHxS | Purofine PFA694E | 22.875 | 99.89927
IE-HxS | PFHxS | Purofine PFA694E | 22.91667 | 99.90186
IE-HxS | PFHxS | Purofine PFA694E | 22.95833 | 99.90438
IE-HxS | PFHxS | Purofine PFA694E | 23 | 99.90684
IE-HxS | PFHxS | Purofine PFA694E | 23.04167 | 99.90924
IE-HxS | PFHxS | Purofine PFA694E | 23.08333 | 99.91157
IE-HxS | PFHxS | Purofine PFA694E | 23.125 | 99.91384
IE-HxS | PFHxS | Purofine PFA694E | 23.16667 | 99.91606
IE-HxS | PFHxS | Purofine PFA694E | 23.20833 | 99.91822
IE-HxS | PFHxS | Purofine PFA694E | 23.25 | 99.92032
IE-HxS | PFHxS | Purofine PFA694E | 23.29167 | 99.92237
IE-HxS | PFHxS | Purofine PFA694E | 23.33333 | 99.92437
IE-HxS | PFHxS | Purofine PFA694E | 23.375 | 99.92631
IE-HxS | PFHxS | Purofine PFA694E | 23.41667 | 99.92821
IE-HxS | PFHxS | Purofine PFA694E | 23.45833 | 99.93006
IE-HxS | PFHxS | Purofine PFA694E | 23.5 | 99.93185
IE-HxS | PFHxS | Purofine PFA694E | 23.54167 | 99.93361
IE-HxS | PFHxS | Purofine PFA694E | 23.58333 | 99.93531
IE-HxS | PFHxS | Purofine PFA694E | 23.625 | 99.93698
IE-HxS | PFHxS | Purofine PFA694E | 23.66667 | 99.9386
IE-HxS | PFHxS | Purofine PFA694E | 23.70833 | 99.94018
IE-HxS | PFHxS | Purofine PFA694E | 23.75 | 99.94172
IE-HxS | PFHxS | Purofine PFA694E | 23.79167 | 99.94322
IE-HxS | PFHxS | Purofine PFA694E | 23.83333 | 99.94468
IE-HxS | PFHxS | Purofine PFA694E | 23.875 | 99.9461
IE-HxS | PFHxS | Purofine PFA694E | 23.91667 | 99.94749
IE-HxS | PFHxS | Purofine PFA694E | 23.95833 | 99.94884
IE-HxS | PFHxS | Purofine PFA694E | 24 | 99.95015
IE-HxS | PFHxS | Purofine PFA694E | 24.04167 | 99.95144
IE-HxS | PFHxS | Purofine PFA694E | 24.08333 | 99.95269
IE-HxS | PFHxS | Purofine PFA694E | 24.125 | 99.9539
IE-HxS | PFHxS | Purofine PFA694E | 24.16667 | 99.95509
IE-HxS | PFHxS | Purofine PFA694E | 24.20833 | 99.95625
IE-HxS | PFHxS | Purofine PFA694E | 24.25 | 99.95737
IE-HxS | PFHxS | Purofine PFA694E | 24.29167 | 99.95847
IE-HxS | PFHxS | Purofine PFA694E | 24.33333 | 99.95954
IE-HxS | PFHxS | Purofine PFA694E | 24.375 | 99.96058
IE-HxS | PFHxS | Purofine PFA694E | 24.41667 | 99.96159
IE-HxS | PFHxS | Purofine PFA694E | 24.45833 | 99.96258
IE-HxS | PFHxS | Purofine PFA694E | 24.5 | 99.96354
IE-HxS | PFHxS | Purofine PFA694E | 24.54167 | 99.96448
IE-HxS | PFHxS | Purofine PFA694E | 24.58333 | 99.96539
IE-HxS | PFHxS | Purofine PFA694E | 24.625 | 99.96629
IE-HxS | PFHxS | Purofine PFA694E | 24.66667 | 99.96715
IE-HxS | PFHxS | Purofine PFA694E | 24.70833 | 99.968
IE-HxS | PFHxS | Purofine PFA694E | 24.75 | 99.96882
IE-HxS | PFHxS | Purofine PFA694E | 24.79167 | 99.96962
IE-HxS | PFHxS | Purofine PFA694E | 24.83333 | 99.97041
IE-HxS | PFHxS | Purofine PFA694E | 24.875 | 99.97117
IE-HxS | PFHxS | Purofine PFA694E | 24.91667 | 99.97191
IE-HxS | PFHxS | Purofine PFA694E | 24.95833 | 99.97263
IE-HxS | PFHxS | Purofine PFA694E | 25 | 99.97334
IE-HxS | PFHxS | Purofine PFA694E | 25.04167 | 99.97402
IE-HxS | PFHxS | Purofine PFA694E | 25.08333 | 99.97469
IE-HxS | PFHxS | Purofine PFA694E | 25.125 | 99.97534
IE-HxS | PFHxS | Purofine PFA694E | 25.16667 | 99.97598
IE-HxS | PFHxS | Purofine PFA694E | 25.20833 | 99.97659
IE-HxS | PFHxS | Purofine PFA694E | 25.25 | 99.9772
IE-HxS | PFHxS | Purofine PFA694E | 25.29167 | 99.97778
IE-HxS | PFHxS | Purofine PFA694E | 25.33333 | 99.97836
IE-HxS | PFHxS | Purofine PFA694E | 25.375 | 99.97891
IE-HxS | PFHxS | Purofine PFA694E | 25.41667 | 99.97945
IE-HxS | PFHxS | Purofine PFA694E | 25.45833 | 99.97998
IE-HxS | PFHxS | Purofine PFA694E | 25.5 | 99.9805
IE-HxS | PFHxS | Purofine PFA694E | 25.54167 | 99.981
IE-HxS | PFHxS | Purofine PFA694E | 25.58333 | 99.98149
IE-HxS | PFHxS | Purofine PFA694E | 25.625 | 99.98197
IE-HxS | PFHxS | Purofine PFA694E | 25.66667 | 99.98243
IE-HxS | PFHxS | Purofine PFA694E | 25.70833 | 99.98288
IE-HxS | PFHxS | Purofine PFA694E | 25.75 | 99.98332
IE-HxS | PFHxS | Purofine PFA694E | 25.79167 | 99.98375
IE-HxS | PFHxS | Purofine PFA694E | 25.83333 | 99.98417
IE-HxS | PFHxS | Purofine PFA694E | 25.875 | 99.98458
IE-HxS | PFHxS | Purofine PFA694E | 25.91667 | 99.98497
IE-HxS | PFHxS | Purofine PFA694E | 25.95833 | 99.98536
IE-HxS | PFHxS | Purofine PFA694E | 26 | 99.98574
IE-HxS | PFHxS | Purofine PFA694E | 26.04167 | 99.9861
IE-HxS | PFHxS | Purofine PFA694E | 26.08333 | 99.98646
IE-HxS | PFHxS | Purofine PFA694E | 26.125 | 99.98681
IE-HxS | PFHxS | Purofine PFA694E | 26.16667 | 99.98715
IE-HxS | PFHxS | Purofine PFA694E | 26.20833 | 99.98748
IE-HxS | PFHxS | Purofine PFA694E | 26.25 | 99.9878
IE-HxS | PFHxS | Purofine PFA694E | 26.29167 | 99.98812
IE-HxS | PFHxS | Purofine PFA694E | 26.33333 | 99.98842
IE-HxS | PFHxS | Purofine PFA694E | 26.375 | 99.98872
IE-HxS | PFHxS | Purofine PFA694E | 26.41667 | 99.98901
IE-HxS | PFHxS | Purofine PFA694E | 26.45833 | 99.98929
IE-HxS | PFHxS | Purofine PFA694E | 26.5 | 99.98957
IE-HxS | PFHxS | Purofine PFA694E | 26.54167 | 99.98984
IE-HxS | PFHxS | Purofine PFA694E | 26.58333 | 99.9901
IE-HxS | PFHxS | Purofine PFA694E | 26.625 | 99.99035
IE-HxS | PFHxS | Purofine PFA694E | 26.66667 | 99.9906
IE-HxS | PFHxS | Purofine PFA694E | 26.70833 | 99.99084
IE-HxS | PFHxS | Purofine PFA694E | 26.75 | 99.99108
IE-HxS | PFHxS | Purofine PFA694E | 26.79167 | 99.99131
IE-HxS | PFHxS | Purofine PFA694E | 26.83333 | 99.99153
IE-HxS | PFHxS | Purofine PFA694E | 26.875 | 99.99175
IE-HxS | PFHxS | Purofine PFA694E | 26.91667 | 99.99196
IE-HxS | PFHxS | Purofine PFA694E | 26.95833 | 99.99217
IE-HxS | PFHxS | Purofine PFA694E | 27 | 99.99237
IE-HxS | PFHxS | Purofine PFA694E | 27.04167 | 99.99257
IE-HxS | PFHxS | Purofine PFA694E | 27.08333 | 99.99276
IE-HxS | PFHxS | Purofine PFA694E | 27.125 | 99.99295
IE-HxS | PFHxS | Purofine PFA694E | 27.16667 | 99.99313
IE-HxS | PFHxS | Purofine PFA694E | 27.20833 | 99.9933
IE-HxS | PFHxS | Purofine PFA694E | 27.25 | 99.99348
IE-HxS | PFHxS | Purofine PFA694E | 27.29167 | 99.99364
IE-HxS | PFHxS | Purofine PFA694E | 27.33333 | 99.99381
IE-HxS | PFHxS | Purofine PFA694E | 27.375 | 99.99397
IE-HxS | PFHxS | Purofine PFA694E | 27.41667 | 99.99412
IE-HxS | PFHxS | Purofine PFA694E | 27.45833 | 99.99427
IE-HxS | PFHxS | Purofine PFA694E | 27.5 | 99.99442
IE-HxS | PFHxS | Purofine PFA694E | 27.54167 | 99.99456
IE-HxS | PFHxS | Purofine PFA694E | 27.58333 | 99.9947
IE-HxS | PFHxS | Purofine PFA694E | 27.625 | 99.99484
IE-HxS | PFHxS | Purofine PFA694E | 27.66667 | 99.99497
IE-HxS | PFHxS | Purofine PFA694E | 27.70833 | 99.9951
IE-HxS | PFHxS | Purofine PFA694E | 27.75 | 99.99523
IE-HxS | PFHxS | Purofine PFA694E | 27.79167 | 99.99535
IE-HxS | PFHxS | Purofine PFA694E | 27.83333 | 99.99547
IE-HxS | PFHxS | Purofine PFA694E | 27.875 | 99.99559
IE-HxS | PFHxS | Purofine PFA694E | 27.91667 | 99.9957
IE-HxS | PFHxS | Purofine PFA694E | 27.95833 | 99.99581
IE-HxS | PFHxS | Purofine PFA694E | 28 | 99.99592
IE-OS-1 | PFOS | CalRes 2304 | 0 | 0
IE-OS-1 | PFOS | CalRes 2304 | 0.04166667 | 8.48679e-05
IE-OS-1 | PFOS | CalRes 2304 | 0.08333333 | 0.0001741461
IE-OS-1 | PFOS | CalRes 2304 | 0.125 | 0.0002680304
IE-OS-1 | PFOS | CalRes 2304 | 0.1666667 | 0.0003667266
IE-OS-1 | PFOS | CalRes 2304 | 0.2083333 | 0.0004704507
IE-OS-1 | PFOS | CalRes 2304 | 0.25 | 0.0005794294
IE-OS-1 | PFOS | CalRes 2304 | 0.2916667 | 0.0006939007
IE-OS-1 | PFOS | CalRes 2304 | 0.3333333 | 0.0008141145
IE-OS-1 | PFOS | CalRes 2304 | 0.375 | 0.000940333
IE-OS-1 | PFOS | CalRes 2304 | 0.4166667 | 0.001072831
IE-OS-1 | PFOS | CalRes 2304 | 0.4583333 | 0.001211898
IE-OS-1 | PFOS | CalRes 2304 | 0.5 | 0.001357835
IE-OS-1 | PFOS | CalRes 2304 | 0.5416667 | 0.001510961
IE-OS-1 | PFOS | CalRes 2304 | 0.5833333 | 0.001671609
IE-OS-1 | PFOS | CalRes 2304 | 0.625 | 0.001840128
IE-OS-1 | PFOS | CalRes 2304 | 0.6666667 | 0.002016885
IE-OS-1 | PFOS | CalRes 2304 | 0.7083333 | 0.002202264
IE-OS-1 | PFOS | CalRes 2304 | 0.75 | 0.002396667
IE-OS-1 | PFOS | CalRes 2304 | 0.7916667 | 0.002600516
IE-OS-1 | PFOS | CalRes 2304 | 0.8333333 | 0.002814256
IE-OS-1 | PFOS | CalRes 2304 | 0.875 | 0.00303835
IE-OS-1 | PFOS | CalRes 2304 | 0.9166667 | 0.003273284
IE-OS-1 | PFOS | CalRes 2304 | 0.9583333 | 0.003519569
IE-OS-1 | PFOS | CalRes 2304 | 1 | 0.00377774
IE-OS-1 | PFOS | CalRes 2304 | 1.041667 | 0.004048357
IE-OS-1 | PFOS | CalRes 2304 | 1.083333 | 0.004332007
IE-OS-1 | PFOS | CalRes 2304 | 1.125 | 0.004629306
IE-OS-1 | PFOS | CalRes 2304 | 1.166667 | 0.004940899
IE-OS-1 | PFOS | CalRes 2304 | 1.208333 | 0.005267464
IE-OS-1 | PFOS | CalRes 2304 | 1.25 | 0.005609707
IE-OS-1 | PFOS | CalRes 2304 | 1.291667 | 0.005968373
IE-OS-1 | PFOS | CalRes 2304 | 1.333333 | 0.006344239
IE-OS-1 | PFOS | CalRes 2304 | 1.375 | 0.006738121
IE-OS-1 | PFOS | CalRes 2304 | 1.416667 | 0.007150873
IE-OS-1 | PFOS | CalRes 2304 | 1.458333 | 0.007583392
IE-OS-1 | PFOS | CalRes 2304 | 1.5 | 0.008036614
IE-OS-1 | PFOS | CalRes 2304 | 1.541667 | 0.008511525
IE-OS-1 | PFOS | CalRes 2304 | 1.583333 | 0.009009153
IE-OS-1 | PFOS | CalRes 2304 | 1.625 | 0.009530579
IE-OS-1 | PFOS | CalRes 2304 | 1.666667 | 0.01007693
IE-OS-1 | PFOS | CalRes 2304 | 1.708333 | 0.0106494
IE-OS-1 | PFOS | CalRes 2304 | 1.75 | 0.01124922
IE-OS-1 | PFOS | CalRes 2304 | 1.791667 | 0.0118777
IE-OS-1 | PFOS | CalRes 2304 | 1.833333 | 0.0125362
IE-OS-1 | PFOS | CalRes 2304 | 1.875 | 0.01322615
IE-OS-1 | PFOS | CalRes 2304 | 1.916667 | 0.01394904
IE-OS-1 | PFOS | CalRes 2304 | 1.958333 | 0.01470644
IE-OS-1 | PFOS | CalRes 2304 | 2 | 0.01549999
IE-OS-1 | PFOS | CalRes 2304 | 2.041667 | 0.01633142
IE-OS-1 | PFOS | CalRes 2304 | 2.083333 | 0.01720252
IE-OS-1 | PFOS | CalRes 2304 | 2.125 | 0.01811519
IE-OS-1 | PFOS | CalRes 2304 | 2.166667 | 0.01907141
IE-OS-1 | PFOS | CalRes 2304 | 2.208333 | 0.02007324
IE-OS-1 | PFOS | CalRes 2304 | 2.25 | 0.02112286
IE-OS-1 | PFOS | CalRes 2304 | 2.291667 | 0.02222255
IE-OS-1 | PFOS | CalRes 2304 | 2.333333 | 0.02337468
IE-OS-1 | PFOS | CalRes 2304 | 2.375 | 0.02458175
IE-OS-1 | PFOS | CalRes 2304 | 2.416667 | 0.02584639
IE-OS-1 | PFOS | CalRes 2304 | 2.458333 | 0.02717133
IE-OS-1 | PFOS | CalRes 2304 | 2.5 | 0.02855944
IE-OS-1 | PFOS | CalRes 2304 | 2.541667 | 0.03001372
IE-OS-1 | PFOS | CalRes 2304 | 2.583333 | 0.03153734
IE-OS-1 | PFOS | CalRes 2304 | 2.625 | 0.03313359
IE-OS-1 | PFOS | CalRes 2304 | 2.666667 | 0.03480592
IE-OS-1 | PFOS | CalRes 2304 | 2.708333 | 0.03655797
IE-OS-1 | PFOS | CalRes 2304 | 2.75 | 0.03839352
IE-OS-1 | PFOS | CalRes 2304 | 2.791667 | 0.04031655
IE-OS-1 | PFOS | CalRes 2304 | 2.833333 | 0.04233121
IE-OS-1 | PFOS | CalRes 2304 | 2.875 | 0.04444189
IE-OS-1 | PFOS | CalRes 2304 | 2.916667 | 0.04665313
IE-OS-1 | PFOS | CalRes 2304 | 2.958333 | 0.04896974
IE-OS-1 | PFOS | CalRes 2304 | 3 | 0.05139671
IE-OS-1 | PFOS | CalRes 2304 | 3.041667 | 0.05393931
IE-OS-1 | PFOS | CalRes 2304 | 3.083333 | 0.05660303
IE-OS-1 | PFOS | CalRes 2304 | 3.125 | 0.05939363
IE-OS-1 | PFOS | CalRes 2304 | 3.166667 | 0.06231716
IE-OS-1 | PFOS | CalRes 2304 | 3.208333 | 0.06537992
IE-OS-1 | PFOS | CalRes 2304 | 3.25 | 0.06858855
IE-OS-1 | PFOS | CalRes 2304 | 3.291667 | 0.07194998
IE-OS-1 | PFOS | CalRes 2304 | 3.333333 | 0.07547147
IE-OS-1 | PFOS | CalRes 2304 | 3.375 | 0.07916063
IE-OS-1 | PFOS | CalRes 2304 | 3.416667 | 0.08302544
IE-OS-1 | PFOS | CalRes 2304 | 3.458333 | 0.08707423
IE-OS-1 | PFOS | CalRes 2304 | 3.5 | 0.09131575
IE-OS-1 | PFOS | CalRes 2304 | 3.541667 | 0.09575915
IE-OS-1 | PFOS | CalRes 2304 | 3.583333 | 0.100414
IE-OS-1 | PFOS | CalRes 2304 | 3.625 | 0.1052904
IE-OS-1 | PFOS | CalRes 2304 | 3.666667 | 0.1103989
IE-OS-1 | PFOS | CalRes 2304 | 3.708333 | 0.1157503
IE-OS-1 | PFOS | CalRes 2304 | 3.75 | 0.1213564
IE-OS-1 | PFOS | CalRes 2304 | 3.791667 | 0.1272291
IE-OS-1 | PFOS | CalRes 2304 | 3.833333 | 0.1333812
IE-OS-1 | PFOS | CalRes 2304 | 3.875 | 0.1398258
IE-OS-1 | PFOS | CalRes 2304 | 3.916667 | 0.1465768
IE-OS-1 | PFOS | CalRes 2304 | 3.958333 | 0.1536488
IE-OS-1 | PFOS | CalRes 2304 | 4 | 0.161057
IE-OS-1 | PFOS | CalRes 2304 | 4.041667 | 0.1688173
IE-OS-1 | PFOS | CalRes 2304 | 4.083333 | 0.1769463
IE-OS-1 | PFOS | CalRes 2304 | 4.125 | 0.1854616
IE-OS-1 | PFOS | CalRes 2304 | 4.166667 | 0.1943814
IE-OS-1 | PFOS | CalRes 2304 | 4.208333 | 0.2037248
IE-OS-1 | PFOS | CalRes 2304 | 4.25 | 0.2135119
IE-OS-1 | PFOS | CalRes 2304 | 4.291667 | 0.2237636
IE-OS-1 | PFOS | CalRes 2304 | 4.333333 | 0.234502
IE-OS-1 | PFOS | CalRes 2304 | 4.375 | 0.24575
IE-OS-1 | PFOS | CalRes 2304 | 4.416667 | 0.2575316
IE-OS-1 | PFOS | CalRes 2304 | 4.458333 | 0.2698721
IE-OS-1 | PFOS | CalRes 2304 | 4.5 | 0.2827978
IE-OS-1 | PFOS | CalRes 2304 | 4.541667 | 0.2963362
IE-OS-1 | PFOS | CalRes 2304 | 4.583333 | 0.3105163
IE-OS-1 | PFOS | CalRes 2304 | 4.625 | 0.3253683
IE-OS-1 | PFOS | CalRes 2304 | 4.666667 | 0.3409238
IE-OS-1 | PFOS | CalRes 2304 | 4.708333 | 0.3572159
IE-OS-1 | PFOS | CalRes 2304 | 4.75 | 0.3742792
IE-OS-1 | PFOS | CalRes 2304 | 4.791667 | 0.3921499
IE-OS-1 | PFOS | CalRes 2304 | 4.833333 | 0.4108659
IE-OS-1 | PFOS | CalRes 2304 | 4.875 | 0.4304668
IE-OS-1 | PFOS | CalRes 2304 | 4.916667 | 0.4509942
IE-OS-1 | PFOS | CalRes 2304 | 4.958333 | 0.4724914
IE-OS-1 | PFOS | CalRes 2304 | 5 | 0.4950038
IE-OS-1 | PFOS | CalRes 2304 | 5.041667 | 0.5185788
IE-OS-1 | PFOS | CalRes 2304 | 5.083333 | 0.543266
IE-OS-1 | PFOS | CalRes 2304 | 5.125 | 0.5691173
IE-OS-1 | PFOS | CalRes 2304 | 5.166667 | 0.596187
IE-OS-1 | PFOS | CalRes 2304 | 5.208333 | 0.6245317
IE-OS-1 | PFOS | CalRes 2304 | 5.25 | 0.6542107
IE-OS-1 | PFOS | CalRes 2304 | 5.291667 | 0.6852861
IE-OS-1 | PFOS | CalRes 2304 | 5.333333 | 0.7178224
IE-OS-1 | PFOS | CalRes 2304 | 5.375 | 0.7518874
IE-OS-1 | PFOS | CalRes 2304 | 5.416667 | 0.7875518
IE-OS-1 | PFOS | CalRes 2304 | 5.458333 | 0.8248895
IE-OS-1 | PFOS | CalRes 2304 | 5.5 | 0.8639774
IE-OS-1 | PFOS | CalRes 2304 | 5.541667 | 0.9048964
IE-OS-1 | PFOS | CalRes 2304 | 5.583333 | 0.9477303
IE-OS-1 | PFOS | CalRes 2304 | 5.625 | 0.9925672
IE-OS-1 | PFOS | CalRes 2304 | 5.666667 | 1.039499
IE-OS-1 | PFOS | CalRes 2304 | 5.708333 | 1.08862
IE-OS-1 | PFOS | CalRes 2304 | 5.75 | 1.140032
IE-OS-1 | PFOS | CalRes 2304 | 5.791667 | 1.193839
IE-OS-1 | PFOS | CalRes 2304 | 5.833333 | 1.250148
IE-OS-1 | PFOS | CalRes 2304 | 5.875 | 1.309074
IE-OS-1 | PFOS | CalRes 2304 | 5.916667 | 1.370734
IE-OS-1 | PFOS | CalRes 2304 | 5.958333 | 1.435252
IE-OS-1 | PFOS | CalRes 2304 | 6 | 1.502756
IE-OS-1 | PFOS | CalRes 2304 | 6.041667 | 1.57338
IE-OS-1 | PFOS | CalRes 2304 | 6.083333 | 1.647264
IE-OS-1 | PFOS | CalRes 2304 | 6.125 | 1.724551
IE-OS-1 | PFOS | CalRes 2304 | 6.166667 | 1.805394
IE-OS-1 | PFOS | CalRes 2304 | 6.208333 | 1.88995
IE-OS-1 | PFOS | CalRes 2304 | 6.25 | 1.978382
IE-OS-1 | PFOS | CalRes 2304 | 6.291667 | 2.07086
IE-OS-1 | PFOS | CalRes 2304 | 6.333333 | 2.167561
IE-OS-1 | PFOS | CalRes 2304 | 6.375 | 2.268668
IE-OS-1 | PFOS | CalRes 2304 | 6.416667 | 2.374373
IE-OS-1 | PFOS | CalRes 2304 | 6.458333 | 2.484874
IE-OS-1 | PFOS | CalRes 2304 | 6.5 | 2.600376
IE-OS-1 | PFOS | CalRes 2304 | 6.541667 | 2.721093
IE-OS-1 | PFOS | CalRes 2304 | 6.583333 | 2.847246
IE-OS-1 | PFOS | CalRes 2304 | 6.625 | 2.979064
IE-OS-1 | PFOS | CalRes 2304 | 6.666667 | 3.116785
IE-OS-1 | PFOS | CalRes 2304 | 6.708333 | 3.260655
IE-OS-1 | PFOS | CalRes 2304 | 6.75 | 3.410927
IE-OS-1 | PFOS | CalRes 2304 | 6.791667 | 3.567866
IE-OS-1 | PFOS | CalRes 2304 | 6.833333 | 3.731742
IE-OS-1 | PFOS | CalRes 2304 | 6.875 | 3.902837
IE-OS-1 | PFOS | CalRes 2304 | 6.916667 | 4.081439
IE-OS-1 | PFOS | CalRes 2304 | 6.958333 | 4.267848
IE-OS-1 | PFOS | CalRes 2304 | 7 | 4.46237
IE-OS-1 | PFOS | CalRes 2304 | 7.041667 | 4.665322
IE-OS-1 | PFOS | CalRes 2304 | 7.083333 | 4.877029
IE-OS-1 | PFOS | CalRes 2304 | 7.125 | 5.097825
IE-OS-1 | PFOS | CalRes 2304 | 7.166667 | 5.328054
IE-OS-1 | PFOS | CalRes 2304 | 7.208333 | 5.568066
IE-OS-1 | PFOS | CalRes 2304 | 7.25 | 5.818222
IE-OS-1 | PFOS | CalRes 2304 | 7.291667 | 6.078889
IE-OS-1 | PFOS | CalRes 2304 | 7.333333 | 6.350443
IE-OS-1 | PFOS | CalRes 2304 | 7.375 | 6.633267
IE-OS-1 | PFOS | CalRes 2304 | 7.416667 | 6.927751
IE-OS-1 | PFOS | CalRes 2304 | 7.458333 | 7.234292
IE-OS-1 | PFOS | CalRes 2304 | 7.5 | 7.553292
IE-OS-1 | PFOS | CalRes 2304 | 7.541667 | 7.88516
IE-OS-1 | PFOS | CalRes 2304 | 7.583333 | 8.230307
IE-OS-1 | PFOS | CalRes 2304 | 7.625 | 8.589149
IE-OS-1 | PFOS | CalRes 2304 | 7.666667 | 8.962105
IE-OS-1 | PFOS | CalRes 2304 | 7.708333 | 9.349595
IE-OS-1 | PFOS | CalRes 2304 | 7.75 | 9.752041
IE-OS-1 | PFOS | CalRes 2304 | 7.791667 | 10.16986
IE-OS-1 | PFOS | CalRes 2304 | 7.833333 | 10.60348
IE-OS-1 | PFOS | CalRes 2304 | 7.875 | 11.05331
IE-OS-1 | PFOS | CalRes 2304 | 7.916667 | 11.51975
IE-OS-1 | PFOS | CalRes 2304 | 7.958333 | 12.00322
IE-OS-1 | PFOS | CalRes 2304 | 8 | 12.50411
IE-OS-1 | PFOS | CalRes 2304 | 8.041667 | 13.02281
IE-OS-1 | PFOS | CalRes 2304 | 8.083333 | 13.55968
IE-OS-1 | PFOS | CalRes 2304 | 8.125 | 14.11509
IE-OS-1 | PFOS | CalRes 2304 | 8.166667 | 14.68939
IE-OS-1 | PFOS | CalRes 2304 | 8.208333 | 15.28288
IE-OS-1 | PFOS | CalRes 2304 | 8.25 | 15.89589
IE-OS-1 | PFOS | CalRes 2304 | 8.291667 | 16.52868
IE-OS-1 | PFOS | CalRes 2304 | 8.333333 | 17.18152
IE-OS-1 | PFOS | CalRes 2304 | 8.375 | 17.85462
IE-OS-1 | PFOS | CalRes 2304 | 8.416667 | 18.54818
IE-OS-1 | PFOS | CalRes 2304 | 8.458333 | 19.26236
IE-OS-1 | PFOS | CalRes 2304 | 8.5 | 19.99729
IE-OS-1 | PFOS | CalRes 2304 | 8.541667 | 20.75305
IE-OS-1 | PFOS | CalRes 2304 | 8.583333 | 21.52968
IE-OS-1 | PFOS | CalRes 2304 | 8.625 | 22.32718
IE-OS-1 | PFOS | CalRes 2304 | 8.666667 | 23.14551
IE-OS-1 | PFOS | CalRes 2304 | 8.708333 | 23.98457
IE-OS-1 | PFOS | CalRes 2304 | 8.75 | 24.84421
IE-OS-1 | PFOS | CalRes 2304 | 8.791667 | 25.72423
IE-OS-1 | PFOS | CalRes 2304 | 8.833333 | 26.62437
IE-OS-1 | PFOS | CalRes 2304 | 8.875 | 27.54434
IE-OS-1 | PFOS | CalRes 2304 | 8.916667 | 28.48374
IE-OS-1 | PFOS | CalRes 2304 | 8.958333 | 29.44217
IE-OS-1 | PFOS | CalRes 2304 | 9 | 30.41912
IE-OS-1 | PFOS | CalRes 2304 | 9.041667 | 31.41406
IE-OS-1 | PFOS | CalRes 2304 | 9.083333 | 32.42638
IE-OS-1 | PFOS | CalRes 2304 | 9.125 | 33.45539
IE-OS-1 | PFOS | CalRes 2304 | 9.166667 | 34.5004
IE-OS-1 | PFOS | CalRes 2304 | 9.208333 | 35.56059
IE-OS-1 | PFOS | CalRes 2304 | 9.25 | 36.63514
IE-OS-1 | PFOS | CalRes 2304 | 9.291667 | 37.72316
IE-OS-1 | PFOS | CalRes 2304 | 9.333333 | 38.82368
IE-OS-1 | PFOS | CalRes 2304 | 9.375 | 39.93572
IE-OS-1 | PFOS | CalRes 2304 | 9.416667 | 41.05824
IE-OS-1 | PFOS | CalRes 2304 | 9.458333 | 42.19014
IE-OS-1 | PFOS | CalRes 2304 | 9.5 | 43.33031
IE-OS-1 | PFOS | CalRes 2304 | 9.541667 | 44.47758
IE-OS-1 | PFOS | CalRes 2304 | 9.583333 | 45.63077
IE-OS-1 | PFOS | CalRes 2304 | 9.625 | 46.78866
IE-OS-1 | PFOS | CalRes 2304 | 9.666667 | 47.95001
IE-OS-1 | PFOS | CalRes 2304 | 9.708333 | 49.11359
IE-OS-1 | PFOS | CalRes 2304 | 9.75 | 50.27812
IE-OS-1 | PFOS | CalRes 2304 | 9.791667 | 51.44236
IE-OS-1 | PFOS | CalRes 2304 | 9.833333 | 52.60502
IE-OS-1 | PFOS | CalRes 2304 | 9.875 | 53.76487
IE-OS-1 | PFOS | CalRes 2304 | 9.916667 | 54.92066
IE-OS-1 | PFOS | CalRes 2304 | 9.958333 | 56.07116
IE-OS-1 | PFOS | CalRes 2304 | 10 | 57.21517
IE-OS-1 | PFOS | CalRes 2304 | 10.04167 | 58.35152
IE-OS-1 | PFOS | CalRes 2304 | 10.08333 | 59.47906
IE-OS-1 | PFOS | CalRes 2304 | 10.125 | 60.59669
IE-OS-1 | PFOS | CalRes 2304 | 10.16667 | 61.70334
IE-OS-1 | PFOS | CalRes 2304 | 10.20833 | 62.79799
IE-OS-1 | PFOS | CalRes 2304 | 10.25 | 63.87967
IE-OS-1 | PFOS | CalRes 2304 | 10.29167 | 64.94745
IE-OS-1 | PFOS | CalRes 2304 | 10.33333 | 66.00046
IE-OS-1 | PFOS | CalRes 2304 | 10.375 | 67.0379
IE-OS-1 | PFOS | CalRes 2304 | 10.41667 | 68.059
IE-OS-1 | PFOS | CalRes 2304 | 10.45833 | 69.06306
IE-OS-1 | PFOS | CalRes 2304 | 10.5 | 70.04945
IE-OS-1 | PFOS | CalRes 2304 | 10.54167 | 71.01759
IE-OS-1 | PFOS | CalRes 2304 | 10.58333 | 71.96696
IE-OS-1 | PFOS | CalRes 2304 | 10.625 | 72.8971
IE-OS-1 | PFOS | CalRes 2304 | 10.66667 | 73.8076
IE-OS-1 | PFOS | CalRes 2304 | 10.70833 | 74.69814
IE-OS-1 | PFOS | CalRes 2304 | 10.75 | 75.56842
IE-OS-1 | PFOS | CalRes 2304 | 10.79167 | 76.41821
IE-OS-1 | PFOS | CalRes 2304 | 10.83333 | 77.24735
IE-OS-1 | PFOS | CalRes 2304 | 10.875 | 78.05571
IE-OS-1 | PFOS | CalRes 2304 | 10.91667 | 78.84321
IE-OS-1 | PFOS | CalRes 2304 | 10.95833 | 79.60983
IE-OS-1 | PFOS | CalRes 2304 | 11 | 80.3556
IE-OS-1 | PFOS | CalRes 2304 | 11.04167 | 81.08057
IE-OS-1 | PFOS | CalRes 2304 | 11.08333 | 81.78485
IE-OS-1 | PFOS | CalRes 2304 | 11.125 | 82.46858
IE-OS-1 | PFOS | CalRes 2304 | 11.16667 | 83.13194
IE-OS-1 | PFOS | CalRes 2304 | 11.20833 | 83.77514
IE-OS-1 | PFOS | CalRes 2304 | 11.25 | 84.39842
IE-OS-1 | PFOS | CalRes 2304 | 11.29167 | 85.00204
IE-OS-1 | PFOS | CalRes 2304 | 11.33333 | 85.58629
IE-OS-1 | PFOS | CalRes 2304 | 11.375 | 86.15149
IE-OS-1 | PFOS | CalRes 2304 | 11.41667 | 86.69798
IE-OS-1 | PFOS | CalRes 2304 | 11.45833 | 87.22609
IE-OS-1 | PFOS | CalRes 2304 | 11.5 | 87.73621
IE-OS-1 | PFOS | CalRes 2304 | 11.54167 | 88.2287
IE-OS-1 | PFOS | CalRes 2304 | 11.58333 | 88.70396
IE-OS-1 | PFOS | CalRes 2304 | 11.625 | 89.16239
IE-OS-1 | PFOS | CalRes 2304 | 11.66667 | 89.60439
IE-OS-1 | PFOS | CalRes 2304 | 11.70833 | 90.03039
IE-OS-1 | PFOS | CalRes 2304 | 11.75 | 90.44079
IE-OS-1 | PFOS | CalRes 2304 | 11.79167 | 90.83601
IE-OS-1 | PFOS | CalRes 2304 | 11.83333 | 91.21648
IE-OS-1 | PFOS | CalRes 2304 | 11.875 | 91.58262
IE-OS-1 | PFOS | CalRes 2304 | 11.91667 | 91.93485
IE-OS-1 | PFOS | CalRes 2304 | 11.95833 | 92.27358
IE-OS-1 | PFOS | CalRes 2304 | 12 | 92.59923
IE-OS-1 | PFOS | CalRes 2304 | 12.04167 | 92.9122
IE-OS-1 | PFOS | CalRes 2304 | 12.08333 | 93.21292
IE-OS-1 | PFOS | CalRes 2304 | 12.125 | 93.50176
IE-OS-1 | PFOS | CalRes 2304 | 12.16667 | 93.77914
IE-OS-1 | PFOS | CalRes 2304 | 12.20833 | 94.04543
IE-OS-1 | PFOS | CalRes 2304 | 12.25 | 94.30101
IE-OS-1 | PFOS | CalRes 2304 | 12.29167 | 94.54626
IE-OS-1 | PFOS | CalRes 2304 | 12.33333 | 94.78154
IE-OS-1 | PFOS | CalRes 2304 | 12.375 | 95.0072
IE-OS-1 | PFOS | CalRes 2304 | 12.41667 | 95.2236
IE-OS-1 | PFOS | CalRes 2304 | 12.45833 | 95.43107
IE-OS-1 | PFOS | CalRes 2304 | 12.5 | 95.62994
IE-OS-1 | PFOS | CalRes 2304 | 12.54167 | 95.82053
IE-OS-1 | PFOS | CalRes 2304 | 12.58333 | 96.00316
IE-OS-1 | PFOS | CalRes 2304 | 12.625 | 96.17813
IE-OS-1 | PFOS | CalRes 2304 | 12.66667 | 96.34573
IE-OS-1 | PFOS | CalRes 2304 | 12.70833 | 96.50624
IE-OS-1 | PFOS | CalRes 2304 | 12.75 | 96.65996
IE-OS-1 | PFOS | CalRes 2304 | 12.79167 | 96.80713
IE-OS-1 | PFOS | CalRes 2304 | 12.83333 | 96.94802
IE-OS-1 | PFOS | CalRes 2304 | 12.875 | 97.08288
IE-OS-1 | PFOS | CalRes 2304 | 12.91667 | 97.21195
IE-OS-1 | PFOS | CalRes 2304 | 12.95833 | 97.33547
IE-OS-1 | PFOS | CalRes 2304 | 13 | 97.45366
IE-OS-1 | PFOS | CalRes 2304 | 13.04167 | 97.56674
IE-OS-1 | PFOS | CalRes 2304 | 13.08333 | 97.67492
IE-OS-1 | PFOS | CalRes 2304 | 13.125 | 97.7784
IE-OS-1 | PFOS | CalRes 2304 | 13.16667 | 97.87737
IE-OS-1 | PFOS | CalRes 2304 | 13.20833 | 97.97202
IE-OS-1 | PFOS | CalRes 2304 | 13.25 | 98.06254
IE-OS-1 | PFOS | CalRes 2304 | 13.29167 | 98.14909
IE-OS-1 | PFOS | CalRes 2304 | 13.33333 | 98.23185
IE-OS-1 | PFOS | CalRes 2304 | 13.375 | 98.31097
IE-OS-1 | PFOS | CalRes 2304 | 13.41667 | 98.38661
IE-OS-1 | PFOS | CalRes 2304 | 13.45833 | 98.45891
IE-OS-1 | PFOS | CalRes 2304 | 13.5 | 98.52802
IE-OS-1 | PFOS | CalRes 2304 | 13.54167 | 98.59408
IE-OS-1 | PFOS | CalRes 2304 | 13.58333 | 98.65721
IE-OS-1 | PFOS | CalRes 2304 | 13.625 | 98.71754
IE-OS-1 | PFOS | CalRes 2304 | 13.66667 | 98.7752
IE-OS-1 | PFOS | CalRes 2304 | 13.70833 | 98.8303
IE-OS-1 | PFOS | CalRes 2304 | 13.75 | 98.88294
IE-OS-1 | PFOS | CalRes 2304 | 13.79167 | 98.93324
IE-OS-1 | PFOS | CalRes 2304 | 13.83333 | 98.9813
IE-OS-1 | PFOS | CalRes 2304 | 13.875 | 99.02722
IE-OS-1 | PFOS | CalRes 2304 | 13.91667 | 99.07109
IE-OS-1 | PFOS | CalRes 2304 | 13.95833 | 99.11299
IE-OS-1 | PFOS | CalRes 2304 | 14 | 99.15302
IE-OS-1 | PFOS | CalRes 2304 | 14.04167 | 99.19126
IE-OS-1 | PFOS | CalRes 2304 | 14.08333 | 99.22779
IE-OS-1 | PFOS | CalRes 2304 | 14.125 | 99.26268
IE-OS-1 | PFOS | CalRes 2304 | 14.16667 | 99.296
IE-OS-1 | PFOS | CalRes 2304 | 14.20833 | 99.32783
IE-OS-1 | PFOS | CalRes 2304 | 14.25 | 99.35823
IE-OS-1 | PFOS | CalRes 2304 | 14.29167 | 99.38726
IE-OS-1 | PFOS | CalRes 2304 | 14.33333 | 99.41498
IE-OS-1 | PFOS | CalRes 2304 | 14.375 | 99.44146
IE-OS-1 | PFOS | CalRes 2304 | 14.41667 | 99.46675
IE-OS-1 | PFOS | CalRes 2304 | 14.45833 | 99.4909
IE-OS-1 | PFOS | CalRes 2304 | 14.5 | 99.51396
IE-OS-1 | PFOS | CalRes 2304 | 14.54167 | 99.53598
IE-OS-1 | PFOS | CalRes 2304 | 14.58333 | 99.557
IE-OS-1 | PFOS | CalRes 2304 | 14.625 | 99.57708
IE-OS-1 | PFOS | CalRes 2304 | 14.66667 | 99.59625
IE-OS-1 | PFOS | CalRes 2304 | 14.70833 | 99.61456
IE-OS-1 | PFOS | CalRes 2304 | 14.75 | 99.63204
IE-OS-1 | PFOS | CalRes 2304 | 14.79167 | 99.64873
IE-OS-1 | PFOS | CalRes 2304 | 14.83333 | 99.66466
IE-OS-1 | PFOS | CalRes 2304 | 14.875 | 99.67988
IE-OS-1 | PFOS | CalRes 2304 | 14.91667 | 99.6944
IE-OS-1 | PFOS | CalRes 2304 | 14.95833 | 99.70827
IE-OS-1 | PFOS | CalRes 2304 | 15 | 99.72151
IE-OS-1 | PFOS | CalRes 2304 | 15.04167 | 99.73416
IE-OS-1 | PFOS | CalRes 2304 | 15.08333 | 99.74623
IE-OS-1 | PFOS | CalRes 2304 | 15.125 | 99.75775
IE-OS-1 | PFOS | CalRes 2304 | 15.16667 | 99.76875
IE-OS-1 | PFOS | CalRes 2304 | 15.20833 | 99.77925
IE-OS-1 | PFOS | CalRes 2304 | 15.25 | 99.78928
IE-OS-1 | PFOS | CalRes 2304 | 15.29167 | 99.79885
IE-OS-1 | PFOS | CalRes 2304 | 15.33333 | 99.80799
IE-OS-1 | PFOS | CalRes 2304 | 15.375 | 99.81671
IE-OS-1 | PFOS | CalRes 2304 | 15.41667 | 99.82504
IE-OS-1 | PFOS | CalRes 2304 | 15.45833 | 99.83299
IE-OS-1 | PFOS | CalRes 2304 | 15.5 | 99.84058
IE-OS-1 | PFOS | CalRes 2304 | 15.54167 | 99.84782
IE-OS-1 | PFOS | CalRes 2304 | 15.58333 | 99.85474
IE-OS-1 | PFOS | CalRes 2304 | 15.625 | 99.86134
IE-OS-1 | PFOS | CalRes 2304 | 15.66667 | 99.86765
IE-OS-1 | PFOS | CalRes 2304 | 15.70833 | 99.87366
IE-OS-1 | PFOS | CalRes 2304 | 15.75 | 99.87941
IE-OS-1 | PFOS | CalRes 2304 | 15.79167 | 99.88489
IE-OS-1 | PFOS | CalRes 2304 | 15.83333 | 99.89012
IE-OS-1 | PFOS | CalRes 2304 | 15.875 | 99.89512
IE-OS-1 | PFOS | CalRes 2304 | 15.91667 | 99.89989
IE-OS-1 | PFOS | CalRes 2304 | 15.95833 | 99.90444
IE-OS-1 | PFOS | CalRes 2304 | 16 | 99.90878
IE-OS-1 | PFOS | CalRes 2304 | 16.04167 | 99.91293
IE-OS-1 | PFOS | CalRes 2304 | 16.08333 | 99.91689
IE-OS-1 | PFOS | CalRes 2304 | 16.125 | 99.92067
IE-OS-1 | PFOS | CalRes 2304 | 16.16667 | 99.92428
IE-OS-1 | PFOS | CalRes 2304 | 16.20833 | 99.92772
IE-OS-1 | PFOS | CalRes 2304 | 16.25 | 99.93101
IE-OS-1 | PFOS | CalRes 2304 | 16.29167 | 99.93415
IE-OS-1 | PFOS | CalRes 2304 | 16.33333 | 99.93715
IE-OS-1 | PFOS | CalRes 2304 | 16.375 | 99.94
IE-OS-1 | PFOS | CalRes 2304 | 16.41667 | 99.94273
IE-OS-1 | PFOS | CalRes 2304 | 16.45833 | 99.94534
IE-OS-1 | PFOS | CalRes 2304 | 16.5 | 99.94783
IE-OS-1 | PFOS | CalRes 2304 | 16.54167 | 99.9502
IE-OS-1 | PFOS | CalRes 2304 | 16.58333 | 99.95246
IE-OS-1 | PFOS | CalRes 2304 | 16.625 | 99.95463
IE-OS-1 | PFOS | CalRes 2304 | 16.66667 | 99.95669
IE-OS-1 | PFOS | CalRes 2304 | 16.70833 | 99.95866
IE-OS-1 | PFOS | CalRes 2304 | 16.75 | 99.96054
IE-OS-1 | PFOS | CalRes 2304 | 16.79167 | 99.96234
IE-OS-1 | PFOS | CalRes 2304 | 16.83333 | 99.96405
IE-OS-1 | PFOS | CalRes 2304 | 16.875 | 99.96569
IE-OS-1 | PFOS | CalRes 2304 | 16.91667 | 99.96725
IE-OS-1 | PFOS | CalRes 2304 | 16.95833 | 99.96874
IE-OS-1 | PFOS | CalRes 2304 | 17 | 99.97016
IE-OS-1 | PFOS | CalRes 2304 | 17.04167 | 99.97152
IE-OS-1 | PFOS | CalRes 2304 | 17.08333 | 99.97281
IE-OS-1 | PFOS | CalRes 2304 | 17.125 | 99.97405
IE-OS-1 | PFOS | CalRes 2304 | 17.16667 | 99.97523
IE-OS-1 | PFOS | CalRes 2304 | 17.20833 | 99.97636
IE-OS-1 | PFOS | CalRes 2304 | 17.25 | 99.97744
IE-OS-1 | PFOS | CalRes 2304 | 17.29167 | 99.97846
IE-OS-1 | PFOS | CalRes 2304 | 17.33333 | 99.97944
IE-OS-1 | PFOS | CalRes 2304 | 17.375 | 99.98038
IE-OS-1 | PFOS | CalRes 2304 | 17.41667 | 99.98127
IE-OS-1 | PFOS | CalRes 2304 | 17.45833 | 99.98212
IE-OS-1 | PFOS | CalRes 2304 | 17.5 | 99.98294
IE-OS-1 | PFOS | CalRes 2304 | 17.54167 | 99.98371
IE-OS-1 | PFOS | CalRes 2304 | 17.58333 | 99.98445
IE-OS-1 | PFOS | CalRes 2304 | 17.625 | 99.98516
IE-OS-1 | PFOS | CalRes 2304 | 17.66667 | 99.98584
IE-OS-1 | PFOS | CalRes 2304 | 17.70833 | 99.98648
IE-OS-1 | PFOS | CalRes 2304 | 17.75 | 99.9871
IE-OS-1 | PFOS | CalRes 2304 | 17.79167 | 99.98768
IE-OS-1 | PFOS | CalRes 2304 | 17.83333 | 99.98824
IE-OS-1 | PFOS | CalRes 2304 | 17.875 | 99.98878
IE-OS-1 | PFOS | CalRes 2304 | 17.91667 | 99.98929
IE-OS-1 | PFOS | CalRes 2304 | 17.95833 | 99.98978
IE-OS-1 | PFOS | CalRes 2304 | 18 | 99.99024
IE-OS-1 | PFOS | CalRes 2304 | 18.04167 | 99.99069
IE-OS-1 | PFOS | CalRes 2304 | 18.08333 | 99.99111
IE-OS-1 | PFOS | CalRes 2304 | 18.125 | 99.99152
IE-OS-1 | PFOS | CalRes 2304 | 18.16667 | 99.9919
IE-OS-1 | PFOS | CalRes 2304 | 18.20833 | 99.99227
IE-OS-1 | PFOS | CalRes 2304 | 18.25 | 99.99262
IE-OS-1 | PFOS | CalRes 2304 | 18.29167 | 99.99296
IE-OS-1 | PFOS | CalRes 2304 | 18.33333 | 99.99328
IE-OS-1 | PFOS | CalRes 2304 | 18.375 | 99.99358
IE-OS-1 | PFOS | CalRes 2304 | 18.41667 | 99.99388
IE-OS-1 | PFOS | CalRes 2304 | 18.45833 | 99.99415
IE-OS-1 | PFOS | CalRes 2304 | 18.5 | 99.99442
IE-OS-1 | PFOS | CalRes 2304 | 18.54167 | 99.99467
IE-OS-1 | PFOS | CalRes 2304 | 18.58333 | 99.99492
IE-OS-1 | PFOS | CalRes 2304 | 18.625 | 99.99515
IE-OS-1 | PFOS | CalRes 2304 | 18.66667 | 99.99537
IE-OS-1 | PFOS | CalRes 2304 | 18.70833 | 99.99558
IE-OS-1 | PFOS | CalRes 2304 | 18.75 | 99.99578
IE-OS-1 | PFOS | CalRes 2304 | 18.79167 | 99.99597
IE-OS-1 | PFOS | CalRes 2304 | 18.83333 | 99.99616
IE-OS-1 | PFOS | CalRes 2304 | 18.875 | 99.99633
IE-OS-1 | PFOS | CalRes 2304 | 18.91667 | 99.9965
IE-OS-1 | PFOS | CalRes 2304 | 18.95833 | 99.99666
IE-OS-1 | PFOS | CalRes 2304 | 19 | 99.99681
IE-OS-1 | PFOS | CalRes 2304 | 19.04167 | 99.99696
IE-OS-1 | PFOS | CalRes 2304 | 19.08333 | 99.99709
IE-OS-1 | PFOS | CalRes 2304 | 19.125 | 99.99723
IE-OS-1 | PFOS | CalRes 2304 | 19.16667 | 99.99735
IE-OS-1 | PFOS | CalRes 2304 | 19.20833 | 99.99747
IE-OS-1 | PFOS | CalRes 2304 | 19.25 | 99.99759
IE-OS-1 | PFOS | CalRes 2304 | 19.29167 | 99.9977
IE-OS-1 | PFOS | CalRes 2304 | 19.33333 | 99.9978
IE-OS-1 | PFOS | CalRes 2304 | 19.375 | 99.9979
IE-OS-1 | PFOS | CalRes 2304 | 19.41667 | 99.998
IE-OS-1 | PFOS | CalRes 2304 | 19.45833 | 99.99809
IE-OS-1 | PFOS | CalRes 2304 | 19.5 | 99.99818
IE-OS-1 | PFOS | CalRes 2304 | 19.54167 | 99.99826
IE-OS-1 | PFOS | CalRes 2304 | 19.58333 | 99.99834
IE-OS-1 | PFOS | CalRes 2304 | 19.625 | 99.99841
IE-OS-1 | PFOS | CalRes 2304 | 19.66667 | 99.99849
IE-OS-1 | PFOS | CalRes 2304 | 19.70833 | 99.99855
IE-OS-1 | PFOS | CalRes 2304 | 19.75 | 99.99862
IE-OS-1 | PFOS | CalRes 2304 | 19.79167 | 99.99868
IE-OS-1 | PFOS | CalRes 2304 | 19.83333 | 99.99874
IE-OS-1 | PFOS | CalRes 2304 | 19.875 | 99.9988
IE-OS-1 | PFOS | CalRes 2304 | 19.91667 | 99.99886
IE-OS-1 | PFOS | CalRes 2304 | 19.95833 | 99.99891
IE-OS-1 | PFOS | CalRes 2304 | 20 | 99.99896
IE-OS-1 | PFOS | CalRes 2304 | 20.04167 | 99.999
IE-OS-1 | PFOS | CalRes 2304 | 20.08333 | 99.99905
IE-OS-1 | PFOS | CalRes 2304 | 20.125 | 99.99909
IE-OS-1 | PFOS | CalRes 2304 | 20.16667 | 99.99913
IE-OS-1 | PFOS | CalRes 2304 | 20.20833 | 99.99917
IE-OS-1 | PFOS | CalRes 2304 | 20.25 | 99.99921
IE-OS-1 | PFOS | CalRes 2304 | 20.29167 | 99.99925
IE-OS-1 | PFOS | CalRes 2304 | 20.33333 | 99.99928
IE-OS-1 | PFOS | CalRes 2304 | 20.375 | 99.99931
IE-OS-1 | PFOS | CalRes 2304 | 20.41667 | 99.99935
IE-OS-1 | PFOS | CalRes 2304 | 20.45833 | 99.99938
IE-OS-1 | PFOS | CalRes 2304 | 20.5 | 99.9994
IE-OS-1 | PFOS | CalRes 2304 | 20.54167 | 99.99943
IE-OS-1 | PFOS | CalRes 2304 | 20.58333 | 99.99946
IE-OS-1 | PFOS | CalRes 2304 | 20.625 | 99.99948
IE-OS-1 | PFOS | CalRes 2304 | 20.66667 | 99.99951
IE-OS-1 | PFOS | CalRes 2304 | 20.70833 | 99.99953
IE-OS-1 | PFOS | CalRes 2304 | 20.75 | 99.99955
IE-OS-1 | PFOS | CalRes 2304 | 20.79167 | 99.99957
IE-OS-1 | PFOS | CalRes 2304 | 20.83333 | 99.99959
IE-OS-1 | PFOS | CalRes 2304 | 20.875 | 99.99961
IE-OS-1 | PFOS | CalRes 2304 | 20.91667 | 99.99963
IE-OS-1 | PFOS | CalRes 2304 | 20.95833 | 99.99964
IE-OS-1 | PFOS | CalRes 2304 | 21 | 99.99966
IE-OS-1 | PFOS | CalRes 2304 | 21.04167 | 99.99967
IE-OS-1 | PFOS | CalRes 2304 | 21.08333 | 99.99969
IE-OS-1 | PFOS | CalRes 2304 | 21.125 | 99.9997
IE-OS-1 | PFOS | CalRes 2304 | 21.16667 | 99.99972
IE-OS-1 | PFOS | CalRes 2304 | 21.20833 | 99.99973
IE-OS-1 | PFOS | CalRes 2304 | 21.25 | 99.99974
IE-OS-1 | PFOS | CalRes 2304 | 21.29167 | 99.99975
IE-OS-1 | PFOS | CalRes 2304 | 21.33333 | 99.99977
IE-OS-1 | PFOS | CalRes 2304 | 21.375 | 99.99978
IE-OS-1 | PFOS | CalRes 2304 | 21.41667 | 99.99979
IE-OS-1 | PFOS | CalRes 2304 | 21.45833 | 99.9998
IE-OS-1 | PFOS | CalRes 2304 | 21.5 | 99.99981
IE-OS-1 | PFOS | CalRes 2304 | 21.54167 | 99.99981
IE-OS-1 | PFOS | CalRes 2304 | 21.58333 | 99.99982
IE-OS-1 | PFOS | CalRes 2304 | 21.625 | 99.99983
IE-OS-1 | PFOS | CalRes 2304 | 21.66667 | 99.99984
IE-OS-1 | PFOS | CalRes 2304 | 21.70833 | 99.99985
IE-OS-1 | PFOS | CalRes 2304 | 21.75 | 99.99985
IE-OS-1 | PFOS | CalRes 2304 | 21.79167 | 99.99986
IE-OS-1 | PFOS | CalRes 2304 | 21.83333 | 99.99987
IE-OS-1 | PFOS | CalRes 2304 | 21.875 | 99.99987
IE-OS-1 | PFOS | CalRes 2304 | 21.91667 | 99.99988
IE-OS-1 | PFOS | CalRes 2304 | 21.95833 | 99.99988
IE-OS-1 | PFOS | CalRes 2304 | 22 | 99.99989
IE-OS-1 | PFOS | CalRes 2304 | 22.04167 | 99.99989
IE-OS-1 | PFOS | CalRes 2304 | 22.08333 | 99.9999
IE-OS-1 | PFOS | CalRes 2304 | 22.125 | 99.9999
IE-OS-1 | PFOS | CalRes 2304 | 22.16667 | 99.99991
IE-OS-1 | PFOS | CalRes 2304 | 22.20833 | 99.99991
IE-OS-1 | PFOS | CalRes 2304 | 22.25 | 99.99992
IE-OS-1 | PFOS | CalRes 2304 | 22.29167 | 99.99992
IE-OS-1 | PFOS | CalRes 2304 | 22.33333 | 99.99992
IE-OS-1 | PFOS | CalRes 2304 | 22.375 | 99.99993
IE-OS-1 | PFOS | CalRes 2304 | 22.41667 | 99.99993
IE-OS-1 | PFOS | CalRes 2304 | 22.45833 | 99.99993
IE-OS-1 | PFOS | CalRes 2304 | 22.5 | 99.99994
IE-OS-1 | PFOS | CalRes 2304 | 22.54167 | 99.99994
IE-OS-1 | PFOS | CalRes 2304 | 22.58333 | 99.99994
IE-OS-1 | PFOS | CalRes 2304 | 22.625 | 99.99994
IE-OS-1 | PFOS | CalRes 2304 | 22.66667 | 99.99995
IE-OS-1 | PFOS | CalRes 2304 | 22.70833 | 99.99995
IE-OS-1 | PFOS | CalRes 2304 | 22.75 | 99.99995
IE-OS-1 | PFOS | CalRes 2304 | 22.79167 | 99.99995
IE-OS-1 | PFOS | CalRes 2304 | 22.83333 | 99.99996
IE-OS-1 | PFOS | CalRes 2304 | 22.875 | 99.99996
IE-OS-1 | PFOS | CalRes 2304 | 22.91667 | 99.99996
IE-OS-1 | PFOS | CalRes 2304 | 22.95833 | 99.99996
IE-OS-1 | PFOS | CalRes 2304 | 23 | 99.99996
IE-OS-1 | PFOS | CalRes 2304 | 23.04167 | 99.99997
IE-OS-1 | PFOS | CalRes 2304 | 23.08333 | 99.99997
IE-OS-1 | PFOS | CalRes 2304 | 23.125 | 99.99997
IE-OS-1 | PFOS | CalRes 2304 | 23.16667 | 99.99997
IE-OS-1 | PFOS | CalRes 2304 | 23.20833 | 99.99997
IE-OS-1 | PFOS | CalRes 2304 | 23.25 | 99.99997
IE-OS-1 | PFOS | CalRes 2304 | 23.29167 | 99.99997
IE-OS-1 | PFOS | CalRes 2304 | 23.33333 | 99.99997
IE-OS-1 | PFOS | CalRes 2304 | 23.375 | 99.99998
IE-OS-1 | PFOS | CalRes 2304 | 23.41667 | 99.99998
IE-OS-1 | PFOS | CalRes 2304 | 23.45833 | 99.99998
IE-OS-1 | PFOS | CalRes 2304 | 23.5 | 99.99998
IE-OS-1 | PFOS | CalRes 2304 | 23.54167 | 99.99998
IE-OS-1 | PFOS | CalRes 2304 | 23.58333 | 99.99998
IE-OS-1 | PFOS | CalRes 2304 | 23.625 | 99.99998
IE-OS-1 | PFOS | CalRes 2304 | 23.66667 | 99.99998
IE-OS-1 | PFOS | CalRes 2304 | 23.70833 | 99.99998
IE-OS-1 | PFOS | CalRes 2304 | 23.75 | 99.99998
IE-OS-1 | PFOS | CalRes 2304 | 23.79167 | 99.99998
IE-OS-1 | PFOS | CalRes 2304 | 23.83333 | 99.99999
IE-OS-1 | PFOS | CalRes 2304 | 23.875 | 99.99999
IE-OS-1 | PFOS | CalRes 2304 | 23.91667 | 99.99999
IE-OS-1 | PFOS | CalRes 2304 | 23.95833 | 99.99999
IE-OS-1 | PFOS | CalRes 2304 | 24 | 99.99999
IE-OS-1 | PFOS | CalRes 2304 | 24.04167 | 99.99999
IE-OS-1 | PFOS | CalRes 2304 | 24.08333 | 99.99999
IE-OS-1 | PFOS | CalRes 2304 | 24.125 | 99.99999
IE-OS-1 | PFOS | CalRes 2304 | 24.16667 | 99.99999
IE-OS-1 | PFOS | CalRes 2304 | 24.20833 | 99.99999
IE-OS-1 | PFOS | CalRes 2304 | 24.25 | 99.99999
IE-OS-1 | PFOS | CalRes 2304 | 24.29167 | 99.99999
IE-OS-1 | PFOS | CalRes 2304 | 24.33333 | 99.99999
IE-OS-1 | PFOS | CalRes 2304 | 24.375 | 99.99999
IE-OS-1 | PFOS | CalRes 2304 | 24.41667 | 99.99999
IE-OS-1 | PFOS | CalRes 2304 | 24.45833 | 99.99999
IE-OS-1 | PFOS | CalRes 2304 | 24.5 | 99.99999
IE-OS-1 | PFOS | CalRes 2304 | 24.54167 | 99.99999
IE-OS-1 | PFOS | CalRes 2304 | 24.58333 | 99.99999
IE-OS-1 | PFOS | CalRes 2304 | 24.625 | 99.99999
IE-OS-1 | PFOS | CalRes 2304 | 24.66667 | 99.99999
IE-OS-1 | PFOS | CalRes 2304 | 24.70833 | 99.99999
IE-OS-1 | PFOS | CalRes 2304 | 24.75 | 99.99999
IE-OS-1 | PFOS | CalRes 2304 | 24.79167 | 100
IE-OS-1 | PFOS | CalRes 2304 | 24.83333 | 100
IE-OS-1 | PFOS | CalRes 2304 | 24.875 | 100
IE-OS-1 | PFOS | CalRes 2304 | 24.91667 | 100
IE-OS-1 | PFOS | CalRes 2304 | 24.95833 | 100
IE-OS-1 | PFOS | CalRes 2304 | 25 | 100
IE-OS-1 | PFOS | CalRes 2304 | 25.04167 | 100
IE-OS-1 | PFOS | CalRes 2304 | 25.08333 | 100
IE-OS-1 | PFOS | CalRes 2304 | 25.125 | 100
IE-OS-1 | PFOS | CalRes 2304 | 25.16667 | 100
IE-OS-1 | PFOS | CalRes 2304 | 25.20833 | 100
IE-OS-1 | PFOS | CalRes 2304 | 25.25 | 100
IE-OS-1 | PFOS | CalRes 2304 | 25.29167 | 100
IE-OS-1 | PFOS | CalRes 2304 | 25.33333 | 100
IE-OS-1 | PFOS | CalRes 2304 | 25.375 | 100
IE-OS-1 | PFOS | CalRes 2304 | 25.41667 | 100
IE-OS-1 | PFOS | CalRes 2304 | 25.45833 | 100
IE-OS-1 | PFOS | CalRes 2304 | 25.5 | 100
IE-OS-1 | PFOS | CalRes 2304 | 25.54167 | 100
IE-OS-1 | PFOS | CalRes 2304 | 25.58333 | 100
IE-OS-1 | PFOS | CalRes 2304 | 25.625 | 100
IE-OS-1 | PFOS | CalRes 2304 | 25.66667 | 100
IE-OS-1 | PFOS | CalRes 2304 | 25.70833 | 100
IE-OS-1 | PFOS | CalRes 2304 | 25.75 | 100
IE-OS-1 | PFOS | CalRes 2304 | 25.79167 | 100
IE-OS-1 | PFOS | CalRes 2304 | 25.83333 | 100
IE-OS-1 | PFOS | CalRes 2304 | 25.875 | 100
IE-OS-1 | PFOS | CalRes 2304 | 25.91667 | 100
IE-OS-1 | PFOS | CalRes 2304 | 25.95833 | 100
IE-OS-1 | PFOS | CalRes 2304 | 26 | 100
IE-OS-1 | PFOS | CalRes 2304 | 26.04167 | 100
IE-OS-1 | PFOS | CalRes 2304 | 26.08333 | 100
IE-OS-1 | PFOS | CalRes 2304 | 26.125 | 100
IE-OS-1 | PFOS | CalRes 2304 | 26.16667 | 100
IE-OS-1 | PFOS | CalRes 2304 | 26.20833 | 100
IE-OS-1 | PFOS | CalRes 2304 | 26.25 | 100
IE-OS-1 | PFOS | CalRes 2304 | 26.29167 | 100
IE-OS-1 | PFOS | CalRes 2304 | 26.33333 | 100
IE-OS-1 | PFOS | CalRes 2304 | 26.375 | 100
IE-OS-1 | PFOS | CalRes 2304 | 26.41667 | 100
IE-OS-1 | PFOS | CalRes 2304 | 26.45833 | 100
IE-OS-1 | PFOS | CalRes 2304 | 26.5 | 100
IE-OS-1 | PFOS | CalRes 2304 | 26.54167 | 100
IE-OS-1 | PFOS | CalRes 2304 | 26.58333 | 100
IE-OS-1 | PFOS | CalRes 2304 | 26.625 | 100
IE-OS-1 | PFOS | CalRes 2304 | 26.66667 | 100
IE-OS-1 | PFOS | CalRes 2304 | 26.70833 | 100
IE-OS-1 | PFOS | CalRes 2304 | 26.75 | 100
IE-OS-1 | PFOS | CalRes 2304 | 26.79167 | 100
IE-OS-1 | PFOS | CalRes 2304 | 26.83333 | 100
IE-OS-1 | PFOS | CalRes 2304 | 26.875 | 100
IE-OS-1 | PFOS | CalRes 2304 | 26.91667 | 100
IE-OS-1 | PFOS | CalRes 2304 | 26.95833 | 100
IE-OS-1 | PFOS | CalRes 2304 | 27 | 100
IE-OS-1 | PFOS | CalRes 2304 | 27.04167 | 100
IE-OS-1 | PFOS | CalRes 2304 | 27.08333 | 100
IE-OS-1 | PFOS | CalRes 2304 | 27.125 | 100
IE-OS-1 | PFOS | CalRes 2304 | 27.16667 | 100
IE-OS-1 | PFOS | CalRes 2304 | 27.20833 | 100
IE-OS-1 | PFOS | CalRes 2304 | 27.25 | 100
IE-OS-1 | PFOS | CalRes 2304 | 27.29167 | 100
IE-OS-1 | PFOS | CalRes 2304 | 27.33333 | 100
IE-OS-1 | PFOS | CalRes 2304 | 27.375 | 100
IE-OS-1 | PFOS | CalRes 2304 | 27.41667 | 100
IE-OS-1 | PFOS | CalRes 2304 | 27.45833 | 100
IE-OS-1 | PFOS | CalRes 2304 | 27.5 | 100
IE-OS-1 | PFOS | CalRes 2304 | 27.54167 | 100
IE-OS-1 | PFOS | CalRes 2304 | 27.58333 | 100
IE-OS-1 | PFOS | CalRes 2304 | 27.625 | 100
IE-OS-1 | PFOS | CalRes 2304 | 27.66667 | 100
IE-OS-1 | PFOS | CalRes 2304 | 27.70833 | 100
IE-OS-1 | PFOS | CalRes 2304 | 27.75 | 100
IE-OS-1 | PFOS | CalRes 2304 | 27.79167 | 100
IE-OS-1 | PFOS | CalRes 2304 | 27.83333 | 100
IE-OS-1 | PFOS | CalRes 2304 | 27.875 | 100
IE-OS-1 | PFOS | CalRes 2304 | 27.91667 | 100
IE-OS-1 | PFOS | CalRes 2304 | 27.95833 | 100
IE-OS-1 | PFOS | CalRes 2304 | 28 | 100
IE-OS-1 | PFOS | CalRes 2304 | 28.04167 | 100
IE-OS-1 | PFOS | CalRes 2304 | 28.08333 | 100
IE-OS-1 | PFOS | CalRes 2304 | 28.125 | 100
IE-OS-1 | PFOS | CalRes 2304 | 28.16667 | 100
IE-OS-1 | PFOS | CalRes 2304 | 28.20833 | 100
IE-OS-1 | PFOS | CalRes 2304 | 28.25 | 100
IE-OS-1 | PFOS | CalRes 2304 | 28.29167 | 100
IE-OS-1 | PFOS | CalRes 2304 | 28.33333 | 100
IE-OS-1 | PFOS | CalRes 2304 | 28.375 | 100
IE-OS-1 | PFOS | CalRes 2304 | 28.41667 | 100
IE-OS-1 | PFOS | CalRes 2304 | 28.45833 | 100
IE-OS-1 | PFOS | CalRes 2304 | 28.5 | 100
IE-OS-1 | PFOS | CalRes 2304 | 28.54167 | 100
IE-OS-1 | PFOS | CalRes 2304 | 28.58333 | 100
IE-OS-1 | PFOS | CalRes 2304 | 28.625 | 100
IE-OS-1 | PFOS | CalRes 2304 | 28.66667 | 100
IE-OS-1 | PFOS | CalRes 2304 | 28.70833 | 100
IE-OS-1 | PFOS | CalRes 2304 | 28.75 | 100
IE-OS-1 | PFOS | CalRes 2304 | 28.79167 | 100
IE-OS-1 | PFOS | CalRes 2304 | 28.83333 | 100
IE-OS-1 | PFOS | CalRes 2304 | 28.875 | 100
IE-OS-1 | PFOS | CalRes 2304 | 28.91667 | 100
IE-OS-1 | PFOS | CalRes 2304 | 28.95833 | 100
IE-OS-1 | PFOS | CalRes 2304 | 29 | 100
IE-OS-1 | PFOS | CalRes 2304 | 29.04167 | 100
IE-OS-1 | PFOS | CalRes 2304 | 29.08333 | 100
IE-OS-1 | PFOS | CalRes 2304 | 29.125 | 100
IE-OS-1 | PFOS | CalRes 2304 | 29.16667 | 100
IE-OS-1 | PFOS | CalRes 2304 | 29.20833 | 100
IE-OS-1 | PFOS | CalRes 2304 | 29.25 | 100
IE-OS-1 | PFOS | CalRes 2304 | 29.29167 | 100
IE-OS-1 | PFOS | CalRes 2304 | 29.33333 | 100
IE-OS-1 | PFOS | CalRes 2304 | 29.375 | 100
IE-OS-1 | PFOS | CalRes 2304 | 29.41667 | 100
IE-OS-1 | PFOS | CalRes 2304 | 29.45833 | 100
IE-OS-1 | PFOS | CalRes 2304 | 29.5 | 100
IE-OS-1 | PFOS | CalRes 2304 | 29.54167 | 100
IE-OS-1 | PFOS | CalRes 2304 | 29.58333 | 100
IE-OS-1 | PFOS | CalRes 2304 | 29.625 | 100
IE-OS-1 | PFOS | CalRes 2304 | 29.66667 | 100
IE-OS-1 | PFOS | CalRes 2304 | 29.70833 | 100
IE-OS-1 | PFOS | CalRes 2304 | 29.75 | 100
IE-OS-1 | PFOS | CalRes 2304 | 29.79167 | 100
IE-OS-1 | PFOS | CalRes 2304 | 29.83333 | 100
IE-OS-1 | PFOS | CalRes 2304 | 29.875 | 100
IE-OS-1 | PFOS | CalRes 2304 | 29.91667 | 100
IE-OS-1 | PFOS | CalRes 2304 | 29.95833 | 100
IE-OS-1 | PFOS | CalRes 2304 | 30 | 100
IE-OS-1 | PFOS | CalRes 2304 | 30.04167 | 100
IE-OS-1 | PFOS | CalRes 2304 | 30.08333 | 100
IE-OS-1 | PFOS | CalRes 2304 | 30.125 | 100
IE-OS-1 | PFOS | CalRes 2304 | 30.16667 | 100
IE-OS-1 | PFOS | CalRes 2304 | 30.20833 | 100
IE-OS-1 | PFOS | CalRes 2304 | 30.25 | 100
IE-OS-1 | PFOS | CalRes 2304 | 30.29167 | 100
IE-OS-1 | PFOS | CalRes 2304 | 30.33333 | 100
IE-OS-1 | PFOS | CalRes 2304 | 30.375 | 100
IE-OS-1 | PFOS | CalRes 2304 | 30.41667 | 100
IE-OS-1 | PFOS | CalRes 2304 | 30.45833 | 100
IE-OS-1 | PFOS | CalRes 2304 | 30.5 | 100
IE-OS-1 | PFOS | CalRes 2304 | 30.54167 | 100
IE-OS-1 | PFOS | CalRes 2304 | 30.58333 | 100
IE-OS-1 | PFOS | CalRes 2304 | 30.625 | 100
IE-OS-1 | PFOS | CalRes 2304 | 30.66667 | 100
IE-OS-1 | PFOS | CalRes 2304 | 30.70833 | 100
IE-OS-1 | PFOS | CalRes 2304 | 30.75 | 100
IE-OS-1 | PFOS | CalRes 2304 | 30.79167 | 100
IE-OS-1 | PFOS | CalRes 2304 | 30.83333 | 100
IE-OS-1 | PFOS | CalRes 2304 | 30.875 | 100
IE-OS-1 | PFOS | CalRes 2304 | 30.91667 | 100
IE-OS-1 | PFOS | CalRes 2304 | 30.95833 | 100
IE-OS-1 | PFOS | CalRes 2304 | 31 | 100
IE-OS-1 | PFOS | CalRes 2304 | 31.04167 | 100
IE-OS-1 | PFOS | CalRes 2304 | 31.08333 | 100
IE-OS-1 | PFOS | CalRes 2304 | 31.125 | 100
IE-OS-1 | PFOS | CalRes 2304 | 31.16667 | 100
IE-OS-1 | PFOS | CalRes 2304 | 31.20833 | 100
IE-OS-1 | PFOS | CalRes 2304 | 31.25 | 100
IE-OS-1 | PFOS | CalRes 2304 | 31.29167 | 100
IE-OS-1 | PFOS | CalRes 2304 | 31.33333 | 100
IE-OS-1 | PFOS | CalRes 2304 | 31.375 | 100
IE-OS-1 | PFOS | CalRes 2304 | 31.41667 | 100
IE-OS-1 | PFOS | CalRes 2304 | 31.45833 | 100
IE-OS-1 | PFOS | CalRes 2304 | 31.5 | 100
IE-OS-1 | PFOS | CalRes 2304 | 31.54167 | 100
IE-OS-1 | PFOS | CalRes 2304 | 31.58333 | 100
IE-OS-1 | PFOS | CalRes 2304 | 31.625 | 100
IE-OS-1 | PFOS | CalRes 2304 | 31.66667 | 100
IE-OS-1 | PFOS | CalRes 2304 | 31.70833 | 100
IE-OS-1 | PFOS | CalRes 2304 | 31.75 | 100
IE-OS-1 | PFOS | CalRes 2304 | 31.79167 | 100
IE-OS-1 | PFOS | CalRes 2304 | 31.83333 | 100
IE-OS-1 | PFOS | CalRes 2304 | 31.875 | 100
IE-OS-1 | PFOS | CalRes 2304 | 31.91667 | 100
IE-OS-1 | PFOS | CalRes 2304 | 31.95833 | 100
IE-OS-1 | PFOS | CalRes 2304 | 32 | 100
IE-OS-1 | PFOS | CalRes 2304 | 32.04167 | 100
IE-OS-1 | PFOS | CalRes 2304 | 32.08333 | 100
IE-OS-1 | PFOS | CalRes 2304 | 32.125 | 100
IE-OS-1 | PFOS | CalRes 2304 | 32.16667 | 100
IE-OS-1 | PFOS | CalRes 2304 | 32.20833 | 100
IE-OS-1 | PFOS | CalRes 2304 | 32.25 | 100
IE-OS-1 | PFOS | CalRes 2304 | 32.29167 | 100
IE-OS-1 | PFOS | CalRes 2304 | 32.33333 | 100
IE-OS-1 | PFOS | CalRes 2304 | 32.375 | 100
IE-OS-1 | PFOS | CalRes 2304 | 32.41667 | 100
IE-OS-1 | PFOS | CalRes 2304 | 32.45833 | 100
IE-OS-1 | PFOS | CalRes 2304 | 32.5 | 100
IE-OS-1 | PFOS | CalRes 2304 | 32.54167 | 100
IE-OS-1 | PFOS | CalRes 2304 | 32.58333 | 100
IE-OS-1 | PFOS | CalRes 2304 | 32.625 | 100
IE-OS-1 | PFOS | CalRes 2304 | 32.66667 | 100
IE-OS-1 | PFOS | CalRes 2304 | 32.70833 | 100
IE-OS-1 | PFOS | CalRes 2304 | 32.75 | 100
IE-OS-1 | PFOS | CalRes 2304 | 32.79167 | 100
IE-OS-1 | PFOS | CalRes 2304 | 32.83333 | 100
IE-OS-1 | PFOS | CalRes 2304 | 32.875 | 100
IE-OS-1 | PFOS | CalRes 2304 | 32.91667 | 100
IE-OS-1 | PFOS | CalRes 2304 | 32.95833 | 100
IE-OS-1 | PFOS | CalRes 2304 | 33 | 100
IE-OS-1 | PFOS | CalRes 2304 | 33.04167 | 100
IE-OS-1 | PFOS | CalRes 2304 | 33.08333 | 100
IE-OS-1 | PFOS | CalRes 2304 | 33.125 | 100
IE-OS-1 | PFOS | CalRes 2304 | 33.16667 | 100
IE-OS-1 | PFOS | CalRes 2304 | 33.20833 | 100
IE-OS-1 | PFOS | CalRes 2304 | 33.25 | 100
IE-OS-1 | PFOS | CalRes 2304 | 33.29167 | 100
IE-OS-1 | PFOS | CalRes 2304 | 33.33333 | 100
IE-OS-1 | PFOS | CalRes 2304 | 33.375 | 100
IE-OS-1 | PFOS | CalRes 2304 | 33.41667 | 100
IE-OS-1 | PFOS | CalRes 2304 | 33.45833 | 100
IE-OS-1 | PFOS | CalRes 2304 | 33.5 | 100
IE-OS-1 | PFOS | CalRes 2304 | 33.54167 | 100
IE-OS-1 | PFOS | CalRes 2304 | 33.58333 | 100
IE-OS-1 | PFOS | CalRes 2304 | 33.625 | 100
IE-OS-1 | PFOS | CalRes 2304 | 33.66667 | 100
IE-OS-1 | PFOS | CalRes 2304 | 33.70833 | 100
IE-OS-1 | PFOS | CalRes 2304 | 33.75 | 100
IE-OS-1 | PFOS | CalRes 2304 | 33.79167 | 100
IE-OS-1 | PFOS | CalRes 2304 | 33.83333 | 100
IE-OS-1 | PFOS | CalRes 2304 | 33.875 | 100
IE-OS-1 | PFOS | CalRes 2304 | 33.91667 | 100
IE-OS-1 | PFOS | CalRes 2304 | 33.95833 | 100
IE-OS-1 | PFOS | CalRes 2304 | 34 | 100
IE-OS-1 | PFOS | CalRes 2304 | 34.04167 | 100
IE-OS-1 | PFOS | CalRes 2304 | 34.08333 | 100
IE-OS-1 | PFOS | CalRes 2304 | 34.125 | 100
IE-OS-1 | PFOS | CalRes 2304 | 34.16667 | 100
IE-OS-1 | PFOS | CalRes 2304 | 34.20833 | 100
IE-OS-1 | PFOS | CalRes 2304 | 34.25 | 100
IE-OS-1 | PFOS | CalRes 2304 | 34.29167 | 100
IE-OS-1 | PFOS | CalRes 2304 | 34.33333 | 100
IE-OS-1 | PFOS | CalRes 2304 | 34.375 | 100
IE-OS-1 | PFOS | CalRes 2304 | 34.41667 | 100
IE-OS-1 | PFOS | CalRes 2304 | 34.45833 | 100
IE-OS-1 | PFOS | CalRes 2304 | 34.5 | 100
IE-OS-1 | PFOS | CalRes 2304 | 34.54167 | 100
IE-OS-1 | PFOS | CalRes 2304 | 34.58333 | 100
IE-OS-1 | PFOS | CalRes 2304 | 34.625 | 100
IE-OS-1 | PFOS | CalRes 2304 | 34.66667 | 100
IE-OS-1 | PFOS | CalRes 2304 | 34.70833 | 100
IE-OS-1 | PFOS | CalRes 2304 | 34.75 | 100
IE-OS-1 | PFOS | CalRes 2304 | 34.79167 | 100
IE-OS-1 | PFOS | CalRes 2304 | 34.83333 | 100
IE-OS-1 | PFOS | CalRes 2304 | 34.875 | 100
IE-OS-1 | PFOS | CalRes 2304 | 34.91667 | 100
IE-OS-1 | PFOS | CalRes 2304 | 34.95833 | 100
IE-OS-1 | PFOS | CalRes 2304 | 35 | 100
IE-OS-1 | PFOS | CalRes 2304 | 35.04167 | 100
IE-OS-1 | PFOS | CalRes 2304 | 35.08333 | 100
IE-OS-1 | PFOS | CalRes 2304 | 35.125 | 100
IE-OS-1 | PFOS | CalRes 2304 | 35.16667 | 100
IE-OS-1 | PFOS | CalRes 2304 | 35.20833 | 100
IE-OS-1 | PFOS | CalRes 2304 | 35.25 | 100
IE-OS-1 | PFOS | CalRes 2304 | 35.29167 | 100
IE-OS-1 | PFOS | CalRes 2304 | 35.33333 | 100
IE-OS-1 | PFOS | CalRes 2304 | 35.375 | 100
IE-OS-1 | PFOS | CalRes 2304 | 35.41667 | 100
IE-OS-1 | PFOS | CalRes 2304 | 35.45833 | 100
IE-OS-1 | PFOS | CalRes 2304 | 35.5 | 100
IE-OS-1 | PFOS | CalRes 2304 | 35.54167 | 100
IE-OS-1 | PFOS | CalRes 2304 | 35.58333 | 100
IE-OS-1 | PFOS | CalRes 2304 | 35.625 | 100
IE-OS-1 | PFOS | CalRes 2304 | 35.66667 | 100
IE-OS-1 | PFOS | CalRes 2304 | 35.70833 | 100
IE-OS-1 | PFOS | CalRes 2304 | 35.75 | 100
IE-OS-1 | PFOS | CalRes 2304 | 35.79167 | 100
IE-OS-1 | PFOS | CalRes 2304 | 35.83333 | 100
IE-OS-1 | PFOS | CalRes 2304 | 35.875 | 100
IE-OS-1 | PFOS | CalRes 2304 | 35.91667 | 100
IE-OS-1 | PFOS | CalRes 2304 | 35.95833 | 100
IE-OS-1 | PFOS | CalRes 2304 | 36 | 100
IE-OS-1 | PFOS | CalRes 2304 | 36.04167 | 100
IE-OS-1 | PFOS | CalRes 2304 | 36.08333 | 100
IE-OS-1 | PFOS | CalRes 2304 | 36.125 | 100
IE-OS-1 | PFOS | CalRes 2304 | 36.16667 | 100
IE-OS-1 | PFOS | CalRes 2304 | 36.20833 | 100
IE-OS-1 | PFOS | CalRes 2304 | 36.25 | 100
IE-OS-1 | PFOS | CalRes 2304 | 36.29167 | 100
IE-OS-1 | PFOS | CalRes 2304 | 36.33333 | 100
IE-OS-1 | PFOS | CalRes 2304 | 36.375 | 100
IE-OS-1 | PFOS | CalRes 2304 | 36.41667 | 100
IE-OS-1 | PFOS | CalRes 2304 | 36.45833 | 100
IE-OS-1 | PFOS | CalRes 2304 | 36.5 | 100
IE-OS-1 | PFOS | CalRes 2304 | 36.54167 | 100
IE-OS-1 | PFOS | CalRes 2304 | 36.58333 | 100
IE-OS-1 | PFOS | CalRes 2304 | 36.625 | 100
IE-OS-1 | PFOS | CalRes 2304 | 36.66667 | 100
IE-OS-1 | PFOS | CalRes 2304 | 36.70833 | 100
IE-OS-1 | PFOS | CalRes 2304 | 36.75 | 100
IE-OS-1 | PFOS | CalRes 2304 | 36.79167 | 100
IE-OS-1 | PFOS | CalRes 2304 | 36.83333 | 100
IE-OS-1 | PFOS | CalRes 2304 | 36.875 | 100
IE-OS-1 | PFOS | CalRes 2304 | 36.91667 | 100
IE-OS-1 | PFOS | CalRes 2304 | 36.95833 | 100
IE-OS-1 | PFOS | CalRes 2304 | 37 | 100
IE-OS-1 | PFOS | CalRes 2304 | 37.04167 | 100
IE-OS-1 | PFOS | CalRes 2304 | 37.08333 | 100
IE-OS-1 | PFOS | CalRes 2304 | 37.125 | 100
IE-OS-1 | PFOS | CalRes 2304 | 37.16667 | 100
IE-OS-1 | PFOS | CalRes 2304 | 37.20833 | 100
IE-OS-1 | PFOS | CalRes 2304 | 37.25 | 100
IE-OS-1 | PFOS | CalRes 2304 | 37.29167 | 100
IE-OS-1 | PFOS | CalRes 2304 | 37.33333 | 100
IE-OS-1 | PFOS | CalRes 2304 | 37.375 | 100
IE-OS-1 | PFOS | CalRes 2304 | 37.41667 | 100
IE-OS-1 | PFOS | CalRes 2304 | 37.45833 | 100
IE-OS-1 | PFOS | CalRes 2304 | 37.5 | 100
IE-OS-1 | PFOS | CalRes 2304 | 37.54167 | 100
IE-OS-1 | PFOS | CalRes 2304 | 37.58333 | 100
IE-OS-1 | PFOS | CalRes 2304 | 37.625 | 100
IE-OS-1 | PFOS | CalRes 2304 | 37.66667 | 100
IE-OS-1 | PFOS | CalRes 2304 | 37.70833 | 100
IE-OS-1 | PFOS | CalRes 2304 | 37.75 | 100
IE-OS-1 | PFOS | CalRes 2304 | 37.79167 | 100
IE-OS-1 | PFOS | CalRes 2304 | 37.83333 | 100
IE-OS-1 | PFOS | CalRes 2304 | 37.875 | 100
IE-OS-1 | PFOS | CalRes 2304 | 37.91667 | 100
IE-OS-1 | PFOS | CalRes 2304 | 37.95833 | 100
IE-OS-1 | PFOS | CalRes 2304 | 38 | 100
IE-OS-1 | PFOS | CalRes 2304 | 38.04167 | 100
IE-OS-1 | PFOS | CalRes 2304 | 38.08333 | 100
IE-OS-1 | PFOS | CalRes 2304 | 38.125 | 100
IE-OS-1 | PFOS | CalRes 2304 | 38.16667 | 100
IE-OS-1 | PFOS | CalRes 2304 | 38.20833 | 100
IE-OS-1 | PFOS | CalRes 2304 | 38.25 | 100
IE-OS-1 | PFOS | CalRes 2304 | 38.29167 | 100
IE-OS-1 | PFOS | CalRes 2304 | 38.33333 | 100
IE-OS-1 | PFOS | CalRes 2304 | 38.375 | 100
IE-OS-1 | PFOS | CalRes 2304 | 38.41667 | 100
IE-OS-1 | PFOS | CalRes 2304 | 38.45833 | 100
IE-OS-1 | PFOS | CalRes 2304 | 38.5 | 100
IE-OS-1 | PFOS | CalRes 2304 | 38.54167 | 100
IE-OS-1 | PFOS | CalRes 2304 | 38.58333 | 100
IE-OS-1 | PFOS | CalRes 2304 | 38.625 | 100
IE-OS-1 | PFOS | CalRes 2304 | 38.66667 | 100
IE-OS-1 | PFOS | CalRes 2304 | 38.70833 | 100
IE-OS-1 | PFOS | CalRes 2304 | 38.75 | 100
IE-OS-1 | PFOS | CalRes 2304 | 38.79167 | 100
IE-OS-1 | PFOS | CalRes 2304 | 38.83333 | 100
IE-OS-1 | PFOS | CalRes 2304 | 38.875 | 100
IE-OS-1 | PFOS | CalRes 2304 | 38.91667 | 100
IE-OS-1 | PFOS | CalRes 2304 | 38.95833 | 100
IE-OS-1 | PFOS | CalRes 2304 | 39 | 100
IE-OS-1 | PFOS | CalRes 2304 | 39.04167 | 100
IE-OS-1 | PFOS | CalRes 2304 | 39.08333 | 100
IE-OS-1 | PFOS | CalRes 2304 | 39.125 | 100
IE-OS-1 | PFOS | CalRes 2304 | 39.16667 | 100
IE-OS-1 | PFOS | CalRes 2304 | 39.20833 | 100
IE-OS-1 | PFOS | CalRes 2304 | 39.25 | 100
IE-OS-1 | PFOS | CalRes 2304 | 39.29167 | 100
IE-OS-1 | PFOS | CalRes 2304 | 39.33333 | 100
IE-OS-1 | PFOS | CalRes 2304 | 39.375 | 100
IE-OS-1 | PFOS | CalRes 2304 | 39.41667 | 100
IE-OS-1 | PFOS | CalRes 2304 | 39.45833 | 100
IE-OS-1 | PFOS | CalRes 2304 | 39.5 | 100
IE-OS-1 | PFOS | CalRes 2304 | 39.54167 | 100
IE-OS-1 | PFOS | CalRes 2304 | 39.58333 | 100
IE-OS-1 | PFOS | CalRes 2304 | 39.625 | 100
IE-OS-1 | PFOS | CalRes 2304 | 39.66667 | 100
IE-OS-1 | PFOS | CalRes 2304 | 39.70833 | 100
IE-OS-1 | PFOS | CalRes 2304 | 39.75 | 100
IE-OS-1 | PFOS | CalRes 2304 | 39.79167 | 100
IE-OS-1 | PFOS | CalRes 2304 | 39.83333 | 100
IE-OS-1 | PFOS | CalRes 2304 | 39.875 | 100
IE-OS-1 | PFOS | CalRes 2304 | 39.91667 | 100
IE-OS-1 | PFOS | CalRes 2304 | 39.95833 | 100
IE-OS-1 | PFOS | CalRes 2304 | 40 | 100
IE-OS-1 | PFOS | CalRes 2304 | 40.04167 | 100
IE-OS-1 | PFOS | CalRes 2304 | 40.08333 | 100
IE-OS-1 | PFOS | CalRes 2304 | 40.125 | 100
IE-OS-1 | PFOS | CalRes 2304 | 40.16667 | 100
IE-OS-1 | PFOS | CalRes 2304 | 40.20833 | 100
IE-OS-1 | PFOS | CalRes 2304 | 40.25 | 100
IE-OS-1 | PFOS | CalRes 2304 | 40.29167 | 100
IE-OS-1 | PFOS | CalRes 2304 | 40.33333 | 100
IE-OS-1 | PFOS | CalRes 2304 | 40.375 | 100
IE-OS-1 | PFOS | CalRes 2304 | 40.41667 | 100
IE-OS-1 | PFOS | CalRes 2304 | 40.45833 | 100
IE-OS-1 | PFOS | CalRes 2304 | 40.5 | 100
IE-OS-1 | PFOS | CalRes 2304 | 40.54167 | 100
IE-OS-1 | PFOS | CalRes 2304 | 40.58333 | 100
IE-OS-1 | PFOS | CalRes 2304 | 40.625 | 100
IE-OS-1 | PFOS | CalRes 2304 | 40.66667 | 100
IE-OS-1 | PFOS | CalRes 2304 | 40.70833 | 100
IE-OS-1 | PFOS | CalRes 2304 | 40.75 | 100
IE-OS-1 | PFOS | CalRes 2304 | 40.79167 | 100
IE-OS-1 | PFOS | CalRes 2304 | 40.83333 | 100
IE-OS-1 | PFOS | CalRes 2304 | 40.875 | 100
IE-OS-1 | PFOS | CalRes 2304 | 40.91667 | 100
IE-OS-1 | PFOS | CalRes 2304 | 40.95833 | 100
IE-OS-1 | PFOS | CalRes 2304 | 41 | 100
IE-OS-1 | PFOS | CalRes 2304 | 41.04167 | 100
IE-OS-1 | PFOS | CalRes 2304 | 41.08333 | 100
IE-OS-1 | PFOS | CalRes 2304 | 41.125 | 100
IE-OS-1 | PFOS | CalRes 2304 | 41.16667 | 100
IE-OS-1 | PFOS | CalRes 2304 | 41.20833 | 100
IE-OS-1 | PFOS | CalRes 2304 | 41.25 | 100
IE-OS-1 | PFOS | CalRes 2304 | 41.29167 | 100
IE-OS-1 | PFOS | CalRes 2304 | 41.33333 | 100
IE-OS-1 | PFOS | CalRes 2304 | 41.375 | 100
IE-OS-1 | PFOS | CalRes 2304 | 41.41667 | 100
IE-OS-1 | PFOS | CalRes 2304 | 41.45833 | 100
IE-OS-1 | PFOS | CalRes 2304 | 41.5 | 100
IE-OS-1 | PFOS | CalRes 2304 | 41.54167 | 100
IE-OS-1 | PFOS | CalRes 2304 | 41.58333 | 100
IE-OS-1 | PFOS | CalRes 2304 | 41.625 | 100
IE-OS-1 | PFOS | CalRes 2304 | 41.66667 | 100
IE-OS-1 | PFOS | CalRes 2304 | 41.70833 | 100
IE-OS-1 | PFOS | CalRes 2304 | 41.75 | 100
IE-OS-1 | PFOS | CalRes 2304 | 41.79167 | 100
IE-OS-1 | PFOS | CalRes 2304 | 41.83333 | 100
IE-OS-1 | PFOS | CalRes 2304 | 41.875 | 100
IE-OS-1 | PFOS | CalRes 2304 | 41.91667 | 100
IE-OS-1 | PFOS | CalRes 2304 | 41.95833 | 100
IE-OS-1 | PFOS | CalRes 2304 | 42 | 100
IE-OS-1 | PFOS | PSR2 Plus Cl | 0 | 0
IE-OS-1 | PFOS | PSR2 Plus Cl | 0.04166667 | 0.0001612137
IE-OS-1 | PFOS | PSR2 Plus Cl | 0.08333333 | 0.0003474844
IE-OS-1 | PFOS | PSR2 Plus Cl | 0.125 | 0.0005625112
IE-OS-1 | PFOS | PSR2 Plus Cl | 0.1666667 | 0.0008105625
IE-OS-1 | PFOS | PSR2 Plus Cl | 0.2083333 | 0.001096562
IE-OS-1 | PFOS | PSR2 Plus Cl | 0.25 | 0.001426184
IE-OS-1 | PFOS | PSR2 Plus Cl | 0.2916667 | 0.001805971
IE-OS-1 | PFOS | PSR2 Plus Cl | 0.3333333 | 0.002243456
IE-OS-1 | PFOS | PSR2 Plus Cl | 0.375 | 0.002747319
IE-OS-1 | PFOS | PSR2 Plus Cl | 0.4166667 | 0.003327557
IE-OS-1 | PFOS | PSR2 Plus Cl | 0.4583333 | 0.003995679
IE-OS-1 | PFOS | PSR2 Plus Cl | 0.5 | 0.004764938
IE-OS-1 | PFOS | PSR2 Plus Cl | 0.5416667 | 0.005650593
IE-OS-1 | PFOS | PSR2 Plus Cl | 0.5833333 | 0.006670211
IE-OS-1 | PFOS | PSR2 Plus Cl | 0.625 | 0.007844012
IE-OS-1 | PFOS | PSR2 Plus Cl | 0.6666667 | 0.009195275
IE-OS-1 | PFOS | PSR2 Plus Cl | 0.7083333 | 0.0107508
IE-OS-1 | PFOS | PSR2 Plus Cl | 0.75 | 0.01254142
IE-OS-1 | PFOS | PSR2 Plus Cl | 0.7916667 | 0.01460264
IE-OS-1 | PFOS | PSR2 Plus Cl | 0.8333333 | 0.01697533
IE-OS-1 | PFOS | PSR2 Plus Cl | 0.875 | 0.01970652
IE-OS-1 | PFOS | PSR2 Plus Cl | 0.9166667 | 0.02285032
IE-OS-1 | PFOS | PSR2 Plus Cl | 0.9583333 | 0.02646904
IE-OS-1 | PFOS | PSR2 Plus Cl | 1 | 0.03063437
IE-OS-1 | PFOS | PSR2 Plus Cl | 1.041667 | 0.03542879
IE-OS-1 | PFOS | PSR2 Plus Cl | 1.083333 | 0.04094725
IE-OS-1 | PFOS | PSR2 Plus Cl | 1.125 | 0.04729898
IE-OS-1 | PFOS | PSR2 Plus Cl | 1.166667 | 0.05460967
IE-OS-1 | PFOS | PSR2 Plus Cl | 1.208333 | 0.06302391
IE-OS-1 | PFOS | PSR2 Plus Cl | 1.25 | 0.07270805
IE-OS-1 | PFOS | PSR2 Plus Cl | 1.291667 | 0.08385343
IE-OS-1 | PFOS | PSR2 Plus Cl | 1.333333 | 0.09668015
IE-OS-1 | PFOS | PSR2 Plus Cl | 1.375 | 0.1114413
IE-OS-1 | PFOS | PSR2 Plus Cl | 1.416667 | 0.1284279
IE-OS-1 | PFOS | PSR2 Plus Cl | 1.458333 | 0.1479745
IE-OS-1 | PFOS | PSR2 Plus Cl | 1.5 | 0.1704658
IE-OS-1 | PFOS | PSR2 Plus Cl | 1.541667 | 0.1963436
IE-OS-1 | PFOS | PSR2 Plus Cl | 1.583333 | 0.2261157
IE-OS-1 | PFOS | PSR2 Plus Cl | 1.625 | 0.2603653
IE-OS-1 | PFOS | PSR2 Plus Cl | 1.666667 | 0.2997619
IE-OS-1 | PFOS | PSR2 Plus Cl | 1.708333 | 0.3450739
IE-OS-1 | PFOS | PSR2 Plus Cl | 1.75 | 0.397183
IE-OS-1 | PFOS | PSR2 Plus Cl | 1.791667 | 0.4571
IE-OS-1 | PFOS | PSR2 Plus Cl | 1.833333 | 0.5259829
IE-OS-1 | PFOS | PSR2 Plus Cl | 1.875 | 0.6051581
IE-OS-1 | PFOS | PSR2 Plus Cl | 1.916667 | 0.6961432
IE-OS-1 | PFOS | PSR2 Plus Cl | 1.958333 | 0.8006728
IE-OS-1 | PFOS | PSR2 Plus Cl | 2 | 0.9207278
IE-OS-1 | PFOS | PSR2 Plus Cl | 2.041667 | 1.058567
IE-OS-1 | PFOS | PSR2 Plus Cl | 2.083333 | 1.216764
IE-OS-1 | PFOS | PSR2 Plus Cl | 2.125 | 1.398245
IE-OS-1 | PFOS | PSR2 Plus Cl | 2.166667 | 1.606328
IE-OS-1 | PFOS | PSR2 Plus Cl | 2.208333 | 1.844774
IE-OS-1 | PFOS | PSR2 Plus Cl | 2.25 | 2.11783
IE-OS-1 | PFOS | PSR2 Plus Cl | 2.291667 | 2.430277
IE-OS-1 | PFOS | PSR2 Plus Cl | 2.333333 | 2.787484
IE-OS-1 | PFOS | PSR2 Plus Cl | 2.375 | 3.195451
IE-OS-1 | PFOS | PSR2 Plus Cl | 2.416667 | 3.660854
IE-OS-1 | PFOS | PSR2 Plus Cl | 2.458333 | 4.191083
IE-OS-1 | PFOS | PSR2 Plus Cl | 2.5 | 4.794265
IE-OS-1 | PFOS | PSR2 Plus Cl | 2.541667 | 5.47927
IE-OS-1 | PFOS | PSR2 Plus Cl | 2.583333 | 6.255696
IE-OS-1 | PFOS | PSR2 Plus Cl | 2.625 | 7.133817
IE-OS-1 | PFOS | PSR2 Plus Cl | 2.666667 | 8.124497
IE-OS-1 | PFOS | PSR2 Plus Cl | 2.708333 | 9.239047
IE-OS-1 | PFOS | PSR2 Plus Cl | 2.75 | 10.48902
IE-OS-1 | PFOS | PSR2 Plus Cl | 2.791667 | 11.88593
IE-OS-1 | PFOS | PSR2 Plus Cl | 2.833333 | 13.44094
IE-OS-1 | PFOS | PSR2 Plus Cl | 2.875 | 15.16435
IE-OS-1 | PFOS | PSR2 Plus Cl | 2.916667 | 17.06515
IE-OS-1 | PFOS | PSR2 Plus Cl | 2.958333 | 19.15041
IE-OS-1 | PFOS | PSR2 Plus Cl | 3 | 21.42464
IE-OS-1 | PFOS | PSR2 Plus Cl | 3.041667 | 23.88913
IE-OS-1 | PFOS | PSR2 Plus Cl | 3.083333 | 26.54134
IE-OS-1 | PFOS | PSR2 Plus Cl | 3.125 | 29.37435
IE-OS-1 | PFOS | PSR2 Plus Cl | 3.166667 | 32.37647
IE-OS-1 | PFOS | PSR2 Plus Cl | 3.208333 | 35.53103
IE-OS-1 | PFOS | PSR2 Plus Cl | 3.25 | 38.81652
IE-OS-1 | PFOS | PSR2 Plus Cl | 3.291667 | 42.20691
IE-OS-1 | PFOS | PSR2 Plus Cl | 3.333333 | 45.67237
IE-OS-1 | PFOS | PSR2 Plus Cl | 3.375 | 49.18023
IE-OS-1 | PFOS | PSR2 Plus Cl | 3.416667 | 52.69616
IE-OS-1 | PFOS | PSR2 Plus Cl | 3.458333 | 56.18556
IE-OS-1 | PFOS | PSR2 Plus Cl | 3.5 | 59.61482
IE-OS-1 | PFOS | PSR2 Plus Cl | 3.541667 | 62.95265
IE-OS-1 | PFOS | PSR2 Plus Cl | 3.583333 | 66.17115
IE-OS-1 | PFOS | PSR2 Plus Cl | 3.625 | 69.24663
IE-OS-1 | PFOS | PSR2 Plus Cl | 3.666667 | 72.16015
IE-OS-1 | PFOS | PSR2 Plus Cl | 3.708333 | 74.8977
IE-OS-1 | PFOS | PSR2 Plus Cl | 3.75 | 77.45018
IE-OS-1 | PFOS | PSR2 Plus Cl | 3.791667 | 79.81307
IE-OS-1 | PFOS | PSR2 Plus Cl | 3.833333 | 81.98595
IE-OS-1 | PFOS | PSR2 Plus Cl | 3.875 | 83.97192
IE-OS-1 | PFOS | PSR2 Plus Cl | 3.916667 | 85.77692
IE-OS-1 | PFOS | PSR2 Plus Cl | 3.958333 | 87.40913
IE-OS-1 | PFOS | PSR2 Plus Cl | 4 | 88.87832
IE-OS-1 | PFOS | PSR2 Plus Cl | 4.041667 | 90.1953
IE-OS-1 | PFOS | PSR2 Plus Cl | 4.083333 | 91.37148
IE-OS-1 | PFOS | PSR2 Plus Cl | 4.125 | 92.41841
IE-OS-1 | PFOS | PSR2 Plus Cl | 4.166667 | 93.34757
IE-OS-1 | PFOS | PSR2 Plus Cl | 4.208333 | 94.17004
IE-OS-1 | PFOS | PSR2 Plus Cl | 4.25 | 94.89638
IE-OS-1 | PFOS | PSR2 Plus Cl | 4.291667 | 95.53652
IE-OS-1 | PFOS | PSR2 Plus Cl | 4.333333 | 96.09966
IE-OS-1 | PFOS | PSR2 Plus Cl | 4.375 | 96.59429
IE-OS-1 | PFOS | PSR2 Plus Cl | 4.416667 | 97.02813
IE-OS-1 | PFOS | PSR2 Plus Cl | 4.458333 | 97.40819
IE-OS-1 | PFOS | PSR2 Plus Cl | 4.5 | 97.74078
IE-OS-1 | PFOS | PSR2 Plus Cl | 4.541667 | 98.03155
IE-OS-1 | PFOS | PSR2 Plus Cl | 4.583333 | 98.28555
IE-OS-1 | PFOS | PSR2 Plus Cl | 4.625 | 98.50728
IE-OS-1 | PFOS | PSR2 Plus Cl | 4.666667 | 98.70071
IE-OS-1 | PFOS | PSR2 Plus Cl | 4.708333 | 98.86936
IE-OS-1 | PFOS | PSR2 Plus Cl | 4.75 | 99.01634
IE-OS-1 | PFOS | PSR2 Plus Cl | 4.791667 | 99.14438
IE-OS-1 | PFOS | PSR2 Plus Cl | 4.833333 | 99.25588
IE-OS-1 | PFOS | PSR2 Plus Cl | 4.875 | 99.35294
IE-OS-1 | PFOS | PSR2 Plus Cl | 4.916667 | 99.43741
IE-OS-1 | PFOS | PSR2 Plus Cl | 4.958333 | 99.51091
IE-OS-1 | PFOS | PSR2 Plus Cl | 5 | 99.57485
IE-OS-1 | PFOS | PSR2 Plus Cl | 5.041667 | 99.63046
IE-OS-1 | PFOS | PSR2 Plus Cl | 5.083333 | 99.67882
IE-OS-1 | PFOS | PSR2 Plus Cl | 5.125 | 99.72087
IE-OS-1 | PFOS | PSR2 Plus Cl | 5.166667 | 99.75743
IE-OS-1 | PFOS | PSR2 Plus Cl | 5.208333 | 99.78921
IE-OS-1 | PFOS | PSR2 Plus Cl | 5.25 | 99.81683
IE-OS-1 | PFOS | PSR2 Plus Cl | 5.291667 | 99.84084
IE-OS-1 | PFOS | PSR2 Plus Cl | 5.333333 | 99.86171
IE-OS-1 | PFOS | PSR2 Plus Cl | 5.375 | 99.87984
IE-OS-1 | PFOS | PSR2 Plus Cl | 5.416667 | 99.8956
IE-OS-1 | PFOS | PSR2 Plus Cl | 5.458333 | 99.90929
IE-OS-1 | PFOS | PSR2 Plus Cl | 5.5 | 99.92119
IE-OS-1 | PFOS | PSR2 Plus Cl | 5.541667 | 99.93153
IE-OS-1 | PFOS | PSR2 Plus Cl | 5.583333 | 99.94052
IE-OS-1 | PFOS | PSR2 Plus Cl | 5.625 | 99.94832
IE-OS-1 | PFOS | PSR2 Plus Cl | 5.666667 | 99.9551
IE-OS-1 | PFOS | PSR2 Plus Cl | 5.708333 | 99.961
IE-OS-1 | PFOS | PSR2 Plus Cl | 5.75 | 99.96611
IE-OS-1 | PFOS | PSR2 Plus Cl | 5.791667 | 99.97056
IE-OS-1 | PFOS | PSR2 Plus Cl | 5.833333 | 99.97443
IE-OS-1 | PFOS | PSR2 Plus Cl | 5.875 | 99.97778
IE-OS-1 | PFOS | PSR2 Plus Cl | 5.916667 | 99.9807
IE-OS-1 | PFOS | PSR2 Plus Cl | 5.958333 | 99.98323
IE-OS-1 | PFOS | PSR2 Plus Cl | 6 | 99.98543
IE-OS-1 | PFOS | PSR2 Plus Cl | 6.041667 | 99.98735
IE-OS-1 | PFOS | PSR2 Plus Cl | 6.083333 | 99.98901
IE-OS-1 | PFOS | PSR2 Plus Cl | 6.125 | 99.99045
IE-OS-1 | PFOS | PSR2 Plus Cl | 6.166667 | 99.9917
IE-OS-1 | PFOS | PSR2 Plus Cl | 6.208333 | 99.99279
IE-OS-1 | PFOS | PSR2 Plus Cl | 6.25 | 99.99374
IE-OS-1 | PFOS | PSR2 Plus Cl | 6.291667 | 99.99456
IE-OS-1 | PFOS | PSR2 Plus Cl | 6.333333 | 99.99528
IE-OS-1 | PFOS | PSR2 Plus Cl | 6.375 | 99.9959
IE-OS-1 | PFOS | PSR2 Plus Cl | 6.416667 | 99.99643
IE-OS-1 | PFOS | PSR2 Plus Cl | 6.458333 | 99.9969
IE-OS-1 | PFOS | PSR2 Plus Cl | 6.5 | 99.99731
IE-OS-1 | PFOS | PSR2 Plus Cl | 6.541667 | 99.99766
IE-OS-1 | PFOS | PSR2 Plus Cl | 6.583333 | 99.99797
IE-OS-1 | PFOS | PSR2 Plus Cl | 6.625 | 99.99824
IE-OS-1 | PFOS | PSR2 Plus Cl | 6.666667 | 99.99847
IE-OS-1 | PFOS | PSR2 Plus Cl | 6.708333 | 99.99867
IE-OS-1 | PFOS | PSR2 Plus Cl | 6.75 | 99.99884
IE-OS-1 | PFOS | PSR2 Plus Cl | 6.791667 | 99.999
IE-OS-1 | PFOS | PSR2 Plus Cl | 6.833333 | 99.99913
IE-OS-1 | PFOS | PSR2 Plus Cl | 6.875 | 99.99924
IE-OS-1 | PFOS | PSR2 Plus Cl | 6.916667 | 99.99934
IE-OS-1 | PFOS | PSR2 Plus Cl | 6.958333 | 99.99943
IE-OS-1 | PFOS | PSR2 Plus Cl | 7 | 99.9995
IE-OS-1 | PFOS | PSR2 Plus Cl | 7.041667 | 99.99957
IE-OS-1 | PFOS | PSR2 Plus Cl | 7.083333 | 99.99962
IE-OS-1 | PFOS | PSR2 Plus Cl | 7.125 | 99.99967
IE-OS-1 | PFOS | PSR2 Plus Cl | 7.166667 | 99.99972
IE-OS-1 | PFOS | PSR2 Plus Cl | 7.208333 | 99.99975
IE-OS-1 | PFOS | PSR2 Plus Cl | 7.25 | 99.99979
IE-OS-1 | PFOS | PSR2 Plus Cl | 7.291667 | 99.99981
IE-OS-1 | PFOS | PSR2 Plus Cl | 7.333333 | 99.99984
IE-OS-1 | PFOS | PSR2 Plus Cl | 7.375 | 99.99986
IE-OS-1 | PFOS | PSR2 Plus Cl | 7.416667 | 99.99988
IE-OS-1 | PFOS | PSR2 Plus Cl | 7.458333 | 99.99989
IE-OS-1 | PFOS | PSR2 Plus Cl | 7.5 | 99.99991
IE-OS-1 | PFOS | PSR2 Plus Cl | 7.541667 | 99.99992
IE-OS-1 | PFOS | PSR2 Plus Cl | 7.583333 | 99.99993
IE-OS-1 | PFOS | PSR2 Plus Cl | 7.625 | 99.99994
IE-OS-1 | PFOS | PSR2 Plus Cl | 7.666667 | 99.99995
IE-OS-1 | PFOS | PSR2 Plus Cl | 7.708333 | 99.99995
IE-OS-1 | PFOS | PSR2 Plus Cl | 7.75 | 99.99996
IE-OS-1 | PFOS | PSR2 Plus Cl | 7.791667 | 99.99997
IE-OS-1 | PFOS | PSR2 Plus Cl | 7.833333 | 99.99997
IE-OS-1 | PFOS | PSR2 Plus Cl | 7.875 | 99.99997
IE-OS-1 | PFOS | PSR2 Plus Cl | 7.916667 | 99.99998
IE-OS-1 | PFOS | PSR2 Plus Cl | 7.958333 | 99.99998
IE-OS-1 | PFOS | PSR2 Plus Cl | 8 | 99.99998
IE-OS-1 | PFOS | PSR2 Plus Cl | 8.041667 | 99.99999
IE-OS-1 | PFOS | PSR2 Plus Cl | 8.083333 | 99.99999
IE-OS-1 | PFOS | PSR2 Plus Cl | 8.125 | 99.99999
IE-OS-1 | PFOS | PSR2 Plus Cl | 8.166667 | 99.99999
IE-OS-1 | PFOS | PSR2 Plus Cl | 8.208333 | 99.99999
IE-OS-1 | PFOS | PSR2 Plus Cl | 8.25 | 99.99999
IE-OS-1 | PFOS | PSR2 Plus Cl | 8.291667 | 99.99999
IE-OS-1 | PFOS | PSR2 Plus Cl | 8.333333 | 99.99999
IE-OS-1 | PFOS | PSR2 Plus Cl | 8.375 | 100
IE-OS-1 | PFOS | PSR2 Plus Cl | 8.416667 | 100
IE-OS-1 | PFOS | PSR2 Plus Cl | 8.458333 | 100
IE-OS-1 | PFOS | PSR2 Plus Cl | 8.5 | 100
IE-OS-1 | PFOS | PSR2 Plus Cl | 8.541667 | 100
IE-OS-1 | PFOS | PSR2 Plus Cl | 8.583333 | 100
IE-OS-1 | PFOS | PSR2 Plus Cl | 8.625 | 100
IE-OS-1 | PFOS | PSR2 Plus Cl | 8.666667 | 100
IE-OS-1 | PFOS | PSR2 Plus Cl | 8.708333 | 100
IE-OS-1 | PFOS | PSR2 Plus Cl | 8.75 | 100
IE-OS-1 | PFOS | PSR2 Plus Cl | 8.791667 | 100
IE-OS-1 | PFOS | PSR2 Plus Cl | 8.833333 | 100
IE-OS-1 | PFOS | PSR2 Plus Cl | 8.875 | 100
IE-OS-1 | PFOS | PSR2 Plus Cl | 8.916667 | 100
IE-OS-1 | PFOS | PSR2 Plus Cl | 8.958333 | 100
IE-OS-1 | PFOS | PSR2 Plus Cl | 9 | 100
IE-OS-1 | PFOS | PSR2 Plus Cl | 9.041667 | 100
IE-OS-1 | PFOS | PSR2 Plus Cl | 9.083333 | 100
IE-OS-1 | PFOS | PSR2 Plus Cl | 9.125 | 100
IE-OS-1 | PFOS | PSR2 Plus Cl | 9.166667 | 100
IE-OS-1 | PFOS | PSR2 Plus Cl | 9.208333 | 100
IE-OS-1 | PFOS | PSR2 Plus Cl | 9.25 | 100
IE-OS-1 | PFOS | PSR2 Plus Cl | 9.291667 | 100
IE-OS-1 | PFOS | PSR2 Plus Cl | 9.333333 | 100
IE-OS-1 | PFOS | PSR2 Plus Cl | 9.375 | 100
IE-OS-1 | PFOS | PSR2 Plus Cl | 9.416667 | 100
IE-OS-1 | PFOS | PSR2 Plus Cl | 9.458333 | 100
IE-OS-1 | PFOS | PSR2 Plus Cl | 9.5 | 100
IE-OS-1 | PFOS | PSR2 Plus Cl | 9.541667 | 100
IE-OS-1 | PFOS | PSR2 Plus Cl | 9.583333 | 100
IE-OS-1 | PFOS | PSR2 Plus Cl | 9.625 | 100
IE-OS-1 | PFOS | PSR2 Plus Cl | 9.666667 | 100
IE-OS-1 | PFOS | PSR2 Plus Cl | 9.708333 | 100
IE-OS-1 | PFOS | PSR2 Plus Cl | 9.75 | 100
IE-OS-1 | PFOS | PSR2 Plus Cl | 9.791667 | 100
IE-OS-1 | PFOS | PSR2 Plus Cl | 9.833333 | 100
IE-OS-1 | PFOS | PSR2 Plus Cl | 9.875 | 100
IE-OS-1 | PFOS | PSR2 Plus Cl | 9.916667 | 100
IE-OS-1 | PFOS | PSR2 Plus Cl | 9.958333 | 100
IE-OS-1 | PFOS | PSR2 Plus Cl | 10 | 100
IE-OS-1 | PFOS | PSR2 Plus Cl | 10.04167 | 100
IE-OS-1 | PFOS | PSR2 Plus Cl | 10.08333 | 100
IE-OS-1 | PFOS | PSR2 Plus Cl | 10.125 | 100
IE-OS-1 | PFOS | PSR2 Plus Cl | 10.16667 | 100
IE-OS-1 | PFOS | PSR2 Plus Cl | 10.20833 | 100
IE-OS-1 | PFOS | PSR2 Plus Cl | 10.25 | 100
IE-OS-1 | PFOS | PSR2 Plus Cl | 10.29167 | 100
IE-OS-1 | PFOS | PSR2 Plus Cl | 10.33333 | 100
IE-OS-1 | PFOS | PSR2 Plus Cl | 10.375 | 100
IE-OS-1 | PFOS | PSR2 Plus Cl | 10.41667 | 100
IE-OS-1 | PFOS | PSR2 Plus Cl | 10.45833 | 100
IE-OS-1 | PFOS | PSR2 Plus Cl | 10.5 | 100
IE-OS-1 | PFOS | PSR2 Plus Cl | 10.54167 | 100
IE-OS-1 | PFOS | PSR2 Plus Cl | 10.58333 | 100
IE-OS-1 | PFOS | PSR2 Plus Cl | 10.625 | 100
IE-OS-1 | PFOS | PSR2 Plus Cl | 10.66667 | 100
IE-OS-1 | PFOS | PSR2 Plus Cl | 10.70833 | 100
IE-OS-1 | PFOS | PSR2 Plus Cl | 10.75 | 100
IE-OS-1 | PFOS | PSR2 Plus Cl | 10.79167 | 100
IE-OS-1 | PFOS | PSR2 Plus Cl | 10.83333 | 100
IE-OS-1 | PFOS | PSR2 Plus Cl | 10.875 | 100
IE-OS-1 | PFOS | PSR2 Plus Cl | 10.91667 | 100
IE-OS-1 | PFOS | PSR2 Plus Cl | 10.95833 | 100
IE-OS-1 | PFOS | PSR2 Plus Cl | 11 | 100
IE-OS-1 | PFOS | PSR2 Plus Cl | 11.04167 | 100
IE-OS-1 | PFOS | PSR2 Plus Cl | 11.08333 | 100
IE-OS-1 | PFOS | PSR2 Plus Cl | 11.125 | 100
IE-OS-1 | PFOS | PSR2 Plus Cl | 11.16667 | 100
IE-OS-1 | PFOS | PSR2 Plus Cl | 11.20833 | 100
IE-OS-1 | PFOS | PSR2 Plus Cl | 11.25 | 100
IE-OS-1 | PFOS | PSR2 Plus Cl | 11.29167 | 100
IE-OS-1 | PFOS | PSR2 Plus Cl | 11.33333 | 100
IE-OS-1 | PFOS | PSR2 Plus Cl | 11.375 | 100
IE-OS-1 | PFOS | PSR2 Plus Cl | 11.41667 | 100
IE-OS-1 | PFOS | PSR2 Plus Cl | 11.45833 | 100
IE-OS-1 | PFOS | PSR2 Plus Cl | 11.5 | 100
IE-OS-1 | PFOS | PSR2 Plus Cl | 11.54167 | 100
IE-OS-1 | PFOS | PSR2 Plus Cl | 11.58333 | 100
IE-OS-1 | PFOS | PSR2 Plus Cl | 11.625 | 100
IE-OS-1 | PFOS | PSR2 Plus Cl | 11.66667 | 100
IE-OS-1 | PFOS | PSR2 Plus Cl | 11.70833 | 100
IE-OS-1 | PFOS | PSR2 Plus Cl | 11.75 | 100
IE-OS-1 | PFOS | PSR2 Plus Cl | 11.79167 | 100
IE-OS-1 | PFOS | PSR2 Plus Cl | 11.83333 | 100
IE-OS-1 | PFOS | PSR2 Plus Cl | 11.875 | 100
IE-OS-1 | PFOS | PSR2 Plus Cl | 11.91667 | 100
IE-OS-1 | PFOS | PSR2 Plus Cl | 11.95833 | 100
IE-OS-1 | PFOS | PSR2 Plus Cl | 12 | 100
IE-OS-1 | PFOS | PSR2 Plus Cl | 12.04167 | 100
IE-OS-1 | PFOS | PSR2 Plus Cl | 12.08333 | 100
IE-OS-1 | PFOS | PSR2 Plus Cl | 12.125 | 100
IE-OS-1 | PFOS | PSR2 Plus Cl | 12.16667 | 100
IE-OS-1 | PFOS | PSR2 Plus Cl | 12.20833 | 100
IE-OS-1 | PFOS | PSR2 Plus Cl | 12.25 | 100
IE-OS-1 | PFOS | PSR2 Plus Cl | 12.29167 | 100
IE-OS-1 | PFOS | PSR2 Plus Cl | 12.33333 | 100
IE-OS-1 | PFOS | PSR2 Plus Cl | 12.375 | 100
IE-OS-1 | PFOS | PSR2 Plus Cl | 12.41667 | 100
IE-OS-1 | PFOS | PSR2 Plus Cl | 12.45833 | 100
IE-OS-1 | PFOS | PSR2 Plus Cl | 12.5 | 100
IE-OS-1 | PFOS | PSR2 Plus Cl | 12.54167 | 100
IE-OS-1 | PFOS | PSR2 Plus Cl | 12.58333 | 100
IE-OS-1 | PFOS | PSR2 Plus Cl | 12.625 | 100
IE-OS-1 | PFOS | PSR2 Plus Cl | 12.66667 | 100
IE-OS-1 | PFOS | PSR2 Plus Cl | 12.70833 | 100
IE-OS-1 | PFOS | PSR2 Plus Cl | 12.75 | 100
IE-OS-1 | PFOS | PSR2 Plus Cl | 12.79167 | 100
IE-OS-1 | PFOS | PSR2 Plus Cl | 12.83333 | 100
IE-OS-1 | PFOS | PSR2 Plus Cl | 12.875 | 100
IE-OS-1 | PFOS | PSR2 Plus Cl | 12.91667 | 100
IE-OS-1 | PFOS | PSR2 Plus Cl | 12.95833 | 100
IE-OS-1 | PFOS | PSR2 Plus Cl | 13 | 100
IE-OS-1 | PFOS | PSR2 Plus Cl | 13.04167 | 100
IE-OS-1 | PFOS | PSR2 Plus Cl | 13.08333 | 100
IE-OS-1 | PFOS | PSR2 Plus Cl | 13.125 | 100
IE-OS-1 | PFOS | PSR2 Plus Cl | 13.16667 | 100
IE-OS-1 | PFOS | PSR2 Plus Cl | 13.20833 | 100
IE-OS-1 | PFOS | PSR2 Plus Cl | 13.25 | 100
IE-OS-1 | PFOS | PSR2 Plus Cl | 13.29167 | 100
IE-OS-1 | PFOS | PSR2 Plus Cl | 13.33333 | 100
IE-OS-1 | PFOS | PSR2 Plus Cl | 13.375 | 100
IE-OS-1 | PFOS | PSR2 Plus Cl | 13.41667 | 100
IE-OS-1 | PFOS | PSR2 Plus Cl | 13.45833 | 100
IE-OS-1 | PFOS | PSR2 Plus Cl | 13.5 | 100
IE-OS-1 | PFOS | PSR2 Plus Cl | 13.54167 | 100
IE-OS-1 | PFOS | PSR2 Plus Cl | 13.58333 | 100
IE-OS-1 | PFOS | PSR2 Plus Cl | 13.625 | 100
IE-OS-1 | PFOS | PSR2 Plus Cl | 13.66667 | 100
IE-OS-1 | PFOS | PSR2 Plus Cl | 13.70833 | 100
IE-OS-1 | PFOS | PSR2 Plus Cl | 13.75 | 100
IE-OS-1 | PFOS | PSR2 Plus Cl | 13.79167 | 100
IE-OS-1 | PFOS | PSR2 Plus Cl | 13.83333 | 100
IE-OS-1 | PFOS | PSR2 Plus Cl | 13.875 | 100
IE-OS-1 | PFOS | PSR2 Plus Cl | 13.91667 | 100
IE-OS-1 | PFOS | PSR2 Plus Cl | 13.95833 | 100
IE-OS-1 | PFOS | PSR2 Plus Cl | 14 | 100
IE-OS-1 | PFOS | PSR2 Plus Cl | 14.04167 | 100
IE-OS-1 | PFOS | PSR2 Plus Cl | 14.08333 | 100
IE-OS-1 | PFOS | PSR2 Plus Cl | 14.125 | 100
IE-OS-1 | PFOS | PSR2 Plus Cl | 14.16667 | 100
IE-OS-1 | PFOS | PSR2 Plus Cl | 14.20833 | 100
IE-OS-1 | PFOS | PSR2 Plus Cl | 14.25 | 100
IE-OS-1 | PFOS | PSR2 Plus Cl | 14.29167 | 100
IE-OS-1 | PFOS | PSR2 Plus Cl | 14.33333 | 100
IE-OS-1 | PFOS | PSR2 Plus Cl | 14.375 | 100
IE-OS-1 | PFOS | PSR2 Plus Cl | 14.41667 | 100
IE-OS-1 | PFOS | PSR2 Plus Cl | 14.45833 | 100
IE-OS-1 | PFOS | PSR2 Plus Cl | 14.5 | 100
IE-OS-1 | PFOS | PSR2 Plus Cl | 14.54167 | 100
IE-OS-1 | PFOS | PSR2 Plus Cl | 14.58333 | 100
IE-OS-1 | PFOS | PSR2 Plus Cl | 14.625 | 100
IE-OS-1 | PFOS | PSR2 Plus Cl | 14.66667 | 100
IE-OS-1 | PFOS | PSR2 Plus Cl | 14.70833 | 100
IE-OS-1 | PFOS | PSR2 Plus Cl | 14.75 | 100
IE-OS-1 | PFOS | PSR2 Plus Cl | 14.79167 | 100
IE-OS-1 | PFOS | PSR2 Plus Cl | 14.83333 | 100
IE-OS-1 | PFOS | PSR2 Plus Cl | 14.875 | 100
IE-OS-1 | PFOS | PSR2 Plus Cl | 14.91667 | 100
IE-OS-1 | PFOS | PSR2 Plus Cl | 14.95833 | 100
IE-OS-1 | PFOS | PSR2 Plus Cl | 15 | 100
IE-OS-1 | PFOS | PSR2 Plus Cl | 15.04167 | 100
IE-OS-1 | PFOS | PSR2 Plus Cl | 15.08333 | 100
IE-OS-1 | PFOS | PSR2 Plus Cl | 15.125 | 100
IE-OS-1 | PFOS | PSR2 Plus Cl | 15.16667 | 100
IE-OS-1 | PFOS | PSR2 Plus Cl | 15.20833 | 100
IE-OS-1 | PFOS | PSR2 Plus Cl | 15.25 | 100
IE-OS-1 | PFOS | PSR2 Plus Cl | 15.29167 | 100
IE-OS-1 | PFOS | PSR2 Plus Cl | 15.33333 | 100
IE-OS-1 | PFOS | PSR2 Plus Cl | 15.375 | 100
IE-OS-1 | PFOS | PSR2 Plus Cl | 15.41667 | 100
IE-OS-1 | PFOS | PSR2 Plus Cl | 15.45833 | 100
IE-OS-1 | PFOS | PSR2 Plus Cl | 15.5 | 100
IE-OS-1 | PFOS | PSR2 Plus Cl | 15.54167 | 100
IE-OS-1 | PFOS | PSR2 Plus Cl | 15.58333 | 100
IE-OS-1 | PFOS | PSR2 Plus Cl | 15.625 | 100
IE-OS-1 | PFOS | PSR2 Plus Cl | 15.66667 | 100
IE-OS-1 | PFOS | PSR2 Plus Cl | 15.70833 | 100
IE-OS-1 | PFOS | PSR2 Plus Cl | 15.75 | 100
IE-OS-1 | PFOS | PSR2 Plus Cl | 15.79167 | 100
IE-OS-1 | PFOS | PSR2 Plus Cl | 15.83333 | 100
IE-OS-1 | PFOS | PSR2 Plus Cl | 15.875 | 100
IE-OS-1 | PFOS | PSR2 Plus Cl | 15.91667 | 100
IE-OS-1 | PFOS | PSR2 Plus Cl | 15.95833 | 100
IE-OS-1 | PFOS | PSR2 Plus Cl | 16 | 100
IE-OS-1 | PFOS | PSR2 Plus Cl | 16.04167 | 100
IE-OS-1 | PFOS | PSR2 Plus Cl | 16.08333 | 100
IE-OS-1 | PFOS | PSR2 Plus Cl | 16.125 | 100
IE-OS-1 | PFOS | PSR2 Plus Cl | 16.16667 | 100
IE-OS-1 | PFOS | PSR2 Plus Cl | 16.20833 | 100
IE-OS-1 | PFOS | PSR2 Plus Cl | 16.25 | 100
IE-OS-1 | PFOS | PSR2 Plus Cl | 16.29167 | 100
IE-OS-1 | PFOS | PSR2 Plus Cl | 16.33333 | 100
IE-OS-1 | PFOS | PSR2 Plus Cl | 16.375 | 100
IE-OS-1 | PFOS | PSR2 Plus Cl | 16.41667 | 100
IE-OS-1 | PFOS | PSR2 Plus Cl | 16.45833 | 100
IE-OS-1 | PFOS | PSR2 Plus Cl | 16.5 | 100
IE-OS-1 | PFOS | PSR2 Plus Cl | 16.54167 | 100
IE-OS-1 | PFOS | PSR2 Plus Cl | 16.58333 | 100
IE-OS-1 | PFOS | PSR2 Plus Cl | 16.625 | 100
IE-OS-1 | PFOS | PSR2 Plus Cl | 16.66667 | 100
IE-OS-1 | PFOS | PSR2 Plus Cl | 16.70833 | 100
IE-OS-1 | PFOS | PSR2 Plus Cl | 16.75 | 100
IE-OS-1 | PFOS | PSR2 Plus Cl | 16.79167 | 100
IE-OS-1 | PFOS | PSR2 Plus Cl | 16.83333 | 100
IE-OS-1 | PFOS | PSR2 Plus Cl | 16.875 | 100
IE-OS-1 | PFOS | PSR2 Plus Cl | 16.91667 | 100
IE-OS-1 | PFOS | PSR2 Plus Cl | 16.95833 | 100
IE-OS-1 | PFOS | PSR2 Plus Cl | 17 | 100
IE-OS-1 | PFOS | PSR2 Plus Cl | 17.04167 | 100
IE-OS-1 | PFOS | PSR2 Plus Cl | 17.08333 | 100
IE-OS-1 | PFOS | PSR2 Plus Cl | 17.125 | 100
IE-OS-1 | PFOS | PSR2 Plus Cl | 17.16667 | 100
IE-OS-1 | PFOS | PSR2 Plus Cl | 17.20833 | 100
IE-OS-1 | PFOS | PSR2 Plus Cl | 17.25 | 100
IE-OS-1 | PFOS | PSR2 Plus Cl | 17.29167 | 100
IE-OS-1 | PFOS | PSR2 Plus Cl | 17.33333 | 100
IE-OS-1 | PFOS | PSR2 Plus Cl | 17.375 | 100
IE-OS-1 | PFOS | PSR2 Plus Cl | 17.41667 | 100
IE-OS-1 | PFOS | PSR2 Plus Cl | 17.45833 | 100
IE-OS-1 | PFOS | PSR2 Plus Cl | 17.5 | 100
IE-OS-1 | PFOS | PSR2 Plus Cl | 17.54167 | 100
IE-OS-1 | PFOS | PSR2 Plus Cl | 17.58333 | 100
IE-OS-1 | PFOS | PSR2 Plus Cl | 17.625 | 100
IE-OS-1 | PFOS | PSR2 Plus Cl | 17.66667 | 100
IE-OS-1 | PFOS | PSR2 Plus Cl | 17.70833 | 100
IE-OS-1 | PFOS | PSR2 Plus Cl | 17.75 | 100
IE-OS-1 | PFOS | PSR2 Plus Cl | 17.79167 | 100
IE-OS-1 | PFOS | PSR2 Plus Cl | 17.83333 | 100
IE-OS-1 | PFOS | PSR2 Plus Cl | 17.875 | 100
IE-OS-1 | PFOS | PSR2 Plus Cl | 17.91667 | 100
IE-OS-1 | PFOS | PSR2 Plus Cl | 17.95833 | 100
IE-OS-1 | PFOS | PSR2 Plus Cl | 18 | 100
IE-OS-1 | PFOS | PSR2 Plus Cl | 18.04167 | 100
IE-OS-1 | PFOS | PSR2 Plus Cl | 18.08333 | 100
IE-OS-1 | PFOS | PSR2 Plus Cl | 18.125 | 100
IE-OS-1 | PFOS | PSR2 Plus Cl | 18.16667 | 100
IE-OS-1 | PFOS | PSR2 Plus Cl | 18.20833 | 100
IE-OS-1 | PFOS | PSR2 Plus Cl | 18.25 | 100
IE-OS-1 | PFOS | PSR2 Plus Cl | 18.29167 | 100
IE-OS-1 | PFOS | PSR2 Plus Cl | 18.33333 | 100
IE-OS-1 | PFOS | PSR2 Plus Cl | 18.375 | 100
IE-OS-1 | PFOS | PSR2 Plus Cl | 18.41667 | 100
IE-OS-1 | PFOS | PSR2 Plus Cl | 18.45833 | 100
IE-OS-1 | PFOS | PSR2 Plus Cl | 18.5 | 100
IE-OS-1 | PFOS | PSR2 Plus Cl | 18.54167 | 100
IE-OS-1 | PFOS | PSR2 Plus Cl | 18.58333 | 100
IE-OS-1 | PFOS | PSR2 Plus Cl | 18.625 | 100
IE-OS-1 | PFOS | PSR2 Plus Cl | 18.66667 | 100
IE-OS-1 | PFOS | PSR2 Plus Cl | 18.70833 | 100
IE-OS-1 | PFOS | PSR2 Plus Cl | 18.75 | 100
IE-OS-1 | PFOS | PSR2 Plus Cl | 18.79167 | 100
IE-OS-1 | PFOS | PSR2 Plus Cl | 18.83333 | 100
IE-OS-1 | PFOS | PSR2 Plus Cl | 18.875 | 100
IE-OS-1 | PFOS | PSR2 Plus Cl | 18.91667 | 100
IE-OS-1 | PFOS | PSR2 Plus Cl | 18.95833 | 100
IE-OS-1 | PFOS | PSR2 Plus Cl | 19 | 100
IE-OS-1 | PFOS | PSR2 Plus Cl | 19.04167 | 100
IE-OS-1 | PFOS | PSR2 Plus Cl | 19.08333 | 100
IE-OS-1 | PFOS | PSR2 Plus Cl | 19.125 | 100
IE-OS-1 | PFOS | PSR2 Plus Cl | 19.16667 | 100
IE-OS-1 | PFOS | PSR2 Plus Cl | 19.20833 | 100
IE-OS-1 | PFOS | PSR2 Plus Cl | 19.25 | 100
IE-OS-1 | PFOS | PSR2 Plus Cl | 19.29167 | 100
IE-OS-1 | PFOS | PSR2 Plus Cl | 19.33333 | 100
IE-OS-1 | PFOS | PSR2 Plus Cl | 19.375 | 100
IE-OS-1 | PFOS | PSR2 Plus Cl | 19.41667 | 100
IE-OS-1 | PFOS | PSR2 Plus Cl | 19.45833 | 100
IE-OS-1 | PFOS | PSR2 Plus Cl | 19.5 | 100
IE-OS-1 | PFOS | PSR2 Plus Cl | 19.54167 | 100
IE-OS-1 | PFOS | PSR2 Plus Cl | 19.58333 | 100
IE-OS-1 | PFOS | PSR2 Plus Cl | 19.625 | 100
IE-OS-1 | PFOS | PSR2 Plus Cl | 19.66667 | 100
IE-OS-1 | PFOS | PSR2 Plus Cl | 19.70833 | 100
IE-OS-1 | PFOS | PSR2 Plus Cl | 19.75 | 100
IE-OS-1 | PFOS | PSR2 Plus Cl | 19.79167 | 100
IE-OS-1 | PFOS | PSR2 Plus Cl | 19.83333 | 100
IE-OS-1 | PFOS | PSR2 Plus Cl | 19.875 | 100
IE-OS-1 | PFOS | PSR2 Plus Cl | 19.91667 | 100
IE-OS-1 | PFOS | PSR2 Plus Cl | 19.95833 | 100
IE-OS-1 | PFOS | PSR2 Plus Cl | 20 | 100
IE-OS-1 | PFOS | PSR2 Plus Cl | 20.04167 | 100
IE-OS-1 | PFOS | PSR2 Plus Cl | 20.08333 | 100
IE-OS-1 | PFOS | PSR2 Plus Cl | 20.125 | 100
IE-OS-1 | PFOS | PSR2 Plus Cl | 20.16667 | 100
IE-OS-1 | PFOS | PSR2 Plus Cl | 20.20833 | 100
IE-OS-1 | PFOS | PSR2 Plus Cl | 20.25 | 100
IE-OS-1 | PFOS | PSR2 Plus Cl | 20.29167 | 100
IE-OS-1 | PFOS | PSR2 Plus Cl | 20.33333 | 100
IE-OS-1 | PFOS | PSR2 Plus Cl | 20.375 | 100
IE-OS-1 | PFOS | PSR2 Plus Cl | 20.41667 | 100
IE-OS-1 | PFOS | PSR2 Plus Cl | 20.45833 | 100
IE-OS-1 | PFOS | PSR2 Plus Cl | 20.5 | 100
IE-OS-1 | PFOS | PSR2 Plus Cl | 20.54167 | 100
IE-OS-1 | PFOS | PSR2 Plus Cl | 20.58333 | 100
IE-OS-1 | PFOS | PSR2 Plus Cl | 20.625 | 100
IE-OS-1 | PFOS | PSR2 Plus Cl | 20.66667 | 100
IE-OS-1 | PFOS | PSR2 Plus Cl | 20.70833 | 100
IE-OS-1 | PFOS | PSR2 Plus Cl | 20.75 | 100
IE-OS-1 | PFOS | PSR2 Plus Cl | 20.79167 | 100
IE-OS-1 | PFOS | PSR2 Plus Cl | 20.83333 | 100
IE-OS-1 | PFOS | PSR2 Plus Cl | 20.875 | 100
IE-OS-1 | PFOS | PSR2 Plus Cl | 20.91667 | 100
IE-OS-1 | PFOS | PSR2 Plus Cl | 20.95833 | 100
IE-OS-1 | PFOS | PSR2 Plus Cl | 21 | 100
IE-OS-1 | PFOS | PSR2 Plus Cl | 21.04167 | 100
IE-OS-1 | PFOS | PSR2 Plus Cl | 21.08333 | 100
IE-OS-1 | PFOS | PSR2 Plus Cl | 21.125 | 100
IE-OS-1 | PFOS | PSR2 Plus Cl | 21.16667 | 100
IE-OS-1 | PFOS | PSR2 Plus Cl | 21.20833 | 100
IE-OS-1 | PFOS | PSR2 Plus Cl | 21.25 | 100
IE-OS-1 | PFOS | PSR2 Plus Cl | 21.29167 | 100
IE-OS-1 | PFOS | PSR2 Plus Cl | 21.33333 | 100
IE-OS-1 | PFOS | PSR2 Plus Cl | 21.375 | 100
IE-OS-1 | PFOS | PSR2 Plus Cl | 21.41667 | 100
IE-OS-1 | PFOS | PSR2 Plus Cl | 21.45833 | 100
IE-OS-1 | PFOS | PSR2 Plus Cl | 21.5 | 100
IE-OS-1 | PFOS | PSR2 Plus Cl | 21.54167 | 100
IE-OS-1 | PFOS | PSR2 Plus Cl | 21.58333 | 100
IE-OS-1 | PFOS | PSR2 Plus Cl | 21.625 | 100
IE-OS-1 | PFOS | PSR2 Plus Cl | 21.66667 | 100
IE-OS-1 | PFOS | PSR2 Plus Cl | 21.70833 | 100
IE-OS-1 | PFOS | PSR2 Plus Cl | 21.75 | 100
IE-OS-1 | PFOS | PSR2 Plus Cl | 21.79167 | 100
IE-OS-1 | PFOS | PSR2 Plus Cl | 21.83333 | 100
IE-OS-1 | PFOS | PSR2 Plus Cl | 21.875 | 100
IE-OS-1 | PFOS | PSR2 Plus Cl | 21.91667 | 100
IE-OS-1 | PFOS | PSR2 Plus Cl | 21.95833 | 100
IE-OS-1 | PFOS | PSR2 Plus Cl | 22 | 100
IE-OS-1 | PFOS | PSR2 Plus Cl | 22.04167 | 100
IE-OS-1 | PFOS | PSR2 Plus Cl | 22.08333 | 100
IE-OS-1 | PFOS | PSR2 Plus Cl | 22.125 | 100
IE-OS-1 | PFOS | PSR2 Plus Cl | 22.16667 | 100
IE-OS-1 | PFOS | PSR2 Plus Cl | 22.20833 | 100
IE-OS-1 | PFOS | PSR2 Plus Cl | 22.25 | 100
IE-OS-1 | PFOS | PSR2 Plus Cl | 22.29167 | 100
IE-OS-1 | PFOS | PSR2 Plus Cl | 22.33333 | 100
IE-OS-1 | PFOS | PSR2 Plus Cl | 22.375 | 100
IE-OS-1 | PFOS | PSR2 Plus Cl | 22.41667 | 100
IE-OS-1 | PFOS | PSR2 Plus Cl | 22.45833 | 100
IE-OS-1 | PFOS | PSR2 Plus Cl | 22.5 | 100
IE-OS-1 | PFOS | PSR2 Plus Cl | 22.54167 | 100
IE-OS-1 | PFOS | PSR2 Plus Cl | 22.58333 | 100
IE-OS-1 | PFOS | PSR2 Plus Cl | 22.625 | 100
IE-OS-1 | PFOS | PSR2 Plus Cl | 22.66667 | 100
IE-OS-1 | PFOS | PSR2 Plus Cl | 22.70833 | 100
IE-OS-1 | PFOS | PSR2 Plus Cl | 22.75 | 100
IE-OS-1 | PFOS | PSR2 Plus Cl | 22.79167 | 100
IE-OS-1 | PFOS | PSR2 Plus Cl | 22.83333 | 100
IE-OS-1 | PFOS | PSR2 Plus Cl | 22.875 | 100
IE-OS-1 | PFOS | PSR2 Plus Cl | 22.91667 | 100
IE-OS-1 | PFOS | PSR2 Plus Cl | 22.95833 | 100
IE-OS-1 | PFOS | PSR2 Plus Cl | 23 | 100
IE-OS-1 | PFOS | PSR2 Plus Cl | 23.04167 | 100
IE-OS-1 | PFOS | PSR2 Plus Cl | 23.08333 | 100
IE-OS-1 | PFOS | PSR2 Plus Cl | 23.125 | 100
IE-OS-1 | PFOS | PSR2 Plus Cl | 23.16667 | 100
IE-OS-1 | PFOS | PSR2 Plus Cl | 23.20833 | 100
IE-OS-1 | PFOS | PSR2 Plus Cl | 23.25 | 100
IE-OS-1 | PFOS | PSR2 Plus Cl | 23.29167 | 100
IE-OS-1 | PFOS | PSR2 Plus Cl | 23.33333 | 100
IE-OS-1 | PFOS | PSR2 Plus Cl | 23.375 | 100
IE-OS-1 | PFOS | PSR2 Plus Cl | 23.41667 | 100
IE-OS-1 | PFOS | PSR2 Plus Cl | 23.45833 | 100
IE-OS-1 | PFOS | PSR2 Plus Cl | 23.5 | 100
IE-OS-1 | PFOS | PSR2 Plus Cl | 23.54167 | 100
IE-OS-1 | PFOS | PSR2 Plus Cl | 23.58333 | 100
IE-OS-1 | PFOS | PSR2 Plus Cl | 23.625 | 100
IE-OS-1 | PFOS | PSR2 Plus Cl | 23.66667 | 100
IE-OS-1 | PFOS | PSR2 Plus Cl | 23.70833 | 100
IE-OS-1 | PFOS | PSR2 Plus Cl | 23.75 | 100
IE-OS-1 | PFOS | PSR2 Plus Cl | 23.79167 | 100
IE-OS-1 | PFOS | PSR2 Plus Cl | 23.83333 | 100
IE-OS-1 | PFOS | PSR2 Plus Cl | 23.875 | 100
IE-OS-1 | PFOS | PSR2 Plus Cl | 23.91667 | 100
IE-OS-1 | PFOS | PSR2 Plus Cl | 23.95833 | 100
IE-OS-1 | PFOS | PSR2 Plus Cl | 24 | 100
IE-OS-1 | PFOS | PSR2 Plus Cl | 24.04167 | 100
IE-OS-1 | PFOS | PSR2 Plus Cl | 24.08333 | 100
IE-OS-1 | PFOS | PSR2 Plus Cl | 24.125 | 100
IE-OS-1 | PFOS | PSR2 Plus Cl | 24.16667 | 100
IE-OS-1 | PFOS | PSR2 Plus Cl | 24.20833 | 100
IE-OS-1 | PFOS | PSR2 Plus Cl | 24.25 | 100
IE-OS-1 | PFOS | PSR2 Plus Cl | 24.29167 | 100
IE-OS-1 | PFOS | PSR2 Plus Cl | 24.33333 | 100
IE-OS-1 | PFOS | PSR2 Plus Cl | 24.375 | 100
IE-OS-1 | PFOS | PSR2 Plus Cl | 24.41667 | 100
IE-OS-1 | PFOS | PSR2 Plus Cl | 24.45833 | 100
IE-OS-1 | PFOS | PSR2 Plus Cl | 24.5 | 100
IE-OS-1 | PFOS | PSR2 Plus Cl | 24.54167 | 100
IE-OS-1 | PFOS | PSR2 Plus Cl | 24.58333 | 100
IE-OS-1 | PFOS | PSR2 Plus Cl | 24.625 | 100
IE-OS-1 | PFOS | PSR2 Plus Cl | 24.66667 | 100
IE-OS-1 | PFOS | PSR2 Plus Cl | 24.70833 | 100
IE-OS-1 | PFOS | PSR2 Plus Cl | 24.75 | 100
IE-OS-1 | PFOS | PSR2 Plus Cl | 24.79167 | 100
IE-OS-1 | PFOS | PSR2 Plus Cl | 24.83333 | 100
IE-OS-1 | PFOS | PSR2 Plus Cl | 24.875 | 100
IE-OS-1 | PFOS | PSR2 Plus Cl | 24.91667 | 100
IE-OS-1 | PFOS | PSR2 Plus Cl | 24.95833 | 100
IE-OS-1 | PFOS | PSR2 Plus Cl | 25 | 100
IE-OS-1 | PFOS | PSR2 Plus Cl | 25.04167 | 100
IE-OS-1 | PFOS | PSR2 Plus Cl | 25.08333 | 100
IE-OS-1 | PFOS | PSR2 Plus Cl | 25.125 | 100
IE-OS-1 | PFOS | PSR2 Plus Cl | 25.16667 | 100
IE-OS-1 | PFOS | PSR2 Plus Cl | 25.20833 | 100
IE-OS-1 | PFOS | PSR2 Plus Cl | 25.25 | 100
IE-OS-1 | PFOS | PSR2 Plus Cl | 25.29167 | 100
IE-OS-1 | PFOS | PSR2 Plus Cl | 25.33333 | 100
IE-OS-1 | PFOS | PSR2 Plus Cl | 25.375 | 100
IE-OS-1 | PFOS | PSR2 Plus Cl | 25.41667 | 100
IE-OS-1 | PFOS | PSR2 Plus Cl | 25.45833 | 100
IE-OS-1 | PFOS | PSR2 Plus Cl | 25.5 | 100
IE-OS-1 | PFOS | PSR2 Plus Cl | 25.54167 | 100
IE-OS-1 | PFOS | PSR2 Plus Cl | 25.58333 | 100
IE-OS-1 | PFOS | PSR2 Plus Cl | 25.625 | 100
IE-OS-1 | PFOS | PSR2 Plus Cl | 25.66667 | 100
IE-OS-1 | PFOS | PSR2 Plus Cl | 25.70833 | 100
IE-OS-1 | PFOS | PSR2 Plus Cl | 25.75 | 100
IE-OS-1 | PFOS | PSR2 Plus Cl | 25.79167 | 100
IE-OS-1 | PFOS | PSR2 Plus Cl | 25.83333 | 100
IE-OS-1 | PFOS | PSR2 Plus Cl | 25.875 | 100
IE-OS-1 | PFOS | PSR2 Plus Cl | 25.91667 | 100
IE-OS-1 | PFOS | PSR2 Plus Cl | 25.95833 | 100
IE-OS-1 | PFOS | PSR2 Plus Cl | 26 | 100
IE-OS-1 | PFOS | PSR2 Plus Cl | 26.04167 | 100
IE-OS-1 | PFOS | PSR2 Plus Cl | 26.08333 | 100
IE-OS-1 | PFOS | PSR2 Plus Cl | 26.125 | 100
IE-OS-1 | PFOS | PSR2 Plus Cl | 26.16667 | 100
IE-OS-1 | PFOS | PSR2 Plus Cl | 26.20833 | 100
IE-OS-1 | PFOS | PSR2 Plus Cl | 26.25 | 100
IE-OS-1 | PFOS | PSR2 Plus Cl | 26.29167 | 100
IE-OS-1 | PFOS | PSR2 Plus Cl | 26.33333 | 100
IE-OS-1 | PFOS | PSR2 Plus Cl | 26.375 | 100
IE-OS-1 | PFOS | PSR2 Plus Cl | 26.41667 | 100
IE-OS-1 | PFOS | PSR2 Plus Cl | 26.45833 | 100
IE-OS-1 | PFOS | PSR2 Plus Cl | 26.5 | 100
IE-OS-1 | PFOS | PSR2 Plus Cl | 26.54167 | 100
IE-OS-1 | PFOS | PSR2 Plus Cl | 26.58333 | 100
IE-OS-1 | PFOS | PSR2 Plus Cl | 26.625 | 100
IE-OS-1 | PFOS | PSR2 Plus Cl | 26.66667 | 100
IE-OS-1 | PFOS | PSR2 Plus Cl | 26.70833 | 100
IE-OS-1 | PFOS | PSR2 Plus Cl | 26.75 | 100
IE-OS-1 | PFOS | PSR2 Plus Cl | 26.79167 | 100
IE-OS-1 | PFOS | PSR2 Plus Cl | 26.83333 | 100
IE-OS-1 | PFOS | PSR2 Plus Cl | 26.875 | 100
IE-OS-1 | PFOS | PSR2 Plus Cl | 26.91667 | 100
IE-OS-1 | PFOS | PSR2 Plus Cl | 26.95833 | 100
IE-OS-1 | PFOS | PSR2 Plus Cl | 27 | 100
IE-OS-1 | PFOS | PSR2 Plus Cl | 27.04167 | 100
IE-OS-1 | PFOS | PSR2 Plus Cl | 27.08333 | 100
IE-OS-1 | PFOS | PSR2 Plus Cl | 27.125 | 100
IE-OS-1 | PFOS | PSR2 Plus Cl | 27.16667 | 100
IE-OS-1 | PFOS | PSR2 Plus Cl | 27.20833 | 100
IE-OS-1 | PFOS | PSR2 Plus Cl | 27.25 | 100
IE-OS-1 | PFOS | PSR2 Plus Cl | 27.29167 | 100
IE-OS-1 | PFOS | PSR2 Plus Cl | 27.33333 | 100
IE-OS-1 | PFOS | PSR2 Plus Cl | 27.375 | 100
IE-OS-1 | PFOS | PSR2 Plus Cl | 27.41667 | 100
IE-OS-1 | PFOS | PSR2 Plus Cl | 27.45833 | 100
IE-OS-1 | PFOS | PSR2 Plus Cl | 27.5 | 100
IE-OS-1 | PFOS | PSR2 Plus Cl | 27.54167 | 100
IE-OS-1 | PFOS | PSR2 Plus Cl | 27.58333 | 100
IE-OS-1 | PFOS | PSR2 Plus Cl | 27.625 | 100
IE-OS-1 | PFOS | PSR2 Plus Cl | 27.66667 | 100
IE-OS-1 | PFOS | PSR2 Plus Cl | 27.70833 | 100
IE-OS-1 | PFOS | PSR2 Plus Cl | 27.75 | 100
IE-OS-1 | PFOS | PSR2 Plus Cl | 27.79167 | 100
IE-OS-1 | PFOS | PSR2 Plus Cl | 27.83333 | 100
IE-OS-1 | PFOS | PSR2 Plus Cl | 27.875 | 100
IE-OS-1 | PFOS | PSR2 Plus Cl | 27.91667 | 100
IE-OS-1 | PFOS | PSR2 Plus Cl | 27.95833 | 100
IE-OS-1 | PFOS | PSR2 Plus Cl | 28 | 100
IE-OS-1 | PFOS | PSR2 Plus Cl | 28.04167 | 100
IE-OS-1 | PFOS | PSR2 Plus Cl | 28.08333 | 100
IE-OS-1 | PFOS | PSR2 Plus Cl | 28.125 | 100
IE-OS-1 | PFOS | PSR2 Plus Cl | 28.16667 | 100
IE-OS-1 | PFOS | PSR2 Plus Cl | 28.20833 | 100
IE-OS-1 | PFOS | PSR2 Plus Cl | 28.25 | 100
IE-OS-1 | PFOS | PSR2 Plus Cl | 28.29167 | 100
IE-OS-1 | PFOS | PSR2 Plus Cl | 28.33333 | 100
IE-OS-1 | PFOS | PSR2 Plus Cl | 28.375 | 100
IE-OS-1 | PFOS | PSR2 Plus Cl | 28.41667 | 100
IE-OS-1 | PFOS | PSR2 Plus Cl | 28.45833 | 100
IE-OS-1 | PFOS | PSR2 Plus Cl | 28.5 | 100
IE-OS-1 | PFOS | PSR2 Plus Cl | 28.54167 | 100
IE-OS-1 | PFOS | PSR2 Plus Cl | 28.58333 | 100
IE-OS-1 | PFOS | PSR2 Plus Cl | 28.625 | 100
IE-OS-1 | PFOS | PSR2 Plus Cl | 28.66667 | 100
IE-OS-1 | PFOS | PSR2 Plus Cl | 28.70833 | 100
IE-OS-1 | PFOS | PSR2 Plus Cl | 28.75 | 100
IE-OS-1 | PFOS | PSR2 Plus Cl | 28.79167 | 100
IE-OS-1 | PFOS | PSR2 Plus Cl | 28.83333 | 100
IE-OS-1 | PFOS | PSR2 Plus Cl | 28.875 | 100
IE-OS-1 | PFOS | PSR2 Plus Cl | 28.91667 | 100
IE-OS-1 | PFOS | PSR2 Plus Cl | 28.95833 | 100
IE-OS-1 | PFOS | PSR2 Plus Cl | 29 | 100
IE-OS-1 | PFOS | PSR2 Plus Cl | 29.04167 | 100
IE-OS-1 | PFOS | PSR2 Plus Cl | 29.08333 | 100
IE-OS-1 | PFOS | PSR2 Plus Cl | 29.125 | 100
IE-OS-1 | PFOS | PSR2 Plus Cl | 29.16667 | 100
IE-OS-1 | PFOS | PSR2 Plus Cl | 29.20833 | 100
IE-OS-1 | PFOS | PSR2 Plus Cl | 29.25 | 100
IE-OS-1 | PFOS | PSR2 Plus Cl | 29.29167 | 100
IE-OS-1 | PFOS | PSR2 Plus Cl | 29.33333 | 100
IE-OS-1 | PFOS | PSR2 Plus Cl | 29.375 | 100
IE-OS-1 | PFOS | PSR2 Plus Cl | 29.41667 | 100
IE-OS-1 | PFOS | PSR2 Plus Cl | 29.45833 | 100
IE-OS-1 | PFOS | PSR2 Plus Cl | 29.5 | 100
IE-OS-1 | PFOS | PSR2 Plus Cl | 29.54167 | 100
IE-OS-1 | PFOS | PSR2 Plus Cl | 29.58333 | 100
IE-OS-1 | PFOS | PSR2 Plus Cl | 29.625 | 100
IE-OS-1 | PFOS | PSR2 Plus Cl | 29.66667 | 100
IE-OS-1 | PFOS | PSR2 Plus Cl | 29.70833 | 100
IE-OS-1 | PFOS | PSR2 Plus Cl | 29.75 | 100
IE-OS-1 | PFOS | PSR2 Plus Cl | 29.79167 | 100
IE-OS-1 | PFOS | PSR2 Plus Cl | 29.83333 | 100
IE-OS-1 | PFOS | PSR2 Plus Cl | 29.875 | 100
IE-OS-1 | PFOS | PSR2 Plus Cl | 29.91667 | 100
IE-OS-1 | PFOS | PSR2 Plus Cl | 29.95833 | 100
IE-OS-1 | PFOS | PSR2 Plus Cl | 30 | 100
IE-OS-1 | PFOS | PSR2 Plus Cl | 30.04167 | 100
IE-OS-1 | PFOS | PSR2 Plus Cl | 30.08333 | 100
IE-OS-1 | PFOS | PSR2 Plus Cl | 30.125 | 100
IE-OS-1 | PFOS | PSR2 Plus Cl | 30.16667 | 100
IE-OS-1 | PFOS | PSR2 Plus Cl | 30.20833 | 100
IE-OS-1 | PFOS | PSR2 Plus Cl | 30.25 | 100
IE-OS-1 | PFOS | PSR2 Plus Cl | 30.29167 | 100
IE-OS-1 | PFOS | PSR2 Plus Cl | 30.33333 | 100
IE-OS-1 | PFOS | PSR2 Plus Cl | 30.375 | 100
IE-OS-1 | PFOS | PSR2 Plus Cl | 30.41667 | 100
IE-OS-1 | PFOS | PSR2 Plus Cl | 30.45833 | 100
IE-OS-1 | PFOS | PSR2 Plus Cl | 30.5 | 100
IE-OS-1 | PFOS | PSR2 Plus Cl | 30.54167 | 100
IE-OS-1 | PFOS | PSR2 Plus Cl | 30.58333 | 100
IE-OS-1 | PFOS | PSR2 Plus Cl | 30.625 | 100
IE-OS-1 | PFOS | PSR2 Plus Cl | 30.66667 | 100
IE-OS-1 | PFOS | PSR2 Plus Cl | 30.70833 | 100
IE-OS-1 | PFOS | PSR2 Plus Cl | 30.75 | 100
IE-OS-1 | PFOS | PSR2 Plus Cl | 30.79167 | 100
IE-OS-1 | PFOS | PSR2 Plus Cl | 30.83333 | 100
IE-OS-1 | PFOS | PSR2 Plus Cl | 30.875 | 100
IE-OS-1 | PFOS | PSR2 Plus Cl | 30.91667 | 100
IE-OS-1 | PFOS | PSR2 Plus Cl | 30.95833 | 100
IE-OS-1 | PFOS | PSR2 Plus Cl | 31 | 100
IE-OS-1 | PFOS | PSR2 Plus Cl | 31.04167 | 100
IE-OS-1 | PFOS | PSR2 Plus Cl | 31.08333 | 100
IE-OS-1 | PFOS | PSR2 Plus Cl | 31.125 | 100
IE-OS-1 | PFOS | PSR2 Plus Cl | 31.16667 | 100
IE-OS-1 | PFOS | PSR2 Plus Cl | 31.20833 | 100
IE-OS-1 | PFOS | PSR2 Plus Cl | 31.25 | 100
IE-OS-1 | PFOS | PSR2 Plus Cl | 31.29167 | 100
IE-OS-1 | PFOS | PSR2 Plus Cl | 31.33333 | 100
IE-OS-1 | PFOS | PSR2 Plus Cl | 31.375 | 100
IE-OS-1 | PFOS | PSR2 Plus Cl | 31.41667 | 100
IE-OS-1 | PFOS | PSR2 Plus Cl | 31.45833 | 100
IE-OS-1 | PFOS | PSR2 Plus Cl | 31.5 | 100
IE-OS-1 | PFOS | PSR2 Plus Cl | 31.54167 | 100
IE-OS-1 | PFOS | PSR2 Plus Cl | 31.58333 | 100
IE-OS-1 | PFOS | PSR2 Plus Cl | 31.625 | 100
IE-OS-1 | PFOS | PSR2 Plus Cl | 31.66667 | 100
IE-OS-1 | PFOS | PSR2 Plus Cl | 31.70833 | 100
IE-OS-1 | PFOS | PSR2 Plus Cl | 31.75 | 100
IE-OS-1 | PFOS | PSR2 Plus Cl | 31.79167 | 100
IE-OS-1 | PFOS | PSR2 Plus Cl | 31.83333 | 100
IE-OS-1 | PFOS | PSR2 Plus Cl | 31.875 | 100
IE-OS-1 | PFOS | PSR2 Plus Cl | 31.91667 | 100
IE-OS-1 | PFOS | PSR2 Plus Cl | 31.95833 | 100
IE-OS-1 | PFOS | PSR2 Plus Cl | 32 | 100
IE-OS-1 | PFOS | PSR2 Plus Cl | 32.04167 | 100
IE-OS-1 | PFOS | PSR2 Plus Cl | 32.08333 | 100
IE-OS-1 | PFOS | PSR2 Plus Cl | 32.125 | 100
IE-OS-1 | PFOS | PSR2 Plus Cl | 32.16667 | 100
IE-OS-1 | PFOS | PSR2 Plus Cl | 32.20833 | 100
IE-OS-1 | PFOS | PSR2 Plus Cl | 32.25 | 100
IE-OS-1 | PFOS | PSR2 Plus Cl | 32.29167 | 100
IE-OS-1 | PFOS | PSR2 Plus Cl | 32.33333 | 100
IE-OS-1 | PFOS | PSR2 Plus Cl | 32.375 | 100
IE-OS-1 | PFOS | PSR2 Plus Cl | 32.41667 | 100
IE-OS-1 | PFOS | PSR2 Plus Cl | 32.45833 | 100
IE-OS-1 | PFOS | PSR2 Plus Cl | 32.5 | 100
IE-OS-1 | PFOS | PSR2 Plus Cl | 32.54167 | 100
IE-OS-1 | PFOS | PSR2 Plus Cl | 32.58333 | 100
IE-OS-1 | PFOS | PSR2 Plus Cl | 32.625 | 100
IE-OS-1 | PFOS | PSR2 Plus Cl | 32.66667 | 100
IE-OS-1 | PFOS | PSR2 Plus Cl | 32.70833 | 100
IE-OS-1 | PFOS | PSR2 Plus Cl | 32.75 | 100
IE-OS-1 | PFOS | PSR2 Plus Cl | 32.79167 | 100
IE-OS-1 | PFOS | PSR2 Plus Cl | 32.83333 | 100
IE-OS-1 | PFOS | PSR2 Plus Cl | 32.875 | 100
IE-OS-1 | PFOS | PSR2 Plus Cl | 32.91667 | 100
IE-OS-1 | PFOS | PSR2 Plus Cl | 32.95833 | 100
IE-OS-1 | PFOS | PSR2 Plus Cl | 33 | 100
IE-OS-1 | PFOS | PSR2 Plus Cl | 33.04167 | 100
IE-OS-1 | PFOS | PSR2 Plus Cl | 33.08333 | 100
IE-OS-1 | PFOS | PSR2 Plus Cl | 33.125 | 100
IE-OS-1 | PFOS | PSR2 Plus Cl | 33.16667 | 100
IE-OS-1 | PFOS | PSR2 Plus Cl | 33.20833 | 100
IE-OS-1 | PFOS | PSR2 Plus Cl | 33.25 | 100
IE-OS-1 | PFOS | PSR2 Plus Cl | 33.29167 | 100
IE-OS-1 | PFOS | PSR2 Plus Cl | 33.33333 | 100
IE-OS-1 | PFOS | PSR2 Plus Cl | 33.375 | 100
IE-OS-1 | PFOS | PSR2 Plus Cl | 33.41667 | 100
IE-OS-1 | PFOS | PSR2 Plus Cl | 33.45833 | 100
IE-OS-1 | PFOS | PSR2 Plus Cl | 33.5 | 100
IE-OS-1 | PFOS | PSR2 Plus Cl | 33.54167 | 100
IE-OS-1 | PFOS | PSR2 Plus Cl | 33.58333 | 100
IE-OS-1 | PFOS | PSR2 Plus Cl | 33.625 | 100
IE-OS-1 | PFOS | PSR2 Plus Cl | 33.66667 | 100
IE-OS-1 | PFOS | PSR2 Plus Cl | 33.70833 | 100
IE-OS-1 | PFOS | PSR2 Plus Cl | 33.75 | 100
IE-OS-1 | PFOS | PSR2 Plus Cl | 33.79167 | 100
IE-OS-1 | PFOS | PSR2 Plus Cl | 33.83333 | 100
IE-OS-1 | PFOS | PSR2 Plus Cl | 33.875 | 100
IE-OS-1 | PFOS | PSR2 Plus Cl | 33.91667 | 100
IE-OS-1 | PFOS | PSR2 Plus Cl | 33.95833 | 100
IE-OS-1 | PFOS | PSR2 Plus Cl | 34 | 100
IE-OS-1 | PFOS | PSR2 Plus Cl | 34.04167 | 100
IE-OS-1 | PFOS | PSR2 Plus Cl | 34.08333 | 100
IE-OS-1 | PFOS | PSR2 Plus Cl | 34.125 | 100
IE-OS-1 | PFOS | PSR2 Plus Cl | 34.16667 | 100
IE-OS-1 | PFOS | PSR2 Plus Cl | 34.20833 | 100
IE-OS-1 | PFOS | PSR2 Plus Cl | 34.25 | 100
IE-OS-1 | PFOS | PSR2 Plus Cl | 34.29167 | 100
IE-OS-1 | PFOS | PSR2 Plus Cl | 34.33333 | 100
IE-OS-1 | PFOS | PSR2 Plus Cl | 34.375 | 100
IE-OS-1 | PFOS | PSR2 Plus Cl | 34.41667 | 100
IE-OS-1 | PFOS | PSR2 Plus Cl | 34.45833 | 100
IE-OS-1 | PFOS | PSR2 Plus Cl | 34.5 | 100
IE-OS-1 | PFOS | PSR2 Plus Cl | 34.54167 | 100
IE-OS-1 | PFOS | PSR2 Plus Cl | 34.58333 | 100
IE-OS-1 | PFOS | PSR2 Plus Cl | 34.625 | 100
IE-OS-1 | PFOS | PSR2 Plus Cl | 34.66667 | 100
IE-OS-1 | PFOS | PSR2 Plus Cl | 34.70833 | 100
IE-OS-1 | PFOS | PSR2 Plus Cl | 34.75 | 100
IE-OS-1 | PFOS | PSR2 Plus Cl | 34.79167 | 100
IE-OS-1 | PFOS | PSR2 Plus Cl | 34.83333 | 100
IE-OS-1 | PFOS | PSR2 Plus Cl | 34.875 | 100
IE-OS-1 | PFOS | PSR2 Plus Cl | 34.91667 | 100
IE-OS-1 | PFOS | PSR2 Plus Cl | 34.95833 | 100
IE-OS-1 | PFOS | PSR2 Plus Cl | 35 | 100
IE-OS-1 | PFOS | PSR2 Plus Cl | 35.04167 | 100
IE-OS-1 | PFOS | PSR2 Plus Cl | 35.08333 | 100
IE-OS-1 | PFOS | PSR2 Plus Cl | 35.125 | 100
IE-OS-1 | PFOS | PSR2 Plus Cl | 35.16667 | 100
IE-OS-1 | PFOS | PSR2 Plus Cl | 35.20833 | 100
IE-OS-1 | PFOS | PSR2 Plus Cl | 35.25 | 100
IE-OS-1 | PFOS | PSR2 Plus Cl | 35.29167 | 100
IE-OS-1 | PFOS | PSR2 Plus Cl | 35.33333 | 100
IE-OS-1 | PFOS | PSR2 Plus Cl | 35.375 | 100
IE-OS-1 | PFOS | PSR2 Plus Cl | 35.41667 | 100
IE-OS-1 | PFOS | PSR2 Plus Cl | 35.45833 | 100
IE-OS-1 | PFOS | PSR2 Plus Cl | 35.5 | 100
IE-OS-1 | PFOS | PSR2 Plus Cl | 35.54167 | 100
IE-OS-1 | PFOS | PSR2 Plus Cl | 35.58333 | 100
IE-OS-1 | PFOS | PSR2 Plus Cl | 35.625 | 100
IE-OS-1 | PFOS | PSR2 Plus Cl | 35.66667 | 100
IE-OS-1 | PFOS | PSR2 Plus Cl | 35.70833 | 100
IE-OS-1 | PFOS | PSR2 Plus Cl | 35.75 | 100
IE-OS-1 | PFOS | PSR2 Plus Cl | 35.79167 | 100
IE-OS-1 | PFOS | PSR2 Plus Cl | 35.83333 | 100
IE-OS-1 | PFOS | PSR2 Plus Cl | 35.875 | 100
IE-OS-1 | PFOS | PSR2 Plus Cl | 35.91667 | 100
IE-OS-1 | PFOS | PSR2 Plus Cl | 35.95833 | 100
IE-OS-1 | PFOS | PSR2 Plus Cl | 36 | 100
IE-OS-1 | PFOS | PSR2 Plus Cl | 36.04167 | 100
IE-OS-1 | PFOS | PSR2 Plus Cl | 36.08333 | 100
IE-OS-1 | PFOS | PSR2 Plus Cl | 36.125 | 100
IE-OS-1 | PFOS | PSR2 Plus Cl | 36.16667 | 100
IE-OS-1 | PFOS | PSR2 Plus Cl | 36.20833 | 100
IE-OS-1 | PFOS | PSR2 Plus Cl | 36.25 | 100
IE-OS-1 | PFOS | PSR2 Plus Cl | 36.29167 | 100
IE-OS-1 | PFOS | PSR2 Plus Cl | 36.33333 | 100
IE-OS-1 | PFOS | PSR2 Plus Cl | 36.375 | 100
IE-OS-1 | PFOS | PSR2 Plus Cl | 36.41667 | 100
IE-OS-1 | PFOS | PSR2 Plus Cl | 36.45833 | 100
IE-OS-1 | PFOS | PSR2 Plus Cl | 36.5 | 100
IE-OS-1 | PFOS | PSR2 Plus Cl | 36.54167 | 100
IE-OS-1 | PFOS | PSR2 Plus Cl | 36.58333 | 100
IE-OS-1 | PFOS | PSR2 Plus Cl | 36.625 | 100
IE-OS-1 | PFOS | PSR2 Plus Cl | 36.66667 | 100
IE-OS-1 | PFOS | PSR2 Plus Cl | 36.70833 | 100
IE-OS-1 | PFOS | PSR2 Plus Cl | 36.75 | 100
IE-OS-1 | PFOS | PSR2 Plus Cl | 36.79167 | 100
IE-OS-1 | PFOS | PSR2 Plus Cl | 36.83333 | 100
IE-OS-1 | PFOS | PSR2 Plus Cl | 36.875 | 100
IE-OS-1 | PFOS | PSR2 Plus Cl | 36.91667 | 100
IE-OS-1 | PFOS | PSR2 Plus Cl | 36.95833 | 100
IE-OS-1 | PFOS | PSR2 Plus Cl | 37 | 100
IE-OS-1 | PFOS | PSR2 Plus Cl | 37.04167 | 100
IE-OS-1 | PFOS | PSR2 Plus Cl | 37.08333 | 100
IE-OS-1 | PFOS | PSR2 Plus Cl | 37.125 | 100
IE-OS-1 | PFOS | PSR2 Plus Cl | 37.16667 | 100
IE-OS-1 | PFOS | PSR2 Plus Cl | 37.20833 | 100
IE-OS-1 | PFOS | PSR2 Plus Cl | 37.25 | 100
IE-OS-1 | PFOS | PSR2 Plus Cl | 37.29167 | 100
IE-OS-1 | PFOS | PSR2 Plus Cl | 37.33333 | 100
IE-OS-1 | PFOS | PSR2 Plus Cl | 37.375 | 100
IE-OS-1 | PFOS | PSR2 Plus Cl | 37.41667 | 100
IE-OS-1 | PFOS | PSR2 Plus Cl | 37.45833 | 100
IE-OS-1 | PFOS | PSR2 Plus Cl | 37.5 | 100
IE-OS-1 | PFOS | PSR2 Plus Cl | 37.54167 | 100
IE-OS-1 | PFOS | PSR2 Plus Cl | 37.58333 | 100
IE-OS-1 | PFOS | PSR2 Plus Cl | 37.625 | 100
IE-OS-1 | PFOS | PSR2 Plus Cl | 37.66667 | 100
IE-OS-1 | PFOS | PSR2 Plus Cl | 37.70833 | 100
IE-OS-1 | PFOS | PSR2 Plus Cl | 37.75 | 100
IE-OS-1 | PFOS | PSR2 Plus Cl | 37.79167 | 100
IE-OS-1 | PFOS | PSR2 Plus Cl | 37.83333 | 100
IE-OS-1 | PFOS | PSR2 Plus Cl | 37.875 | 100
IE-OS-1 | PFOS | PSR2 Plus Cl | 37.91667 | 100
IE-OS-1 | PFOS | PSR2 Plus Cl | 37.95833 | 100
IE-OS-1 | PFOS | PSR2 Plus Cl | 38 | 100
IE-OS-1 | PFOS | PSR2 Plus Cl | 38.04167 | 100
IE-OS-1 | PFOS | PSR2 Plus Cl | 38.08333 | 100
IE-OS-1 | PFOS | PSR2 Plus Cl | 38.125 | 100
IE-OS-1 | PFOS | PSR2 Plus Cl | 38.16667 | 100
IE-OS-1 | PFOS | PSR2 Plus Cl | 38.20833 | 100
IE-OS-1 | PFOS | PSR2 Plus Cl | 38.25 | 100
IE-OS-1 | PFOS | PSR2 Plus Cl | 38.29167 | 100
IE-OS-1 | PFOS | PSR2 Plus Cl | 38.33333 | 100
IE-OS-1 | PFOS | PSR2 Plus Cl | 38.375 | 100
IE-OS-1 | PFOS | PSR2 Plus Cl | 38.41667 | 100
IE-OS-1 | PFOS | PSR2 Plus Cl | 38.45833 | 100
IE-OS-1 | PFOS | PSR2 Plus Cl | 38.5 | 100
IE-OS-1 | PFOS | PSR2 Plus Cl | 38.54167 | 100
IE-OS-1 | PFOS | PSR2 Plus Cl | 38.58333 | 100
IE-OS-1 | PFOS | PSR2 Plus Cl | 38.625 | 100
IE-OS-1 | PFOS | PSR2 Plus Cl | 38.66667 | 100
IE-OS-1 | PFOS | PSR2 Plus Cl | 38.70833 | 100
IE-OS-1 | PFOS | PSR2 Plus Cl | 38.75 | 100
IE-OS-1 | PFOS | PSR2 Plus Cl | 38.79167 | 100
IE-OS-1 | PFOS | PSR2 Plus Cl | 38.83333 | 100
IE-OS-1 | PFOS | PSR2 Plus Cl | 38.875 | 100
IE-OS-1 | PFOS | PSR2 Plus Cl | 38.91667 | 100
IE-OS-1 | PFOS | PSR2 Plus Cl | 38.95833 | 100
IE-OS-1 | PFOS | PSR2 Plus Cl | 39 | 100
IE-OS-1 | PFOS | PSR2 Plus Cl | 39.04167 | 100
IE-OS-1 | PFOS | PSR2 Plus Cl | 39.08333 | 100
IE-OS-1 | PFOS | PSR2 Plus Cl | 39.125 | 100
IE-OS-1 | PFOS | PSR2 Plus Cl | 39.16667 | 100
IE-OS-1 | PFOS | PSR2 Plus Cl | 39.20833 | 100
IE-OS-1 | PFOS | PSR2 Plus Cl | 39.25 | 100
IE-OS-1 | PFOS | PSR2 Plus Cl | 39.29167 | 100
IE-OS-1 | PFOS | PSR2 Plus Cl | 39.33333 | 100
IE-OS-1 | PFOS | PSR2 Plus Cl | 39.375 | 100
IE-OS-1 | PFOS | PSR2 Plus Cl | 39.41667 | 100
IE-OS-1 | PFOS | PSR2 Plus Cl | 39.45833 | 100
IE-OS-1 | PFOS | PSR2 Plus Cl | 39.5 | 100
IE-OS-1 | PFOS | PSR2 Plus Cl | 39.54167 | 100
IE-OS-1 | PFOS | PSR2 Plus Cl | 39.58333 | 100
IE-OS-1 | PFOS | PSR2 Plus Cl | 39.625 | 100
IE-OS-1 | PFOS | PSR2 Plus Cl | 39.66667 | 100
IE-OS-1 | PFOS | PSR2 Plus Cl | 39.70833 | 100
IE-OS-1 | PFOS | PSR2 Plus Cl | 39.75 | 100
IE-OS-1 | PFOS | PSR2 Plus Cl | 39.79167 | 100
IE-OS-1 | PFOS | PSR2 Plus Cl | 39.83333 | 100
IE-OS-1 | PFOS | PSR2 Plus Cl | 39.875 | 100
IE-OS-1 | PFOS | PSR2 Plus Cl | 39.91667 | 100
IE-OS-1 | PFOS | PSR2 Plus Cl | 39.95833 | 100
IE-OS-1 | PFOS | PSR2 Plus Cl | 40 | 100
IE-OS-1 | PFOS | PSR2 Plus Cl | 40.04167 | 100
IE-OS-1 | PFOS | PSR2 Plus Cl | 40.08333 | 100
IE-OS-1 | PFOS | PSR2 Plus Cl | 40.125 | 100
IE-OS-1 | PFOS | PSR2 Plus Cl | 40.16667 | 100
IE-OS-1 | PFOS | PSR2 Plus Cl | 40.20833 | 100
IE-OS-1 | PFOS | PSR2 Plus Cl | 40.25 | 100
IE-OS-1 | PFOS | PSR2 Plus Cl | 40.29167 | 100
IE-OS-1 | PFOS | PSR2 Plus Cl | 40.33333 | 100
IE-OS-1 | PFOS | PSR2 Plus Cl | 40.375 | 100
IE-OS-1 | PFOS | PSR2 Plus Cl | 40.41667 | 100
IE-OS-1 | PFOS | PSR2 Plus Cl | 40.45833 | 100
IE-OS-1 | PFOS | PSR2 Plus Cl | 40.5 | 100
IE-OS-1 | PFOS | PSR2 Plus Cl | 40.54167 | 100
IE-OS-1 | PFOS | PSR2 Plus Cl | 40.58333 | 100
IE-OS-1 | PFOS | PSR2 Plus Cl | 40.625 | 100
IE-OS-1 | PFOS | PSR2 Plus Cl | 40.66667 | 100
IE-OS-1 | PFOS | PSR2 Plus Cl | 40.70833 | 100
IE-OS-1 | PFOS | PSR2 Plus Cl | 40.75 | 100
IE-OS-1 | PFOS | PSR2 Plus Cl | 40.79167 | 100
IE-OS-1 | PFOS | PSR2 Plus Cl | 40.83333 | 100
IE-OS-1 | PFOS | PSR2 Plus Cl | 40.875 | 100
IE-OS-1 | PFOS | PSR2 Plus Cl | 40.91667 | 100
IE-OS-1 | PFOS | PSR2 Plus Cl | 40.95833 | 100
IE-OS-1 | PFOS | PSR2 Plus Cl | 41 | 100
IE-OS-1 | PFOS | PSR2 Plus Cl | 41.04167 | 100
IE-OS-1 | PFOS | PSR2 Plus Cl | 41.08333 | 100
IE-OS-1 | PFOS | PSR2 Plus Cl | 41.125 | 100
IE-OS-1 | PFOS | PSR2 Plus Cl | 41.16667 | 100
IE-OS-1 | PFOS | PSR2 Plus Cl | 41.20833 | 100
IE-OS-1 | PFOS | PSR2 Plus Cl | 41.25 | 100
IE-OS-1 | PFOS | PSR2 Plus Cl | 41.29167 | 100
IE-OS-1 | PFOS | PSR2 Plus Cl | 41.33333 | 100
IE-OS-1 | PFOS | PSR2 Plus Cl | 41.375 | 100
IE-OS-1 | PFOS | PSR2 Plus Cl | 41.41667 | 100
IE-OS-1 | PFOS | PSR2 Plus Cl | 41.45833 | 100
IE-OS-1 | PFOS | PSR2 Plus Cl | 41.5 | 100
IE-OS-1 | PFOS | PSR2 Plus Cl | 41.54167 | 100
IE-OS-1 | PFOS | PSR2 Plus Cl | 41.58333 | 100
IE-OS-1 | PFOS | PSR2 Plus Cl | 41.625 | 100
IE-OS-1 | PFOS | PSR2 Plus Cl | 41.66667 | 100
IE-OS-1 | PFOS | PSR2 Plus Cl | 41.70833 | 100
IE-OS-1 | PFOS | PSR2 Plus Cl | 41.75 | 100
IE-OS-1 | PFOS | PSR2 Plus Cl | 41.79167 | 100
IE-OS-1 | PFOS | PSR2 Plus Cl | 41.83333 | 100
IE-OS-1 | PFOS | PSR2 Plus Cl | 41.875 | 100
IE-OS-1 | PFOS | PSR2 Plus Cl | 41.91667 | 100
IE-OS-1 | PFOS | PSR2 Plus Cl | 41.95833 | 100
IE-OS-1 | PFOS | PSR2 Plus Cl | 42 | 100
IE-OS-1 | PFOS | Purofine PFA694E | 0 | 0
IE-OS-1 | PFOS | Purofine PFA694E | 0.04166667 | 0.0003895344
IE-OS-1 | PFOS | Purofine PFA694E | 0.08333333 | 0.0007948693
IE-OS-1 | PFOS | Purofine PFA694E | 0.125 | 0.001216539
IE-OS-1 | PFOS | Purofine PFA694E | 0.1666667 | 0.001655098
IE-OS-1 | PFOS | Purofine PFA694E | 0.2083333 | 0.002111123
IE-OS-1 | PFOS | Purofine PFA694E | 0.25 | 0.002585213
IE-OS-1 | PFOS | Purofine PFA694E | 0.2916667 | 0.003077988
IE-OS-1 | PFOS | Purofine PFA694E | 0.3333333 | 0.003590095
IE-OS-1 | PFOS | Purofine PFA694E | 0.375 | 0.004122203
IE-OS-1 | PFOS | Purofine PFA694E | 0.4166667 | 0.004675007
IE-OS-1 | PFOS | Purofine PFA694E | 0.4583333 | 0.005249231
IE-OS-1 | PFOS | Purofine PFA694E | 0.5 | 0.005845623
IE-OS-1 | PFOS | Purofine PFA694E | 0.5416667 | 0.006464962
IE-OS-1 | PFOS | Purofine PFA694E | 0.5833333 | 0.007108054
IE-OS-1 | PFOS | Purofine PFA694E | 0.625 | 0.007775738
IE-OS-1 | PFOS | Purofine PFA694E | 0.6666667 | 0.008468884
IE-OS-1 | PFOS | Purofine PFA694E | 0.7083333 | 0.009188394
IE-OS-1 | PFOS | Purofine PFA694E | 0.75 | 0.009935203
IE-OS-1 | PFOS | Purofine PFA694E | 0.7916667 | 0.01071028
IE-OS-1 | PFOS | Purofine PFA694E | 0.8333333 | 0.01151465
IE-OS-1 | PFOS | Purofine PFA694E | 0.875 | 0.01234933
IE-OS-1 | PFOS | Purofine PFA694E | 0.9166667 | 0.01321543
IE-OS-1 | PFOS | Purofine PFA694E | 0.9583333 | 0.01411406
IE-OS-1 | PFOS | Purofine PFA694E | 1 | 0.01504639
IE-OS-1 | PFOS | Purofine PFA694E | 1.041667 | 0.01601364
IE-OS-1 | PFOS | Purofine PFA694E | 1.083333 | 0.01701705
IE-OS-1 | PFOS | Purofine PFA694E | 1.125 | 0.01805794
IE-OS-1 | PFOS | Purofine PFA694E | 1.166667 | 0.01913765
IE-OS-1 | PFOS | Purofine PFA694E | 1.208333 | 0.02025759
IE-OS-1 | PFOS | Purofine PFA694E | 1.25 | 0.0214192
IE-OS-1 | PFOS | Purofine PFA694E | 1.291667 | 0.02262399
IE-OS-1 | PFOS | Purofine PFA694E | 1.333333 | 0.02387353
IE-OS-1 | PFOS | Purofine PFA694E | 1.375 | 0.02516944
IE-OS-1 | PFOS | Purofine PFA694E | 1.416667 | 0.0265134
IE-OS-1 | PFOS | Purofine PFA694E | 1.458333 | 0.02790714
IE-OS-1 | PFOS | Purofine PFA694E | 1.5 | 0.02935248
IE-OS-1 | PFOS | Purofine PFA694E | 1.541667 | 0.03085129
IE-OS-1 | PFOS | Purofine PFA694E | 1.583333 | 0.03240551
IE-OS-1 | PFOS | Purofine PFA694E | 1.625 | 0.03401716
IE-OS-1 | PFOS | Purofine PFA694E | 1.666667 | 0.03568832
IE-OS-1 | PFOS | Purofine PFA694E | 1.708333 | 0.03742116
IE-OS-1 | PFOS | Purofine PFA694E | 1.75 | 0.03921792
IE-OS-1 | PFOS | Purofine PFA694E | 1.791667 | 0.04108093
IE-OS-1 | PFOS | Purofine PFA694E | 1.833333 | 0.04301261
IE-OS-1 | PFOS | Purofine PFA694E | 1.875 | 0.04501545
IE-OS-1 | PFOS | Purofine PFA694E | 1.916667 | 0.04709204
IE-OS-1 | PFOS | Purofine PFA694E | 1.958333 | 0.04924508
IE-OS-1 | PFOS | Purofine PFA694E | 2 | 0.05147735
IE-OS-1 | PFOS | Purofine PFA694E | 2.041667 | 0.05379174
IE-OS-1 | PFOS | Purofine PFA694E | 2.083333 | 0.05619125
IE-OS-1 | PFOS | Purofine PFA694E | 2.125 | 0.05867897
IE-OS-1 | PFOS | Purofine PFA694E | 2.166667 | 0.06125812
IE-OS-1 | PFOS | Purofine PFA694E | 2.208333 | 0.06393205
IE-OS-1 | PFOS | Purofine PFA694E | 2.25 | 0.0667042
IE-OS-1 | PFOS | Purofine PFA694E | 2.291667 | 0.06957817
IE-OS-1 | PFOS | Purofine PFA694E | 2.333333 | 0.07255766
IE-OS-1 | PFOS | Purofine PFA694E | 2.375 | 0.07564654
IE-OS-1 | PFOS | Purofine PFA694E | 2.416667 | 0.07884877
IE-OS-1 | PFOS | Purofine PFA694E | 2.458333 | 0.08216852
IE-OS-1 | PFOS | Purofine PFA694E | 2.5 | 0.08561005
IE-OS-1 | PFOS | Purofine PFA694E | 2.541667 | 0.08917782
IE-OS-1 | PFOS | Purofine PFA694E | 2.583333 | 0.09287644
IE-OS-1 | PFOS | Purofine PFA694E | 2.625 | 0.09671067
IE-OS-1 | PFOS | Purofine PFA694E | 2.666667 | 0.1006855
IE-OS-1 | PFOS | Purofine PFA694E | 2.708333 | 0.1048059
IE-OS-1 | PFOS | Purofine PFA694E | 2.75 | 0.1090774
IE-OS-1 | PFOS | Purofine PFA694E | 2.791667 | 0.1135054
IE-OS-1 | PFOS | Purofine PFA694E | 2.833333 | 0.1180957
IE-OS-1 | PFOS | Purofine PFA694E | 2.875 | 0.122854
IE-OS-1 | PFOS | Purofine PFA694E | 2.916667 | 0.1277867
IE-OS-1 | PFOS | Purofine PFA694E | 2.958333 | 0.1328999
IE-OS-1 | PFOS | Purofine PFA694E | 3 | 0.1382004
IE-OS-1 | PFOS | Purofine PFA694E | 3.041667 | 0.1436949
IE-OS-1 | PFOS | Purofine PFA694E | 3.083333 | 0.1493905
IE-OS-1 | PFOS | Purofine PFA694E | 3.125 | 0.1552945
IE-OS-1 | PFOS | Purofine PFA694E | 3.166667 | 0.1614146
IE-OS-1 | PFOS | Purofine PFA694E | 3.208333 | 0.1677585
IE-OS-1 | PFOS | Purofine PFA694E | 3.25 | 0.1743345
IE-OS-1 | PFOS | Purofine PFA694E | 3.291667 | 0.1811509
IE-OS-1 | PFOS | Purofine PFA694E | 3.333333 | 0.1882166
IE-OS-1 | PFOS | Purofine PFA694E | 3.375 | 0.1955406
IE-OS-1 | PFOS | Purofine PFA694E | 3.416667 | 0.2031323
IE-OS-1 | PFOS | Purofine PFA694E | 3.458333 | 0.2110014
IE-OS-1 | PFOS | Purofine PFA694E | 3.5 | 0.219158
IE-OS-1 | PFOS | Purofine PFA694E | 3.541667 | 0.2276127
IE-OS-1 | PFOS | Purofine PFA694E | 3.583333 | 0.2363761
IE-OS-1 | PFOS | Purofine PFA694E | 3.625 | 0.2454595
IE-OS-1 | PFOS | Purofine PFA694E | 3.666667 | 0.2548745
IE-OS-1 | PFOS | Purofine PFA694E | 3.708333 | 0.2646332
IE-OS-1 | PFOS | Purofine PFA694E | 3.75 | 0.2747481
IE-OS-1 | PFOS | Purofine PFA694E | 3.791667 | 0.285232
IE-OS-1 | PFOS | Purofine PFA694E | 3.833333 | 0.2960983
IE-OS-1 | PFOS | Purofine PFA694E | 3.875 | 0.3073609
IE-OS-1 | PFOS | Purofine PFA694E | 3.916667 | 0.3190341
IE-OS-1 | PFOS | Purofine PFA694E | 3.958333 | 0.3311328
IE-OS-1 | PFOS | Purofine PFA694E | 4 | 0.3436724
IE-OS-1 | PFOS | Purofine PFA694E | 4.041667 | 0.3566689
IE-OS-1 | PFOS | Purofine PFA694E | 4.083333 | 0.3701387
IE-OS-1 | PFOS | Purofine PFA694E | 4.125 | 0.3840989
IE-OS-1 | PFOS | Purofine PFA694E | 4.166667 | 0.3985673
IE-OS-1 | PFOS | Purofine PFA694E | 4.208333 | 0.4135622
IE-OS-1 | PFOS | Purofine PFA694E | 4.25 | 0.4291026
IE-OS-1 | PFOS | Purofine PFA694E | 4.291667 | 0.4452082
IE-OS-1 | PFOS | Purofine PFA694E | 4.333333 | 0.4618992
IE-OS-1 | PFOS | Purofine PFA694E | 4.375 | 0.4791968
IE-OS-1 | PFOS | Purofine PFA694E | 4.416667 | 0.4971228
IE-OS-1 | PFOS | Purofine PFA694E | 4.458333 | 0.5156998
IE-OS-1 | PFOS | Purofine PFA694E | 4.5 | 0.5349511
IE-OS-1 | PFOS | Purofine PFA694E | 4.541667 | 0.554901
IE-OS-1 | PFOS | Purofine PFA694E | 4.583333 | 0.5755745
IE-OS-1 | PFOS | Purofine PFA694E | 4.625 | 0.5969975
IE-OS-1 | PFOS | Purofine PFA694E | 4.666667 | 0.6191969
IE-OS-1 | PFOS | Purofine PFA694E | 4.708333 | 0.6422004
IE-OS-1 | PFOS | Purofine PFA694E | 4.75 | 0.6660367
IE-OS-1 | PFOS | Purofine PFA694E | 4.791667 | 0.6907356
IE-OS-1 | PFOS | Purofine PFA694E | 4.833333 | 0.7163279
IE-OS-1 | PFOS | Purofine PFA694E | 4.875 | 0.7428453
IE-OS-1 | PFOS | Purofine PFA694E | 4.916667 | 0.7703208
IE-OS-1 | PFOS | Purofine PFA694E | 4.958333 | 0.7987884
IE-OS-1 | PFOS | Purofine PFA694E | 5 | 0.8282833
IE-OS-1 | PFOS | Purofine PFA694E | 5.041667 | 0.858842
IE-OS-1 | PFOS | Purofine PFA694E | 5.083333 | 0.8905021
IE-OS-1 | PFOS | Purofine PFA694E | 5.125 | 0.9233026
IE-OS-1 | PFOS | Purofine PFA694E | 5.166667 | 0.9572838
IE-OS-1 | PFOS | Purofine PFA694E | 5.208333 | 0.9924872
IE-OS-1 | PFOS | Purofine PFA694E | 5.25 | 1.028956
IE-OS-1 | PFOS | Purofine PFA694E | 5.291667 | 1.066734
IE-OS-1 | PFOS | Purofine PFA694E | 5.333333 | 1.105869
IE-OS-1 | PFOS | Purofine PFA694E | 5.375 | 1.146406
IE-OS-1 | PFOS | Purofine PFA694E | 5.416667 | 1.188396
IE-OS-1 | PFOS | Purofine PFA694E | 5.458333 | 1.231889
IE-OS-1 | PFOS | Purofine PFA694E | 5.5 | 1.276938
IE-OS-1 | PFOS | Purofine PFA694E | 5.541667 | 1.323596
IE-OS-1 | PFOS | Purofine PFA694E | 5.583333 | 1.37192
IE-OS-1 | PFOS | Purofine PFA694E | 5.625 | 1.421967
IE-OS-1 | PFOS | Purofine PFA694E | 5.666667 | 1.473796
IE-OS-1 | PFOS | Purofine PFA694E | 5.708333 | 1.52747
IE-OS-1 | PFOS | Purofine PFA694E | 5.75 | 1.583052
IE-OS-1 | PFOS | Purofine PFA694E | 5.791667 | 1.640607
IE-OS-1 | PFOS | Purofine PFA694E | 5.833333 | 1.700202
IE-OS-1 | PFOS | Purofine PFA694E | 5.875 | 1.761909
IE-OS-1 | PFOS | Purofine PFA694E | 5.916667 | 1.825797
IE-OS-1 | PFOS | Purofine PFA694E | 5.958333 | 1.891943
IE-OS-1 | PFOS | Purofine PFA694E | 6 | 1.960421
IE-OS-1 | PFOS | Purofine PFA694E | 6.041667 | 2.031311
IE-OS-1 | PFOS | Purofine PFA694E | 6.083333 | 2.104694
IE-OS-1 | PFOS | Purofine PFA694E | 6.125 | 2.180654
IE-OS-1 | PFOS | Purofine PFA694E | 6.166667 | 2.259277
IE-OS-1 | PFOS | Purofine PFA694E | 6.208333 | 2.340651
IE-OS-1 | PFOS | Purofine PFA694E | 6.25 | 2.424868
IE-OS-1 | PFOS | Purofine PFA694E | 6.291667 | 2.512022
IE-OS-1 | PFOS | Purofine PFA694E | 6.333333 | 2.60221
IE-OS-1 | PFOS | Purofine PFA694E | 6.375 | 2.695531
IE-OS-1 | PFOS | Purofine PFA694E | 6.416667 | 2.792087
IE-OS-1 | PFOS | Purofine PFA694E | 6.458333 | 2.891985
IE-OS-1 | PFOS | Purofine PFA694E | 6.5 | 2.995331
IE-OS-1 | PFOS | Purofine PFA694E | 6.541667 | 3.102238
IE-OS-1 | PFOS | Purofine PFA694E | 6.583333 | 3.212818
IE-OS-1 | PFOS | Purofine PFA694E | 6.625 | 3.327191
IE-OS-1 | PFOS | Purofine PFA694E | 6.666667 | 3.445474
IE-OS-1 | PFOS | Purofine PFA694E | 6.708333 | 3.567793
IE-OS-1 | PFOS | Purofine PFA694E | 6.75 | 3.694273
IE-OS-1 | PFOS | Purofine PFA694E | 6.791667 | 3.825044
IE-OS-1 | PFOS | Purofine PFA694E | 6.833333 | 3.960239
IE-OS-1 | PFOS | Purofine PFA694E | 6.875 | 4.099994
IE-OS-1 | PFOS | Purofine PFA694E | 6.916667 | 4.244448
IE-OS-1 | PFOS | Purofine PFA694E | 6.958333 | 4.393745
IE-OS-1 | PFOS | Purofine PFA694E | 7 | 4.548028
IE-OS-1 | PFOS | Purofine PFA694E | 7.041667 | 4.707448
IE-OS-1 | PFOS | Purofine PFA694E | 7.083333 | 4.872156
IE-OS-1 | PFOS | Purofine PFA694E | 7.125 | 5.042307
IE-OS-1 | PFOS | Purofine PFA694E | 7.166667 | 5.218061
IE-OS-1 | PFOS | Purofine PFA694E | 7.208333 | 5.399577
IE-OS-1 | PFOS | Purofine PFA694E | 7.25 | 5.587022
IE-OS-1 | PFOS | Purofine PFA694E | 7.291667 | 5.780562
IE-OS-1 | PFOS | Purofine PFA694E | 7.333333 | 5.980367
IE-OS-1 | PFOS | Purofine PFA694E | 7.375 | 6.186611
IE-OS-1 | PFOS | Purofine PFA694E | 7.416667 | 6.39947
IE-OS-1 | PFOS | Purofine PFA694E | 7.458333 | 6.619122
IE-OS-1 | PFOS | Purofine PFA694E | 7.5 | 6.845747
IE-OS-1 | PFOS | Purofine PFA694E | 7.541667 | 7.07953
IE-OS-1 | PFOS | Purofine PFA694E | 7.583333 | 7.320655
IE-OS-1 | PFOS | Purofine PFA694E | 7.625 | 7.56931
IE-OS-1 | PFOS | Purofine PFA694E | 7.666667 | 7.825684
IE-OS-1 | PFOS | Purofine PFA694E | 7.708333 | 8.089969
IE-OS-1 | PFOS | Purofine PFA694E | 7.75 | 8.362355
IE-OS-1 | PFOS | Purofine PFA694E | 7.791667 | 8.643036
IE-OS-1 | PFOS | Purofine PFA694E | 7.833333 | 8.932207
IE-OS-1 | PFOS | Purofine PFA694E | 7.875 | 9.230063
IE-OS-1 | PFOS | Purofine PFA694E | 7.916667 | 9.536797
IE-OS-1 | PFOS | Purofine PFA694E | 7.958333 | 9.852605
IE-OS-1 | PFOS | Purofine PFA694E | 8 | 10.17768
IE-OS-1 | PFOS | Purofine PFA694E | 8.041667 | 10.51222
IE-OS-1 | PFOS | Purofine PFA694E | 8.083333 | 10.85641
IE-OS-1 | PFOS | Purofine PFA694E | 8.125 | 11.21045
IE-OS-1 | PFOS | Purofine PFA694E | 8.166667 | 11.57452
IE-OS-1 | PFOS | Purofine PFA694E | 8.208333 | 11.94882
IE-OS-1 | PFOS | Purofine PFA694E | 8.25 | 12.33351
IE-OS-1 | PFOS | Purofine PFA694E | 8.291667 | 12.72879
IE-OS-1 | PFOS | Purofine PFA694E | 8.333333 | 13.13483
IE-OS-1 | PFOS | Purofine PFA694E | 8.375 | 13.55179
IE-OS-1 | PFOS | Purofine PFA694E | 8.416667 | 13.97985
IE-OS-1 | PFOS | Purofine PFA694E | 8.458333 | 14.41917
IE-OS-1 | PFOS | Purofine PFA694E | 8.5 | 14.86989
IE-OS-1 | PFOS | Purofine PFA694E | 8.541667 | 15.33216
IE-OS-1 | PFOS | Purofine PFA694E | 8.583333 | 15.80613
IE-OS-1 | PFOS | Purofine PFA694E | 8.625 | 16.29192
IE-OS-1 | PFOS | Purofine PFA694E | 8.666667 | 16.78965
IE-OS-1 | PFOS | Purofine PFA694E | 8.708333 | 17.29943
IE-OS-1 | PFOS | Purofine PFA694E | 8.75 | 17.82136
IE-OS-1 | PFOS | Purofine PFA694E | 8.791667 | 18.35554
IE-OS-1 | PFOS | Purofine PFA694E | 8.833333 | 18.90203
IE-OS-1 | PFOS | Purofine PFA694E | 8.875 | 19.46091
IE-OS-1 | PFOS | Purofine PFA694E | 8.916667 | 20.03222
IE-OS-1 | PFOS | Purofine PFA694E | 8.958333 | 20.616
IE-OS-1 | PFOS | Purofine PFA694E | 9 | 21.21226
IE-OS-1 | PFOS | Purofine PFA694E | 9.041667 | 21.82102
IE-OS-1 | PFOS | Purofine PFA694E | 9.083333 | 22.44227
IE-OS-1 | PFOS | Purofine PFA694E | 9.125 | 23.07597
IE-OS-1 | PFOS | Purofine PFA694E | 9.166667 | 23.72209
IE-OS-1 | PFOS | Purofine PFA694E | 9.208333 | 24.38055
IE-OS-1 | PFOS | Purofine PFA694E | 9.25 | 25.05128
IE-OS-1 | PFOS | Purofine PFA694E | 9.291667 | 25.73417
IE-OS-1 | PFOS | Purofine PFA694E | 9.333333 | 26.42911
IE-OS-1 | PFOS | Purofine PFA694E | 9.375 | 27.13594
IE-OS-1 | PFOS | Purofine PFA694E | 9.416667 | 27.85451
IE-OS-1 | PFOS | Purofine PFA694E | 9.458333 | 28.58464
IE-OS-1 | PFOS | Purofine PFA694E | 9.5 | 29.32612
IE-OS-1 | PFOS | Purofine PFA694E | 9.541667 | 30.07873
IE-OS-1 | PFOS | Purofine PFA694E | 9.583333 | 30.84221
IE-OS-1 | PFOS | Purofine PFA694E | 9.625 | 31.6163
IE-OS-1 | PFOS | Purofine PFA694E | 9.666667 | 32.40072
IE-OS-1 | PFOS | Purofine PFA694E | 9.708333 | 33.19513
IE-OS-1 | PFOS | Purofine PFA694E | 9.75 | 33.99923
IE-OS-1 | PFOS | Purofine PFA694E | 9.791667 | 34.81264
IE-OS-1 | PFOS | Purofine PFA694E | 9.833333 | 35.635
IE-OS-1 | PFOS | Purofine PFA694E | 9.875 | 36.46591
IE-OS-1 | PFOS | Purofine PFA694E | 9.916667 | 37.30497
IE-OS-1 | PFOS | Purofine PFA694E | 9.958333 | 38.15172
IE-OS-1 | PFOS | Purofine PFA694E | 10 | 39.00574
IE-OS-1 | PFOS | Purofine PFA694E | 10.04167 | 39.86654
IE-OS-1 | PFOS | Purofine PFA694E | 10.08333 | 40.73365
IE-OS-1 | PFOS | Purofine PFA694E | 10.125 | 41.60657
IE-OS-1 | PFOS | Purofine PFA694E | 10.16667 | 42.48477
IE-OS-1 | PFOS | Purofine PFA694E | 10.20833 | 43.36774
IE-OS-1 | PFOS | Purofine PFA694E | 10.25 | 44.25494
IE-OS-1 | PFOS | Purofine PFA694E | 10.29167 | 45.14581
IE-OS-1 | PFOS | Purofine PFA694E | 10.33333 | 46.0398
IE-OS-1 | PFOS | Purofine PFA694E | 10.375 | 46.93634
IE-OS-1 | PFOS | Purofine PFA694E | 10.41667 | 47.83486
IE-OS-1 | PFOS | Purofine PFA694E | 10.45833 | 48.73477
IE-OS-1 | PFOS | Purofine PFA694E | 10.5 | 49.63551
IE-OS-1 | PFOS | Purofine PFA694E | 10.54167 | 50.53648
IE-OS-1 | PFOS | Purofine PFA694E | 10.58333 | 51.43709
IE-OS-1 | PFOS | Purofine PFA694E | 10.625 | 52.33677
IE-OS-1 | PFOS | Purofine PFA694E | 10.66667 | 53.23493
IE-OS-1 | PFOS | Purofine PFA694E | 10.70833 | 54.131
IE-OS-1 | PFOS | Purofine PFA694E | 10.75 | 55.0244
IE-OS-1 | PFOS | Purofine PFA694E | 10.79167 | 55.91456
IE-OS-1 | PFOS | Purofine PFA694E | 10.83333 | 56.80094
IE-OS-1 | PFOS | Purofine PFA694E | 10.875 | 57.68298
IE-OS-1 | PFOS | Purofine PFA694E | 10.91667 | 58.56015
IE-OS-1 | PFOS | Purofine PFA694E | 10.95833 | 59.43192
IE-OS-1 | PFOS | Purofine PFA694E | 11 | 60.29778
IE-OS-1 | PFOS | Purofine PFA694E | 11.04167 | 61.15724
IE-OS-1 | PFOS | Purofine PFA694E | 11.08333 | 62.00981
IE-OS-1 | PFOS | Purofine PFA694E | 11.125 | 62.85503
IE-OS-1 | PFOS | Purofine PFA694E | 11.16667 | 63.69246
IE-OS-1 | PFOS | Purofine PFA694E | 11.20833 | 64.52166
IE-OS-1 | PFOS | Purofine PFA694E | 11.25 | 65.34222
IE-OS-1 | PFOS | Purofine PFA694E | 11.29167 | 66.15377
IE-OS-1 | PFOS | Purofine PFA694E | 11.33333 | 66.95591
IE-OS-1 | PFOS | Purofine PFA694E | 11.375 | 67.74831
IE-OS-1 | PFOS | Purofine PFA694E | 11.41667 | 68.53064
IE-OS-1 | PFOS | Purofine PFA694E | 11.45833 | 69.30259
IE-OS-1 | PFOS | Purofine PFA694E | 11.5 | 70.06388
IE-OS-1 | PFOS | Purofine PFA694E | 11.54167 | 70.81423
IE-OS-1 | PFOS | Purofine PFA694E | 11.58333 | 71.55341
IE-OS-1 | PFOS | Purofine PFA694E | 11.625 | 72.2812
IE-OS-1 | PFOS | Purofine PFA694E | 11.66667 | 72.99739
IE-OS-1 | PFOS | Purofine PFA694E | 11.70833 | 73.70181
IE-OS-1 | PFOS | Purofine PFA694E | 11.75 | 74.3943
IE-OS-1 | PFOS | Purofine PFA694E | 11.79167 | 75.07472
IE-OS-1 | PFOS | Purofine PFA694E | 11.83333 | 75.74295
IE-OS-1 | PFOS | Purofine PFA694E | 11.875 | 76.3989
IE-OS-1 | PFOS | Purofine PFA694E | 11.91667 | 77.04249
IE-OS-1 | PFOS | Purofine PFA694E | 11.95833 | 77.67365
IE-OS-1 | PFOS | Purofine PFA694E | 12 | 78.29235
IE-OS-1 | PFOS | Purofine PFA694E | 12.04167 | 78.89856
IE-OS-1 | PFOS | Purofine PFA694E | 12.08333 | 79.49228
IE-OS-1 | PFOS | Purofine PFA694E | 12.125 | 80.07351
IE-OS-1 | PFOS | Purofine PFA694E | 12.16667 | 80.64228
IE-OS-1 | PFOS | Purofine PFA694E | 12.20833 | 81.19862
IE-OS-1 | PFOS | Purofine PFA694E | 12.25 | 81.7426
IE-OS-1 | PFOS | Purofine PFA694E | 12.29167 | 82.27427
IE-OS-1 | PFOS | Purofine PFA694E | 12.33333 | 82.79371
IE-OS-1 | PFOS | Purofine PFA694E | 12.375 | 83.30103
IE-OS-1 | PFOS | Purofine PFA694E | 12.41667 | 83.79631
IE-OS-1 | PFOS | Purofine PFA694E | 12.45833 | 84.27968
IE-OS-1 | PFOS | Purofine PFA694E | 12.5 | 84.75124
IE-OS-1 | PFOS | Purofine PFA694E | 12.54167 | 85.21115
IE-OS-1 | PFOS | Purofine PFA694E | 12.58333 | 85.65953
IE-OS-1 | PFOS | Purofine PFA694E | 12.625 | 86.09654
IE-OS-1 | PFOS | Purofine PFA694E | 12.66667 | 86.52232
IE-OS-1 | PFOS | Purofine PFA694E | 12.70833 | 86.93704
IE-OS-1 | PFOS | Purofine PFA694E | 12.75 | 87.34087
IE-OS-1 | PFOS | Purofine PFA694E | 12.79167 | 87.73397
IE-OS-1 | PFOS | Purofine PFA694E | 12.83333 | 88.11653
IE-OS-1 | PFOS | Purofine PFA694E | 12.875 | 88.48872
IE-OS-1 | PFOS | Purofine PFA694E | 12.91667 | 88.85073
IE-OS-1 | PFOS | Purofine PFA694E | 12.95833 | 89.20275
IE-OS-1 | PFOS | Purofine PFA694E | 13 | 89.54495
IE-OS-1 | PFOS | Purofine PFA694E | 13.04167 | 89.87754
IE-OS-1 | PFOS | Purofine PFA694E | 13.08333 | 90.20071
IE-OS-1 | PFOS | Purofine PFA694E | 13.125 | 90.51465
IE-OS-1 | PFOS | Purofine PFA694E | 13.16667 | 90.81956
IE-OS-1 | PFOS | Purofine PFA694E | 13.20833 | 91.11563
IE-OS-1 | PFOS | Purofine PFA694E | 13.25 | 91.40305
IE-OS-1 | PFOS | Purofine PFA694E | 13.29167 | 91.68202
IE-OS-1 | PFOS | Purofine PFA694E | 13.33333 | 91.95274
IE-OS-1 | PFOS | Purofine PFA694E | 13.375 | 92.2154
IE-OS-1 | PFOS | Purofine PFA694E | 13.41667 | 92.47018
IE-OS-1 | PFOS | Purofine PFA694E | 13.45833 | 92.71728
IE-OS-1 | PFOS | Purofine PFA694E | 13.5 | 92.95689
IE-OS-1 | PFOS | Purofine PFA694E | 13.54167 | 93.1892
IE-OS-1 | PFOS | Purofine PFA694E | 13.58333 | 93.41439
IE-OS-1 | PFOS | Purofine PFA694E | 13.625 | 93.63264
IE-OS-1 | PFOS | Purofine PFA694E | 13.66667 | 93.84413
IE-OS-1 | PFOS | Purofine PFA694E | 13.70833 | 94.04905
IE-OS-1 | PFOS | Purofine PFA694E | 13.75 | 94.24756
IE-OS-1 | PFOS | Purofine PFA694E | 13.79167 | 94.43984
IE-OS-1 | PFOS | Purofine PFA694E | 13.83333 | 94.62607
IE-OS-1 | PFOS | Purofine PFA694E | 13.875 | 94.80639
IE-OS-1 | PFOS | Purofine PFA694E | 13.91667 | 94.98099
IE-OS-1 | PFOS | Purofine PFA694E | 13.95833 | 95.15002
IE-OS-1 | PFOS | Purofine PFA694E | 14 | 95.31363
IE-OS-1 | PFOS | Purofine PFA694E | 14.04167 | 95.47199
IE-OS-1 | PFOS | Purofine PFA694E | 14.08333 | 95.62525
IE-OS-1 | PFOS | Purofine PFA694E | 14.125 | 95.77354
IE-OS-1 | PFOS | Purofine PFA694E | 14.16667 | 95.91703
IE-OS-1 | PFOS | Purofine PFA694E | 14.20833 | 96.05584
IE-OS-1 | PFOS | Purofine PFA694E | 14.25 | 96.19012
IE-OS-1 | PFOS | Purofine PFA694E | 14.29167 | 96.32001
IE-OS-1 | PFOS | Purofine PFA694E | 14.33333 | 96.44563
IE-OS-1 | PFOS | Purofine PFA694E | 14.375 | 96.56711
IE-OS-1 | PFOS | Purofine PFA694E | 14.41667 | 96.68459
IE-OS-1 | PFOS | Purofine PFA694E | 14.45833 | 96.79818
IE-OS-1 | PFOS | Purofine PFA694E | 14.5 | 96.908
IE-OS-1 | PFOS | Purofine PFA694E | 14.54167 | 97.01417
IE-OS-1 | PFOS | Purofine PFA694E | 14.58333 | 97.1168
IE-OS-1 | PFOS | Purofine PFA694E | 14.625 | 97.21601
IE-OS-1 | PFOS | Purofine PFA694E | 14.66667 | 97.3119
IE-OS-1 | PFOS | Purofine PFA694E | 14.70833 | 97.40457
IE-OS-1 | PFOS | Purofine PFA694E | 14.75 | 97.49413
IE-OS-1 | PFOS | Purofine PFA694E | 14.79167 | 97.58068
IE-OS-1 | PFOS | Purofine PFA694E | 14.83333 | 97.66431
IE-OS-1 | PFOS | Purofine PFA694E | 14.875 | 97.74511
IE-OS-1 | PFOS | Purofine PFA694E | 14.91667 | 97.82319
IE-OS-1 | PFOS | Purofine PFA694E | 14.95833 | 97.89861
IE-OS-1 | PFOS | Purofine PFA694E | 15 | 97.97148
IE-OS-1 | PFOS | Purofine PFA694E | 15.04167 | 98.04187
IE-OS-1 | PFOS | Purofine PFA694E | 15.08333 | 98.10987
IE-OS-1 | PFOS | Purofine PFA694E | 15.125 | 98.17555
IE-OS-1 | PFOS | Purofine PFA694E | 15.16667 | 98.23899
IE-OS-1 | PFOS | Purofine PFA694E | 15.20833 | 98.30026
IE-OS-1 | PFOS | Purofine PFA694E | 15.25 | 98.35943
IE-OS-1 | PFOS | Purofine PFA694E | 15.29167 | 98.41658
IE-OS-1 | PFOS | Purofine PFA694E | 15.33333 | 98.47176
IE-OS-1 | PFOS | Purofine PFA694E | 15.375 | 98.52506
IE-OS-1 | PFOS | Purofine PFA694E | 15.41667 | 98.57652
IE-OS-1 | PFOS | Purofine PFA694E | 15.45833 | 98.62621
IE-OS-1 | PFOS | Purofine PFA694E | 15.5 | 98.67419
IE-OS-1 | PFOS | Purofine PFA694E | 15.54167 | 98.72051
IE-OS-1 | PFOS | Purofine PFA694E | 15.58333 | 98.76524
IE-OS-1 | PFOS | Purofine PFA694E | 15.625 | 98.80842
IE-OS-1 | PFOS | Purofine PFA694E | 15.66667 | 98.85011
IE-OS-1 | PFOS | Purofine PFA694E | 15.70833 | 98.89036
IE-OS-1 | PFOS | Purofine PFA694E | 15.75 | 98.92921
IE-OS-1 | PFOS | Purofine PFA694E | 15.79167 | 98.96672
IE-OS-1 | PFOS | Purofine PFA694E | 15.83333 | 99.00293
IE-OS-1 | PFOS | Purofine PFA694E | 15.875 | 99.03788
IE-OS-1 | PFOS | Purofine PFA694E | 15.91667 | 99.07162
IE-OS-1 | PFOS | Purofine PFA694E | 15.95833 | 99.10418
IE-OS-1 | PFOS | Purofine PFA694E | 16 | 99.13561
IE-OS-1 | PFOS | Purofine PFA694E | 16.04167 | 99.16595
IE-OS-1 | PFOS | Purofine PFA694E | 16.08333 | 99.19523
IE-OS-1 | PFOS | Purofine PFA694E | 16.125 | 99.2235
IE-OS-1 | PFOS | Purofine PFA694E | 16.16667 | 99.25078
IE-OS-1 | PFOS | Purofine PFA694E | 16.20833 | 99.2771
IE-OS-1 | PFOS | Purofine PFA694E | 16.25 | 99.30251
IE-OS-1 | PFOS | Purofine PFA694E | 16.29167 | 99.32703
IE-OS-1 | PFOS | Purofine PFA694E | 16.33333 | 99.35069
IE-OS-1 | PFOS | Purofine PFA694E | 16.375 | 99.37353
IE-OS-1 | PFOS | Purofine PFA694E | 16.41667 | 99.39557
IE-OS-1 | PFOS | Purofine PFA694E | 16.45833 | 99.41684
IE-OS-1 | PFOS | Purofine PFA694E | 16.5 | 99.43736
IE-OS-1 | PFOS | Purofine PFA694E | 16.54167 | 99.45717
IE-OS-1 | PFOS | Purofine PFA694E | 16.58333 | 99.47628
IE-OS-1 | PFOS | Purofine PFA694E | 16.625 | 99.49472
IE-OS-1 | PFOS | Purofine PFA694E | 16.66667 | 99.51252
IE-OS-1 | PFOS | Purofine PFA694E | 16.70833 | 99.52969
IE-OS-1 | PFOS | Purofine PFA694E | 16.75 | 99.54626
IE-OS-1 | PFOS | Purofine PFA694E | 16.79167 | 99.56225
IE-OS-1 | PFOS | Purofine PFA694E | 16.83333 | 99.57768
IE-OS-1 | PFOS | Purofine PFA694E | 16.875 | 99.59257
IE-OS-1 | PFOS | Purofine PFA694E | 16.91667 | 99.60693
IE-OS-1 | PFOS | Purofine PFA694E | 16.95833 | 99.62079
IE-OS-1 | PFOS | Purofine PFA694E | 17 | 99.63416
IE-OS-1 | PFOS | Purofine PFA694E | 17.04167 | 99.64707
IE-OS-1 | PFOS | Purofine PFA694E | 17.08333 | 99.65952
IE-OS-1 | PFOS | Purofine PFA694E | 17.125 | 99.67153
IE-OS-1 | PFOS | Purofine PFA694E | 17.16667 | 99.68312
IE-OS-1 | PFOS | Purofine PFA694E | 17.20833 | 99.6943
IE-OS-1 | PFOS | Purofine PFA694E | 17.25 | 99.70509
IE-OS-1 | PFOS | Purofine PFA694E | 17.29167 | 99.71549
IE-OS-1 | PFOS | Purofine PFA694E | 17.33333 | 99.72554
IE-OS-1 | PFOS | Purofine PFA694E | 17.375 | 99.73523
IE-OS-1 | PFOS | Purofine PFA694E | 17.41667 | 99.74457
IE-OS-1 | PFOS | Purofine PFA694E | 17.45833 | 99.75359
IE-OS-1 | PFOS | Purofine PFA694E | 17.5 | 99.76229
IE-OS-1 | PFOS | Purofine PFA694E | 17.54167 | 99.77069
IE-OS-1 | PFOS | Purofine PFA694E | 17.58333 | 99.77878
IE-OS-1 | PFOS | Purofine PFA694E | 17.625 | 99.7866
IE-OS-1 | PFOS | Purofine PFA694E | 17.66667 | 99.79413
IE-OS-1 | PFOS | Purofine PFA694E | 17.70833 | 99.80141
IE-OS-1 | PFOS | Purofine PFA694E | 17.75 | 99.80842
IE-OS-1 | PFOS | Purofine PFA694E | 17.79167 | 99.81519
IE-OS-1 | PFOS | Purofine PFA694E | 17.83333 | 99.82172
IE-OS-1 | PFOS | Purofine PFA694E | 17.875 | 99.82802
IE-OS-1 | PFOS | Purofine PFA694E | 17.91667 | 99.8341
IE-OS-1 | PFOS | Purofine PFA694E | 17.95833 | 99.83996
IE-OS-1 | PFOS | Purofine PFA694E | 18 | 99.84561
IE-OS-1 | PFOS | Purofine PFA694E | 18.04167 | 99.85107
IE-OS-1 | PFOS | Purofine PFA694E | 18.08333 | 99.85633
IE-OS-1 | PFOS | Purofine PFA694E | 18.125 | 99.86141
IE-OS-1 | PFOS | Purofine PFA694E | 18.16667 | 99.86631
IE-OS-1 | PFOS | Purofine PFA694E | 18.20833 | 99.87104
IE-OS-1 | PFOS | Purofine PFA694E | 18.25 | 99.8756
IE-OS-1 | PFOS | Purofine PFA694E | 18.29167 | 99.87999
IE-OS-1 | PFOS | Purofine PFA694E | 18.33333 | 99.88424
IE-OS-1 | PFOS | Purofine PFA694E | 18.375 | 99.88833
IE-OS-1 | PFOS | Purofine PFA694E | 18.41667 | 99.89228
IE-OS-1 | PFOS | Purofine PFA694E | 18.45833 | 99.89609
IE-OS-1 | PFOS | Purofine PFA694E | 18.5 | 99.89976
IE-OS-1 | PFOS | Purofine PFA694E | 18.54167 | 99.9033
IE-OS-1 | PFOS | Purofine PFA694E | 18.58333 | 99.90672
IE-OS-1 | PFOS | Purofine PFA694E | 18.625 | 99.91002
IE-OS-1 | PFOS | Purofine PFA694E | 18.66667 | 99.9132
IE-OS-1 | PFOS | Purofine PFA694E | 18.70833 | 99.91627
IE-OS-1 | PFOS | Purofine PFA694E | 18.75 | 99.91923
IE-OS-1 | PFOS | Purofine PFA694E | 18.79167 | 99.92209
IE-OS-1 | PFOS | Purofine PFA694E | 18.83333 | 99.92485
IE-OS-1 | PFOS | Purofine PFA694E | 18.875 | 99.9275
IE-OS-1 | PFOS | Purofine PFA694E | 18.91667 | 99.93007
IE-OS-1 | PFOS | Purofine PFA694E | 18.95833 | 99.93254
IE-OS-1 | PFOS | Purofine PFA694E | 19 | 99.93493
IE-OS-1 | PFOS | Purofine PFA694E | 19.04167 | 99.93723
IE-OS-1 | PFOS | Purofine PFA694E | 19.08333 | 99.93945
IE-OS-1 | PFOS | Purofine PFA694E | 19.125 | 99.94159
IE-OS-1 | PFOS | Purofine PFA694E | 19.16667 | 99.94366
IE-OS-1 | PFOS | Purofine PFA694E | 19.20833 | 99.94565
IE-OS-1 | PFOS | Purofine PFA694E | 19.25 | 99.94757
IE-OS-1 | PFOS | Purofine PFA694E | 19.29167 | 99.94943
IE-OS-1 | PFOS | Purofine PFA694E | 19.33333 | 99.95122
IE-OS-1 | PFOS | Purofine PFA694E | 19.375 | 99.95294
IE-OS-1 | PFOS | Purofine PFA694E | 19.41667 | 99.95461
IE-OS-1 | PFOS | Purofine PFA694E | 19.45833 | 99.95621
IE-OS-1 | PFOS | Purofine PFA694E | 19.5 | 99.95776
IE-OS-1 | PFOS | Purofine PFA694E | 19.54167 | 99.95926
IE-OS-1 | PFOS | Purofine PFA694E | 19.58333 | 99.9607
IE-OS-1 | PFOS | Purofine PFA694E | 19.625 | 99.96209
IE-OS-1 | PFOS | Purofine PFA694E | 19.66667 | 99.96343
IE-OS-1 | PFOS | Purofine PFA694E | 19.70833 | 99.96472
IE-OS-1 | PFOS | Purofine PFA694E | 19.75 | 99.96597
IE-OS-1 | PFOS | Purofine PFA694E | 19.79167 | 99.96718
IE-OS-1 | PFOS | Purofine PFA694E | 19.83333 | 99.96834
IE-OS-1 | PFOS | Purofine PFA694E | 19.875 | 99.96946
IE-OS-1 | PFOS | Purofine PFA694E | 19.91667 | 99.97054
IE-OS-1 | PFOS | Purofine PFA694E | 19.95833 | 99.97158
IE-OS-1 | PFOS | Purofine PFA694E | 20 | 99.97259
IE-OS-1 | PFOS | Purofine PFA694E | 20.04167 | 99.97356
IE-OS-1 | PFOS | Purofine PFA694E | 20.08333 | 99.97449
IE-OS-1 | PFOS | Purofine PFA694E | 20.125 | 99.9754
IE-OS-1 | PFOS | Purofine PFA694E | 20.16667 | 99.97627
IE-OS-1 | PFOS | Purofine PFA694E | 20.20833 | 99.97711
IE-OS-1 | PFOS | Purofine PFA694E | 20.25 | 99.97792
IE-OS-1 | PFOS | Purofine PFA694E | 20.29167 | 99.9787
IE-OS-1 | PFOS | Purofine PFA694E | 20.33333 | 99.97945
IE-OS-1 | PFOS | Purofine PFA694E | 20.375 | 99.98018
IE-OS-1 | PFOS | Purofine PFA694E | 20.41667 | 99.98088
IE-OS-1 | PFOS | Purofine PFA694E | 20.45833 | 99.98156
IE-OS-1 | PFOS | Purofine PFA694E | 20.5 | 99.98221
IE-OS-1 | PFOS | Purofine PFA694E | 20.54167 | 99.98284
IE-OS-1 | PFOS | Purofine PFA694E | 20.58333 | 99.98345
IE-OS-1 | PFOS | Purofine PFA694E | 20.625 | 99.98403
IE-OS-1 | PFOS | Purofine PFA694E | 20.66667 | 99.9846
IE-OS-1 | PFOS | Purofine PFA694E | 20.70833 | 99.98514
IE-OS-1 | PFOS | Purofine PFA694E | 20.75 | 99.98567
IE-OS-1 | PFOS | Purofine PFA694E | 20.79167 | 99.98617
IE-OS-1 | PFOS | Purofine PFA694E | 20.83333 | 99.98666
IE-OS-1 | PFOS | Purofine PFA694E | 20.875 | 99.98714
IE-OS-1 | PFOS | Purofine PFA694E | 20.91667 | 99.98759
IE-OS-1 | PFOS | Purofine PFA694E | 20.95833 | 99.98803
IE-OS-1 | PFOS | Purofine PFA694E | 21 | 99.98845
IE-OS-1 | PFOS | Purofine PFA694E | 21.04167 | 99.98886
IE-OS-1 | PFOS | Purofine PFA694E | 21.08333 | 99.98926
IE-OS-1 | PFOS | Purofine PFA694E | 21.125 | 99.98964
IE-OS-1 | PFOS | Purofine PFA694E | 21.16667 | 99.99
IE-OS-1 | PFOS | Purofine PFA694E | 21.20833 | 99.99036
IE-OS-1 | PFOS | Purofine PFA694E | 21.25 | 99.9907
IE-OS-1 | PFOS | Purofine PFA694E | 21.29167 | 99.99103
IE-OS-1 | PFOS | Purofine PFA694E | 21.33333 | 99.99135
IE-OS-1 | PFOS | Purofine PFA694E | 21.375 | 99.99165
IE-OS-1 | PFOS | Purofine PFA694E | 21.41667 | 99.99195
IE-OS-1 | PFOS | Purofine PFA694E | 21.45833 | 99.99223
IE-OS-1 | PFOS | Purofine PFA694E | 21.5 | 99.99251
IE-OS-1 | PFOS | Purofine PFA694E | 21.54167 | 99.99277
IE-OS-1 | PFOS | Purofine PFA694E | 21.58333 | 99.99303
IE-OS-1 | PFOS | Purofine PFA694E | 21.625 | 99.99327
IE-OS-1 | PFOS | Purofine PFA694E | 21.66667 | 99.99351
IE-OS-1 | PFOS | Purofine PFA694E | 21.70833 | 99.99374
IE-OS-1 | PFOS | Purofine PFA694E | 21.75 | 99.99396
IE-OS-1 | PFOS | Purofine PFA694E | 21.79167 | 99.99418
IE-OS-1 | PFOS | Purofine PFA694E | 21.83333 | 99.99438
IE-OS-1 | PFOS | Purofine PFA694E | 21.875 | 99.99458
IE-OS-1 | PFOS | Purofine PFA694E | 21.91667 | 99.99477
IE-OS-1 | PFOS | Purofine PFA694E | 21.95833 | 99.99496
IE-OS-1 | PFOS | Purofine PFA694E | 22 | 99.99514
IE-OS-1 | PFOS | Purofine PFA694E | 22.04167 | 99.99531
IE-OS-1 | PFOS | Purofine PFA694E | 22.08333 | 99.99548
IE-OS-1 | PFOS | Purofine PFA694E | 22.125 | 99.99564
IE-OS-1 | PFOS | Purofine PFA694E | 22.16667 | 99.99579
IE-OS-1 | PFOS | Purofine PFA694E | 22.20833 | 99.99594
IE-OS-1 | PFOS | Purofine PFA694E | 22.25 | 99.99608
IE-OS-1 | PFOS | Purofine PFA694E | 22.29167 | 99.99622
IE-OS-1 | PFOS | Purofine PFA694E | 22.33333 | 99.99636
IE-OS-1 | PFOS | Purofine PFA694E | 22.375 | 99.99648
IE-OS-1 | PFOS | Purofine PFA694E | 22.41667 | 99.99661
IE-OS-1 | PFOS | Purofine PFA694E | 22.45833 | 99.99673
IE-OS-1 | PFOS | Purofine PFA694E | 22.5 | 99.99684
IE-OS-1 | PFOS | Purofine PFA694E | 22.54167 | 99.99696
IE-OS-1 | PFOS | Purofine PFA694E | 22.58333 | 99.99706
IE-OS-1 | PFOS | Purofine PFA694E | 22.625 | 99.99717
IE-OS-1 | PFOS | Purofine PFA694E | 22.66667 | 99.99727
IE-OS-1 | PFOS | Purofine PFA694E | 22.70833 | 99.99736
IE-OS-1 | PFOS | Purofine PFA694E | 22.75 | 99.99746
IE-OS-1 | PFOS | Purofine PFA694E | 22.79167 | 99.99755
IE-OS-1 | PFOS | Purofine PFA694E | 22.83333 | 99.99763
IE-OS-1 | PFOS | Purofine PFA694E | 22.875 | 99.99772
IE-OS-1 | PFOS | Purofine PFA694E | 22.91667 | 99.9978
IE-OS-1 | PFOS | Purofine PFA694E | 22.95833 | 99.99788
IE-OS-1 | PFOS | Purofine PFA694E | 23 | 99.99795
IE-OS-1 | PFOS | Purofine PFA694E | 23.04167 | 99.99802
IE-OS-1 | PFOS | Purofine PFA694E | 23.08333 | 99.99809
IE-OS-1 | PFOS | Purofine PFA694E | 23.125 | 99.99816
IE-OS-1 | PFOS | Purofine PFA694E | 23.16667 | 99.99823
IE-OS-1 | PFOS | Purofine PFA694E | 23.20833 | 99.99829
IE-OS-1 | PFOS | Purofine PFA694E | 23.25 | 99.99835
IE-OS-1 | PFOS | Purofine PFA694E | 23.29167 | 99.99841
IE-OS-1 | PFOS | Purofine PFA694E | 23.33333 | 99.99847
IE-OS-1 | PFOS | Purofine PFA694E | 23.375 | 99.99852
IE-OS-1 | PFOS | Purofine PFA694E | 23.41667 | 99.99857
IE-OS-1 | PFOS | Purofine PFA694E | 23.45833 | 99.99862
IE-OS-1 | PFOS | Purofine PFA694E | 23.5 | 99.99867
IE-OS-1 | PFOS | Purofine PFA694E | 23.54167 | 99.99872
IE-OS-1 | PFOS | Purofine PFA694E | 23.58333 | 99.99876
IE-OS-1 | PFOS | Purofine PFA694E | 23.625 | 99.99881
IE-OS-1 | PFOS | Purofine PFA694E | 23.66667 | 99.99885
IE-OS-1 | PFOS | Purofine PFA694E | 23.70833 | 99.99889
IE-OS-1 | PFOS | Purofine PFA694E | 23.75 | 99.99893
IE-OS-1 | PFOS | Purofine PFA694E | 23.79167 | 99.99897
IE-OS-1 | PFOS | Purofine PFA694E | 23.83333 | 99.999
IE-OS-1 | PFOS | Purofine PFA694E | 23.875 | 99.99904
IE-OS-1 | PFOS | Purofine PFA694E | 23.91667 | 99.99907
IE-OS-1 | PFOS | Purofine PFA694E | 23.95833 | 99.99911
IE-OS-1 | PFOS | Purofine PFA694E | 24 | 99.99914
IE-OS-1 | PFOS | Purofine PFA694E | 24.04167 | 99.99917
IE-OS-1 | PFOS | Purofine PFA694E | 24.08333 | 99.9992
IE-OS-1 | PFOS | Purofine PFA694E | 24.125 | 99.99923
IE-OS-1 | PFOS | Purofine PFA694E | 24.16667 | 99.99925
IE-OS-1 | PFOS | Purofine PFA694E | 24.20833 | 99.99928
IE-OS-1 | PFOS | Purofine PFA694E | 24.25 | 99.99931
IE-OS-1 | PFOS | Purofine PFA694E | 24.29167 | 99.99933
IE-OS-1 | PFOS | Purofine PFA694E | 24.33333 | 99.99935
IE-OS-1 | PFOS | Purofine PFA694E | 24.375 | 99.99938
IE-OS-1 | PFOS | Purofine PFA694E | 24.41667 | 99.9994
IE-OS-1 | PFOS | Purofine PFA694E | 24.45833 | 99.99942
IE-OS-1 | PFOS | Purofine PFA694E | 24.5 | 99.99944
IE-OS-1 | PFOS | Purofine PFA694E | 24.54167 | 99.99946
IE-OS-1 | PFOS | Purofine PFA694E | 24.58333 | 99.99948
IE-OS-1 | PFOS | Purofine PFA694E | 24.625 | 99.9995
IE-OS-1 | PFOS | Purofine PFA694E | 24.66667 | 99.99952
IE-OS-1 | PFOS | Purofine PFA694E | 24.70833 | 99.99953
IE-OS-1 | PFOS | Purofine PFA694E | 24.75 | 99.99955
IE-OS-1 | PFOS | Purofine PFA694E | 24.79167 | 99.99957
IE-OS-1 | PFOS | Purofine PFA694E | 24.83333 | 99.99958
IE-OS-1 | PFOS | Purofine PFA694E | 24.875 | 99.9996
IE-OS-1 | PFOS | Purofine PFA694E | 24.91667 | 99.99961
IE-OS-1 | PFOS | Purofine PFA694E | 24.95833 | 99.99962
IE-OS-1 | PFOS | Purofine PFA694E | 25 | 99.99964
IE-OS-1 | PFOS | Purofine PFA694E | 25.04167 | 99.99965
IE-OS-1 | PFOS | Purofine PFA694E | 25.08333 | 99.99966
IE-OS-1 | PFOS | Purofine PFA694E | 25.125 | 99.99967
IE-OS-1 | PFOS | Purofine PFA694E | 25.16667 | 99.99969
IE-OS-1 | PFOS | Purofine PFA694E | 25.20833 | 99.9997
IE-OS-1 | PFOS | Purofine PFA694E | 25.25 | 99.99971
IE-OS-1 | PFOS | Purofine PFA694E | 25.29167 | 99.99972
IE-OS-1 | PFOS | Purofine PFA694E | 25.33333 | 99.99973
IE-OS-1 | PFOS | Purofine PFA694E | 25.375 | 99.99974
IE-OS-1 | PFOS | Purofine PFA694E | 25.41667 | 99.99975
IE-OS-1 | PFOS | Purofine PFA694E | 25.45833 | 99.99976
IE-OS-1 | PFOS | Purofine PFA694E | 25.5 | 99.99976
IE-OS-1 | PFOS | Purofine PFA694E | 25.54167 | 99.99977
IE-OS-1 | PFOS | Purofine PFA694E | 25.58333 | 99.99978
IE-OS-1 | PFOS | Purofine PFA694E | 25.625 | 99.99979
IE-OS-1 | PFOS | Purofine PFA694E | 25.66667 | 99.9998
IE-OS-1 | PFOS | Purofine PFA694E | 25.70833 | 99.9998
IE-OS-1 | PFOS | Purofine PFA694E | 25.75 | 99.99981
IE-OS-1 | PFOS | Purofine PFA694E | 25.79167 | 99.99982
IE-OS-1 | PFOS | Purofine PFA694E | 25.83333 | 99.99982
IE-OS-1 | PFOS | Purofine PFA694E | 25.875 | 99.99983
IE-OS-1 | PFOS | Purofine PFA694E | 25.91667 | 99.99984
IE-OS-1 | PFOS | Purofine PFA694E | 25.95833 | 99.99984
IE-OS-1 | PFOS | Purofine PFA694E | 26 | 99.99985
IE-OS-1 | PFOS | Purofine PFA694E | 26.04167 | 99.99985
IE-OS-1 | PFOS | Purofine PFA694E | 26.08333 | 99.99986
IE-OS-1 | PFOS | Purofine PFA694E | 26.125 | 99.99986
IE-OS-1 | PFOS | Purofine PFA694E | 26.16667 | 99.99987
IE-OS-1 | PFOS | Purofine PFA694E | 26.20833 | 99.99987
IE-OS-1 | PFOS | Purofine PFA694E | 26.25 | 99.99988
IE-OS-1 | PFOS | Purofine PFA694E | 26.29167 | 99.99988
IE-OS-1 | PFOS | Purofine PFA694E | 26.33333 | 99.99989
IE-OS-1 | PFOS | Purofine PFA694E | 26.375 | 99.99989
IE-OS-1 | PFOS | Purofine PFA694E | 26.41667 | 99.99989
IE-OS-1 | PFOS | Purofine PFA694E | 26.45833 | 99.9999
IE-OS-1 | PFOS | Purofine PFA694E | 26.5 | 99.9999
IE-OS-1 | PFOS | Purofine PFA694E | 26.54167 | 99.9999
IE-OS-1 | PFOS | Purofine PFA694E | 26.58333 | 99.99991
IE-OS-1 | PFOS | Purofine PFA694E | 26.625 | 99.99991
IE-OS-1 | PFOS | Purofine PFA694E | 26.66667 | 99.99991
IE-OS-1 | PFOS | Purofine PFA694E | 26.70833 | 99.99992
IE-OS-1 | PFOS | Purofine PFA694E | 26.75 | 99.99992
IE-OS-1 | PFOS | Purofine PFA694E | 26.79167 | 99.99992
IE-OS-1 | PFOS | Purofine PFA694E | 26.83333 | 99.99993
IE-OS-1 | PFOS | Purofine PFA694E | 26.875 | 99.99993
IE-OS-1 | PFOS | Purofine PFA694E | 26.91667 | 99.99993
IE-OS-1 | PFOS | Purofine PFA694E | 26.95833 | 99.99993
IE-OS-1 | PFOS | Purofine PFA694E | 27 | 99.99994
IE-OS-1 | PFOS | Purofine PFA694E | 27.04167 | 99.99994
IE-OS-1 | PFOS | Purofine PFA694E | 27.08333 | 99.99994
IE-OS-1 | PFOS | Purofine PFA694E | 27.125 | 99.99994
IE-OS-1 | PFOS | Purofine PFA694E | 27.16667 | 99.99994
IE-OS-1 | PFOS | Purofine PFA694E | 27.20833 | 99.99995
IE-OS-1 | PFOS | Purofine PFA694E | 27.25 | 99.99995
IE-OS-1 | PFOS | Purofine PFA694E | 27.29167 | 99.99995
IE-OS-1 | PFOS | Purofine PFA694E | 27.33333 | 99.99995
IE-OS-1 | PFOS | Purofine PFA694E | 27.375 | 99.99995
IE-OS-1 | PFOS | Purofine PFA694E | 27.41667 | 99.99996
IE-OS-1 | PFOS | Purofine PFA694E | 27.45833 | 99.99996
IE-OS-1 | PFOS | Purofine PFA694E | 27.5 | 99.99996
IE-OS-1 | PFOS | Purofine PFA694E | 27.54167 | 99.99996
IE-OS-1 | PFOS | Purofine PFA694E | 27.58333 | 99.99996
IE-OS-1 | PFOS | Purofine PFA694E | 27.625 | 99.99996
IE-OS-1 | PFOS | Purofine PFA694E | 27.66667 | 99.99996
IE-OS-1 | PFOS | Purofine PFA694E | 27.70833 | 99.99997
IE-OS-1 | PFOS | Purofine PFA694E | 27.75 | 99.99997
IE-OS-1 | PFOS | Purofine PFA694E | 27.79167 | 99.99997
IE-OS-1 | PFOS | Purofine PFA694E | 27.83333 | 99.99997
IE-OS-1 | PFOS | Purofine PFA694E | 27.875 | 99.99997
IE-OS-1 | PFOS | Purofine PFA694E | 27.91667 | 99.99997
IE-OS-1 | PFOS | Purofine PFA694E | 27.95833 | 99.99997
IE-OS-1 | PFOS | Purofine PFA694E | 28 | 99.99997
IE-OS-1 | PFOS | Purofine PFA694E | 28.04167 | 99.99997
IE-OS-1 | PFOS | Purofine PFA694E | 28.08333 | 99.99997
IE-OS-1 | PFOS | Purofine PFA694E | 28.125 | 99.99998
IE-OS-1 | PFOS | Purofine PFA694E | 28.16667 | 99.99998
IE-OS-1 | PFOS | Purofine PFA694E | 28.20833 | 99.99998
IE-OS-1 | PFOS | Purofine PFA694E | 28.25 | 99.99998
IE-OS-1 | PFOS | Purofine PFA694E | 28.29167 | 99.99998
IE-OS-1 | PFOS | Purofine PFA694E | 28.33333 | 99.99998
IE-OS-1 | PFOS | Purofine PFA694E | 28.375 | 99.99998
IE-OS-1 | PFOS | Purofine PFA694E | 28.41667 | 99.99998
IE-OS-1 | PFOS | Purofine PFA694E | 28.45833 | 99.99998
IE-OS-1 | PFOS | Purofine PFA694E | 28.5 | 99.99998
IE-OS-1 | PFOS | Purofine PFA694E | 28.54167 | 99.99998
IE-OS-1 | PFOS | Purofine PFA694E | 28.58333 | 99.99998
IE-OS-1 | PFOS | Purofine PFA694E | 28.625 | 99.99998
IE-OS-1 | PFOS | Purofine PFA694E | 28.66667 | 99.99998
IE-OS-1 | PFOS | Purofine PFA694E | 28.70833 | 99.99999
IE-OS-1 | PFOS | Purofine PFA694E | 28.75 | 99.99999
IE-OS-1 | PFOS | Purofine PFA694E | 28.79167 | 99.99999
IE-OS-1 | PFOS | Purofine PFA694E | 28.83333 | 99.99999
IE-OS-1 | PFOS | Purofine PFA694E | 28.875 | 99.99999
IE-OS-1 | PFOS | Purofine PFA694E | 28.91667 | 99.99999
IE-OS-1 | PFOS | Purofine PFA694E | 28.95833 | 99.99999
IE-OS-1 | PFOS | Purofine PFA694E | 29 | 99.99999
IE-OS-1 | PFOS | Purofine PFA694E | 29.04167 | 99.99999
IE-OS-1 | PFOS | Purofine PFA694E | 29.08333 | 99.99999
IE-OS-1 | PFOS | Purofine PFA694E | 29.125 | 99.99999
IE-OS-1 | PFOS | Purofine PFA694E | 29.16667 | 99.99999
IE-OS-1 | PFOS | Purofine PFA694E | 29.20833 | 99.99999
IE-OS-1 | PFOS | Purofine PFA694E | 29.25 | 99.99999
IE-OS-1 | PFOS | Purofine PFA694E | 29.29167 | 99.99999
IE-OS-1 | PFOS | Purofine PFA694E | 29.33333 | 99.99999144
IE-OS-1 | PFOS | Purofine PFA694E | 29.375 | 99.99999
IE-OS-1 | PFOS | Purofine PFA694E | 29.41667 | 99.99999
IE-OS-1 | PFOS | Purofine PFA694E | 29.45833 | 99.99999
IE-OS-1 | PFOS | Purofine PFA694E | 29.5 | 99.99999
IE-OS-1 | PFOS | Purofine PFA694E | 29.54167 | 99.99999
IE-OS-1 | PFOS | Purofine PFA694E | 29.58333 | 99.99999
IE-OS-1 | PFOS | Purofine PFA694E | 29.625 | 99.99999
IE-OS-1 | PFOS | Purofine PFA694E | 29.66667 | 99.99999
IE-OS-1 | PFOS | Purofine PFA694E | 29.70833 | 99.99999
IE-OS-1 | PFOS | Purofine PFA694E | 29.75 | 99.99999
IE-OS-1 | PFOS | Purofine PFA694E | 29.79167 | 99.99999
IE-OS-1 | PFOS | Purofine PFA694E | 29.83333 | 99.99999
IE-OS-1 | PFOS | Purofine PFA694E | 29.875 | 99.99999
IE-OS-1 | PFOS | Purofine PFA694E | 29.91667 | 99.99999
IE-OS-1 | PFOS | Purofine PFA694E | 29.95833 | 100
IE-OS-1 | PFOS | Purofine PFA694E | 30 | 100
IE-OS-1 | PFOS | Purofine PFA694E | 30.04167 | 100
IE-OS-1 | PFOS | Purofine PFA694E | 30.08333 | 100
IE-OS-1 | PFOS | Purofine PFA694E | 30.125 | 100
IE-OS-1 | PFOS | Purofine PFA694E | 30.16667 | 100
IE-OS-1 | PFOS | Purofine PFA694E | 30.20833 | 100
IE-OS-1 | PFOS | Purofine PFA694E | 30.25 | 100
IE-OS-1 | PFOS | Purofine PFA694E | 30.29167 | 100
IE-OS-1 | PFOS | Purofine PFA694E | 30.33333 | 100
IE-OS-1 | PFOS | Purofine PFA694E | 30.375 | 100
IE-OS-1 | PFOS | Purofine PFA694E | 30.41667 | 100
IE-OS-1 | PFOS | Purofine PFA694E | 30.45833 | 100
IE-OS-1 | PFOS | Purofine PFA694E | 30.5 | 100
IE-OS-1 | PFOS | Purofine PFA694E | 30.54167 | 100
IE-OS-1 | PFOS | Purofine PFA694E | 30.58333 | 100
IE-OS-1 | PFOS | Purofine PFA694E | 30.625 | 100
IE-OS-1 | PFOS | Purofine PFA694E | 30.66667 | 100
IE-OS-1 | PFOS | Purofine PFA694E | 30.70833 | 100
IE-OS-1 | PFOS | Purofine PFA694E | 30.75 | 100
IE-OS-1 | PFOS | Purofine PFA694E | 30.79167 | 100
IE-OS-1 | PFOS | Purofine PFA694E | 30.83333 | 100
IE-OS-1 | PFOS | Purofine PFA694E | 30.875 | 100
IE-OS-1 | PFOS | Purofine PFA694E | 30.91667 | 100
IE-OS-1 | PFOS | Purofine PFA694E | 30.95833 | 100
IE-OS-1 | PFOS | Purofine PFA694E | 31 | 100
IE-OS-1 | PFOS | Purofine PFA694E | 31.04167 | 100
IE-OS-1 | PFOS | Purofine PFA694E | 31.08333 | 100
IE-OS-1 | PFOS | Purofine PFA694E | 31.125 | 100
IE-OS-1 | PFOS | Purofine PFA694E | 31.16667 | 100
IE-OS-1 | PFOS | Purofine PFA694E | 31.20833 | 100
IE-OS-1 | PFOS | Purofine PFA694E | 31.25 | 100
IE-OS-1 | PFOS | Purofine PFA694E | 31.29167 | 100
IE-OS-1 | PFOS | Purofine PFA694E | 31.33333 | 100
IE-OS-1 | PFOS | Purofine PFA694E | 31.375 | 100
IE-OS-1 | PFOS | Purofine PFA694E | 31.41667 | 100
IE-OS-1 | PFOS | Purofine PFA694E | 31.45833 | 100
IE-OS-1 | PFOS | Purofine PFA694E | 31.5 | 100
IE-OS-1 | PFOS | Purofine PFA694E | 31.54167 | 100
IE-OS-1 | PFOS | Purofine PFA694E | 31.58333 | 100
IE-OS-1 | PFOS | Purofine PFA694E | 31.625 | 100
IE-OS-1 | PFOS | Purofine PFA694E | 31.66667 | 100
IE-OS-1 | PFOS | Purofine PFA694E | 31.70833 | 100
IE-OS-1 | PFOS | Purofine PFA694E | 31.75 | 100
IE-OS-1 | PFOS | Purofine PFA694E | 31.79167 | 100
IE-OS-1 | PFOS | Purofine PFA694E | 31.83333 | 100
IE-OS-1 | PFOS | Purofine PFA694E | 31.875 | 100
IE-OS-1 | PFOS | Purofine PFA694E | 31.91667 | 100
IE-OS-1 | PFOS | Purofine PFA694E | 31.95833 | 100
IE-OS-1 | PFOS | Purofine PFA694E | 32 | 100
IE-OS-1 | PFOS | Purofine PFA694E | 32.04167 | 100
IE-OS-1 | PFOS | Purofine PFA694E | 32.08333 | 100
IE-OS-1 | PFOS | Purofine PFA694E | 32.125 | 100
IE-OS-1 | PFOS | Purofine PFA694E | 32.16667 | 100
IE-OS-1 | PFOS | Purofine PFA694E | 32.20833 | 100
IE-OS-1 | PFOS | Purofine PFA694E | 32.25 | 100
IE-OS-1 | PFOS | Purofine PFA694E | 32.29167 | 100
IE-OS-1 | PFOS | Purofine PFA694E | 32.33333 | 100
IE-OS-1 | PFOS | Purofine PFA694E | 32.375 | 100
IE-OS-1 | PFOS | Purofine PFA694E | 32.41667 | 100
IE-OS-1 | PFOS | Purofine PFA694E | 32.45833 | 100
IE-OS-1 | PFOS | Purofine PFA694E | 32.5 | 100
IE-OS-1 | PFOS | Purofine PFA694E | 32.54167 | 100
IE-OS-1 | PFOS | Purofine PFA694E | 32.58333 | 100
IE-OS-1 | PFOS | Purofine PFA694E | 32.625 | 100
IE-OS-1 | PFOS | Purofine PFA694E | 32.66667 | 100
IE-OS-1 | PFOS | Purofine PFA694E | 32.70833 | 100
IE-OS-1 | PFOS | Purofine PFA694E | 32.75 | 100
IE-OS-1 | PFOS | Purofine PFA694E | 32.79167 | 100
IE-OS-1 | PFOS | Purofine PFA694E | 32.83333 | 100
IE-OS-1 | PFOS | Purofine PFA694E | 32.875 | 100
IE-OS-1 | PFOS | Purofine PFA694E | 32.91667 | 100
IE-OS-1 | PFOS | Purofine PFA694E | 32.95833 | 100
IE-OS-1 | PFOS | Purofine PFA694E | 33 | 100
IE-OS-1 | PFOS | Purofine PFA694E | 33.04167 | 100
IE-OS-1 | PFOS | Purofine PFA694E | 33.08333 | 100
IE-OS-1 | PFOS | Purofine PFA694E | 33.125 | 100
IE-OS-1 | PFOS | Purofine PFA694E | 33.16667 | 100
IE-OS-1 | PFOS | Purofine PFA694E | 33.20833 | 100
IE-OS-1 | PFOS | Purofine PFA694E | 33.25 | 100
IE-OS-1 | PFOS | Purofine PFA694E | 33.29167 | 100
IE-OS-1 | PFOS | Purofine PFA694E | 33.33333 | 100
IE-OS-1 | PFOS | Purofine PFA694E | 33.375 | 100
IE-OS-1 | PFOS | Purofine PFA694E | 33.41667 | 100
IE-OS-1 | PFOS | Purofine PFA694E | 33.45833 | 100
IE-OS-1 | PFOS | Purofine PFA694E | 33.5 | 100
IE-OS-1 | PFOS | Purofine PFA694E | 33.54167 | 100
IE-OS-1 | PFOS | Purofine PFA694E | 33.58333 | 100
IE-OS-1 | PFOS | Purofine PFA694E | 33.625 | 100
IE-OS-1 | PFOS | Purofine PFA694E | 33.66667 | 100
IE-OS-1 | PFOS | Purofine PFA694E | 33.70833 | 100
IE-OS-1 | PFOS | Purofine PFA694E | 33.75 | 100
IE-OS-1 | PFOS | Purofine PFA694E | 33.79167 | 100
IE-OS-1 | PFOS | Purofine PFA694E | 33.83333 | 100
IE-OS-1 | PFOS | Purofine PFA694E | 33.875 | 100
IE-OS-1 | PFOS | Purofine PFA694E | 33.91667 | 100
IE-OS-1 | PFOS | Purofine PFA694E | 33.95833 | 100
IE-OS-1 | PFOS | Purofine PFA694E | 34 | 100
IE-OS-1 | PFOS | Purofine PFA694E | 34.04167 | 100
IE-OS-1 | PFOS | Purofine PFA694E | 34.08333 | 100
IE-OS-1 | PFOS | Purofine PFA694E | 34.125 | 100
IE-OS-1 | PFOS | Purofine PFA694E | 34.16667 | 100
IE-OS-1 | PFOS | Purofine PFA694E | 34.20833 | 100
IE-OS-1 | PFOS | Purofine PFA694E | 34.25 | 100
IE-OS-1 | PFOS | Purofine PFA694E | 34.29167 | 100
IE-OS-1 | PFOS | Purofine PFA694E | 34.33333 | 100
IE-OS-1 | PFOS | Purofine PFA694E | 34.375 | 100
IE-OS-1 | PFOS | Purofine PFA694E | 34.41667 | 100
IE-OS-1 | PFOS | Purofine PFA694E | 34.45833 | 100
IE-OS-1 | PFOS | Purofine PFA694E | 34.5 | 100
IE-OS-1 | PFOS | Purofine PFA694E | 34.54167 | 100
IE-OS-1 | PFOS | Purofine PFA694E | 34.58333 | 100
IE-OS-1 | PFOS | Purofine PFA694E | 34.625 | 100
IE-OS-1 | PFOS | Purofine PFA694E | 34.66667 | 100
IE-OS-1 | PFOS | Purofine PFA694E | 34.70833 | 100
IE-OS-1 | PFOS | Purofine PFA694E | 34.75 | 100
IE-OS-1 | PFOS | Purofine PFA694E | 34.79167 | 100
IE-OS-1 | PFOS | Purofine PFA694E | 34.83333 | 100
IE-OS-1 | PFOS | Purofine PFA694E | 34.875 | 100
IE-OS-1 | PFOS | Purofine PFA694E | 34.91667 | 100
IE-OS-1 | PFOS | Purofine PFA694E | 34.95833 | 100
IE-OS-1 | PFOS | Purofine PFA694E | 35 | 100
IE-OS-1 | PFOS | Purofine PFA694E | 35.04167 | 100
IE-OS-1 | PFOS | Purofine PFA694E | 35.08333 | 100
IE-OS-1 | PFOS | Purofine PFA694E | 35.125 | 100
IE-OS-1 | PFOS | Purofine PFA694E | 35.16667 | 100
IE-OS-1 | PFOS | Purofine PFA694E | 35.20833 | 100
IE-OS-1 | PFOS | Purofine PFA694E | 35.25 | 100
IE-OS-1 | PFOS | Purofine PFA694E | 35.29167 | 100
IE-OS-1 | PFOS | Purofine PFA694E | 35.33333 | 100
IE-OS-1 | PFOS | Purofine PFA694E | 35.375 | 100
IE-OS-1 | PFOS | Purofine PFA694E | 35.41667 | 100
IE-OS-1 | PFOS | Purofine PFA694E | 35.45833 | 100
IE-OS-1 | PFOS | Purofine PFA694E | 35.5 | 100
IE-OS-1 | PFOS | Purofine PFA694E | 35.54167 | 100
IE-OS-1 | PFOS | Purofine PFA694E | 35.58333 | 100
IE-OS-1 | PFOS | Purofine PFA694E | 35.625 | 100
IE-OS-1 | PFOS | Purofine PFA694E | 35.66667 | 100
IE-OS-1 | PFOS | Purofine PFA694E | 35.70833 | 100
IE-OS-1 | PFOS | Purofine PFA694E | 35.75 | 100
IE-OS-1 | PFOS | Purofine PFA694E | 35.79167 | 100
IE-OS-1 | PFOS | Purofine PFA694E | 35.83333 | 100
IE-OS-1 | PFOS | Purofine PFA694E | 35.875 | 100
IE-OS-1 | PFOS | Purofine PFA694E | 35.91667 | 100
IE-OS-1 | PFOS | Purofine PFA694E | 35.95833 | 100
IE-OS-1 | PFOS | Purofine PFA694E | 36 | 100
IE-OS-1 | PFOS | Purofine PFA694E | 36.04167 | 100
IE-OS-1 | PFOS | Purofine PFA694E | 36.08333 | 100
IE-OS-1 | PFOS | Purofine PFA694E | 36.125 | 100
IE-OS-1 | PFOS | Purofine PFA694E | 36.16667 | 100
IE-OS-1 | PFOS | Purofine PFA694E | 36.20833 | 100
IE-OS-1 | PFOS | Purofine PFA694E | 36.25 | 100
IE-OS-1 | PFOS | Purofine PFA694E | 36.29167 | 100
IE-OS-1 | PFOS | Purofine PFA694E | 36.33333 | 100
IE-OS-1 | PFOS | Purofine PFA694E | 36.375 | 100
IE-OS-1 | PFOS | Purofine PFA694E | 36.41667 | 100
IE-OS-1 | PFOS | Purofine PFA694E | 36.45833 | 100
IE-OS-1 | PFOS | Purofine PFA694E | 36.5 | 100
IE-OS-1 | PFOS | Purofine PFA694E | 36.54167 | 100
IE-OS-1 | PFOS | Purofine PFA694E | 36.58333 | 100
IE-OS-1 | PFOS | Purofine PFA694E | 36.625 | 100
IE-OS-1 | PFOS | Purofine PFA694E | 36.66667 | 100
IE-OS-1 | PFOS | Purofine PFA694E | 36.70833 | 100
IE-OS-1 | PFOS | Purofine PFA694E | 36.75 | 100
IE-OS-1 | PFOS | Purofine PFA694E | 36.79167 | 100
IE-OS-1 | PFOS | Purofine PFA694E | 36.83333 | 100
IE-OS-1 | PFOS | Purofine PFA694E | 36.875 | 100
IE-OS-1 | PFOS | Purofine PFA694E | 36.91667 | 100
IE-OS-1 | PFOS | Purofine PFA694E | 36.95833 | 100
IE-OS-1 | PFOS | Purofine PFA694E | 37 | 100
IE-OS-1 | PFOS | Purofine PFA694E | 37.04167 | 100
IE-OS-1 | PFOS | Purofine PFA694E | 37.08333 | 100
IE-OS-1 | PFOS | Purofine PFA694E | 37.125 | 100
IE-OS-1 | PFOS | Purofine PFA694E | 37.16667 | 100
IE-OS-1 | PFOS | Purofine PFA694E | 37.20833 | 100
IE-OS-1 | PFOS | Purofine PFA694E | 37.25 | 100
IE-OS-1 | PFOS | Purofine PFA694E | 37.29167 | 100
IE-OS-1 | PFOS | Purofine PFA694E | 37.33333 | 100
IE-OS-1 | PFOS | Purofine PFA694E | 37.375 | 100
IE-OS-1 | PFOS | Purofine PFA694E | 37.41667 | 100
IE-OS-1 | PFOS | Purofine PFA694E | 37.45833 | 100
IE-OS-1 | PFOS | Purofine PFA694E | 37.5 | 100
IE-OS-1 | PFOS | Purofine PFA694E | 37.54167 | 100
IE-OS-1 | PFOS | Purofine PFA694E | 37.58333 | 100
IE-OS-1 | PFOS | Purofine PFA694E | 37.625 | 100
IE-OS-1 | PFOS | Purofine PFA694E | 37.66667 | 100
IE-OS-1 | PFOS | Purofine PFA694E | 37.70833 | 100
IE-OS-1 | PFOS | Purofine PFA694E | 37.75 | 100
IE-OS-1 | PFOS | Purofine PFA694E | 37.79167 | 100
IE-OS-1 | PFOS | Purofine PFA694E | 37.83333 | 100
IE-OS-1 | PFOS | Purofine PFA694E | 37.875 | 100
IE-OS-1 | PFOS | Purofine PFA694E | 37.91667 | 100
IE-OS-1 | PFOS | Purofine PFA694E | 37.95833 | 100
IE-OS-1 | PFOS | Purofine PFA694E | 38 | 100
IE-OS-1 | PFOS | Purofine PFA694E | 38.04167 | 100
IE-OS-1 | PFOS | Purofine PFA694E | 38.08333 | 100
IE-OS-1 | PFOS | Purofine PFA694E | 38.125 | 100
IE-OS-1 | PFOS | Purofine PFA694E | 38.16667 | 100
IE-OS-1 | PFOS | Purofine PFA694E | 38.20833 | 100
IE-OS-1 | PFOS | Purofine PFA694E | 38.25 | 100
IE-OS-1 | PFOS | Purofine PFA694E | 38.29167 | 100
IE-OS-1 | PFOS | Purofine PFA694E | 38.33333 | 100
IE-OS-1 | PFOS | Purofine PFA694E | 38.375 | 100
IE-OS-1 | PFOS | Purofine PFA694E | 38.41667 | 100
IE-OS-1 | PFOS | Purofine PFA694E | 38.45833 | 100
IE-OS-1 | PFOS | Purofine PFA694E | 38.5 | 100
IE-OS-1 | PFOS | Purofine PFA694E | 38.54167 | 100
IE-OS-1 | PFOS | Purofine PFA694E | 38.58333 | 100
IE-OS-1 | PFOS | Purofine PFA694E | 38.625 | 100
IE-OS-1 | PFOS | Purofine PFA694E | 38.66667 | 100
IE-OS-1 | PFOS | Purofine PFA694E | 38.70833 | 100
IE-OS-1 | PFOS | Purofine PFA694E | 38.75 | 100
IE-OS-1 | PFOS | Purofine PFA694E | 38.79167 | 100
IE-OS-1 | PFOS | Purofine PFA694E | 38.83333 | 100
IE-OS-1 | PFOS | Purofine PFA694E | 38.875 | 100
IE-OS-1 | PFOS | Purofine PFA694E | 38.91667 | 100
IE-OS-1 | PFOS | Purofine PFA694E | 38.95833 | 100
IE-OS-1 | PFOS | Purofine PFA694E | 39 | 100
IE-OS-1 | PFOS | Purofine PFA694E | 39.04167 | 100
IE-OS-1 | PFOS | Purofine PFA694E | 39.08333 | 100
IE-OS-1 | PFOS | Purofine PFA694E | 39.125 | 100
IE-OS-1 | PFOS | Purofine PFA694E | 39.16667 | 100
IE-OS-1 | PFOS | Purofine PFA694E | 39.20833 | 100
IE-OS-1 | PFOS | Purofine PFA694E | 39.25 | 100
IE-OS-1 | PFOS | Purofine PFA694E | 39.29167 | 100
IE-OS-1 | PFOS | Purofine PFA694E | 39.33333 | 100
IE-OS-1 | PFOS | Purofine PFA694E | 39.375 | 100
IE-OS-1 | PFOS | Purofine PFA694E | 39.41667 | 100
IE-OS-1 | PFOS | Purofine PFA694E | 39.45833 | 100
IE-OS-1 | PFOS | Purofine PFA694E | 39.5 | 100
IE-OS-1 | PFOS | Purofine PFA694E | 39.54167 | 100
IE-OS-1 | PFOS | Purofine PFA694E | 39.58333 | 100
IE-OS-1 | PFOS | Purofine PFA694E | 39.625 | 100
IE-OS-1 | PFOS | Purofine PFA694E | 39.66667 | 100
IE-OS-1 | PFOS | Purofine PFA694E | 39.70833 | 100
IE-OS-1 | PFOS | Purofine PFA694E | 39.75 | 100
IE-OS-1 | PFOS | Purofine PFA694E | 39.79167 | 100
IE-OS-1 | PFOS | Purofine PFA694E | 39.83333 | 100
IE-OS-1 | PFOS | Purofine PFA694E | 39.875 | 100
IE-OS-1 | PFOS | Purofine PFA694E | 39.91667 | 100
IE-OS-1 | PFOS | Purofine PFA694E | 39.95833 | 100
IE-OS-1 | PFOS | Purofine PFA694E | 40 | 100
IE-OS-1 | PFOS | Purofine PFA694E | 40.04167 | 100
IE-OS-1 | PFOS | Purofine PFA694E | 40.08333 | 100
IE-OS-1 | PFOS | Purofine PFA694E | 40.125 | 100
IE-OS-1 | PFOS | Purofine PFA694E | 40.16667 | 100
IE-OS-1 | PFOS | Purofine PFA694E | 40.20833 | 100
IE-OS-1 | PFOS | Purofine PFA694E | 40.25 | 100
IE-OS-1 | PFOS | Purofine PFA694E | 40.29167 | 100
IE-OS-1 | PFOS | Purofine PFA694E | 40.33333 | 100
IE-OS-1 | PFOS | Purofine PFA694E | 40.375 | 100
IE-OS-1 | PFOS | Purofine PFA694E | 40.41667 | 100
IE-OS-1 | PFOS | Purofine PFA694E | 40.45833 | 100
IE-OS-1 | PFOS | Purofine PFA694E | 40.5 | 100
IE-OS-1 | PFOS | Purofine PFA694E | 40.54167 | 100
IE-OS-1 | PFOS | Purofine PFA694E | 40.58333 | 100
IE-OS-1 | PFOS | Purofine PFA694E | 40.625 | 100
IE-OS-1 | PFOS | Purofine PFA694E | 40.66667 | 100
IE-OS-1 | PFOS | Purofine PFA694E | 40.70833 | 100
IE-OS-1 | PFOS | Purofine PFA694E | 40.75 | 100
IE-OS-1 | PFOS | Purofine PFA694E | 40.79167 | 100
IE-OS-1 | PFOS | Purofine PFA694E | 40.83333 | 100
IE-OS-1 | PFOS | Purofine PFA694E | 40.875 | 100
IE-OS-1 | PFOS | Purofine PFA694E | 40.91667 | 100
IE-OS-1 | PFOS | Purofine PFA694E | 40.95833 | 100
IE-OS-1 | PFOS | Purofine PFA694E | 41 | 100
IE-OS-1 | PFOS | Purofine PFA694E | 41.04167 | 100
IE-OS-1 | PFOS | Purofine PFA694E | 41.08333 | 100
IE-OS-1 | PFOS | Purofine PFA694E | 41.125 | 100
IE-OS-1 | PFOS | Purofine PFA694E | 41.16667 | 100
IE-OS-1 | PFOS | Purofine PFA694E | 41.20833 | 100
IE-OS-1 | PFOS | Purofine PFA694E | 41.25 | 100
IE-OS-1 | PFOS | Purofine PFA694E | 41.29167 | 100
IE-OS-1 | PFOS | Purofine PFA694E | 41.33333 | 100
IE-OS-1 | PFOS | Purofine PFA694E | 41.375 | 100
IE-OS-1 | PFOS | Purofine PFA694E | 41.41667 | 100
IE-OS-1 | PFOS | Purofine PFA694E | 41.45833 | 100
IE-OS-1 | PFOS | Purofine PFA694E | 41.5 | 100
IE-OS-1 | PFOS | Purofine PFA694E | 41.54167 | 100
IE-OS-1 | PFOS | Purofine PFA694E | 41.58333 | 100
IE-OS-1 | PFOS | Purofine PFA694E | 41.625 | 100
IE-OS-1 | PFOS | Purofine PFA694E | 41.66667 | 100
IE-OS-1 | PFOS | Purofine PFA694E | 41.70833 | 100
IE-OS-1 | PFOS | Purofine PFA694E | 41.75 | 100
IE-OS-1 | PFOS | Purofine PFA694E | 41.79167 | 100
IE-OS-1 | PFOS | Purofine PFA694E | 41.83333 | 100
IE-OS-1 | PFOS | Purofine PFA694E | 41.875 | 100
IE-OS-1 | PFOS | Purofine PFA694E | 41.91667 | 100
IE-OS-1 | PFOS | Purofine PFA694E | 41.95833 | 100
IE-OS-1 | PFOS | Purofine PFA694E | 42 | 100
IE-DA-1 | PFDA | CalRes 2304 | 0 | 0
IE-DA-1 | PFDA | CalRes 2304 | 0.04166667 | 0.001137558
IE-DA-1 | PFDA | CalRes 2304 | 0.08333333 | 0.002306022
IE-DA-1 | PFDA | CalRes 2304 | 0.125 | 0.00350616
IE-DA-1 | PFDA | CalRes 2304 | 0.1666667 | 0.004738763
IE-DA-1 | PFDA | CalRes 2304 | 0.2083333 | 0.006004645
IE-DA-1 | PFDA | CalRes 2304 | 0.25 | 0.007304638
IE-DA-1 | PFDA | CalRes 2304 | 0.2916667 | 0.008639598
IE-DA-1 | PFDA | CalRes 2304 | 0.3333333 | 0.0100104
IE-DA-1 | PFDA | CalRes 2304 | 0.375 | 0.01141796
IE-DA-1 | PFDA | CalRes 2304 | 0.4166667 | 0.01286319
IE-DA-1 | PFDA | CalRes 2304 | 0.4583333 | 0.01434704
IE-DA-1 | PFDA | CalRes 2304 | 0.5 | 0.01587049
IE-DA-1 | PFDA | CalRes 2304 | 0.5416667 | 0.01743455
IE-DA-1 | PFDA | CalRes 2304 | 0.5833333 | 0.01904024
IE-DA-1 | PFDA | CalRes 2304 | 0.625 | 0.02068861
IE-DA-1 | PFDA | CalRes 2304 | 0.6666667 | 0.02238075
IE-DA-1 | PFDA | CalRes 2304 | 0.7083333 | 0.02411778
IE-DA-1 | PFDA | CalRes 2304 | 0.75 | 0.02590083
IE-DA-1 | PFDA | CalRes 2304 | 0.7916667 | 0.02773107
IE-DA-1 | PFDA | CalRes 2304 | 0.8333333 | 0.0296097
IE-DA-1 | PFDA | CalRes 2304 | 0.875 | 0.03153797
IE-DA-1 | PFDA | CalRes 2304 | 0.9166667 | 0.03351713
IE-DA-1 | PFDA | CalRes 2304 | 0.9583333 | 0.03554848
IE-DA-1 | PFDA | CalRes 2304 | 1 | 0.03763336
IE-DA-1 | PFDA | CalRes 2304 | 1.041667 | 0.03977314
IE-DA-1 | PFDA | CalRes 2304 | 1.083333 | 0.04196921
IE-DA-1 | PFDA | CalRes 2304 | 1.125 | 0.04422303
IE-DA-1 | PFDA | CalRes 2304 | 1.166667 | 0.04653606
IE-DA-1 | PFDA | CalRes 2304 | 1.208333 | 0.04890982
IE-DA-1 | PFDA | CalRes 2304 | 1.25 | 0.05134588
IE-DA-1 | PFDA | CalRes 2304 | 1.291667 | 0.05384582
IE-DA-1 | PFDA | CalRes 2304 | 1.333333 | 0.05641129
IE-DA-1 | PFDA | CalRes 2304 | 1.375 | 0.05904396
IE-DA-1 | PFDA | CalRes 2304 | 1.416667 | 0.06174557
IE-DA-1 | PFDA | CalRes 2304 | 1.458333 | 0.06451788
IE-DA-1 | PFDA | CalRes 2304 | 1.5 | 0.0673627
IE-DA-1 | PFDA | CalRes 2304 | 1.541667 | 0.0702819
IE-DA-1 | PFDA | CalRes 2304 | 1.583333 | 0.07327739
IE-DA-1 | PFDA | CalRes 2304 | 1.625 | 0.07635113
IE-DA-1 | PFDA | CalRes 2304 | 1.666667 | 0.07950514
IE-DA-1 | PFDA | CalRes 2304 | 1.708333 | 0.08274147
IE-DA-1 | PFDA | CalRes 2304 | 1.75 | 0.08606224
IE-DA-1 | PFDA | CalRes 2304 | 1.791667 | 0.08946962
IE-DA-1 | PFDA | CalRes 2304 | 1.833333 | 0.09296585
IE-DA-1 | PFDA | CalRes 2304 | 1.875 | 0.09655321
IE-DA-1 | PFDA | CalRes 2304 | 1.916667 | 0.100234
IE-DA-1 | PFDA | CalRes 2304 | 1.958333 | 0.1040107
IE-DA-1 | PFDA | CalRes 2304 | 2 | 0.1078858
IE-DA-1 | PFDA | CalRes 2304 | 2.041667 | 0.1118617
IE-DA-1 | PFDA | CalRes 2304 | 2.083333 | 0.1159411
IE-DA-1 | PFDA | CalRes 2304 | 2.125 | 0.1201266
IE-DA-1 | PFDA | CalRes 2304 | 2.166667 | 0.124421
IE-DA-1 | PFDA | CalRes 2304 | 2.208333 | 0.1288271
IE-DA-1 | PFDA | CalRes 2304 | 2.25 | 0.1333477
IE-DA-1 | PFDA | CalRes 2304 | 2.291667 | 0.1379858
IE-DA-1 | PFDA | CalRes 2304 | 2.333333 | 0.1427444
IE-DA-1 | PFDA | CalRes 2304 | 2.375 | 0.1476266
IE-DA-1 | PFDA | CalRes 2304 | 2.416667 | 0.1526357
IE-DA-1 | PFDA | CalRes 2304 | 2.458333 | 0.1577747
IE-DA-1 | PFDA | CalRes 2304 | 2.5 | 0.1630472
IE-DA-1 | PFDA | CalRes 2304 | 2.541667 | 0.1684565
IE-DA-1 | PFDA | CalRes 2304 | 2.583333 | 0.1740062
IE-DA-1 | PFDA | CalRes 2304 | 2.625 | 0.1796998
IE-DA-1 | PFDA | CalRes 2304 | 2.666667 | 0.1855411
IE-DA-1 | PFDA | CalRes 2304 | 2.708333 | 0.1915339
IE-DA-1 | PFDA | CalRes 2304 | 2.75 | 0.197682
IE-DA-1 | PFDA | CalRes 2304 | 2.791667 | 0.2039895
IE-DA-1 | PFDA | CalRes 2304 | 2.833333 | 0.2104604
IE-DA-1 | PFDA | CalRes 2304 | 2.875 | 0.217099
IE-DA-1 | PFDA | CalRes 2304 | 2.916667 | 0.2239096
IE-DA-1 | PFDA | CalRes 2304 | 2.958333 | 0.2308965
IE-DA-1 | PFDA | CalRes 2304 | 3 | 0.2380643
IE-DA-1 | PFDA | CalRes 2304 | 3.041667 | 0.2454176
IE-DA-1 | PFDA | CalRes 2304 | 3.083333 | 0.2529613
IE-DA-1 | PFDA | CalRes 2304 | 3.125 | 0.2607002
IE-DA-1 | PFDA | CalRes 2304 | 3.166667 | 0.2686392
IE-DA-1 | PFDA | CalRes 2304 | 3.208333 | 0.2767836
IE-DA-1 | PFDA | CalRes 2304 | 3.25 | 0.2851386
IE-DA-1 | PFDA | CalRes 2304 | 3.291667 | 0.2937096
IE-DA-1 | PFDA | CalRes 2304 | 3.333333 | 0.3025022
IE-DA-1 | PFDA | CalRes 2304 | 3.375 | 0.3115219
IE-DA-1 | PFDA | CalRes 2304 | 3.416667 | 0.3207747
IE-DA-1 | PFDA | CalRes 2304 | 3.458333 | 0.3302664
IE-DA-1 | PFDA | CalRes 2304 | 3.5 | 0.3400033
IE-DA-1 | PFDA | CalRes 2304 | 3.541667 | 0.3499916
IE-DA-1 | PFDA | CalRes 2304 | 3.583333 | 0.3602377
IE-DA-1 | PFDA | CalRes 2304 | 3.625 | 0.3707482
IE-DA-1 | PFDA | CalRes 2304 | 3.666667 | 0.3815298
IE-DA-1 | PFDA | CalRes 2304 | 3.708333 | 0.3925895
IE-DA-1 | PFDA | CalRes 2304 | 3.75 | 0.4039345
IE-DA-1 | PFDA | CalRes 2304 | 3.791667 | 0.4155718
IE-DA-1 | PFDA | CalRes 2304 | 3.833333 | 0.4275092
IE-DA-1 | PFDA | CalRes 2304 | 3.875 | 0.439754
IE-DA-1 | PFDA | CalRes 2304 | 3.916667 | 0.4523143
IE-DA-1 | PFDA | CalRes 2304 | 3.958333 | 0.4651981
IE-DA-1 | PFDA | CalRes 2304 | 4 | 0.4784135
IE-DA-1 | PFDA | CalRes 2304 | 4.041667 | 0.491969
IE-DA-1 | PFDA | CalRes 2304 | 4.083333 | 0.5058734
IE-DA-1 | PFDA | CalRes 2304 | 4.125 | 0.5201353
IE-DA-1 | PFDA | CalRes 2304 | 4.166667 | 0.534764
IE-DA-1 | PFDA | CalRes 2304 | 4.208333 | 0.5497687
IE-DA-1 | PFDA | CalRes 2304 | 4.25 | 0.565159
IE-DA-1 | PFDA | CalRes 2304 | 4.291667 | 0.5809447
IE-DA-1 | PFDA | CalRes 2304 | 4.333333 | 0.5971357
IE-DA-1 | PFDA | CalRes 2304 | 4.375 | 0.6137424
IE-DA-1 | PFDA | CalRes 2304 | 4.416667 | 0.6307752
IE-DA-1 | PFDA | CalRes 2304 | 4.458333 | 0.648245
IE-DA-1 | PFDA | CalRes 2304 | 4.5 | 0.6661627
IE-DA-1 | PFDA | CalRes 2304 | 4.541667 | 0.6845397
IE-DA-1 | PFDA | CalRes 2304 | 4.583333 | 0.7033877
IE-DA-1 | PFDA | CalRes 2304 | 4.625 | 0.7227184
IE-DA-1 | PFDA | CalRes 2304 | 4.666667 | 0.742544
IE-DA-1 | PFDA | CalRes 2304 | 4.708333 | 0.762877
IE-DA-1 | PFDA | CalRes 2304 | 4.75 | 0.7837302
IE-DA-1 | PFDA | CalRes 2304 | 4.791667 | 0.8051165
IE-DA-1 | PFDA | CalRes 2304 | 4.833333 | 0.8270495
IE-DA-1 | PFDA | CalRes 2304 | 4.875 | 0.8495428
IE-DA-1 | PFDA | CalRes 2304 | 4.916667 | 0.8726105
IE-DA-1 | PFDA | CalRes 2304 | 4.958333 | 0.896267
IE-DA-1 | PFDA | CalRes 2304 | 5 | 0.9205269
IE-DA-1 | PFDA | CalRes 2304 | 5.041667 | 0.9454054
IE-DA-1 | PFDA | CalRes 2304 | 5.083333 | 0.9709179
IE-DA-1 | PFDA | CalRes 2304 | 5.125 | 0.9970802
IE-DA-1 | PFDA | CalRes 2304 | 5.166667 | 1.023908
IE-DA-1 | PFDA | CalRes 2304 | 5.208333 | 1.051419
IE-DA-1 | PFDA | CalRes 2304 | 5.25 | 1.07963
IE-DA-1 | PFDA | CalRes 2304 | 5.291667 | 1.108557
IE-DA-1 | PFDA | CalRes 2304 | 5.333333 | 1.138219
IE-DA-1 | PFDA | CalRes 2304 | 5.375 | 1.168634
IE-DA-1 | PFDA | CalRes 2304 | 5.416667 | 1.199821
IE-DA-1 | PFDA | CalRes 2304 | 5.458333 | 1.231797
IE-DA-1 | PFDA | CalRes 2304 | 5.5 | 1.264584
IE-DA-1 | PFDA | CalRes 2304 | 5.541667 | 1.298201
IE-DA-1 | PFDA | CalRes 2304 | 5.583333 | 1.332669
IE-DA-1 | PFDA | CalRes 2304 | 5.625 | 1.368008
IE-DA-1 | PFDA | CalRes 2304 | 5.666667 | 1.404239
IE-DA-1 | PFDA | CalRes 2304 | 5.708333 | 1.441385
IE-DA-1 | PFDA | CalRes 2304 | 5.75 | 1.479468
IE-DA-1 | PFDA | CalRes 2304 | 5.791667 | 1.51851
IE-DA-1 | PFDA | CalRes 2304 | 5.833333 | 1.558536
IE-DA-1 | PFDA | CalRes 2304 | 5.875 | 1.599569
IE-DA-1 | PFDA | CalRes 2304 | 5.916667 | 1.641633
IE-DA-1 | PFDA | CalRes 2304 | 5.958333 | 1.684754
IE-DA-1 | PFDA | CalRes 2304 | 6 | 1.728956
IE-DA-1 | PFDA | CalRes 2304 | 6.041667 | 1.774267
IE-DA-1 | PFDA | CalRes 2304 | 6.083333 | 1.820713
IE-DA-1 | PFDA | CalRes 2304 | 6.125 | 1.868321
IE-DA-1 | PFDA | CalRes 2304 | 6.166667 | 1.917119
IE-DA-1 | PFDA | CalRes 2304 | 6.208333 | 1.967135
IE-DA-1 | PFDA | CalRes 2304 | 6.25 | 2.018399
IE-DA-1 | PFDA | CalRes 2304 | 6.291667 | 2.070941
IE-DA-1 | PFDA | CalRes 2304 | 6.333333 | 2.12479
IE-DA-1 | PFDA | CalRes 2304 | 6.375 | 2.179978
IE-DA-1 | PFDA | CalRes 2304 | 6.416667 | 2.236536
IE-DA-1 | PFDA | CalRes 2304 | 6.458333 | 2.294498
IE-DA-1 | PFDA | CalRes 2304 | 6.5 | 2.353895
IE-DA-1 | PFDA | CalRes 2304 | 6.541667 | 2.414761
IE-DA-1 | PFDA | CalRes 2304 | 6.583333 | 2.477132
IE-DA-1 | PFDA | CalRes 2304 | 6.625 | 2.541041
IE-DA-1 | PFDA | CalRes 2304 | 6.666667 | 2.606526
IE-DA-1 | PFDA | CalRes 2304 | 6.708333 | 2.673622
IE-DA-1 | PFDA | CalRes 2304 | 6.75 | 2.742366
IE-DA-1 | PFDA | CalRes 2304 | 6.791667 | 2.812798
IE-DA-1 | PFDA | CalRes 2304 | 6.833333 | 2.884955
IE-DA-1 | PFDA | CalRes 2304 | 6.875 | 2.958877
IE-DA-1 | PFDA | CalRes 2304 | 6.916667 | 3.034604
IE-DA-1 | PFDA | CalRes 2304 | 6.958333 | 3.112178
IE-DA-1 | PFDA | CalRes 2304 | 7 | 3.19164
IE-DA-1 | PFDA | CalRes 2304 | 7.041667 | 3.273033
IE-DA-1 | PFDA | CalRes 2304 | 7.083333 | 3.3564
IE-DA-1 | PFDA | CalRes 2304 | 7.125 | 3.441786
IE-DA-1 | PFDA | CalRes 2304 | 7.166667 | 3.529236
IE-DA-1 | PFDA | CalRes 2304 | 7.208333 | 3.618795
IE-DA-1 | PFDA | CalRes 2304 | 7.25 | 3.71051
IE-DA-1 | PFDA | CalRes 2304 | 7.291667 | 3.804429
IE-DA-1 | PFDA | CalRes 2304 | 7.333333 | 3.9006
IE-DA-1 | PFDA | CalRes 2304 | 7.375 | 3.999073
IE-DA-1 | PFDA | CalRes 2304 | 7.416667 | 4.099896
IE-DA-1 | PFDA | CalRes 2304 | 7.458333 | 4.203121
IE-DA-1 | PFDA | CalRes 2304 | 7.5 | 4.3088
IE-DA-1 | PFDA | CalRes 2304 | 7.541667 | 4.416984
IE-DA-1 | PFDA | CalRes 2304 | 7.583333 | 4.527728
IE-DA-1 | PFDA | CalRes 2304 | 7.625 | 4.641085
IE-DA-1 | PFDA | CalRes 2304 | 7.666667 | 4.757111
IE-DA-1 | PFDA | CalRes 2304 | 7.708333 | 4.87586
IE-DA-1 | PFDA | CalRes 2304 | 7.75 | 4.99739
IE-DA-1 | PFDA | CalRes 2304 | 7.791667 | 5.121758
IE-DA-1 | PFDA | CalRes 2304 | 7.833333 | 5.249021
IE-DA-1 | PFDA | CalRes 2304 | 7.875 | 5.37924
IE-DA-1 | PFDA | CalRes 2304 | 7.916667 | 5.512473
IE-DA-1 | PFDA | CalRes 2304 | 7.958333 | 5.648782
IE-DA-1 | PFDA | CalRes 2304 | 8 | 5.788227
IE-DA-1 | PFDA | CalRes 2304 | 8.041667 | 5.93087
IE-DA-1 | PFDA | CalRes 2304 | 8.083333 | 6.076774
IE-DA-1 | PFDA | CalRes 2304 | 8.125 | 6.226002
IE-DA-1 | PFDA | CalRes 2304 | 8.166667 | 6.378619
IE-DA-1 | PFDA | CalRes 2304 | 8.208333 | 6.534689
IE-DA-1 | PFDA | CalRes 2304 | 8.25 | 6.694277
IE-DA-1 | PFDA | CalRes 2304 | 8.291667 | 6.85745
IE-DA-1 | PFDA | CalRes 2304 | 8.333333 | 7.024273
IE-DA-1 | PFDA | CalRes 2304 | 8.375 | 7.194815
IE-DA-1 | PFDA | CalRes 2304 | 8.416667 | 7.369142
IE-DA-1 | PFDA | CalRes 2304 | 8.458333 | 7.547323
IE-DA-1 | PFDA | CalRes 2304 | 8.5 | 7.729427
IE-DA-1 | PFDA | CalRes 2304 | 8.541667 | 7.915521
IE-DA-1 | PFDA | CalRes 2304 | 8.583333 | 8.105676
IE-DA-1 | PFDA | CalRes 2304 | 8.625 | 8.299961
IE-DA-1 | PFDA | CalRes 2304 | 8.666667 | 8.498446
IE-DA-1 | PFDA | CalRes 2304 | 8.708333 | 8.701202
IE-DA-1 | PFDA | CalRes 2304 | 8.75 | 8.908298
IE-DA-1 | PFDA | CalRes 2304 | 8.791667 | 9.119805
IE-DA-1 | PFDA | CalRes 2304 | 8.833333 | 9.335793
IE-DA-1 | PFDA | CalRes 2304 | 8.875 | 9.556333
IE-DA-1 | PFDA | CalRes 2304 | 8.916667 | 9.781496
IE-DA-1 | PFDA | CalRes 2304 | 8.958333 | 10.01135
IE-DA-1 | PFDA | CalRes 2304 | 9 | 10.24597
IE-DA-1 | PFDA | CalRes 2304 | 9.041667 | 10.48542
IE-DA-1 | PFDA | CalRes 2304 | 9.083333 | 10.72977
IE-DA-1 | PFDA | CalRes 2304 | 9.125 | 10.9791
IE-DA-1 | PFDA | CalRes 2304 | 9.166667 | 11.23346
IE-DA-1 | PFDA | CalRes 2304 | 9.208333 | 11.49294
IE-DA-1 | PFDA | CalRes 2304 | 9.25 | 11.75758
IE-DA-1 | PFDA | CalRes 2304 | 9.291667 | 12.02747
IE-DA-1 | PFDA | CalRes 2304 | 9.333333 | 12.30267
IE-DA-1 | PFDA | CalRes 2304 | 9.375 | 12.58324
IE-DA-1 | PFDA | CalRes 2304 | 9.416667 | 12.86925
IE-DA-1 | PFDA | CalRes 2304 | 9.458333 | 13.16075
IE-DA-1 | PFDA | CalRes 2304 | 9.5 | 13.45781
IE-DA-1 | PFDA | CalRes 2304 | 9.541667 | 13.7605
IE-DA-1 | PFDA | CalRes 2304 | 9.583333 | 14.06886
IE-DA-1 | PFDA | CalRes 2304 | 9.625 | 14.38295
IE-DA-1 | PFDA | CalRes 2304 | 9.666667 | 14.70284
IE-DA-1 | PFDA | CalRes 2304 | 9.708333 | 15.02857
IE-DA-1 | PFDA | CalRes 2304 | 9.75 | 15.36019
IE-DA-1 | PFDA | CalRes 2304 | 9.791667 | 15.69776
IE-DA-1 | PFDA | CalRes 2304 | 9.833333 | 16.04132
IE-DA-1 | PFDA | CalRes 2304 | 9.875 | 16.39091
IE-DA-1 | PFDA | CalRes 2304 | 9.916667 | 16.74659
IE-DA-1 | PFDA | CalRes 2304 | 9.958333 | 17.10837
IE-DA-1 | PFDA | CalRes 2304 | 10 | 17.47632
IE-DA-1 | PFDA | CalRes 2304 | 10.04167 | 17.85045
IE-DA-1 | PFDA | CalRes 2304 | 10.08333 | 18.2308
IE-DA-1 | PFDA | CalRes 2304 | 10.125 | 18.61739
IE-DA-1 | PFDA | CalRes 2304 | 10.16667 | 19.01026
IE-DA-1 | PFDA | CalRes 2304 | 10.20833 | 19.40942
IE-DA-1 | PFDA | CalRes 2304 | 10.25 | 19.8149
IE-DA-1 | PFDA | CalRes 2304 | 10.29167 | 20.22669
IE-DA-1 | PFDA | CalRes 2304 | 10.33333 | 20.64483
IE-DA-1 | PFDA | CalRes 2304 | 10.375 | 21.0693
IE-DA-1 | PFDA | CalRes 2304 | 10.41667 | 21.50012
IE-DA-1 | PFDA | CalRes 2304 | 10.45833 | 21.93728
IE-DA-1 | PFDA | CalRes 2304 | 10.5 | 22.38077
IE-DA-1 | PFDA | CalRes 2304 | 10.54167 | 22.83059
IE-DA-1 | PFDA | CalRes 2304 | 10.58333 | 23.28672
IE-DA-1 | PFDA | CalRes 2304 | 10.625 | 23.74915
IE-DA-1 | PFDA | CalRes 2304 | 10.66667 | 24.21783
IE-DA-1 | PFDA | CalRes 2304 | 10.70833 | 24.69276
IE-DA-1 | PFDA | CalRes 2304 | 10.75 | 25.17388
IE-DA-1 | PFDA | CalRes 2304 | 10.79167 | 25.66117
IE-DA-1 | PFDA | CalRes 2304 | 10.83333 | 26.15458
IE-DA-1 | PFDA | CalRes 2304 | 10.875 | 26.65405
IE-DA-1 | PFDA | CalRes 2304 | 10.91667 | 27.15954
IE-DA-1 | PFDA | CalRes 2304 | 10.95833 | 27.67099
IE-DA-1 | PFDA | CalRes 2304 | 11 | 28.18832
IE-DA-1 | PFDA | CalRes 2304 | 11.04167 | 28.71147
IE-DA-1 | PFDA | CalRes 2304 | 11.08333 | 29.24036
IE-DA-1 | PFDA | CalRes 2304 | 11.125 | 29.7749
IE-DA-1 | PFDA | CalRes 2304 | 11.16667 | 30.31502
IE-DA-1 | PFDA | CalRes 2304 | 11.20833 | 30.86061
IE-DA-1 | PFDA | CalRes 2304 | 11.25 | 31.41159
IE-DA-1 | PFDA | CalRes 2304 | 11.29167 | 31.96783
IE-DA-1 | PFDA | CalRes 2304 | 11.33333 | 32.52925
IE-DA-1 | PFDA | CalRes 2304 | 11.375 | 33.09571
IE-DA-1 | PFDA | CalRes 2304 | 11.41667 | 33.66709
IE-DA-1 | PFDA | CalRes 2304 | 11.45833 | 34.24329
IE-DA-1 | PFDA | CalRes 2304 | 11.5 | 34.82415
IE-DA-1 | PFDA | CalRes 2304 | 11.54167 | 35.40955
IE-DA-1 | PFDA | CalRes 2304 | 11.58333 | 35.99933
IE-DA-1 | PFDA | CalRes 2304 | 11.625 | 36.59337
IE-DA-1 | PFDA | CalRes 2304 | 11.66667 | 37.1915
IE-DA-1 | PFDA | CalRes 2304 | 11.70833 | 37.79356
IE-DA-1 | PFDA | CalRes 2304 | 11.75 | 38.39941
IE-DA-1 | PFDA | CalRes 2304 | 11.79167 | 39.00886
IE-DA-1 | PFDA | CalRes 2304 | 11.83333 | 39.62175
IE-DA-1 | PFDA | CalRes 2304 | 11.875 | 40.23791
IE-DA-1 | PFDA | CalRes 2304 | 11.91667 | 40.85715
IE-DA-1 | PFDA | CalRes 2304 | 11.95833 | 41.4793
IE-DA-1 | PFDA | CalRes 2304 | 12 | 42.10417
IE-DA-1 | PFDA | CalRes 2304 | 12.04167 | 42.73157
IE-DA-1 | PFDA | CalRes 2304 | 12.08333 | 43.3613
IE-DA-1 | PFDA | CalRes 2304 | 12.125 | 43.99318
IE-DA-1 | PFDA | CalRes 2304 | 12.16667 | 44.627
IE-DA-1 | PFDA | CalRes 2304 | 12.20833 | 45.26256
IE-DA-1 | PFDA | CalRes 2304 | 12.25 | 45.89966
IE-DA-1 | PFDA | CalRes 2304 | 12.29167 | 46.5381
IE-DA-1 | PFDA | CalRes 2304 | 12.33333 | 47.17766
IE-DA-1 | PFDA | CalRes 2304 | 12.375 | 47.81815
IE-DA-1 | PFDA | CalRes 2304 | 12.41667 | 48.45934
IE-DA-1 | PFDA | CalRes 2304 | 12.45833 | 49.10103
IE-DA-1 | PFDA | CalRes 2304 | 12.5 | 49.74301
IE-DA-1 | PFDA | CalRes 2304 | 12.54167 | 50.38507
IE-DA-1 | PFDA | CalRes 2304 | 12.58333 | 51.02699
IE-DA-1 | PFDA | CalRes 2304 | 12.625 | 51.66857
IE-DA-1 | PFDA | CalRes 2304 | 12.66667 | 52.30959
IE-DA-1 | PFDA | CalRes 2304 | 12.70833 | 52.94985
IE-DA-1 | PFDA | CalRes 2304 | 12.75 | 53.58913
IE-DA-1 | PFDA | CalRes 2304 | 12.79167 | 54.22722
IE-DA-1 | PFDA | CalRes 2304 | 12.83333 | 54.86393
IE-DA-1 | PFDA | CalRes 2304 | 12.875 | 55.49904
IE-DA-1 | PFDA | CalRes 2304 | 12.91667 | 56.13235
IE-DA-1 | PFDA | CalRes 2304 | 12.95833 | 56.76366
IE-DA-1 | PFDA | CalRes 2304 | 13 | 57.39279
IE-DA-1 | PFDA | CalRes 2304 | 13.04167 | 58.01952
IE-DA-1 | PFDA | CalRes 2304 | 13.08333 | 58.64367
IE-DA-1 | PFDA | CalRes 2304 | 13.125 | 59.26505
IE-DA-1 | PFDA | CalRes 2304 | 13.16667 | 59.88347
IE-DA-1 | PFDA | CalRes 2304 | 13.20833 | 60.49876
IE-DA-1 | PFDA | CalRes 2304 | 13.25 | 61.11074
IE-DA-1 | PFDA | CalRes 2304 | 13.29167 | 61.71923
IE-DA-1 | PFDA | CalRes 2304 | 13.33333 | 62.32407
IE-DA-1 | PFDA | CalRes 2304 | 13.375 | 62.92508
IE-DA-1 | PFDA | CalRes 2304 | 13.41667 | 63.52212
IE-DA-1 | PFDA | CalRes 2304 | 13.45833 | 64.11501
IE-DA-1 | PFDA | CalRes 2304 | 13.5 | 64.70363
IE-DA-1 | PFDA | CalRes 2304 | 13.54167 | 65.28781
IE-DA-1 | PFDA | CalRes 2304 | 13.58333 | 65.86742
IE-DA-1 | PFDA | CalRes 2304 | 13.625 | 66.44232
IE-DA-1 | PFDA | CalRes 2304 | 13.66667 | 67.01239
IE-DA-1 | PFDA | CalRes 2304 | 13.70833 | 67.57749
IE-DA-1 | PFDA | CalRes 2304 | 13.75 | 68.13752
IE-DA-1 | PFDA | CalRes 2304 | 13.79167 | 68.69234
IE-DA-1 | PFDA | CalRes 2304 | 13.83333 | 69.24187
IE-DA-1 | PFDA | CalRes 2304 | 13.875 | 69.78599
IE-DA-1 | PFDA | CalRes 2304 | 13.91667 | 70.32461
IE-DA-1 | PFDA | CalRes 2304 | 13.95833 | 70.85763
IE-DA-1 | PFDA | CalRes 2304 | 14 | 71.38497
IE-DA-1 | PFDA | CalRes 2304 | 14.04167 | 71.90655
IE-DA-1 | PFDA | CalRes 2304 | 14.08333 | 72.42229
IE-DA-1 | PFDA | CalRes 2304 | 14.125 | 72.93213
IE-DA-1 | PFDA | CalRes 2304 | 14.16667 | 73.43599
IE-DA-1 | PFDA | CalRes 2304 | 14.20833 | 73.93383
IE-DA-1 | PFDA | CalRes 2304 | 14.25 | 74.42559
IE-DA-1 | PFDA | CalRes 2304 | 14.29167 | 74.91121
IE-DA-1 | PFDA | CalRes 2304 | 14.33333 | 75.39066
IE-DA-1 | PFDA | CalRes 2304 | 14.375 | 75.86389
IE-DA-1 | PFDA | CalRes 2304 | 14.41667 | 76.33089
IE-DA-1 | PFDA | CalRes 2304 | 14.45833 | 76.7916
IE-DA-1 | PFDA | CalRes 2304 | 14.5 | 77.24603
IE-DA-1 | PFDA | CalRes 2304 | 14.54167 | 77.69414
IE-DA-1 | PFDA | CalRes 2304 | 14.58333 | 78.13591
IE-DA-1 | PFDA | CalRes 2304 | 14.625 | 78.57136
IE-DA-1 | PFDA | CalRes 2304 | 14.66667 | 79.00045
IE-DA-1 | PFDA | CalRes 2304 | 14.70833 | 79.42321
IE-DA-1 | PFDA | CalRes 2304 | 14.75 | 79.83963
IE-DA-1 | PFDA | CalRes 2304 | 14.79167 | 80.24971
IE-DA-1 | PFDA | CalRes 2304 | 14.83333 | 80.65347
IE-DA-1 | PFDA | CalRes 2304 | 14.875 | 81.05092
IE-DA-1 | PFDA | CalRes 2304 | 14.91667 | 81.44209
IE-DA-1 | PFDA | CalRes 2304 | 14.95833 | 81.82699
IE-DA-1 | PFDA | CalRes 2304 | 15 | 82.20565
IE-DA-1 | PFDA | CalRes 2304 | 15.04167 | 82.5781
IE-DA-1 | PFDA | CalRes 2304 | 15.08333 | 82.94438
IE-DA-1 | PFDA | CalRes 2304 | 15.125 | 83.3045
IE-DA-1 | PFDA | CalRes 2304 | 15.16667 | 83.65852
IE-DA-1 | PFDA | CalRes 2304 | 15.20833 | 84.00648
IE-DA-1 | PFDA | CalRes 2304 | 15.25 | 84.34841
IE-DA-1 | PFDA | CalRes 2304 | 15.29167 | 84.68436
IE-DA-1 | PFDA | CalRes 2304 | 15.33333 | 85.01438
IE-DA-1 | PFDA | CalRes 2304 | 15.375 | 85.33852
IE-DA-1 | PFDA | CalRes 2304 | 15.41667 | 85.65684
IE-DA-1 | PFDA | CalRes 2304 | 15.45833 | 85.96937
IE-DA-1 | PFDA | CalRes 2304 | 15.5 | 86.27619
IE-DA-1 | PFDA | CalRes 2304 | 15.54167 | 86.57735
IE-DA-1 | PFDA | CalRes 2304 | 15.58333 | 86.8729
IE-DA-1 | PFDA | CalRes 2304 | 15.625 | 87.1629
IE-DA-1 | PFDA | CalRes 2304 | 15.66667 | 87.44743
IE-DA-1 | PFDA | CalRes 2304 | 15.70833 | 87.72654
IE-DA-1 | PFDA | CalRes 2304 | 15.75 | 88.00029
IE-DA-1 | PFDA | CalRes 2304 | 15.79167 | 88.26875
IE-DA-1 | PFDA | CalRes 2304 | 15.83333 | 88.53199
IE-DA-1 | PFDA | CalRes 2304 | 15.875 | 88.79007
IE-DA-1 | PFDA | CalRes 2304 | 15.91667 | 89.04307
IE-DA-1 | PFDA | CalRes 2304 | 15.95833 | 89.29104
IE-DA-1 | PFDA | CalRes 2304 | 16 | 89.53406
IE-DA-1 | PFDA | CalRes 2304 | 16.04167 | 89.77219
IE-DA-1 | PFDA | CalRes 2304 | 16.08333 | 90.00551
IE-DA-1 | PFDA | CalRes 2304 | 16.125 | 90.23409
IE-DA-1 | PFDA | CalRes 2304 | 16.16667 | 90.45799
IE-DA-1 | PFDA | CalRes 2304 | 16.20833 | 90.67729
IE-DA-1 | PFDA | CalRes 2304 | 16.25 | 90.89206
IE-DA-1 | PFDA | CalRes 2304 | 16.29167 | 91.10236
IE-DA-1 | PFDA | CalRes 2304 | 16.33333 | 91.30828
IE-DA-1 | PFDA | CalRes 2304 | 16.375 | 91.50987
IE-DA-1 | PFDA | CalRes 2304 | 16.41667 | 91.70721
IE-DA-1 | PFDA | CalRes 2304 | 16.45833 | 91.90037
IE-DA-1 | PFDA | CalRes 2304 | 16.5 | 92.08942
IE-DA-1 | PFDA | CalRes 2304 | 16.54167 | 92.27442
IE-DA-1 | PFDA | CalRes 2304 | 16.58333 | 92.45546
IE-DA-1 | PFDA | CalRes 2304 | 16.625 | 92.63259
IE-DA-1 | PFDA | CalRes 2304 | 16.66667 | 92.80588
IE-DA-1 | PFDA | CalRes 2304 | 16.70833 | 92.97541
IE-DA-1 | PFDA | CalRes 2304 | 16.75 | 93.14124
IE-DA-1 | PFDA | CalRes 2304 | 16.79167 | 93.30343
IE-DA-1 | PFDA | CalRes 2304 | 16.83333 | 93.46206
IE-DA-1 | PFDA | CalRes 2304 | 16.875 | 93.61719
IE-DA-1 | PFDA | CalRes 2304 | 16.91667 | 93.76888
IE-DA-1 | PFDA | CalRes 2304 | 16.95833 | 93.9172
IE-DA-1 | PFDA | CalRes 2304 | 17 | 94.06222
IE-DA-1 | PFDA | CalRes 2304 | 17.04167 | 94.20399
IE-DA-1 | PFDA | CalRes 2304 | 17.08333 | 94.34258
IE-DA-1 | PFDA | CalRes 2304 | 17.125 | 94.47805
IE-DA-1 | PFDA | CalRes 2304 | 17.16667 | 94.61046
IE-DA-1 | PFDA | CalRes 2304 | 17.20833 | 94.73987
IE-DA-1 | PFDA | CalRes 2304 | 17.25 | 94.86634
IE-DA-1 | PFDA | CalRes 2304 | 17.29167 | 94.98994
IE-DA-1 | PFDA | CalRes 2304 | 17.33333 | 95.11071
IE-DA-1 | PFDA | CalRes 2304 | 17.375 | 95.22871
IE-DA-1 | PFDA | CalRes 2304 | 17.41667 | 95.34401
IE-DA-1 | PFDA | CalRes 2304 | 17.45833 | 95.45665
IE-DA-1 | PFDA | CalRes 2304 | 17.5 | 95.5667
IE-DA-1 | PFDA | CalRes 2304 | 17.54167 | 95.6742
IE-DA-1 | PFDA | CalRes 2304 | 17.58333 | 95.77921
IE-DA-1 | PFDA | CalRes 2304 | 17.625 | 95.88178
IE-DA-1 | PFDA | CalRes 2304 | 17.66667 | 95.98196
IE-DA-1 | PFDA | CalRes 2304 | 17.70833 | 96.0798
IE-DA-1 | PFDA | CalRes 2304 | 17.75 | 96.17536
IE-DA-1 | PFDA | CalRes 2304 | 17.79167 | 96.26868
IE-DA-1 | PFDA | CalRes 2304 | 17.83333 | 96.35981
IE-DA-1 | PFDA | CalRes 2304 | 17.875 | 96.44879
IE-DA-1 | PFDA | CalRes 2304 | 17.91667 | 96.53568
IE-DA-1 | PFDA | CalRes 2304 | 17.95833 | 96.62051
IE-DA-1 | PFDA | CalRes 2304 | 18 | 96.70334
IE-DA-1 | PFDA | CalRes 2304 | 18.04167 | 96.7842
IE-DA-1 | PFDA | CalRes 2304 | 18.08333 | 96.86315
IE-DA-1 | PFDA | CalRes 2304 | 18.125 | 96.94022
IE-DA-1 | PFDA | CalRes 2304 | 18.16667 | 97.01546
IE-DA-1 | PFDA | CalRes 2304 | 18.20833 | 97.0889
IE-DA-1 | PFDA | CalRes 2304 | 18.25 | 97.16058
IE-DA-1 | PFDA | CalRes 2304 | 18.29167 | 97.23055
IE-DA-1 | PFDA | CalRes 2304 | 18.33333 | 97.29885
IE-DA-1 | PFDA | CalRes 2304 | 18.375 | 97.3655
IE-DA-1 | PFDA | CalRes 2304 | 18.41667 | 97.43056
IE-DA-1 | PFDA | CalRes 2304 | 18.45833 | 97.49405
IE-DA-1 | PFDA | CalRes 2304 | 18.5 | 97.55601
IE-DA-1 | PFDA | CalRes 2304 | 18.54167 | 97.61647
IE-DA-1 | PFDA | CalRes 2304 | 18.58333 | 97.67548
IE-DA-1 | PFDA | CalRes 2304 | 18.625 | 97.73306
IE-DA-1 | PFDA | CalRes 2304 | 18.66667 | 97.78924
IE-DA-1 | PFDA | CalRes 2304 | 18.70833 | 97.84406
IE-DA-1 | PFDA | CalRes 2304 | 18.75 | 97.89756
IE-DA-1 | PFDA | CalRes 2304 | 18.79167 | 97.94975
IE-DA-1 | PFDA | CalRes 2304 | 18.83333 | 98.00067
IE-DA-1 | PFDA | CalRes 2304 | 18.875 | 98.05036
IE-DA-1 | PFDA | CalRes 2304 | 18.91667 | 98.09883
IE-DA-1 | PFDA | CalRes 2304 | 18.95833 | 98.14612
IE-DA-1 | PFDA | CalRes 2304 | 19 | 98.19226
IE-DA-1 | PFDA | CalRes 2304 | 19.04167 | 98.23727
IE-DA-1 | PFDA | CalRes 2304 | 19.08333 | 98.28117
IE-DA-1 | PFDA | CalRes 2304 | 19.125 | 98.32401
IE-DA-1 | PFDA | CalRes 2304 | 19.16667 | 98.36579
IE-DA-1 | PFDA | CalRes 2304 | 19.20833 | 98.40655
IE-DA-1 | PFDA | CalRes 2304 | 19.25 | 98.44631
IE-DA-1 | PFDA | CalRes 2304 | 19.29167 | 98.48509
IE-DA-1 | PFDA | CalRes 2304 | 19.33333 | 98.52291
IE-DA-1 | PFDA | CalRes 2304 | 19.375 | 98.55981
IE-DA-1 | PFDA | CalRes 2304 | 19.41667 | 98.5958
IE-DA-1 | PFDA | CalRes 2304 | 19.45833 | 98.6309
IE-DA-1 | PFDA | CalRes 2304 | 19.5 | 98.66514
IE-DA-1 | PFDA | CalRes 2304 | 19.54167 | 98.69853
IE-DA-1 | PFDA | CalRes 2304 | 19.58333 | 98.73109
IE-DA-1 | PFDA | CalRes 2304 | 19.625 | 98.76286
IE-DA-1 | PFDA | CalRes 2304 | 19.66667 | 98.79383
IE-DA-1 | PFDA | CalRes 2304 | 19.70833 | 98.82404
IE-DA-1 | PFDA | CalRes 2304 | 19.75 | 98.8535
IE-DA-1 | PFDA | CalRes 2304 | 19.79167 | 98.88224
IE-DA-1 | PFDA | CalRes 2304 | 19.83333 | 98.91026
IE-DA-1 | PFDA | CalRes 2304 | 19.875 | 98.93758
IE-DA-1 | PFDA | CalRes 2304 | 19.91667 | 98.96423
IE-DA-1 | PFDA | CalRes 2304 | 19.95833 | 98.99022
IE-DA-1 | PFDA | CalRes 2304 | 20 | 99.01556
IE-DA-1 | PFDA | CalRes 2304 | 20.04167 | 99.04027
IE-DA-1 | PFDA | CalRes 2304 | 20.08333 | 99.06436
IE-DA-1 | PFDA | CalRes 2304 | 20.125 | 99.08786
IE-DA-1 | PFDA | CalRes 2304 | 20.16667 | 99.11077
IE-DA-1 | PFDA | CalRes 2304 | 20.20833 | 99.13311
IE-DA-1 | PFDA | CalRes 2304 | 20.25 | 99.1549
IE-DA-1 | PFDA | CalRes 2304 | 20.29167 | 99.17614
IE-DA-1 | PFDA | CalRes 2304 | 20.33333 | 99.19685
IE-DA-1 | PFDA | CalRes 2304 | 20.375 | 99.21705
IE-DA-1 | PFDA | CalRes 2304 | 20.41667 | 99.23674
IE-DA-1 | PFDA | CalRes 2304 | 20.45833 | 99.25594
IE-DA-1 | PFDA | CalRes 2304 | 20.5 | 99.27466
IE-DA-1 | PFDA | CalRes 2304 | 20.54167 | 99.29292
IE-DA-1 | PFDA | CalRes 2304 | 20.58333 | 99.31071
IE-DA-1 | PFDA | CalRes 2304 | 20.625 | 99.32807
IE-DA-1 | PFDA | CalRes 2304 | 20.66667 | 99.34498
IE-DA-1 | PFDA | CalRes 2304 | 20.70833 | 99.36148
IE-DA-1 | PFDA | CalRes 2304 | 20.75 | 99.37756
IE-DA-1 | PFDA | CalRes 2304 | 20.79167 | 99.39324
IE-DA-1 | PFDA | CalRes 2304 | 20.83333 | 99.40853
IE-DA-1 | PFDA | CalRes 2304 | 20.875 | 99.42343
IE-DA-1 | PFDA | CalRes 2304 | 20.91667 | 99.43796
IE-DA-1 | PFDA | CalRes 2304 | 20.95833 | 99.45213
IE-DA-1 | PFDA | CalRes 2304 | 21 | 99.46594
IE-DA-1 | PFDA | CalRes 2304 | 21.04167 | 99.4794
IE-DA-1 | PFDA | CalRes 2304 | 21.08333 | 99.49253
IE-DA-1 | PFDA | CalRes 2304 | 21.125 | 99.50533
IE-DA-1 | PFDA | CalRes 2304 | 21.16667 | 99.51781
IE-DA-1 | PFDA | CalRes 2304 | 21.20833 | 99.52997
IE-DA-1 | PFDA | CalRes 2304 | 21.25 | 99.54183
IE-DA-1 | PFDA | CalRes 2304 | 21.29167 | 99.55339
IE-DA-1 | PFDA | CalRes 2304 | 21.33333 | 99.56466
IE-DA-1 | PFDA | CalRes 2304 | 21.375 | 99.57564
IE-DA-1 | PFDA | CalRes 2304 | 21.41667 | 99.58635
IE-DA-1 | PFDA | CalRes 2304 | 21.45833 | 99.5968
IE-DA-1 | PFDA | CalRes 2304 | 21.5 | 99.60697
IE-DA-1 | PFDA | CalRes 2304 | 21.54167 | 99.6169
IE-DA-1 | PFDA | CalRes 2304 | 21.58333 | 99.62657
IE-DA-1 | PFDA | CalRes 2304 | 21.625 | 99.636
IE-DA-1 | PFDA | CalRes 2304 | 21.66667 | 99.64519
IE-DA-1 | PFDA | CalRes 2304 | 21.70833 | 99.65415
IE-DA-1 | PFDA | CalRes 2304 | 21.75 | 99.66289
IE-DA-1 | PFDA | CalRes 2304 | 21.79167 | 99.67141
IE-DA-1 | PFDA | CalRes 2304 | 21.83333 | 99.67971
IE-DA-1 | PFDA | CalRes 2304 | 21.875 | 99.6878
IE-DA-1 | PFDA | CalRes 2304 | 21.91667 | 99.69569
IE-DA-1 | PFDA | CalRes 2304 | 21.95833 | 99.70338
IE-DA-1 | PFDA | CalRes 2304 | 22 | 99.71087
IE-DA-1 | PFDA | CalRes 2304 | 22.04167 | 99.71818
IE-DA-1 | PFDA | CalRes 2304 | 22.08333 | 99.7253
IE-DA-1 | PFDA | CalRes 2304 | 22.125 | 99.73225
IE-DA-1 | PFDA | CalRes 2304 | 22.16667 | 99.73902
IE-DA-1 | PFDA | CalRes 2304 | 22.20833 | 99.74561
IE-DA-1 | PFDA | CalRes 2304 | 22.25 | 99.75204
IE-DA-1 | PFDA | CalRes 2304 | 22.29167 | 99.75831
IE-DA-1 | PFDA | CalRes 2304 | 22.33333 | 99.76442
IE-DA-1 | PFDA | CalRes 2304 | 22.375 | 99.77038
IE-DA-1 | PFDA | CalRes 2304 | 22.41667 | 99.77619
IE-DA-1 | PFDA | CalRes 2304 | 22.45833 | 99.78185
IE-DA-1 | PFDA | CalRes 2304 | 22.5 | 99.78736
IE-DA-1 | PFDA | CalRes 2304 | 22.54167 | 99.79274
IE-DA-1 | PFDA | CalRes 2304 | 22.58333 | 99.79798
IE-DA-1 | PFDA | CalRes 2304 | 22.625 | 99.80309
IE-DA-1 | PFDA | CalRes 2304 | 22.66667 | 99.80808
IE-DA-1 | PFDA | CalRes 2304 | 22.70833 | 99.81293
IE-DA-1 | PFDA | CalRes 2304 | 22.75 | 99.81766
IE-DA-1 | PFDA | CalRes 2304 | 22.79167 | 99.82228
IE-DA-1 | PFDA | CalRes 2304 | 22.83333 | 99.82677
IE-DA-1 | PFDA | CalRes 2304 | 22.875 | 99.83116
IE-DA-1 | PFDA | CalRes 2304 | 22.91667 | 99.83543
IE-DA-1 | PFDA | CalRes 2304 | 22.95833 | 99.83959
IE-DA-1 | PFDA | CalRes 2304 | 23 | 99.84365
IE-DA-1 | PFDA | CalRes 2304 | 23.04167 | 99.84761
IE-DA-1 | PFDA | CalRes 2304 | 23.08333 | 99.85146
IE-DA-1 | PFDA | CalRes 2304 | 23.125 | 99.85522
IE-DA-1 | PFDA | CalRes 2304 | 23.16667 | 99.85889
IE-DA-1 | PFDA | CalRes 2304 | 23.20833 | 99.86246
IE-DA-1 | PFDA | CalRes 2304 | 23.25 | 99.86594
IE-DA-1 | PFDA | CalRes 2304 | 23.29167 | 99.86933
IE-DA-1 | PFDA | CalRes 2304 | 23.33333 | 99.87264
IE-DA-1 | PFDA | CalRes 2304 | 23.375 | 99.87586
IE-DA-1 | PFDA | CalRes 2304 | 23.41667 | 99.87901
IE-DA-1 | PFDA | CalRes 2304 | 23.45833 | 99.88207
IE-DA-1 | PFDA | CalRes 2304 | 23.5 | 99.88506
IE-DA-1 | PFDA | CalRes 2304 | 23.54167 | 99.88797
IE-DA-1 | PFDA | CalRes 2304 | 23.58333 | 99.8908
IE-DA-1 | PFDA | CalRes 2304 | 23.625 | 99.89357
IE-DA-1 | PFDA | CalRes 2304 | 23.66667 | 99.89626
IE-DA-1 | PFDA | CalRes 2304 | 23.70833 | 99.89889
IE-DA-1 | PFDA | CalRes 2304 | 23.75 | 99.90145
IE-DA-1 | PFDA | CalRes 2304 | 23.79167 | 99.90394
IE-DA-1 | PFDA | CalRes 2304 | 23.83333 | 99.90637
IE-DA-1 | PFDA | CalRes 2304 | 23.875 | 99.90875
IE-DA-1 | PFDA | CalRes 2304 | 23.91667 | 99.91106
IE-DA-1 | PFDA | CalRes 2304 | 23.95833 | 99.91331
IE-DA-1 | PFDA | CalRes 2304 | 24 | 99.9155
IE-DA-1 | PFDA | CalRes 2304 | 24.04167 | 99.91764
IE-DA-1 | PFDA | CalRes 2304 | 24.08333 | 99.91973
IE-DA-1 | PFDA | CalRes 2304 | 24.125 | 99.92176
IE-DA-1 | PFDA | CalRes 2304 | 24.16667 | 99.92374
IE-DA-1 | PFDA | CalRes 2304 | 24.20833 | 99.92567
IE-DA-1 | PFDA | CalRes 2304 | 24.25 | 99.92756
IE-DA-1 | PFDA | CalRes 2304 | 24.29167 | 99.92939
IE-DA-1 | PFDA | CalRes 2304 | 24.33333 | 99.93118
IE-DA-1 | PFDA | CalRes 2304 | 24.375 | 99.93292
IE-DA-1 | PFDA | CalRes 2304 | 24.41667 | 99.93462
IE-DA-1 | PFDA | CalRes 2304 | 24.45833 | 99.93628
IE-DA-1 | PFDA | CalRes 2304 | 24.5 | 99.93789
IE-DA-1 | PFDA | CalRes 2304 | 24.54167 | 99.93946
IE-DA-1 | PFDA | CalRes 2304 | 24.58333 | 99.941
IE-DA-1 | PFDA | CalRes 2304 | 24.625 | 99.94249
IE-DA-1 | PFDA | CalRes 2304 | 24.66667 | 99.94395
IE-DA-1 | PFDA | CalRes 2304 | 24.70833 | 99.94537
IE-DA-1 | PFDA | CalRes 2304 | 24.75 | 99.94675
IE-DA-1 | PFDA | CalRes 2304 | 24.79167 | 99.9481
IE-DA-1 | PFDA | CalRes 2304 | 24.83333 | 99.94942
IE-DA-1 | PFDA | CalRes 2304 | 24.875 | 99.9507
IE-DA-1 | PFDA | CalRes 2304 | 24.91667 | 99.95195
IE-DA-1 | PFDA | CalRes 2304 | 24.95833 | 99.95316
IE-DA-1 | PFDA | CalRes 2304 | 25 | 99.95435
IE-DA-1 | PFDA | CalRes 2304 | 25.04167 | 99.95551
IE-DA-1 | PFDA | CalRes 2304 | 25.08333 | 99.95663
IE-DA-1 | PFDA | CalRes 2304 | 25.125 | 99.95773
IE-DA-1 | PFDA | CalRes 2304 | 25.16667 | 99.9588
IE-DA-1 | PFDA | CalRes 2304 | 25.20833 | 99.95985
IE-DA-1 | PFDA | CalRes 2304 | 25.25 | 99.96086
IE-DA-1 | PFDA | CalRes 2304 | 25.29167 | 99.96186
IE-DA-1 | PFDA | CalRes 2304 | 25.33333 | 99.96282
IE-DA-1 | PFDA | CalRes 2304 | 25.375 | 99.96376
IE-DA-1 | PFDA | CalRes 2304 | 25.41667 | 99.96468
IE-DA-1 | PFDA | CalRes 2304 | 25.45833 | 99.96558
IE-DA-1 | PFDA | CalRes 2304 | 25.5 | 99.96645
IE-DA-1 | PFDA | CalRes 2304 | 25.54167 | 99.9673
IE-DA-1 | PFDA | CalRes 2304 | 25.58333 | 99.96813
IE-DA-1 | PFDA | CalRes 2304 | 25.625 | 99.96894
IE-DA-1 | PFDA | CalRes 2304 | 25.66667 | 99.96972
IE-DA-1 | PFDA | CalRes 2304 | 25.70833 | 99.97049
IE-DA-1 | PFDA | CalRes 2304 | 25.75 | 99.97124
IE-DA-1 | PFDA | CalRes 2304 | 25.79167 | 99.97197
IE-DA-1 | PFDA | CalRes 2304 | 25.83333 | 99.97268
IE-DA-1 | PFDA | CalRes 2304 | 25.875 | 99.97337
IE-DA-1 | PFDA | CalRes 2304 | 25.91667 | 99.97404
IE-DA-1 | PFDA | CalRes 2304 | 25.95833 | 99.9747
IE-DA-1 | PFDA | CalRes 2304 | 26 | 99.97534
IE-DA-1 | PFDA | CalRes 2304 | 26.04167 | 99.97597
IE-DA-1 | PFDA | CalRes 2304 | 26.08333 | 99.97658
IE-DA-1 | PFDA | CalRes 2304 | 26.125 | 99.97717
IE-DA-1 | PFDA | CalRes 2304 | 26.16667 | 99.97775
IE-DA-1 | PFDA | CalRes 2304 | 26.20833 | 99.97831
IE-DA-1 | PFDA | CalRes 2304 | 26.25 | 99.97886
IE-DA-1 | PFDA | CalRes 2304 | 26.29167 | 99.9794
IE-DA-1 | PFDA | CalRes 2304 | 26.33333 | 99.97992
IE-DA-1 | PFDA | CalRes 2304 | 26.375 | 99.98043
IE-DA-1 | PFDA | CalRes 2304 | 26.41667 | 99.98092
IE-DA-1 | PFDA | CalRes 2304 | 26.45833 | 99.98141
IE-DA-1 | PFDA | CalRes 2304 | 26.5 | 99.98188
IE-DA-1 | PFDA | CalRes 2304 | 26.54167 | 99.98234
IE-DA-1 | PFDA | CalRes 2304 | 26.58333 | 99.98279
IE-DA-1 | PFDA | CalRes 2304 | 26.625 | 99.98322
IE-DA-1 | PFDA | CalRes 2304 | 26.66667 | 99.98365
IE-DA-1 | PFDA | CalRes 2304 | 26.70833 | 99.98406
IE-DA-1 | PFDA | CalRes 2304 | 26.75 | 99.98446
IE-DA-1 | PFDA | CalRes 2304 | 26.79167 | 99.98486
IE-DA-1 | PFDA | CalRes 2304 | 26.83333 | 99.98524
IE-DA-1 | PFDA | CalRes 2304 | 26.875 | 99.98562
IE-DA-1 | PFDA | CalRes 2304 | 26.91667 | 99.98598
IE-DA-1 | PFDA | CalRes 2304 | 26.95833 | 99.98634
IE-DA-1 | PFDA | CalRes 2304 | 27 | 99.98668
IE-DA-1 | PFDA | CalRes 2304 | 27.04167 | 99.98702
IE-DA-1 | PFDA | CalRes 2304 | 27.08333 | 99.98735
IE-DA-1 | PFDA | CalRes 2304 | 27.125 | 99.98767
IE-DA-1 | PFDA | CalRes 2304 | 27.16667 | 99.98798
IE-DA-1 | PFDA | CalRes 2304 | 27.20833 | 99.98829
IE-DA-1 | PFDA | CalRes 2304 | 27.25 | 99.98858
IE-DA-1 | PFDA | CalRes 2304 | 27.29167 | 99.98887
IE-DA-1 | PFDA | CalRes 2304 | 27.33333 | 99.98915
IE-DA-1 | PFDA | CalRes 2304 | 27.375 | 99.98943
IE-DA-1 | PFDA | CalRes 2304 | 27.41667 | 99.9897
IE-DA-1 | PFDA | CalRes 2304 | 27.45833 | 99.98996
IE-DA-1 | PFDA | CalRes 2304 | 27.5 | 99.99021
IE-DA-1 | PFDA | CalRes 2304 | 27.54167 | 99.99046
IE-DA-1 | PFDA | CalRes 2304 | 27.58333 | 99.9907
IE-DA-1 | PFDA | CalRes 2304 | 27.625 | 99.99094
IE-DA-1 | PFDA | CalRes 2304 | 27.66667 | 99.99117
IE-DA-1 | PFDA | CalRes 2304 | 27.70833 | 99.99139
IE-DA-1 | PFDA | CalRes 2304 | 27.75 | 99.99161
IE-DA-1 | PFDA | CalRes 2304 | 27.79167 | 99.99182
IE-DA-1 | PFDA | CalRes 2304 | 27.83333 | 99.99203
IE-DA-1 | PFDA | CalRes 2304 | 27.875 | 99.99223
IE-DA-1 | PFDA | CalRes 2304 | 27.91667 | 99.99243
IE-DA-1 | PFDA | CalRes 2304 | 27.95833 | 99.99262
IE-DA-1 | PFDA | CalRes 2304 | 28 | 99.99281
IE-DA-1 | PFDA | PSR2 Plus Cl | 0 | 0
IE-DA-1 | PFDA | PSR2 Plus Cl | 0.04166667 | 0.001329071
IE-DA-1 | PFDA | PSR2 Plus Cl | 0.08333333 | 0.002691306
IE-DA-1 | PFDA | PSR2 Plus Cl | 0.125 | 0.004087452
IE-DA-1 | PFDA | PSR2 Plus Cl | 0.1666667 | 0.005518278
IE-DA-1 | PFDA | PSR2 Plus Cl | 0.2083333 | 0.006984567
IE-DA-1 | PFDA | PSR2 Plus Cl | 0.25 | 0.008487125
IE-DA-1 | PFDA | PSR2 Plus Cl | 0.2916667 | 0.01002678
IE-DA-1 | PFDA | PSR2 Plus Cl | 0.3333333 | 0.01160436
IE-DA-1 | PFDA | PSR2 Plus Cl | 0.375 | 0.01322076
IE-DA-1 | PFDA | PSR2 Plus Cl | 0.4166667 | 0.01487684
IE-DA-1 | PFDA | PSR2 Plus Cl | 0.4583333 | 0.01657351
IE-DA-1 | PFDA | PSR2 Plus Cl | 0.5 | 0.01831172
IE-DA-1 | PFDA | PSR2 Plus Cl | 0.5416667 | 0.0200924
IE-DA-1 | PFDA | PSR2 Plus Cl | 0.5833333 | 0.02191653
IE-DA-1 | PFDA | PSR2 Plus Cl | 0.625 | 0.02378512
IE-DA-1 | PFDA | PSR2 Plus Cl | 0.6666667 | 0.02569918
IE-DA-1 | PFDA | PSR2 Plus Cl | 0.7083333 | 0.02765977
IE-DA-1 | PFDA | PSR2 Plus Cl | 0.75 | 0.02966795
IE-DA-1 | PFDA | PSR2 Plus Cl | 0.7916667 | 0.03172482
IE-DA-1 | PFDA | PSR2 Plus Cl | 0.8333333 | 0.03383151
IE-DA-1 | PFDA | PSR2 Plus Cl | 0.875 | 0.03598918
IE-DA-1 | PFDA | PSR2 Plus Cl | 0.9166667 | 0.03819899
IE-DA-1 | PFDA | PSR2 Plus Cl | 0.9583333 | 0.04046216
IE-DA-1 | PFDA | PSR2 Plus Cl | 1 | 0.04277992
IE-DA-1 | PFDA | PSR2 Plus Cl | 1.041667 | 0.04515355
IE-DA-1 | PFDA | PSR2 Plus Cl | 1.083333 | 0.04758433
IE-DA-1 | PFDA | PSR2 Plus Cl | 1.125 | 0.05007359
IE-DA-1 | PFDA | PSR2 Plus Cl | 1.166667 | 0.05262271
IE-DA-1 | PFDA | PSR2 Plus Cl | 1.208333 | 0.05523305
IE-DA-1 | PFDA | PSR2 Plus Cl | 1.25 | 0.05790606
IE-DA-1 | PFDA | PSR2 Plus Cl | 1.291667 | 0.06064318
IE-DA-1 | PFDA | PSR2 Plus Cl | 1.333333 | 0.06344592
IE-DA-1 | PFDA | PSR2 Plus Cl | 1.375 | 0.06631579
IE-DA-1 | PFDA | PSR2 Plus Cl | 1.416667 | 0.06925438
IE-DA-1 | PFDA | PSR2 Plus Cl | 1.458333 | 0.07226327
IE-DA-1 | PFDA | PSR2 Plus Cl | 1.5 | 0.0753441
IE-DA-1 | PFDA | PSR2 Plus Cl | 1.541667 | 0.07849857
IE-DA-1 | PFDA | PSR2 Plus Cl | 1.583333 | 0.08172838
IE-DA-1 | PFDA | PSR2 Plus Cl | 1.625 | 0.0850353
IE-DA-1 | PFDA | PSR2 Plus Cl | 1.666667 | 0.08842112
IE-DA-1 | PFDA | PSR2 Plus Cl | 1.708333 | 0.09188769
IE-DA-1 | PFDA | PSR2 Plus Cl | 1.75 | 0.0954369
IE-DA-1 | PFDA | PSR2 Plus Cl | 1.791667 | 0.09907068
IE-DA-1 | PFDA | PSR2 Plus Cl | 1.833333 | 0.102791
IE-DA-1 | PFDA | PSR2 Plus Cl | 1.875 | 0.1065999
IE-DA-1 | PFDA | PSR2 Plus Cl | 1.916667 | 0.1104994
IE-DA-1 | PFDA | PSR2 Plus Cl | 1.958333 | 0.1144917
IE-DA-1 | PFDA | PSR2 Plus Cl | 2 | 0.118579
IE-DA-1 | PFDA | PSR2 Plus Cl | 2.041667 | 0.1227633
IE-DA-1 | PFDA | PSR2 Plus Cl | 2.083333 | 0.1270472
IE-DA-1 | PFDA | PSR2 Plus Cl | 2.125 | 0.1314327
IE-DA-1 | PFDA | PSR2 Plus Cl | 2.166667 | 0.1359224
IE-DA-1 | PFDA | PSR2 Plus Cl | 2.208333 | 0.1405187
IE-DA-1 | PFDA | PSR2 Plus Cl | 2.25 | 0.145224
IE-DA-1 | PFDA | PSR2 Plus Cl | 2.291667 | 0.150041
IE-DA-1 | PFDA | PSR2 Plus Cl | 2.333333 | 0.1549722
IE-DA-1 | PFDA | PSR2 Plus Cl | 2.375 | 0.1600203
IE-DA-1 | PFDA | PSR2 Plus Cl | 2.416667 | 0.165188
IE-DA-1 | PFDA | PSR2 Plus Cl | 2.458333 | 0.1704782
IE-DA-1 | PFDA | PSR2 Plus Cl | 2.5 | 0.1758937
IE-DA-1 | PFDA | PSR2 Plus Cl | 2.541667 | 0.1814375
IE-DA-1 | PFDA | PSR2 Plus Cl | 2.583333 | 0.1871124
IE-DA-1 | PFDA | PSR2 Plus Cl | 2.625 | 0.1929217
IE-DA-1 | PFDA | PSR2 Plus Cl | 2.666667 | 0.1988685
IE-DA-1 | PFDA | PSR2 Plus Cl | 2.708333 | 0.2049559
IE-DA-1 | PFDA | PSR2 Plus Cl | 2.75 | 0.2111873
IE-DA-1 | PFDA | PSR2 Plus Cl | 2.791667 | 0.2175661
IE-DA-1 | PFDA | PSR2 Plus Cl | 2.833333 | 0.2240956
IE-DA-1 | PFDA | PSR2 Plus Cl | 2.875 | 0.2307794
IE-DA-1 | PFDA | PSR2 Plus Cl | 2.916667 | 0.2376211
IE-DA-1 | PFDA | PSR2 Plus Cl | 2.958333 | 0.2446244
IE-DA-1 | PFDA | PSR2 Plus Cl | 3 | 0.2517931
IE-DA-1 | PFDA | PSR2 Plus Cl | 3.041667 | 0.2591311
IE-DA-1 | PFDA | PSR2 Plus Cl | 3.083333 | 0.2666422
IE-DA-1 | PFDA | PSR2 Plus Cl | 3.125 | 0.2743306
IE-DA-1 | PFDA | PSR2 Plus Cl | 3.166667 | 0.2822004
IE-DA-1 | PFDA | PSR2 Plus Cl | 3.208333 | 0.2902558
IE-DA-1 | PFDA | PSR2 Plus Cl | 3.25 | 0.2985011
IE-DA-1 | PFDA | PSR2 Plus Cl | 3.291667 | 0.3069408
IE-DA-1 | PFDA | PSR2 Plus Cl | 3.333333 | 0.3155795
IE-DA-1 | PFDA | PSR2 Plus Cl | 3.375 | 0.3244217
IE-DA-1 | PFDA | PSR2 Plus Cl | 3.416667 | 0.3334721
IE-DA-1 | PFDA | PSR2 Plus Cl | 3.458333 | 0.3427358
IE-DA-1 | PFDA | PSR2 Plus Cl | 3.5 | 0.3522176
IE-DA-1 | PFDA | PSR2 Plus Cl | 3.541667 | 0.3619225
IE-DA-1 | PFDA | PSR2 Plus Cl | 3.583333 | 0.3718559
IE-DA-1 | PFDA | PSR2 Plus Cl | 3.625 | 0.382023
IE-DA-1 | PFDA | PSR2 Plus Cl | 3.666667 | 0.3924293
IE-DA-1 | PFDA | PSR2 Plus Cl | 3.708333 | 0.4030802
IE-DA-1 | PFDA | PSR2 Plus Cl | 3.75 | 0.4139816
IE-DA-1 | PFDA | PSR2 Plus Cl | 3.791667 | 0.4251392
IE-DA-1 | PFDA | PSR2 Plus Cl | 3.833333 | 0.436559
IE-DA-1 | PFDA | PSR2 Plus Cl | 3.875 | 0.448247
IE-DA-1 | PFDA | PSR2 Plus Cl | 3.916667 | 0.4602095
IE-DA-1 | PFDA | PSR2 Plus Cl | 3.958333 | 0.4724529
IE-DA-1 | PFDA | PSR2 Plus Cl | 4 | 0.4849837
IE-DA-1 | PFDA | PSR2 Plus Cl | 4.041667 | 0.4978085
IE-DA-1 | PFDA | PSR2 Plus Cl | 4.083333 | 0.5109341
IE-DA-1 | PFDA | PSR2 Plus Cl | 4.125 | 0.5243676
IE-DA-1 | PFDA | PSR2 Plus Cl | 4.166667 | 0.538116
IE-DA-1 | PFDA | PSR2 Plus Cl | 4.208333 | 0.5521866
IE-DA-1 | PFDA | PSR2 Plus Cl | 4.25 | 0.5665868
IE-DA-1 | PFDA | PSR2 Plus Cl | 4.291667 | 0.5813244
IE-DA-1 | PFDA | PSR2 Plus Cl | 4.333333 | 0.596407
IE-DA-1 | PFDA | PSR2 Plus Cl | 4.375 | 0.6118427
IE-DA-1 | PFDA | PSR2 Plus Cl | 4.416667 | 0.6276395
IE-DA-1 | PFDA | PSR2 Plus Cl | 4.458333 | 0.6438058
IE-DA-1 | PFDA | PSR2 Plus Cl | 4.5 | 0.6603502
IE-DA-1 | PFDA | PSR2 Plus Cl | 4.541667 | 0.6772812
IE-DA-1 | PFDA | PSR2 Plus Cl | 4.583333 | 0.6946079
IE-DA-1 | PFDA | PSR2 Plus Cl | 4.625 | 0.7123393
IE-DA-1 | PFDA | PSR2 Plus Cl | 4.666667 | 0.7304846
IE-DA-1 | PFDA | PSR2 Plus Cl | 4.708333 | 0.7490534
IE-DA-1 | PFDA | PSR2 Plus Cl | 4.75 | 0.7680555
IE-DA-1 | PFDA | PSR2 Plus Cl | 4.791667 | 0.7875007
IE-DA-1 | PFDA | PSR2 Plus Cl | 4.833333 | 0.8073992
IE-DA-1 | PFDA | PSR2 Plus Cl | 4.875 | 0.8277613
IE-DA-1 | PFDA | PSR2 Plus Cl | 4.916667 | 0.8485976
IE-DA-1 | PFDA | PSR2 Plus Cl | 4.958333 | 0.8699191
IE-DA-1 | PFDA | PSR2 Plus Cl | 5 | 0.8917367
IE-DA-1 | PFDA | PSR2 Plus Cl | 5.041667 | 0.9140618
IE-DA-1 | PFDA | PSR2 Plus Cl | 5.083333 | 0.9369059
IE-DA-1 | PFDA | PSR2 Plus Cl | 5.125 | 0.9602808
IE-DA-1 | PFDA | PSR2 Plus Cl | 5.166667 | 0.9841986
IE-DA-1 | PFDA | PSR2 Plus Cl | 5.208333 | 1.008672
IE-DA-1 | PFDA | PSR2 Plus Cl | 5.25 | 1.033713
IE-DA-1 | PFDA | PSR2 Plus Cl | 5.291667 | 1.059334
IE-DA-1 | PFDA | PSR2 Plus Cl | 5.333333 | 1.08555
IE-DA-1 | PFDA | PSR2 Plus Cl | 5.375 | 1.112372
IE-DA-1 | PFDA | PSR2 Plus Cl | 5.416667 | 1.139816
IE-DA-1 | PFDA | PSR2 Plus Cl | 5.458333 | 1.167895
IE-DA-1 | PFDA | PSR2 Plus Cl | 5.5 | 1.196623
IE-DA-1 | PFDA | PSR2 Plus Cl | 5.541667 | 1.226015
IE-DA-1 | PFDA | PSR2 Plus Cl | 5.583333 | 1.256086
IE-DA-1 | PFDA | PSR2 Plus Cl | 5.625 | 1.286851
IE-DA-1 | PFDA | PSR2 Plus Cl | 5.666667 | 1.318325
IE-DA-1 | PFDA | PSR2 Plus Cl | 5.708333 | 1.350526
IE-DA-1 | PFDA | PSR2 Plus Cl | 5.75 | 1.383468
IE-DA-1 | PFDA | PSR2 Plus Cl | 5.791667 | 1.417168
IE-DA-1 | PFDA | PSR2 Plus Cl | 5.833333 | 1.451644
IE-DA-1 | PFDA | PSR2 Plus Cl | 5.875 | 1.486912
IE-DA-1 | PFDA | PSR2 Plus Cl | 5.916667 | 1.52299
IE-DA-1 | PFDA | PSR2 Plus Cl | 5.958333 | 1.559896
IE-DA-1 | PFDA | PSR2 Plus Cl | 6 | 1.597649
IE-DA-1 | PFDA | PSR2 Plus Cl | 6.041667 | 1.636267
IE-DA-1 | PFDA | PSR2 Plus Cl | 6.083333 | 1.67577
IE-DA-1 | PFDA | PSR2 Plus Cl | 6.125 | 1.716176
IE-DA-1 | PFDA | PSR2 Plus Cl | 6.166667 | 1.757506
IE-DA-1 | PFDA | PSR2 Plus Cl | 6.208333 | 1.79978
IE-DA-1 | PFDA | PSR2 Plus Cl | 6.25 | 1.843018
IE-DA-1 | PFDA | PSR2 Plus Cl | 6.291667 | 1.887243
IE-DA-1 | PFDA | PSR2 Plus Cl | 6.333333 | 1.932475
IE-DA-1 | PFDA | PSR2 Plus Cl | 6.375 | 1.978736
IE-DA-1 | PFDA | PSR2 Plus Cl | 6.416667 | 2.026049
IE-DA-1 | PFDA | PSR2 Plus Cl | 6.458333 | 2.074436
IE-DA-1 | PFDA | PSR2 Plus Cl | 6.5 | 2.123922
IE-DA-1 | PFDA | PSR2 Plus Cl | 6.541667 | 2.174528
IE-DA-1 | PFDA | PSR2 Plus Cl | 6.583333 | 2.226281
IE-DA-1 | PFDA | PSR2 Plus Cl | 6.625 | 2.279204
IE-DA-1 | PFDA | PSR2 Plus Cl | 6.666667 | 2.333323
IE-DA-1 | PFDA | PSR2 Plus Cl | 6.708333 | 2.388663
IE-DA-1 | PFDA | PSR2 Plus Cl | 6.75 | 2.44525
IE-DA-1 | PFDA | PSR2 Plus Cl | 6.791667 | 2.50311
IE-DA-1 | PFDA | PSR2 Plus Cl | 6.833333 | 2.562272
IE-DA-1 | PFDA | PSR2 Plus Cl | 6.875 | 2.622762
IE-DA-1 | PFDA | PSR2 Plus Cl | 6.916667 | 2.684609
IE-DA-1 | PFDA | PSR2 Plus Cl | 6.958333 | 2.747841
IE-DA-1 | PFDA | PSR2 Plus Cl | 7 | 2.812487
IE-DA-1 | PFDA | PSR2 Plus Cl | 7.041667 | 2.878577
IE-DA-1 | PFDA | PSR2 Plus Cl | 7.083333 | 2.94614
IE-DA-1 | PFDA | PSR2 Plus Cl | 7.125 | 3.015209
IE-DA-1 | PFDA | PSR2 Plus Cl | 7.166667 | 3.085813
IE-DA-1 | PFDA | PSR2 Plus Cl | 7.208333 | 3.157985
IE-DA-1 | PFDA | PSR2 Plus Cl | 7.25 | 3.231757
IE-DA-1 | PFDA | PSR2 Plus Cl | 7.291667 | 3.307162
IE-DA-1 | PFDA | PSR2 Plus Cl | 7.333333 | 3.384234
IE-DA-1 | PFDA | PSR2 Plus Cl | 7.375 | 3.463005
IE-DA-1 | PFDA | PSR2 Plus Cl | 7.416667 | 3.543511
IE-DA-1 | PFDA | PSR2 Plus Cl | 7.458333 | 3.625787
IE-DA-1 | PFDA | PSR2 Plus Cl | 7.5 | 3.709869
IE-DA-1 | PFDA | PSR2 Plus Cl | 7.541667 | 3.795792
IE-DA-1 | PFDA | PSR2 Plus Cl | 7.583333 | 3.883595
IE-DA-1 | PFDA | PSR2 Plus Cl | 7.625 | 3.973313
IE-DA-1 | PFDA | PSR2 Plus Cl | 7.666667 | 4.064984
IE-DA-1 | PFDA | PSR2 Plus Cl | 7.708333 | 4.158649
IE-DA-1 | PFDA | PSR2 Plus Cl | 7.75 | 4.254345
IE-DA-1 | PFDA | PSR2 Plus Cl | 7.791667 | 4.352112
IE-DA-1 | PFDA | PSR2 Plus Cl | 7.833333 | 4.451991
IE-DA-1 | PFDA | PSR2 Plus Cl | 7.875 | 4.554022
IE-DA-1 | PFDA | PSR2 Plus Cl | 7.916667 | 4.658246
IE-DA-1 | PFDA | PSR2 Plus Cl | 7.958333 | 4.764707
IE-DA-1 | PFDA | PSR2 Plus Cl | 8 | 4.873446
IE-DA-1 | PFDA | PSR2 Plus Cl | 8.041667 | 4.984506
IE-DA-1 | PFDA | PSR2 Plus Cl | 8.083333 | 5.097931
IE-DA-1 | PFDA | PSR2 Plus Cl | 8.125 | 5.213765
IE-DA-1 | PFDA | PSR2 Plus Cl | 8.166667 | 5.332053
IE-DA-1 | PFDA | PSR2 Plus Cl | 8.208333 | 5.45284
IE-DA-1 | PFDA | PSR2 Plus Cl | 8.25 | 5.576173
IE-DA-1 | PFDA | PSR2 Plus Cl | 8.291667 | 5.702096
IE-DA-1 | PFDA | PSR2 Plus Cl | 8.333333 | 5.830658
IE-DA-1 | PFDA | PSR2 Plus Cl | 8.375 | 5.961906
IE-DA-1 | PFDA | PSR2 Plus Cl | 8.416667 | 6.095887
IE-DA-1 | PFDA | PSR2 Plus Cl | 8.458333 | 6.23265
IE-DA-1 | PFDA | PSR2 Plus Cl | 8.5 | 6.372244
IE-DA-1 | PFDA | PSR2 Plus Cl | 8.541667 | 6.514718
IE-DA-1 | PFDA | PSR2 Plus Cl | 8.583333 | 6.660121
IE-DA-1 | PFDA | PSR2 Plus Cl | 8.625 | 6.808504
IE-DA-1 | PFDA | PSR2 Plus Cl | 8.666667 | 6.959918
IE-DA-1 | PFDA | PSR2 Plus Cl | 8.708333 | 7.114412
IE-DA-1 | PFDA | PSR2 Plus Cl | 8.75 | 7.272039
IE-DA-1 | PFDA | PSR2 Plus Cl | 8.791667 | 7.432851
IE-DA-1 | PFDA | PSR2 Plus Cl | 8.833333 | 7.596898
IE-DA-1 | PFDA | PSR2 Plus Cl | 8.875 | 7.764234
IE-DA-1 | PFDA | PSR2 Plus Cl | 8.916667 | 7.934911
IE-DA-1 | PFDA | PSR2 Plus Cl | 8.958333 | 8.108982
IE-DA-1 | PFDA | PSR2 Plus Cl | 9 | 8.286499
IE-DA-1 | PFDA | PSR2 Plus Cl | 9.041667 | 8.467517
IE-DA-1 | PFDA | PSR2 Plus Cl | 9.083333 | 8.652087
IE-DA-1 | PFDA | PSR2 Plus Cl | 9.125 | 8.840265
IE-DA-1 | PFDA | PSR2 Plus Cl | 9.166667 | 9.032102
IE-DA-1 | PFDA | PSR2 Plus Cl | 9.208333 | 9.227654
IE-DA-1 | PFDA | PSR2 Plus Cl | 9.25 | 9.426974
IE-DA-1 | PFDA | PSR2 Plus Cl | 9.291667 | 9.630114
IE-DA-1 | PFDA | PSR2 Plus Cl | 9.333333 | 9.837129
IE-DA-1 | PFDA | PSR2 Plus Cl | 9.375 | 10.04807
IE-DA-1 | PFDA | PSR2 Plus Cl | 9.416667 | 10.263
IE-DA-1 | PFDA | PSR2 Plus Cl | 9.458333 | 10.48196
IE-DA-1 | PFDA | PSR2 Plus Cl | 9.5 | 10.70501
IE-DA-1 | PFDA | PSR2 Plus Cl | 9.541667 | 10.93219
IE-DA-1 | PFDA | PSR2 Plus Cl | 9.583333 | 11.16357
IE-DA-1 | PFDA | PSR2 Plus Cl | 9.625 | 11.3992
IE-DA-1 | PFDA | PSR2 Plus Cl | 9.666667 | 11.63912
IE-DA-1 | PFDA | PSR2 Plus Cl | 9.708333 | 11.88338
IE-DA-1 | PFDA | PSR2 Plus Cl | 9.75 | 12.13204
IE-DA-1 | PFDA | PSR2 Plus Cl | 9.791667 | 12.38515
IE-DA-1 | PFDA | PSR2 Plus Cl | 9.833333 | 12.64276
IE-DA-1 | PFDA | PSR2 Plus Cl | 9.875 | 12.9049
IE-DA-1 | PFDA | PSR2 Plus Cl | 9.916667 | 13.17164
IE-DA-1 | PFDA | PSR2 Plus Cl | 9.958333 | 13.44302
IE-DA-1 | PFDA | PSR2 Plus Cl | 10 | 13.71908
IE-DA-1 | PFDA | PSR2 Plus Cl | 10.04167 | 13.99986
IE-DA-1 | PFDA | PSR2 Plus Cl | 10.08333 | 14.28542
IE-DA-1 | PFDA | PSR2 Plus Cl | 10.125 | 14.57579
IE-DA-1 | PFDA | PSR2 Plus Cl | 10.16667 | 14.87101
IE-DA-1 | PFDA | PSR2 Plus Cl | 10.20833 | 15.17113
IE-DA-1 | PFDA | PSR2 Plus Cl | 10.25 | 15.47618
IE-DA-1 | PFDA | PSR2 Plus Cl | 10.29167 | 15.78619
IE-DA-1 | PFDA | PSR2 Plus Cl | 10.33333 | 16.10122
IE-DA-1 | PFDA | PSR2 Plus Cl | 10.375 | 16.42127
IE-DA-1 | PFDA | PSR2 Plus Cl | 10.41667 | 16.7464
IE-DA-1 | PFDA | PSR2 Plus Cl | 10.45833 | 17.07663
IE-DA-1 | PFDA | PSR2 Plus Cl | 10.5 | 17.41198
IE-DA-1 | PFDA | PSR2 Plus Cl | 10.54167 | 17.75249
IE-DA-1 | PFDA | PSR2 Plus Cl | 10.58333 | 18.09817
IE-DA-1 | PFDA | PSR2 Plus Cl | 10.625 | 18.44905
IE-DA-1 | PFDA | PSR2 Plus Cl | 10.66667 | 18.80516
IE-DA-1 | PFDA | PSR2 Plus Cl | 10.70833 | 19.16649
IE-DA-1 | PFDA | PSR2 Plus Cl | 10.75 | 19.53308
IE-DA-1 | PFDA | PSR2 Plus Cl | 10.79167 | 19.90494
IE-DA-1 | PFDA | PSR2 Plus Cl | 10.83333 | 20.28206
IE-DA-1 | PFDA | PSR2 Plus Cl | 10.875 | 20.66447
IE-DA-1 | PFDA | PSR2 Plus Cl | 10.91667 | 21.05216
IE-DA-1 | PFDA | PSR2 Plus Cl | 10.95833 | 21.44514
IE-DA-1 | PFDA | PSR2 Plus Cl | 11 | 21.84341
IE-DA-1 | PFDA | PSR2 Plus Cl | 11.04167 | 22.24695
IE-DA-1 | PFDA | PSR2 Plus Cl | 11.08333 | 22.65577
IE-DA-1 | PFDA | PSR2 Plus Cl | 11.125 | 23.06986
IE-DA-1 | PFDA | PSR2 Plus Cl | 11.16667 | 23.48919
IE-DA-1 | PFDA | PSR2 Plus Cl | 11.20833 | 23.91376
IE-DA-1 | PFDA | PSR2 Plus Cl | 11.25 | 24.34354
IE-DA-1 | PFDA | PSR2 Plus Cl | 11.29167 | 24.77851
IE-DA-1 | PFDA | PSR2 Plus Cl | 11.33333 | 25.21865
IE-DA-1 | PFDA | PSR2 Plus Cl | 11.375 | 25.66391
IE-DA-1 | PFDA | PSR2 Plus Cl | 11.41667 | 26.11428
IE-DA-1 | PFDA | PSR2 Plus Cl | 11.45833 | 26.5697
IE-DA-1 | PFDA | PSR2 Plus Cl | 11.5 | 27.03015
IE-DA-1 | PFDA | PSR2 Plus Cl | 11.54167 | 27.49556
IE-DA-1 | PFDA | PSR2 Plus Cl | 11.58333 | 27.96591
IE-DA-1 | PFDA | PSR2 Plus Cl | 11.625 | 28.44112
IE-DA-1 | PFDA | PSR2 Plus Cl | 11.66667 | 28.92115
IE-DA-1 | PFDA | PSR2 Plus Cl | 11.70833 | 29.40594
IE-DA-1 | PFDA | PSR2 Plus Cl | 11.75 | 29.89542
IE-DA-1 | PFDA | PSR2 Plus Cl | 11.79167 | 30.38953
IE-DA-1 | PFDA | PSR2 Plus Cl | 11.83333 | 30.88818
IE-DA-1 | PFDA | PSR2 Plus Cl | 11.875 | 31.39131
IE-DA-1 | PFDA | PSR2 Plus Cl | 11.91667 | 31.89885
IE-DA-1 | PFDA | PSR2 Plus Cl | 11.95833 | 32.41069
IE-DA-1 | PFDA | PSR2 Plus Cl | 12 | 32.92676
IE-DA-1 | PFDA | PSR2 Plus Cl | 12.04167 | 33.44697
IE-DA-1 | PFDA | PSR2 Plus Cl | 12.08333 | 33.97122
IE-DA-1 | PFDA | PSR2 Plus Cl | 12.125 | 34.49941
IE-DA-1 | PFDA | PSR2 Plus Cl | 12.16667 | 35.03144
IE-DA-1 | PFDA | PSR2 Plus Cl | 12.20833 | 35.56721
IE-DA-1 | PFDA | PSR2 Plus Cl | 12.25 | 36.10661
IE-DA-1 | PFDA | PSR2 Plus Cl | 12.29167 | 36.64952
IE-DA-1 | PFDA | PSR2 Plus Cl | 12.33333 | 37.19583
IE-DA-1 | PFDA | PSR2 Plus Cl | 12.375 | 37.74541
IE-DA-1 | PFDA | PSR2 Plus Cl | 12.41667 | 38.29815
IE-DA-1 | PFDA | PSR2 Plus Cl | 12.45833 | 38.85393
IE-DA-1 | PFDA | PSR2 Plus Cl | 12.5 | 39.4126
IE-DA-1 | PFDA | PSR2 Plus Cl | 12.54167 | 39.97404
IE-DA-1 | PFDA | PSR2 Plus Cl | 12.58333 | 40.53812
IE-DA-1 | PFDA | PSR2 Plus Cl | 12.625 | 41.1047
IE-DA-1 | PFDA | PSR2 Plus Cl | 12.66667 | 41.67363
IE-DA-1 | PFDA | PSR2 Plus Cl | 12.70833 | 42.24478
IE-DA-1 | PFDA | PSR2 Plus Cl | 12.75 | 42.81799
IE-DA-1 | PFDA | PSR2 Plus Cl | 12.79167 | 43.39314
IE-DA-1 | PFDA | PSR2 Plus Cl | 12.83333 | 43.97005
IE-DA-1 | PFDA | PSR2 Plus Cl | 12.875 | 44.54859
IE-DA-1 | PFDA | PSR2 Plus Cl | 12.91667 | 45.1286
IE-DA-1 | PFDA | PSR2 Plus Cl | 12.95833 | 45.70993
IE-DA-1 | PFDA | PSR2 Plus Cl | 13 | 46.29242
IE-DA-1 | PFDA | PSR2 Plus Cl | 13.04167 | 46.87591
IE-DA-1 | PFDA | PSR2 Plus Cl | 13.08333 | 47.46025
IE-DA-1 | PFDA | PSR2 Plus Cl | 13.125 | 48.04528
IE-DA-1 | PFDA | PSR2 Plus Cl | 13.16667 | 48.63083
IE-DA-1 | PFDA | PSR2 Plus Cl | 13.20833 | 49.21675
IE-DA-1 | PFDA | PSR2 Plus Cl | 13.25 | 49.80288
IE-DA-1 | PFDA | PSR2 Plus Cl | 13.29167 | 50.38906
IE-DA-1 | PFDA | PSR2 Plus Cl | 13.33333 | 50.97512
IE-DA-1 | PFDA | PSR2 Plus Cl | 13.375 | 51.5609
IE-DA-1 | PFDA | PSR2 Plus Cl | 13.41667 | 52.14625
IE-DA-1 | PFDA | PSR2 Plus Cl | 13.45833 | 52.731
IE-DA-1 | PFDA | PSR2 Plus Cl | 13.5 | 53.315
IE-DA-1 | PFDA | PSR2 Plus Cl | 13.54167 | 53.89808
IE-DA-1 | PFDA | PSR2 Plus Cl | 13.58333 | 54.48009
IE-DA-1 | PFDA | PSR2 Plus Cl | 13.625 | 55.06087
IE-DA-1 | PFDA | PSR2 Plus Cl | 13.66667 | 55.64027
IE-DA-1 | PFDA | PSR2 Plus Cl | 13.70833 | 56.21813
IE-DA-1 | PFDA | PSR2 Plus Cl | 13.75 | 56.79431
IE-DA-1 | PFDA | PSR2 Plus Cl | 13.79167 | 57.36864
IE-DA-1 | PFDA | PSR2 Plus Cl | 13.83333 | 57.94099
IE-DA-1 | PFDA | PSR2 Plus Cl | 13.875 | 58.51121
IE-DA-1 | PFDA | PSR2 Plus Cl | 13.91667 | 59.07915
IE-DA-1 | PFDA | PSR2 Plus Cl | 13.95833 | 59.64467
IE-DA-1 | PFDA | PSR2 Plus Cl | 14 | 60.20764
IE-DA-1 | PFDA | PSR2 Plus Cl | 14.04167 | 60.76791
IE-DA-1 | PFDA | PSR2 Plus Cl | 14.08333 | 61.32535
IE-DA-1 | PFDA | PSR2 Plus Cl | 14.125 | 61.87984
IE-DA-1 | PFDA | PSR2 Plus Cl | 14.16667 | 62.43125
IE-DA-1 | PFDA | PSR2 Plus Cl | 14.20833 | 62.97944
IE-DA-1 | PFDA | PSR2 Plus Cl | 14.25 | 63.52431
IE-DA-1 | PFDA | PSR2 Plus Cl | 14.29167 | 64.06573
IE-DA-1 | PFDA | PSR2 Plus Cl | 14.33333 | 64.60358
IE-DA-1 | PFDA | PSR2 Plus Cl | 14.375 | 65.13776
IE-DA-1 | PFDA | PSR2 Plus Cl | 14.41667 | 65.66816
IE-DA-1 | PFDA | PSR2 Plus Cl | 14.45833 | 66.19468
IE-DA-1 | PFDA | PSR2 Plus Cl | 14.5 | 66.71721
IE-DA-1 | PFDA | PSR2 Plus Cl | 14.54167 | 67.23565
IE-DA-1 | PFDA | PSR2 Plus Cl | 14.58333 | 67.74992
IE-DA-1 | PFDA | PSR2 Plus Cl | 14.625 | 68.25993
IE-DA-1 | PFDA | PSR2 Plus Cl | 14.66667 | 68.76558
IE-DA-1 | PFDA | PSR2 Plus Cl | 14.70833 | 69.26681
IE-DA-1 | PFDA | PSR2 Plus Cl | 14.75 | 69.76352
IE-DA-1 | PFDA | PSR2 Plus Cl | 14.79167 | 70.25565
IE-DA-1 | PFDA | PSR2 Plus Cl | 14.83333 | 70.74313
IE-DA-1 | PFDA | PSR2 Plus Cl | 14.875 | 71.22589
IE-DA-1 | PFDA | PSR2 Plus Cl | 14.91667 | 71.70386
IE-DA-1 | PFDA | PSR2 Plus Cl | 14.95833 | 72.17699
IE-DA-1 | PFDA | PSR2 Plus Cl | 15 | 72.64523
IE-DA-1 | PFDA | PSR2 Plus Cl | 15.04167 | 73.10852
IE-DA-1 | PFDA | PSR2 Plus Cl | 15.08333 | 73.56682
IE-DA-1 | PFDA | PSR2 Plus Cl | 15.125 | 74.02008
IE-DA-1 | PFDA | PSR2 Plus Cl | 15.16667 | 74.46827
IE-DA-1 | PFDA | PSR2 Plus Cl | 15.20833 | 74.91134
IE-DA-1 | PFDA | PSR2 Plus Cl | 15.25 | 75.34926
IE-DA-1 | PFDA | PSR2 Plus Cl | 15.29167 | 75.78201
IE-DA-1 | PFDA | PSR2 Plus Cl | 15.33333 | 76.20956
IE-DA-1 | PFDA | PSR2 Plus Cl | 15.375 | 76.63189
IE-DA-1 | PFDA | PSR2 Plus Cl | 15.41667 | 77.04898
IE-DA-1 | PFDA | PSR2 Plus Cl | 15.45833 | 77.46081
IE-DA-1 | PFDA | PSR2 Plus Cl | 15.5 | 77.86737
IE-DA-1 | PFDA | PSR2 Plus Cl | 15.54167 | 78.26865
IE-DA-1 | PFDA | PSR2 Plus Cl | 15.58333 | 78.66465
IE-DA-1 | PFDA | PSR2 Plus Cl | 15.625 | 79.05536
IE-DA-1 | PFDA | PSR2 Plus Cl | 15.66667 | 79.44079
IE-DA-1 | PFDA | PSR2 Plus Cl | 15.70833 | 79.82093
IE-DA-1 | PFDA | PSR2 Plus Cl | 15.75 | 80.1958
IE-DA-1 | PFDA | PSR2 Plus Cl | 15.79167 | 80.56539
IE-DA-1 | PFDA | PSR2 Plus Cl | 15.83333 | 80.92973
IE-DA-1 | PFDA | PSR2 Plus Cl | 15.875 | 81.28882
IE-DA-1 | PFDA | PSR2 Plus Cl | 15.91667 | 81.64269
IE-DA-1 | PFDA | PSR2 Plus Cl | 15.95833 | 81.99134
IE-DA-1 | PFDA | PSR2 Plus Cl | 16 | 82.3348
IE-DA-1 | PFDA | PSR2 Plus Cl | 16.04167 | 82.6731
IE-DA-1 | PFDA | PSR2 Plus Cl | 16.08333 | 83.00625
IE-DA-1 | PFDA | PSR2 Plus Cl | 16.125 | 83.33429
IE-DA-1 | PFDA | PSR2 Plus Cl | 16.16667 | 83.65724
IE-DA-1 | PFDA | PSR2 Plus Cl | 16.20833 | 83.97513
IE-DA-1 | PFDA | PSR2 Plus Cl | 16.25 | 84.288
IE-DA-1 | PFDA | PSR2 Plus Cl | 16.29167 | 84.59589
IE-DA-1 | PFDA | PSR2 Plus Cl | 16.33333 | 84.89882
IE-DA-1 | PFDA | PSR2 Plus Cl | 16.375 | 85.19683
IE-DA-1 | PFDA | PSR2 Plus Cl | 16.41667 | 85.48997
IE-DA-1 | PFDA | PSR2 Plus Cl | 16.45833 | 85.77827
IE-DA-1 | PFDA | PSR2 Plus Cl | 16.5 | 86.06178
IE-DA-1 | PFDA | PSR2 Plus Cl | 16.54167 | 86.34053
IE-DA-1 | PFDA | PSR2 Plus Cl | 16.58333 | 86.61458
IE-DA-1 | PFDA | PSR2 Plus Cl | 16.625 | 86.88396
IE-DA-1 | PFDA | PSR2 Plus Cl | 16.66667 | 87.14873
IE-DA-1 | PFDA | PSR2 Plus Cl | 16.70833 | 87.40892
IE-DA-1 | PFDA | PSR2 Plus Cl | 16.75 | 87.66459
IE-DA-1 | PFDA | PSR2 Plus Cl | 16.79167 | 87.91579
IE-DA-1 | PFDA | PSR2 Plus Cl | 16.83333 | 88.16256
IE-DA-1 | PFDA | PSR2 Plus Cl | 16.875 | 88.40496
IE-DA-1 | PFDA | PSR2 Plus Cl | 16.91667 | 88.64303
IE-DA-1 | PFDA | PSR2 Plus Cl | 16.95833 | 88.87683
IE-DA-1 | PFDA | PSR2 Plus Cl | 17 | 89.10641
IE-DA-1 | PFDA | PSR2 Plus Cl | 17.04167 | 89.33181
IE-DA-1 | PFDA | PSR2 Plus Cl | 17.08333 | 89.5531
IE-DA-1 | PFDA | PSR2 Plus Cl | 17.125 | 89.77033
IE-DA-1 | PFDA | PSR2 Plus Cl | 17.16667 | 89.98354
IE-DA-1 | PFDA | PSR2 Plus Cl | 17.20833 | 90.19279
IE-DA-1 | PFDA | PSR2 Plus Cl | 17.25 | 90.39814
IE-DA-1 | PFDA | PSR2 Plus Cl | 17.29167 | 90.59964
IE-DA-1 | PFDA | PSR2 Plus Cl | 17.33333 | 90.79734
IE-DA-1 | PFDA | PSR2 Plus Cl | 17.375 | 90.99129
IE-DA-1 | PFDA | PSR2 Plus Cl | 17.41667 | 91.18155
IE-DA-1 | PFDA | PSR2 Plus Cl | 17.45833 | 91.36818
IE-DA-1 | PFDA | PSR2 Plus Cl | 17.5 | 91.55122
IE-DA-1 | PFDA | PSR2 Plus Cl | 17.54167 | 91.73073
IE-DA-1 | PFDA | PSR2 Plus Cl | 17.58333 | 91.90676
IE-DA-1 | PFDA | PSR2 Plus Cl | 17.625 | 92.07937
IE-DA-1 | PFDA | PSR2 Plus Cl | 17.66667 | 92.24861
IE-DA-1 | PFDA | PSR2 Plus Cl | 17.70833 | 92.41453
IE-DA-1 | PFDA | PSR2 Plus Cl | 17.75 | 92.57719
IE-DA-1 | PFDA | PSR2 Plus Cl | 17.79167 | 92.73663
IE-DA-1 | PFDA | PSR2 Plus Cl | 17.83333 | 92.89291
IE-DA-1 | PFDA | PSR2 Plus Cl | 17.875 | 93.04607
IE-DA-1 | PFDA | PSR2 Plus Cl | 17.91667 | 93.19618
IE-DA-1 | PFDA | PSR2 Plus Cl | 17.95833 | 93.34328
IE-DA-1 | PFDA | PSR2 Plus Cl | 18 | 93.48742
IE-DA-1 | PFDA | PSR2 Plus Cl | 18.04167 | 93.62866
IE-DA-1 | PFDA | PSR2 Plus Cl | 18.08333 | 93.76703
IE-DA-1 | PFDA | PSR2 Plus Cl | 18.125 | 93.9026
IE-DA-1 | PFDA | PSR2 Plus Cl | 18.16667 | 94.0354
IE-DA-1 | PFDA | PSR2 Plus Cl | 18.20833 | 94.16549
IE-DA-1 | PFDA | PSR2 Plus Cl | 18.25 | 94.29292
IE-DA-1 | PFDA | PSR2 Plus Cl | 18.29167 | 94.41773
IE-DA-1 | PFDA | PSR2 Plus Cl | 18.33333 | 94.53996
IE-DA-1 | PFDA | PSR2 Plus Cl | 18.375 | 94.65967
IE-DA-1 | PFDA | PSR2 Plus Cl | 18.41667 | 94.77691
IE-DA-1 | PFDA | PSR2 Plus Cl | 18.45833 | 94.8917
IE-DA-1 | PFDA | PSR2 Plus Cl | 18.5 | 95.00411
IE-DA-1 | PFDA | PSR2 Plus Cl | 18.54167 | 95.11417
IE-DA-1 | PFDA | PSR2 Plus Cl | 18.58333 | 95.22193
IE-DA-1 | PFDA | PSR2 Plus Cl | 18.625 | 95.32742
IE-DA-1 | PFDA | PSR2 Plus Cl | 18.66667 | 95.4307
IE-DA-1 | PFDA | PSR2 Plus Cl | 18.70833 | 95.53181
IE-DA-1 | PFDA | PSR2 Plus Cl | 18.75 | 95.63078
IE-DA-1 | PFDA | PSR2 Plus Cl | 18.79167 | 95.72765
IE-DA-1 | PFDA | PSR2 Plus Cl | 18.83333 | 95.82247
IE-DA-1 | PFDA | PSR2 Plus Cl | 18.875 | 95.91528
IE-DA-1 | PFDA | PSR2 Plus Cl | 18.91667 | 96.00611
IE-DA-1 | PFDA | PSR2 Plus Cl | 18.95833 | 96.095
IE-DA-1 | PFDA | PSR2 Plus Cl | 19 | 96.18199
IE-DA-1 | PFDA | PSR2 Plus Cl | 19.04167 | 96.26713
IE-DA-1 | PFDA | PSR2 Plus Cl | 19.08333 | 96.35043
IE-DA-1 | PFDA | PSR2 Plus Cl | 19.125 | 96.43194
IE-DA-1 | PFDA | PSR2 Plus Cl | 19.16667 | 96.5117
IE-DA-1 | PFDA | PSR2 Plus Cl | 19.20833 | 96.58974
IE-DA-1 | PFDA | PSR2 Plus Cl | 19.25 | 96.66609
IE-DA-1 | PFDA | PSR2 Plus Cl | 19.29167 | 96.7408
IE-DA-1 | PFDA | PSR2 Plus Cl | 19.33333 | 96.81388
IE-DA-1 | PFDA | PSR2 Plus Cl | 19.375 | 96.88538
IE-DA-1 | PFDA | PSR2 Plus Cl | 19.41667 | 96.95532
IE-DA-1 | PFDA | PSR2 Plus Cl | 19.45833 | 97.02374
IE-DA-1 | PFDA | PSR2 Plus Cl | 19.5 | 97.09067
IE-DA-1 | PFDA | PSR2 Plus Cl | 19.54167 | 97.15614
IE-DA-1 | PFDA | PSR2 Plus Cl | 19.58333 | 97.22017
IE-DA-1 | PFDA | PSR2 Plus Cl | 19.625 | 97.28281
IE-DA-1 | PFDA | PSR2 Plus Cl | 19.66667 | 97.34407
IE-DA-1 | PFDA | PSR2 Plus Cl | 19.70833 | 97.40399
IE-DA-1 | PFDA | PSR2 Plus Cl | 19.75 | 97.46259
IE-DA-1 | PFDA | PSR2 Plus Cl | 19.79167 | 97.5199
IE-DA-1 | PFDA | PSR2 Plus Cl | 19.83333 | 97.57595
IE-DA-1 | PFDA | PSR2 Plus Cl | 19.875 | 97.63077
IE-DA-1 | PFDA | PSR2 Plus Cl | 19.91667 | 97.68437
IE-DA-1 | PFDA | PSR2 Plus Cl | 19.95833 | 97.73679
IE-DA-1 | PFDA | PSR2 Plus Cl | 20 | 97.78805
IE-DA-1 | PFDA | PSR2 Plus Cl | 20.04167 | 97.83818
IE-DA-1 | PFDA | PSR2 Plus Cl | 20.08333 | 97.88719
IE-DA-1 | PFDA | PSR2 Plus Cl | 20.125 | 97.93511
IE-DA-1 | PFDA | PSR2 Plus Cl | 20.16667 | 97.98197
IE-DA-1 | PFDA | PSR2 Plus Cl | 20.20833 | 98.02779
IE-DA-1 | PFDA | PSR2 Plus Cl | 20.25 | 98.07259
IE-DA-1 | PFDA | PSR2 Plus Cl | 20.29167 | 98.11639
IE-DA-1 | PFDA | PSR2 Plus Cl | 20.33333 | 98.15922
IE-DA-1 | PFDA | PSR2 Plus Cl | 20.375 | 98.20108
IE-DA-1 | PFDA | PSR2 Plus Cl | 20.41667 | 98.24202
IE-DA-1 | PFDA | PSR2 Plus Cl | 20.45833 | 98.28203
IE-DA-1 | PFDA | PSR2 Plus Cl | 20.5 | 98.32116
IE-DA-1 | PFDA | PSR2 Plus Cl | 20.54167 | 98.3594
IE-DA-1 | PFDA | PSR2 Plus Cl | 20.58333 | 98.39679
IE-DA-1 | PFDA | PSR2 Plus Cl | 20.625 | 98.43334
IE-DA-1 | PFDA | PSR2 Plus Cl | 20.66667 | 98.46907
IE-DA-1 | PFDA | PSR2 Plus Cl | 20.70833 | 98.504
IE-DA-1 | PFDA | PSR2 Plus Cl | 20.75 | 98.53814
IE-DA-1 | PFDA | PSR2 Plus Cl | 20.79167 | 98.57152
IE-DA-1 | PFDA | PSR2 Plus Cl | 20.83333 | 98.60414
IE-DA-1 | PFDA | PSR2 Plus Cl | 20.875 | 98.63603
IE-DA-1 | PFDA | PSR2 Plus Cl | 20.91667 | 98.6672
IE-DA-1 | PFDA | PSR2 Plus Cl | 20.95833 | 98.69767
IE-DA-1 | PFDA | PSR2 Plus Cl | 21 | 98.72745
IE-DA-1 | PFDA | PSR2 Plus Cl | 21.04167 | 98.75656
IE-DA-1 | PFDA | PSR2 Plus Cl | 21.08333 | 98.78501
IE-DA-1 | PFDA | PSR2 Plus Cl | 21.125 | 98.81281
IE-DA-1 | PFDA | PSR2 Plus Cl | 21.16667 | 98.83999
IE-DA-1 | PFDA | PSR2 Plus Cl | 21.20833 | 98.86655
IE-DA-1 | PFDA | PSR2 Plus Cl | 21.25 | 98.89251
IE-DA-1 | PFDA | PSR2 Plus Cl | 21.29167 | 98.91789
IE-DA-1 | PFDA | PSR2 Plus Cl | 21.33333 | 98.94269
IE-DA-1 | PFDA | PSR2 Plus Cl | 21.375 | 98.96692
IE-DA-1 | PFDA | PSR2 Plus Cl | 21.41667 | 98.99061
IE-DA-1 | PFDA | PSR2 Plus Cl | 21.45833 | 99.01375
IE-DA-1 | PFDA | PSR2 Plus Cl | 21.5 | 99.03638
IE-DA-1 | PFDA | PSR2 Plus Cl | 21.54167 | 99.05849
IE-DA-1 | PFDA | PSR2 Plus Cl | 21.58333 | 99.08009
IE-DA-1 | PFDA | PSR2 Plus Cl | 21.625 | 99.10121
IE-DA-1 | PFDA | PSR2 Plus Cl | 21.66667 | 99.12184
IE-DA-1 | PFDA | PSR2 Plus Cl | 21.70833 | 99.14201
IE-DA-1 | PFDA | PSR2 Plus Cl | 21.75 | 99.16171
IE-DA-1 | PFDA | PSR2 Plus Cl | 21.79167 | 99.18097
IE-DA-1 | PFDA | PSR2 Plus Cl | 21.83333 | 99.19979
IE-DA-1 | PFDA | PSR2 Plus Cl | 21.875 | 99.21818
IE-DA-1 | PFDA | PSR2 Plus Cl | 21.91667 | 99.23614
IE-DA-1 | PFDA | PSR2 Plus Cl | 21.95833 | 99.2537
IE-DA-1 | PFDA | PSR2 Plus Cl | 22 | 99.27086
IE-DA-1 | PFDA | PSR2 Plus Cl | 22.04167 | 99.28763
IE-DA-1 | PFDA | PSR2 Plus Cl | 22.08333 | 99.30402
IE-DA-1 | PFDA | PSR2 Plus Cl | 22.125 | 99.32003
IE-DA-1 | PFDA | PSR2 Plus Cl | 22.16667 | 99.33567
IE-DA-1 | PFDA | PSR2 Plus Cl | 22.20833 | 99.35096
IE-DA-1 | PFDA | PSR2 Plus Cl | 22.25 | 99.36589
IE-DA-1 | PFDA | PSR2 Plus Cl | 22.29167 | 99.38049
IE-DA-1 | PFDA | PSR2 Plus Cl | 22.33333 | 99.39475
IE-DA-1 | PFDA | PSR2 Plus Cl | 22.375 | 99.40869
IE-DA-1 | PFDA | PSR2 Plus Cl | 22.41667 | 99.4223
IE-DA-1 | PFDA | PSR2 Plus Cl | 22.45833 | 99.43561
IE-DA-1 | PFDA | PSR2 Plus Cl | 22.5 | 99.44861
IE-DA-1 | PFDA | PSR2 Plus Cl | 22.54167 | 99.46131
IE-DA-1 | PFDA | PSR2 Plus Cl | 22.58333 | 99.47372
IE-DA-1 | PFDA | PSR2 Plus Cl | 22.625 | 99.48585
IE-DA-1 | PFDA | PSR2 Plus Cl | 22.66667 | 99.4977
IE-DA-1 | PFDA | PSR2 Plus Cl | 22.70833 | 99.50927
IE-DA-1 | PFDA | PSR2 Plus Cl | 22.75 | 99.52058
IE-DA-1 | PFDA | PSR2 Plus Cl | 22.79167 | 99.53164
IE-DA-1 | PFDA | PSR2 Plus Cl | 22.83333 | 99.54243
IE-DA-1 | PFDA | PSR2 Plus Cl | 22.875 | 99.55298
IE-DA-1 | PFDA | PSR2 Plus Cl | 22.91667 | 99.56329
IE-DA-1 | PFDA | PSR2 Plus Cl | 22.95833 | 99.57336
IE-DA-1 | PFDA | PSR2 Plus Cl | 23 | 99.5832
IE-DA-1 | PFDA | PSR2 Plus Cl | 23.04167 | 99.59282
IE-DA-1 | PFDA | PSR2 Plus Cl | 23.08333 | 99.60221
IE-DA-1 | PFDA | PSR2 Plus Cl | 23.125 | 99.61139
IE-DA-1 | PFDA | PSR2 Plus Cl | 23.16667 | 99.62036
IE-DA-1 | PFDA | PSR2 Plus Cl | 23.20833 | 99.62912
IE-DA-1 | PFDA | PSR2 Plus Cl | 23.25 | 99.63768
IE-DA-1 | PFDA | PSR2 Plus Cl | 23.29167 | 99.64604
IE-DA-1 | PFDA | PSR2 Plus Cl | 23.33333 | 99.65421
IE-DA-1 | PFDA | PSR2 Plus Cl | 23.375 | 99.66219
IE-DA-1 | PFDA | PSR2 Plus Cl | 23.41667 | 99.66999
IE-DA-1 | PFDA | PSR2 Plus Cl | 23.45833 | 99.67761
IE-DA-1 | PFDA | PSR2 Plus Cl | 23.5 | 99.68505
IE-DA-1 | PFDA | PSR2 Plus Cl | 23.54167 | 99.69232
IE-DA-1 | PFDA | PSR2 Plus Cl | 23.58333 | 99.69943
IE-DA-1 | PFDA | PSR2 Plus Cl | 23.625 | 99.70637
IE-DA-1 | PFDA | PSR2 Plus Cl | 23.66667 | 99.71315
IE-DA-1 | PFDA | PSR2 Plus Cl | 23.70833 | 99.71977
IE-DA-1 | PFDA | PSR2 Plus Cl | 23.75 | 99.72625
IE-DA-1 | PFDA | PSR2 Plus Cl | 23.79167 | 99.73257
IE-DA-1 | PFDA | PSR2 Plus Cl | 23.83333 | 99.73875
IE-DA-1 | PFDA | PSR2 Plus Cl | 23.875 | 99.74478
IE-DA-1 | PFDA | PSR2 Plus Cl | 23.91667 | 99.75068
IE-DA-1 | PFDA | PSR2 Plus Cl | 23.95833 | 99.75644
IE-DA-1 | PFDA | PSR2 Plus Cl | 24 | 99.76207
IE-DA-1 | PFDA | PSR2 Plus Cl | 24.04167 | 99.76757
IE-DA-1 | PFDA | PSR2 Plus Cl | 24.08333 | 99.77294
IE-DA-1 | PFDA | PSR2 Plus Cl | 24.125 | 99.77818
IE-DA-1 | PFDA | PSR2 Plus Cl | 24.16667 | 99.78331
IE-DA-1 | PFDA | PSR2 Plus Cl | 24.20833 | 99.78832
IE-DA-1 | PFDA | PSR2 Plus Cl | 24.25 | 99.79321
IE-DA-1 | PFDA | PSR2 Plus Cl | 24.29167 | 99.79799
IE-DA-1 | PFDA | PSR2 Plus Cl | 24.33333 | 99.80266
IE-DA-1 | PFDA | PSR2 Plus Cl | 24.375 | 99.80722
IE-DA-1 | PFDA | PSR2 Plus Cl | 24.41667 | 99.81168
IE-DA-1 | PFDA | PSR2 Plus Cl | 24.45833 | 99.81603
IE-DA-1 | PFDA | PSR2 Plus Cl | 24.5 | 99.82029
IE-DA-1 | PFDA | PSR2 Plus Cl | 24.54167 | 99.82444
IE-DA-1 | PFDA | PSR2 Plus Cl | 24.58333 | 99.8285
IE-DA-1 | PFDA | PSR2 Plus Cl | 24.625 | 99.83247
IE-DA-1 | PFDA | PSR2 Plus Cl | 24.66667 | 99.83634
IE-DA-1 | PFDA | PSR2 Plus Cl | 24.70833 | 99.84012
IE-DA-1 | PFDA | PSR2 Plus Cl | 24.75 | 99.84382
IE-DA-1 | PFDA | PSR2 Plus Cl | 24.79167 | 99.84743
IE-DA-1 | PFDA | PSR2 Plus Cl | 24.83333 | 99.85096
IE-DA-1 | PFDA | PSR2 Plus Cl | 24.875 | 99.85441
IE-DA-1 | PFDA | PSR2 Plus Cl | 24.91667 | 99.85778
IE-DA-1 | PFDA | PSR2 Plus Cl | 24.95833 | 99.86107
IE-DA-1 | PFDA | PSR2 Plus Cl | 25 | 99.86428
IE-DA-1 | PFDA | PSR2 Plus Cl | 25.04167 | 99.86742
IE-DA-1 | PFDA | PSR2 Plus Cl | 25.08333 | 99.87048
IE-DA-1 | PFDA | PSR2 Plus Cl | 25.125 | 99.87348
IE-DA-1 | PFDA | PSR2 Plus Cl | 25.16667 | 99.87641
IE-DA-1 | PFDA | PSR2 Plus Cl | 25.20833 | 99.87927
IE-DA-1 | PFDA | PSR2 Plus Cl | 25.25 | 99.88206
IE-DA-1 | PFDA | PSR2 Plus Cl | 25.29167 | 99.88479
IE-DA-1 | PFDA | PSR2 Plus Cl | 25.33333 | 99.88745
IE-DA-1 | PFDA | PSR2 Plus Cl | 25.375 | 99.89006
IE-DA-1 | PFDA | PSR2 Plus Cl | 25.41667 | 99.8926
IE-DA-1 | PFDA | PSR2 Plus Cl | 25.45833 | 99.89509
IE-DA-1 | PFDA | PSR2 Plus Cl | 25.5 | 99.89751
IE-DA-1 | PFDA | PSR2 Plus Cl | 25.54167 | 99.89988
IE-DA-1 | PFDA | PSR2 Plus Cl | 25.58333 | 99.9022
IE-DA-1 | PFDA | PSR2 Plus Cl | 25.625 | 99.90446
IE-DA-1 | PFDA | PSR2 Plus Cl | 25.66667 | 99.90667
IE-DA-1 | PFDA | PSR2 Plus Cl | 25.70833 | 99.90883
IE-DA-1 | PFDA | PSR2 Plus Cl | 25.75 | 99.91094
IE-DA-1 | PFDA | PSR2 Plus Cl | 25.79167 | 99.913
IE-DA-1 | PFDA | PSR2 Plus Cl | 25.83333 | 99.91502
IE-DA-1 | PFDA | PSR2 Plus Cl | 25.875 | 99.91698
IE-DA-1 | PFDA | PSR2 Plus Cl | 25.91667 | 99.91891
IE-DA-1 | PFDA | PSR2 Plus Cl | 25.95833 | 99.92078
IE-DA-1 | PFDA | PSR2 Plus Cl | 26 | 99.92262
IE-DA-1 | PFDA | PSR2 Plus Cl | 26.04167 | 99.92441
IE-DA-1 | PFDA | PSR2 Plus Cl | 26.08333 | 99.92616
IE-DA-1 | PFDA | PSR2 Plus Cl | 26.125 | 99.92787
IE-DA-1 | PFDA | PSR2 Plus Cl | 26.16667 | 99.92953
IE-DA-1 | PFDA | PSR2 Plus Cl | 26.20833 | 99.93117
IE-DA-1 | PFDA | PSR2 Plus Cl | 26.25 | 99.93276
IE-DA-1 | PFDA | PSR2 Plus Cl | 26.29167 | 99.93432
IE-DA-1 | PFDA | PSR2 Plus Cl | 26.33333 | 99.93584
IE-DA-1 | PFDA | PSR2 Plus Cl | 26.375 | 99.93732
IE-DA-1 | PFDA | PSR2 Plus Cl | 26.41667 | 99.93877
IE-DA-1 | PFDA | PSR2 Plus Cl | 26.45833 | 99.94019
IE-DA-1 | PFDA | PSR2 Plus Cl | 26.5 | 99.94157
IE-DA-1 | PFDA | PSR2 Plus Cl | 26.54167 | 99.94293
IE-DA-1 | PFDA | PSR2 Plus Cl | 26.58333 | 99.94425
IE-DA-1 | PFDA | PSR2 Plus Cl | 26.625 | 99.94554
IE-DA-1 | PFDA | PSR2 Plus Cl | 26.66667 | 99.9468
IE-DA-1 | PFDA | PSR2 Plus Cl | 26.70833 | 99.94803
IE-DA-1 | PFDA | PSR2 Plus Cl | 26.75 | 99.94923
IE-DA-1 | PFDA | PSR2 Plus Cl | 26.79167 | 99.95041
IE-DA-1 | PFDA | PSR2 Plus Cl | 26.83333 | 99.95156
IE-DA-1 | PFDA | PSR2 Plus Cl | 26.875 | 99.95268
IE-DA-1 | PFDA | PSR2 Plus Cl | 26.91667 | 99.95377
IE-DA-1 | PFDA | PSR2 Plus Cl | 26.95833 | 99.95484
IE-DA-1 | PFDA | PSR2 Plus Cl | 27 | 99.95589
IE-DA-1 | PFDA | PSR2 Plus Cl | 27.04167 | 99.95691
IE-DA-1 | PFDA | PSR2 Plus Cl | 27.08333 | 99.95791
IE-DA-1 | PFDA | PSR2 Plus Cl | 27.125 | 99.95888
IE-DA-1 | PFDA | PSR2 Plus Cl | 27.16667 | 99.95983
IE-DA-1 | PFDA | PSR2 Plus Cl | 27.20833 | 99.96076
IE-DA-1 | PFDA | PSR2 Plus Cl | 27.25 | 99.96167
IE-DA-1 | PFDA | PSR2 Plus Cl | 27.29167 | 99.96256
IE-DA-1 | PFDA | PSR2 Plus Cl | 27.33333 | 99.96343
IE-DA-1 | PFDA | PSR2 Plus Cl | 27.375 | 99.96427
IE-DA-1 | PFDA | PSR2 Plus Cl | 27.41667 | 99.9651
IE-DA-1 | PFDA | PSR2 Plus Cl | 27.45833 | 99.96591
IE-DA-1 | PFDA | PSR2 Plus Cl | 27.5 | 99.9667
IE-DA-1 | PFDA | PSR2 Plus Cl | 27.54167 | 99.96747
IE-DA-1 | PFDA | PSR2 Plus Cl | 27.58333 | 99.96822
IE-DA-1 | PFDA | PSR2 Plus Cl | 27.625 | 99.96896
IE-DA-1 | PFDA | PSR2 Plus Cl | 27.66667 | 99.96968
IE-DA-1 | PFDA | PSR2 Plus Cl | 27.70833 | 99.97038
IE-DA-1 | PFDA | PSR2 Plus Cl | 27.75 | 99.97106
IE-DA-1 | PFDA | PSR2 Plus Cl | 27.79167 | 99.97173
IE-DA-1 | PFDA | PSR2 Plus Cl | 27.83333 | 99.97239
IE-DA-1 | PFDA | PSR2 Plus Cl | 27.875 | 99.97303
IE-DA-1 | PFDA | PSR2 Plus Cl | 27.91667 | 99.97365
IE-DA-1 | PFDA | PSR2 Plus Cl | 27.95833 | 99.97426
IE-DA-1 | PFDA | PSR2 Plus Cl | 28 | 99.97486
IE-DA-1 | PFDA | Purofine PFA694E | 0 | 0
IE-DA-1 | PFDA | Purofine PFA694E | 0.04166667 | 0.00119858
IE-DA-1 | PFDA | Purofine PFA694E | 0.08333333 | 0.002430288
IE-DA-1 | PFDA | Purofine PFA694E | 0.125 | 0.003695973
IE-DA-1 | PFDA | Purofine PFA694E | 0.1666667 | 0.004996504
IE-DA-1 | PFDA | Purofine PFA694E | 0.2083333 | 0.006332778
IE-DA-1 | PFDA | Purofine PFA694E | 0.25 | 0.007705712
IE-DA-1 | PFDA | Purofine PFA694E | 0.2916667 | 0.009116251
IE-DA-1 | PFDA | Purofine PFA694E | 0.3333333 | 0.01056536
IE-DA-1 | PFDA | Purofine PFA694E | 0.375 | 0.01205405
IE-DA-1 | PFDA | Purofine PFA694E | 0.4166667 | 0.01358333
IE-DA-1 | PFDA | Purofine PFA694E | 0.4583333 | 0.01515425
IE-DA-1 | PFDA | Purofine PFA694E | 0.5 | 0.01676789
IE-DA-1 | PFDA | Purofine PFA694E | 0.5416667 | 0.01842537
IE-DA-1 | PFDA | Purofine PFA694E | 0.5833333 | 0.02012782
IE-DA-1 | PFDA | Purofine PFA694E | 0.625 | 0.0218764
IE-DA-1 | PFDA | Purofine PFA694E | 0.6666667 | 0.02367233
IE-DA-1 | PFDA | Purofine PFA694E | 0.7083333 | 0.02551682
IE-DA-1 | PFDA | Purofine PFA694E | 0.75 | 0.02741116
IE-DA-1 | PFDA | Purofine PFA694E | 0.7916667 | 0.02935663
IE-DA-1 | PFDA | Purofine PFA694E | 0.8333333 | 0.03135457
IE-DA-1 | PFDA | Purofine PFA694E | 0.875 | 0.03340635
IE-DA-1 | PFDA | Purofine PFA694E | 0.9166667 | 0.03551338
IE-DA-1 | PFDA | Purofine PFA694E | 0.9583333 | 0.03767711
IE-DA-1 | PFDA | Purofine PFA694E | 1 | 0.03989901
IE-DA-1 | PFDA | Purofine PFA694E | 1.041667 | 0.04218061
IE-DA-1 | PFDA | Purofine PFA694E | 1.083333 | 0.04452348
IE-DA-1 | PFDA | Purofine PFA694E | 1.125 | 0.04692921
IE-DA-1 | PFDA | Purofine PFA694E | 1.166667 | 0.04939946
IE-DA-1 | PFDA | Purofine PFA694E | 1.208333 | 0.05193592
IE-DA-1 | PFDA | Purofine PFA694E | 1.25 | 0.05454032
IE-DA-1 | PFDA | Purofine PFA694E | 1.291667 | 0.05721446
IE-DA-1 | PFDA | Purofine PFA694E | 1.333333 | 0.05996015
IE-DA-1 | PFDA | Purofine PFA694E | 1.375 | 0.06277928
IE-DA-1 | PFDA | Purofine PFA694E | 1.416667 | 0.06567378
IE-DA-1 | PFDA | Purofine PFA694E | 1.458333 | 0.06864563
IE-DA-1 | PFDA | Purofine PFA694E | 1.5 | 0.07169686
IE-DA-1 | PFDA | Purofine PFA694E | 1.541667 | 0.07482956
IE-DA-1 | PFDA | Purofine PFA694E | 1.583333 | 0.07804586
IE-DA-1 | PFDA | Purofine PFA694E | 1.625 | 0.08134798
IE-DA-1 | PFDA | Purofine PFA694E | 1.666667 | 0.08473817
IE-DA-1 | PFDA | Purofine PFA694E | 1.708333 | 0.08821873
IE-DA-1 | PFDA | Purofine PFA694E | 1.75 | 0.09179206
IE-DA-1 | PFDA | Purofine PFA694E | 1.791667 | 0.09546059
IE-DA-1 | PFDA | Purofine PFA694E | 1.833333 | 0.09922683
IE-DA-1 | PFDA | Purofine PFA694E | 1.875 | 0.1030934
IE-DA-1 | PFDA | Purofine PFA694E | 1.916667 | 0.1070628
IE-DA-1 | PFDA | Purofine PFA694E | 1.958333 | 0.1111378
IE-DA-1 | PFDA | Purofine PFA694E | 2 | 0.1153213
IE-DA-1 | PFDA | Purofine PFA694E | 2.041667 | 0.1196161
IE-DA-1 | PFDA | Purofine PFA694E | 2.083333 | 0.124025
IE-DA-1 | PFDA | Purofine PFA694E | 2.125 | 0.1285511
IE-DA-1 | PFDA | Purofine PFA694E | 2.166667 | 0.1331975
IE-DA-1 | PFDA | Purofine PFA694E | 2.208333 | 0.1379673
IE-DA-1 | PFDA | Purofine PFA694E | 2.25 | 0.1428639
IE-DA-1 | PFDA | Purofine PFA694E | 2.291667 | 0.1478904
IE-DA-1 | PFDA | Purofine PFA694E | 2.333333 | 0.1530505
IE-DA-1 | PFDA | Purofine PFA694E | 2.375 | 0.1583474
IE-DA-1 | PFDA | Purofine PFA694E | 2.416667 | 0.163785
IE-DA-1 | PFDA | Purofine PFA694E | 2.458333 | 0.1693668
IE-DA-1 | PFDA | Purofine PFA694E | 2.5 | 0.1750967
IE-DA-1 | PFDA | Purofine PFA694E | 2.541667 | 0.1809785
IE-DA-1 | PFDA | Purofine PFA694E | 2.583333 | 0.1870163
IE-DA-1 | PFDA | Purofine PFA694E | 2.625 | 0.1932141
IE-DA-1 | PFDA | Purofine PFA694E | 2.666667 | 0.1995762
IE-DA-1 | PFDA | Purofine PFA694E | 2.708333 | 0.2061069
IE-DA-1 | PFDA | Purofine PFA694E | 2.75 | 0.2128105
IE-DA-1 | PFDA | Purofine PFA694E | 2.791667 | 0.2196917
IE-DA-1 | PFDA | Purofine PFA694E | 2.833333 | 0.2267552
IE-DA-1 | PFDA | Purofine PFA694E | 2.875 | 0.2340056
IE-DA-1 | PFDA | Purofine PFA694E | 2.916667 | 0.241448
IE-DA-1 | PFDA | Purofine PFA694E | 2.958333 | 0.2490873
IE-DA-1 | PFDA | Purofine PFA694E | 3 | 0.2569287
IE-DA-1 | PFDA | Purofine PFA694E | 3.041667 | 0.2649775
IE-DA-1 | PFDA | Purofine PFA694E | 3.083333 | 0.2732392
IE-DA-1 | PFDA | Purofine PFA694E | 3.125 | 0.2817194
IE-DA-1 | PFDA | Purofine PFA694E | 3.166667 | 0.2904237
IE-DA-1 | PFDA | Purofine PFA694E | 3.208333 | 0.2993581
IE-DA-1 | PFDA | Purofine PFA694E | 3.25 | 0.3085285
IE-DA-1 | PFDA | Purofine PFA694E | 3.291667 | 0.3179412
IE-DA-1 | PFDA | Purofine PFA694E | 3.333333 | 0.3276025
IE-DA-1 | PFDA | Purofine PFA694E | 3.375 | 0.3375189
IE-DA-1 | PFDA | Purofine PFA694E | 3.416667 | 0.3476971
IE-DA-1 | PFDA | Purofine PFA694E | 3.458333 | 0.358144
IE-DA-1 | PFDA | Purofine PFA694E | 3.5 | 0.3688664
IE-DA-1 | PFDA | Purofine PFA694E | 3.541667 | 0.3798717
IE-DA-1 | PFDA | Purofine PFA694E | 3.583333 | 0.3911673
IE-DA-1 | PFDA | Purofine PFA694E | 3.625 | 0.4027607
IE-DA-1 | PFDA | Purofine PFA694E | 3.666667 | 0.4146596
IE-DA-1 | PFDA | Purofine PFA694E | 3.708333 | 0.4268722
IE-DA-1 | PFDA | Purofine PFA694E | 3.75 | 0.4394064
IE-DA-1 | PFDA | Purofine PFA694E | 3.791667 | 0.4522708
IE-DA-1 | PFDA | Purofine PFA694E | 3.833333 | 0.4654739
IE-DA-1 | PFDA | Purofine PFA694E | 3.875 | 0.4790246
IE-DA-1 | PFDA | Purofine PFA694E | 3.916667 | 0.4929318
IE-DA-1 | PFDA | Purofine PFA694E | 3.958333 | 0.5072049
IE-DA-1 | PFDA | Purofine PFA694E | 4 | 0.5218533
IE-DA-1 | PFDA | Purofine PFA694E | 4.041667 | 0.5368869
IE-DA-1 | PFDA | Purofine PFA694E | 4.083333 | 0.5523156
IE-DA-1 | PFDA | Purofine PFA694E | 4.125 | 0.5681496
IE-DA-1 | PFDA | Purofine PFA694E | 4.166667 | 0.5843995
IE-DA-1 | PFDA | Purofine PFA694E | 4.208333 | 0.601076
IE-DA-1 | PFDA | Purofine PFA694E | 4.25 | 0.6181902
IE-DA-1 | PFDA | Purofine PFA694E | 4.291667 | 0.6357535
IE-DA-1 | PFDA | Purofine PFA694E | 4.333333 | 0.6537774
IE-DA-1 | PFDA | Purofine PFA694E | 4.375 | 0.6722738
IE-DA-1 | PFDA | Purofine PFA694E | 4.416667 | 0.6912549
IE-DA-1 | PFDA | Purofine PFA694E | 4.458333 | 0.7107332
IE-DA-1 | PFDA | Purofine PFA694E | 4.5 | 0.7307216
IE-DA-1 | PFDA | Purofine PFA694E | 4.541667 | 0.7512332
IE-DA-1 | PFDA | Purofine PFA694E | 4.583333 | 0.7722814
IE-DA-1 | PFDA | Purofine PFA694E | 4.625 | 0.7938801
IE-DA-1 | PFDA | Purofine PFA694E | 4.666667 | 0.8160433
IE-DA-1 | PFDA | Purofine PFA694E | 4.708333 | 0.8387857
IE-DA-1 | PFDA | Purofine PFA694E | 4.75 | 0.8621219
IE-DA-1 | PFDA | Purofine PFA694E | 4.791667 | 0.8860673
IE-DA-1 | PFDA | Purofine PFA694E | 4.833333 | 0.9106374
IE-DA-1 | PFDA | Purofine PFA694E | 4.875 | 0.9358482
IE-DA-1 | PFDA | Purofine PFA694E | 4.916667 | 0.961716
IE-DA-1 | PFDA | Purofine PFA694E | 4.958333 | 0.9882577
IE-DA-1 | PFDA | Purofine PFA694E | 5 | 1.01549
IE-DA-1 | PFDA | Purofine PFA694E | 5.041667 | 1.043431
IE-DA-1 | PFDA | Purofine PFA694E | 5.083333 | 1.072099
IE-DA-1 | PFDA | Purofine PFA694E | 5.125 | 1.101512
IE-DA-1 | PFDA | Purofine PFA694E | 5.166667 | 1.131689
IE-DA-1 | PFDA | Purofine PFA694E | 5.208333 | 1.162649
IE-DA-1 | PFDA | Purofine PFA694E | 5.25 | 1.194412
IE-DA-1 | PFDA | Purofine PFA694E | 5.291667 | 1.226998
IE-DA-1 | PFDA | Purofine PFA694E | 5.333333 | 1.260429
IE-DA-1 | PFDA | Purofine PFA694E | 5.375 | 1.294725
IE-DA-1 | PFDA | Purofine PFA694E | 5.416667 | 1.329908
IE-DA-1 | PFDA | Purofine PFA694E | 5.458333 | 1.366001
IE-DA-1 | PFDA | Purofine PFA694E | 5.5 | 1.403026
IE-DA-1 | PFDA | Purofine PFA694E | 5.541667 | 1.441006
IE-DA-1 | PFDA | Purofine PFA694E | 5.583333 | 1.479966
IE-DA-1 | PFDA | Purofine PFA694E | 5.625 | 1.51993
IE-DA-1 | PFDA | Purofine PFA694E | 5.666667 | 1.560923
IE-DA-1 | PFDA | Purofine PFA694E | 5.708333 | 1.60297
IE-DA-1 | PFDA | Purofine PFA694E | 5.75 | 1.646098
IE-DA-1 | PFDA | Purofine PFA694E | 5.791667 | 1.690333
IE-DA-1 | PFDA | Purofine PFA694E | 5.833333 | 1.735704
IE-DA-1 | PFDA | Purofine PFA694E | 5.875 | 1.782237
IE-DA-1 | PFDA | Purofine PFA694E | 5.916667 | 1.829961
IE-DA-1 | PFDA | Purofine PFA694E | 5.958333 | 1.878907
IE-DA-1 | PFDA | Purofine PFA694E | 6 | 1.929103
IE-DA-1 | PFDA | Purofine PFA694E | 6.041667 | 1.98058
IE-DA-1 | PFDA | Purofine PFA694E | 6.083333 | 2.03337
IE-DA-1 | PFDA | Purofine PFA694E | 6.125 | 2.087504
IE-DA-1 | PFDA | Purofine PFA694E | 6.166667 | 2.143016
IE-DA-1 | PFDA | Purofine PFA694E | 6.208333 | 2.199938
IE-DA-1 | PFDA | Purofine PFA694E | 6.25 | 2.258305
IE-DA-1 | PFDA | Purofine PFA694E | 6.291667 | 2.318151
IE-DA-1 | PFDA | Purofine PFA694E | 6.333333 | 2.379513
IE-DA-1 | PFDA | Purofine PFA694E | 6.375 | 2.442426
IE-DA-1 | PFDA | Purofine PFA694E | 6.416667 | 2.506927
IE-DA-1 | PFDA | Purofine PFA694E | 6.458333 | 2.573055
IE-DA-1 | PFDA | Purofine PFA694E | 6.5 | 2.640848
IE-DA-1 | PFDA | Purofine PFA694E | 6.541667 | 2.710346
IE-DA-1 | PFDA | Purofine PFA694E | 6.583333 | 2.781588
IE-DA-1 | PFDA | Purofine PFA694E | 6.625 | 2.854616
IE-DA-1 | PFDA | Purofine PFA694E | 6.666667 | 2.929471
IE-DA-1 | PFDA | Purofine PFA694E | 6.708333 | 3.006198
IE-DA-1 | PFDA | Purofine PFA694E | 6.75 | 3.084838
IE-DA-1 | PFDA | Purofine PFA694E | 6.791667 | 3.165436
IE-DA-1 | PFDA | Purofine PFA694E | 6.833333 | 3.248039
IE-DA-1 | PFDA | Purofine PFA694E | 6.875 | 3.332691
IE-DA-1 | PFDA | Purofine PFA694E | 6.916667 | 3.41944
IE-DA-1 | PFDA | Purofine PFA694E | 6.958333 | 3.508334
IE-DA-1 | PFDA | Purofine PFA694E | 7 | 3.599421
IE-DA-1 | PFDA | Purofine PFA694E | 7.041667 | 3.692752
IE-DA-1 | PFDA | Purofine PFA694E | 7.083333 | 3.788376
IE-DA-1 | PFDA | Purofine PFA694E | 7.125 | 3.886346
IE-DA-1 | PFDA | Purofine PFA694E | 7.166667 | 3.986713
IE-DA-1 | PFDA | Purofine PFA694E | 7.208333 | 4.089531
IE-DA-1 | PFDA | Purofine PFA694E | 7.25 | 4.194854
IE-DA-1 | PFDA | Purofine PFA694E | 7.291667 | 4.302737
IE-DA-1 | PFDA | Purofine PFA694E | 7.333333 | 4.413237
IE-DA-1 | PFDA | Purofine PFA694E | 7.375 | 4.526409
IE-DA-1 | PFDA | Purofine PFA694E | 7.416667 | 4.642312
IE-DA-1 | PFDA | Purofine PFA694E | 7.458333 | 4.761004
IE-DA-1 | PFDA | Purofine PFA694E | 7.5 | 4.882545
IE-DA-1 | PFDA | Purofine PFA694E | 7.541667 | 5.006996
IE-DA-1 | PFDA | Purofine PFA694E | 7.583333 | 5.134417
IE-DA-1 | PFDA | Purofine PFA694E | 7.625 | 5.264871
IE-DA-1 | PFDA | Purofine PFA694E | 7.666667 | 5.398422
IE-DA-1 | PFDA | Purofine PFA694E | 7.708333 | 5.535132
IE-DA-1 | PFDA | Purofine PFA694E | 7.75 | 5.675066
IE-DA-1 | PFDA | Purofine PFA694E | 7.791667 | 5.818291
IE-DA-1 | PFDA | Purofine PFA694E | 7.833333 | 5.964872
IE-DA-1 | PFDA | Purofine PFA694E | 7.875 | 6.114877
IE-DA-1 | PFDA | Purofine PFA694E | 7.916667 | 6.268373
IE-DA-1 | PFDA | Purofine PFA694E | 7.958333 | 6.42543
IE-DA-1 | PFDA | Purofine PFA694E | 8 | 6.586115
IE-DA-1 | PFDA | Purofine PFA694E | 8.041667 | 6.750501
IE-DA-1 | PFDA | Purofine PFA694E | 8.083333 | 6.918656
IE-DA-1 | PFDA | Purofine PFA694E | 8.125 | 7.090653
IE-DA-1 | PFDA | Purofine PFA694E | 8.166667 | 7.266563
IE-DA-1 | PFDA | Purofine PFA694E | 8.208333 | 7.446458
IE-DA-1 | PFDA | Purofine PFA694E | 8.25 | 7.630412
IE-DA-1 | PFDA | Purofine PFA694E | 8.291667 | 7.818499
IE-DA-1 | PFDA | Purofine PFA694E | 8.333333 | 8.010791
IE-DA-1 | PFDA | Purofine PFA694E | 8.375 | 8.207363
IE-DA-1 | PFDA | Purofine PFA694E | 8.416667 | 8.40829
IE-DA-1 | PFDA | Purofine PFA694E | 8.458333 | 8.613647
IE-DA-1 | PFDA | Purofine PFA694E | 8.5 | 8.823508
IE-DA-1 | PFDA | Purofine PFA694E | 8.541667 | 9.037948
IE-DA-1 | PFDA | Purofine PFA694E | 8.583333 | 9.257044
IE-DA-1 | PFDA | Purofine PFA694E | 8.625 | 9.48087
IE-DA-1 | PFDA | Purofine PFA694E | 8.666667 | 9.709502
IE-DA-1 | PFDA | Purofine PFA694E | 8.708333 | 9.943014
IE-DA-1 | PFDA | Purofine PFA694E | 8.75 | 10.18148
IE-DA-1 | PFDA | Purofine PFA694E | 8.791667 | 10.42498
IE-DA-1 | PFDA | Purofine PFA694E | 8.833333 | 10.67358
IE-DA-1 | PFDA | Purofine PFA694E | 8.875 | 10.92737
IE-DA-1 | PFDA | Purofine PFA694E | 8.916667 | 11.1864
IE-DA-1 | PFDA | Purofine PFA694E | 8.958333 | 11.45076
IE-DA-1 | PFDA | Purofine PFA694E | 9 | 11.72052
IE-DA-1 | PFDA | Purofine PFA694E | 9.041667 | 11.99574
IE-DA-1 | PFDA | Purofine PFA694E | 9.083333 | 12.2765
IE-DA-1 | PFDA | Purofine PFA694E | 9.125 | 12.56287
IE-DA-1 | PFDA | Purofine PFA694E | 9.166667 | 12.85492
IE-DA-1 | PFDA | Purofine PFA694E | 9.208333 | 13.15271
IE-DA-1 | PFDA | Purofine PFA694E | 9.25 | 13.45631
IE-DA-1 | PFDA | Purofine PFA694E | 9.291667 | 13.76578
IE-DA-1 | PFDA | Purofine PFA694E | 9.333333 | 14.08118
IE-DA-1 | PFDA | Purofine PFA694E | 9.375 | 14.40258
IE-DA-1 | PFDA | Purofine PFA694E | 9.416667 | 14.73003
IE-DA-1 | PFDA | Purofine PFA694E | 9.458333 | 15.0636
IE-DA-1 | PFDA | Purofine PFA694E | 9.5 | 15.40333
IE-DA-1 | PFDA | Purofine PFA694E | 9.541667 | 15.74927
IE-DA-1 | PFDA | Purofine PFA694E | 9.583333 | 16.10149
IE-DA-1 | PFDA | Purofine PFA694E | 9.625 | 16.46002
IE-DA-1 | PFDA | Purofine PFA694E | 9.666667 | 16.82491
IE-DA-1 | PFDA | Purofine PFA694E | 9.708333 | 17.1962
IE-DA-1 | PFDA | Purofine PFA694E | 9.75 | 17.57392
IE-DA-1 | PFDA | Purofine PFA694E | 9.791667 | 17.95813
IE-DA-1 | PFDA | Purofine PFA694E | 9.833333 | 18.34884
IE-DA-1 | PFDA | Purofine PFA694E | 9.875 | 18.74609
IE-DA-1 | PFDA | Purofine PFA694E | 9.916667 | 19.1499
IE-DA-1 | PFDA | Purofine PFA694E | 9.958333 | 19.56029
IE-DA-1 | PFDA | Purofine PFA694E | 10 | 19.97728
IE-DA-1 | PFDA | Purofine PFA694E | 10.04167 | 20.40089
IE-DA-1 | PFDA | Purofine PFA694E | 10.08333 | 20.83112
IE-DA-1 | PFDA | Purofine PFA694E | 10.125 | 21.26798
IE-DA-1 | PFDA | Purofine PFA694E | 10.16667 | 21.71147
IE-DA-1 | PFDA | Purofine PFA694E | 10.20833 | 22.16158
IE-DA-1 | PFDA | Purofine PFA694E | 10.25 | 22.61831
IE-DA-1 | PFDA | Purofine PFA694E | 10.29167 | 23.08164
IE-DA-1 | PFDA | Purofine PFA694E | 10.33333 | 23.55155
IE-DA-1 | PFDA | Purofine PFA694E | 10.375 | 24.02802
IE-DA-1 | PFDA | Purofine PFA694E | 10.41667 | 24.51102
IE-DA-1 | PFDA | Purofine PFA694E | 10.45833 | 25.00052
IE-DA-1 | PFDA | Purofine PFA694E | 10.5 | 25.49647
IE-DA-1 | PFDA | Purofine PFA694E | 10.54167 | 25.99883
IE-DA-1 | PFDA | Purofine PFA694E | 10.58333 | 26.50755
IE-DA-1 | PFDA | Purofine PFA694E | 10.625 | 27.02257
IE-DA-1 | PFDA | Purofine PFA694E | 10.66667 | 27.54383
IE-DA-1 | PFDA | Purofine PFA694E | 10.70833 | 28.07126
IE-DA-1 | PFDA | Purofine PFA694E | 10.75 | 28.60479
IE-DA-1 | PFDA | Purofine PFA694E | 10.79167 | 29.14433
IE-DA-1 | PFDA | Purofine PFA694E | 10.83333 | 29.6898
IE-DA-1 | PFDA | Purofine PFA694E | 10.875 | 30.2411
IE-DA-1 | PFDA | Purofine PFA694E | 10.91667 | 30.79814
IE-DA-1 | PFDA | Purofine PFA694E | 10.95833 | 31.36082
IE-DA-1 | PFDA | Purofine PFA694E | 11 | 31.92901
IE-DA-1 | PFDA | Purofine PFA694E | 11.04167 | 32.50261
IE-DA-1 | PFDA | Purofine PFA694E | 11.08333 | 33.08149
IE-DA-1 | PFDA | Purofine PFA694E | 11.125 | 33.66553
IE-DA-1 | PFDA | Purofine PFA694E | 11.16667 | 34.25458
IE-DA-1 | PFDA | Purofine PFA694E | 11.20833 | 34.84851
IE-DA-1 | PFDA | Purofine PFA694E | 11.25 | 35.44718
IE-DA-1 | PFDA | Purofine PFA694E | 11.29167 | 36.05042
IE-DA-1 | PFDA | Purofine PFA694E | 11.33333 | 36.65809
IE-DA-1 | PFDA | Purofine PFA694E | 11.375 | 37.27001
IE-DA-1 | PFDA | Purofine PFA694E | 11.41667 | 37.88603
IE-DA-1 | PFDA | Purofine PFA694E | 11.45833 | 38.50597
IE-DA-1 | PFDA | Purofine PFA694E | 11.5 | 39.12965
IE-DA-1 | PFDA | Purofine PFA694E | 11.54167 | 39.75689
IE-DA-1 | PFDA | Purofine PFA694E | 11.58333 | 40.3875
IE-DA-1 | PFDA | Purofine PFA694E | 11.625 | 41.02129
IE-DA-1 | PFDA | Purofine PFA694E | 11.66667 | 41.65806
IE-DA-1 | PFDA | Purofine PFA694E | 11.70833 | 42.29762
IE-DA-1 | PFDA | Purofine PFA694E | 11.75 | 42.93976
IE-DA-1 | PFDA | Purofine PFA694E | 11.79167 | 43.58427
IE-DA-1 | PFDA | Purofine PFA694E | 11.83333 | 44.23095
IE-DA-1 | PFDA | Purofine PFA694E | 11.875 | 44.87958
IE-DA-1 | PFDA | Purofine PFA694E | 11.91667 | 45.52995
IE-DA-1 | PFDA | Purofine PFA694E | 11.95833 | 46.18184
IE-DA-1 | PFDA | Purofine PFA694E | 12 | 46.83502
IE-DA-1 | PFDA | Purofine PFA694E | 12.04167 | 47.48928
IE-DA-1 | PFDA | Purofine PFA694E | 12.08333 | 48.1444
IE-DA-1 | PFDA | Purofine PFA694E | 12.125 | 48.80015
IE-DA-1 | PFDA | Purofine PFA694E | 12.16667 | 49.4563
IE-DA-1 | PFDA | Purofine PFA694E | 12.20833 | 50.11263
IE-DA-1 | PFDA | Purofine PFA694E | 12.25 | 50.76891
IE-DA-1 | PFDA | Purofine PFA694E | 12.29167 | 51.42492
IE-DA-1 | PFDA | Purofine PFA694E | 12.33333 | 52.08044
IE-DA-1 | PFDA | Purofine PFA694E | 12.375 | 52.73522
IE-DA-1 | PFDA | Purofine PFA694E | 12.41667 | 53.38907
IE-DA-1 | PFDA | Purofine PFA694E | 12.45833 | 54.04174
IE-DA-1 | PFDA | Purofine PFA694E | 12.5 | 54.69302
IE-DA-1 | PFDA | Purofine PFA694E | 12.54167 | 55.3427
IE-DA-1 | PFDA | Purofine PFA694E | 12.58333 | 55.99054
IE-DA-1 | PFDA | Purofine PFA694E | 12.625 | 56.63635
IE-DA-1 | PFDA | Purofine PFA694E | 12.66667 | 57.2799
IE-DA-1 | PFDA | Purofine PFA694E | 12.70833 | 57.921
IE-DA-1 | PFDA | Purofine PFA694E | 12.75 | 58.55943
IE-DA-1 | PFDA | Purofine PFA694E | 12.79167 | 59.19499
IE-DA-1 | PFDA | Purofine PFA694E | 12.83333 | 59.82748
IE-DA-1 | PFDA | Purofine PFA694E | 12.875 | 60.45671
IE-DA-1 | PFDA | Purofine PFA694E | 12.91667 | 61.0825
IE-DA-1 | PFDA | Purofine PFA694E | 12.95833 | 61.70465
IE-DA-1 | PFDA | Purofine PFA694E | 13 | 62.32298
IE-DA-1 | PFDA | Purofine PFA694E | 13.04167 | 62.93732
IE-DA-1 | PFDA | Purofine PFA694E | 13.08333 | 63.5475
IE-DA-1 | PFDA | Purofine PFA694E | 13.125 | 64.15335
IE-DA-1 | PFDA | Purofine PFA694E | 13.16667 | 64.75471
IE-DA-1 | PFDA | Purofine PFA694E | 13.20833 | 65.35143
IE-DA-1 | PFDA | Purofine PFA694E | 13.25 | 65.94336
IE-DA-1 | PFDA | Purofine PFA694E | 13.29167 | 66.53035
IE-DA-1 | PFDA | Purofine PFA694E | 13.33333 | 67.11226
IE-DA-1 | PFDA | Purofine PFA694E | 13.375 | 67.68897
IE-DA-1 | PFDA | Purofine PFA694E | 13.41667 | 68.26034
IE-DA-1 | PFDA | Purofine PFA694E | 13.45833 | 68.82626
IE-DA-1 | PFDA | Purofine PFA694E | 13.5 | 69.38661
IE-DA-1 | PFDA | Purofine PFA694E | 13.54167 | 69.94128
IE-DA-1 | PFDA | Purofine PFA694E | 13.58333 | 70.49018
IE-DA-1 | PFDA | Purofine PFA694E | 13.625 | 71.0332
IE-DA-1 | PFDA | Purofine PFA694E | 13.66667 | 71.57025
IE-DA-1 | PFDA | Purofine PFA694E | 13.70833 | 72.10126
IE-DA-1 | PFDA | Purofine PFA694E | 13.75 | 72.62614
IE-DA-1 | PFDA | Purofine PFA694E | 13.79167 | 73.14482
IE-DA-1 | PFDA | Purofine PFA694E | 13.83333 | 73.65723
IE-DA-1 | PFDA | Purofine PFA694E | 13.875 | 74.16332
IE-DA-1 | PFDA | Purofine PFA694E | 13.91667 | 74.66303
IE-DA-1 | PFDA | Purofine PFA694E | 13.95833 | 75.15631
IE-DA-1 | PFDA | Purofine PFA694E | 14 | 75.64312
IE-DA-1 | PFDA | Purofine PFA694E | 14.04167 | 76.12341
IE-DA-1 | PFDA | Purofine PFA694E | 14.08333 | 76.59716
IE-DA-1 | PFDA | Purofine PFA694E | 14.125 | 77.06435
IE-DA-1 | PFDA | Purofine PFA694E | 14.16667 | 77.52494
IE-DA-1 | PFDA | Purofine PFA694E | 14.20833 | 77.97892
IE-DA-1 | PFDA | Purofine PFA694E | 14.25 | 78.42629
IE-DA-1 | PFDA | Purofine PFA694E | 14.29167 | 78.86703
IE-DA-1 | PFDA | Purofine PFA694E | 14.33333 | 79.30114
IE-DA-1 | PFDA | Purofine PFA694E | 14.375 | 79.72862
IE-DA-1 | PFDA | Purofine PFA694E | 14.41667 | 80.14948
IE-DA-1 | PFDA | Purofine PFA694E | 14.45833 | 80.56373
IE-DA-1 | PFDA | Purofine PFA694E | 14.5 | 80.97139
IE-DA-1 | PFDA | Purofine PFA694E | 14.54167 | 81.37248
IE-DA-1 | PFDA | Purofine PFA694E | 14.58333 | 81.76701
IE-DA-1 | PFDA | Purofine PFA694E | 14.625 | 82.15502
IE-DA-1 | PFDA | Purofine PFA694E | 14.66667 | 82.53653
IE-DA-1 | PFDA | Purofine PFA694E | 14.70833 | 82.91159
IE-DA-1 | PFDA | Purofine PFA694E | 14.75 | 83.28021
IE-DA-1 | PFDA | Purofine PFA694E | 14.79167 | 83.64246
IE-DA-1 | PFDA | Purofine PFA694E | 14.83333 | 83.99836
IE-DA-1 | PFDA | Purofine PFA694E | 14.875 | 84.34797
IE-DA-1 | PFDA | Purofine PFA694E | 14.91667 | 84.69133
IE-DA-1 | PFDA | Purofine PFA694E | 14.95833 | 85.0285
IE-DA-1 | PFDA | Purofine PFA694E | 15 | 85.35952
IE-DA-1 | PFDA | Purofine PFA694E | 15.04167 | 85.68446
IE-DA-1 | PFDA | Purofine PFA694E | 15.08333 | 86.00336
IE-DA-1 | PFDA | Purofine PFA694E | 15.125 | 86.3163
IE-DA-1 | PFDA | Purofine PFA694E | 15.16667 | 86.62332
IE-DA-1 | PFDA | Purofine PFA694E | 15.20833 | 86.9245
IE-DA-1 | PFDA | Purofine PFA694E | 15.25 | 87.2199
IE-DA-1 | PFDA | Purofine PFA694E | 15.29167 | 87.50958
IE-DA-1 | PFDA | Purofine PFA694E | 15.33333 | 87.79362
IE-DA-1 | PFDA | Purofine PFA694E | 15.375 | 88.07208
IE-DA-1 | PFDA | Purofine PFA694E | 15.41667 | 88.34502
IE-DA-1 | PFDA | Purofine PFA694E | 15.45833 | 88.61253
IE-DA-1 | PFDA | Purofine PFA694E | 15.5 | 88.87467
IE-DA-1 | PFDA | Purofine PFA694E | 15.54167 | 89.13152
IE-DA-1 | PFDA | Purofine PFA694E | 15.58333 | 89.38315
IE-DA-1 | PFDA | Purofine PFA694E | 15.625 | 89.62962
IE-DA-1 | PFDA | Purofine PFA694E | 15.66667 | 89.87103
IE-DA-1 | PFDA | Purofine PFA694E | 15.70833 | 90.10743
IE-DA-1 | PFDA | Purofine PFA694E | 15.75 | 90.33891
IE-DA-1 | PFDA | Purofine PFA694E | 15.79167 | 90.56554
IE-DA-1 | PFDA | Purofine PFA694E | 15.83333 | 90.78739
IE-DA-1 | PFDA | Purofine PFA694E | 15.875 | 91.00455
IE-DA-1 | PFDA | Purofine PFA694E | 15.91667 | 91.21708
IE-DA-1 | PFDA | Purofine PFA694E | 15.95833 | 91.42506
IE-DA-1 | PFDA | Purofine PFA694E | 16 | 91.62857
IE-DA-1 | PFDA | Purofine PFA694E | 16.04167 | 91.82768
IE-DA-1 | PFDA | Purofine PFA694E | 16.08333 | 92.02247
IE-DA-1 | PFDA | Purofine PFA694E | 16.125 | 92.21301
IE-DA-1 | PFDA | Purofine PFA694E | 16.16667 | 92.39937
IE-DA-1 | PFDA | Purofine PFA694E | 16.20833 | 92.58163
IE-DA-1 | PFDA | Purofine PFA694E | 16.25 | 92.75987
IE-DA-1 | PFDA | Purofine PFA694E | 16.29167 | 92.93415
IE-DA-1 | PFDA | Purofine PFA694E | 16.33333 | 93.10454
IE-DA-1 | PFDA | Purofine PFA694E | 16.375 | 93.27112
IE-DA-1 | PFDA | Purofine PFA694E | 16.41667 | 93.43397
IE-DA-1 | PFDA | Purofine PFA694E | 16.45833 | 93.59314
IE-DA-1 | PFDA | Purofine PFA694E | 16.5 | 93.74871
IE-DA-1 | PFDA | Purofine PFA694E | 16.54167 | 93.90075
IE-DA-1 | PFDA | Purofine PFA694E | 16.58333 | 94.04932
IE-DA-1 | PFDA | Purofine PFA694E | 16.625 | 94.19451
IE-DA-1 | PFDA | Purofine PFA694E | 16.66667 | 94.33636
IE-DA-1 | PFDA | Purofine PFA694E | 16.70833 | 94.47495
IE-DA-1 | PFDA | Purofine PFA694E | 16.75 | 94.61034
IE-DA-1 | PFDA | Purofine PFA694E | 16.79167 | 94.7426
IE-DA-1 | PFDA | Purofine PFA694E | 16.83333 | 94.87179
IE-DA-1 | PFDA | Purofine PFA694E | 16.875 | 94.99797
IE-DA-1 | PFDA | Purofine PFA694E | 16.91667 | 95.1212
IE-DA-1 | PFDA | Purofine PFA694E | 16.95833 | 95.24156
IE-DA-1 | PFDA | Purofine PFA694E | 17 | 95.35908
IE-DA-1 | PFDA | Purofine PFA694E | 17.04167 | 95.47385
IE-DA-1 | PFDA | Purofine PFA694E | 17.08333 | 95.5859
IE-DA-1 | PFDA | Purofine PFA694E | 17.125 | 95.69531
IE-DA-1 | PFDA | Purofine PFA694E | 17.16667 | 95.80213
IE-DA-1 | PFDA | Purofine PFA694E | 17.20833 | 95.9064
IE-DA-1 | PFDA | Purofine PFA694E | 17.25 | 96.0082
IE-DA-1 | PFDA | Purofine PFA694E | 17.29167 | 96.10757
IE-DA-1 | PFDA | Purofine PFA694E | 17.33333 | 96.20456
IE-DA-1 | PFDA | Purofine PFA694E | 17.375 | 96.29922
IE-DA-1 | PFDA | Purofine PFA694E | 17.41667 | 96.39162
IE-DA-1 | PFDA | Purofine PFA694E | 17.45833 | 96.48179
IE-DA-1 | PFDA | Purofine PFA694E | 17.5 | 96.56979
IE-DA-1 | PFDA | Purofine PFA694E | 17.54167 | 96.65566
IE-DA-1 | PFDA | Purofine PFA694E | 17.58333 | 96.73946
IE-DA-1 | PFDA | Purofine PFA694E | 17.625 | 96.82122
IE-DA-1 | PFDA | Purofine PFA694E | 17.66667 | 96.901
IE-DA-1 | PFDA | Purofine PFA694E | 17.70833 | 96.97885
IE-DA-1 | PFDA | Purofine PFA694E | 17.75 | 97.05479
IE-DA-1 | PFDA | Purofine PFA694E | 17.79167 | 97.12888
IE-DA-1 | PFDA | Purofine PFA694E | 17.83333 | 97.20117
IE-DA-1 | PFDA | Purofine PFA694E | 17.875 | 97.27168
IE-DA-1 | PFDA | Purofine PFA694E | 17.91667 | 97.34047
IE-DA-1 | PFDA | Purofine PFA694E | 17.95833 | 97.40756
IE-DA-1 | PFDA | Purofine PFA694E | 18 | 97.47301
IE-DA-1 | PFDA | Purofine PFA694E | 18.04167 | 97.53685
IE-DA-1 | PFDA | Purofine PFA694E | 18.08333 | 97.59912
IE-DA-1 | PFDA | Purofine PFA694E | 18.125 | 97.65985
IE-DA-1 | PFDA | Purofine PFA694E | 18.16667 | 97.71907
IE-DA-1 | PFDA | Purofine PFA694E | 18.20833 | 97.77684
IE-DA-1 | PFDA | Purofine PFA694E | 18.25 | 97.83317
IE-DA-1 | PFDA | Purofine PFA694E | 18.29167 | 97.88811
IE-DA-1 | PFDA | Purofine PFA694E | 18.33333 | 97.94168
IE-DA-1 | PFDA | Purofine PFA694E | 18.375 | 97.99392
IE-DA-1 | PFDA | Purofine PFA694E | 18.41667 | 98.04487
IE-DA-1 | PFDA | Purofine PFA694E | 18.45833 | 98.09454
IE-DA-1 | PFDA | Purofine PFA694E | 18.5 | 98.14298
IE-DA-1 | PFDA | Purofine PFA694E | 18.54167 | 98.1902
IE-DA-1 | PFDA | Purofine PFA694E | 18.58333 | 98.23625
IE-DA-1 | PFDA | Purofine PFA694E | 18.625 | 98.28115
IE-DA-1 | PFDA | Purofine PFA694E | 18.66667 | 98.32492
IE-DA-1 | PFDA | Purofine PFA694E | 18.70833 | 98.3676
IE-DA-1 | PFDA | Purofine PFA694E | 18.75 | 98.40921
IE-DA-1 | PFDA | Purofine PFA694E | 18.79167 | 98.44977
IE-DA-1 | PFDA | Purofine PFA694E | 18.83333 | 98.48932
IE-DA-1 | PFDA | Purofine PFA694E | 18.875 | 98.52787
IE-DA-1 | PFDA | Purofine PFA694E | 18.91667 | 98.56545
IE-DA-1 | PFDA | Purofine PFA694E | 18.95833 | 98.60209
IE-DA-1 | PFDA | Purofine PFA694E | 19 | 98.6378
IE-DA-1 | PFDA | Purofine PFA694E | 19.04167 | 98.67261
IE-DA-1 | PFDA | Purofine PFA694E | 19.08333 | 98.70655
IE-DA-1 | PFDA | Purofine PFA694E | 19.125 | 98.73963
IE-DA-1 | PFDA | Purofine PFA694E | 19.16667 | 98.77187
IE-DA-1 | PFDA | Purofine PFA694E | 19.20833 | 98.8033
IE-DA-1 | PFDA | Purofine PFA694E | 19.25 | 98.83393
IE-DA-1 | PFDA | Purofine PFA694E | 19.29167 | 98.86379
IE-DA-1 | PFDA | Purofine PFA694E | 19.33333 | 98.89289
IE-DA-1 | PFDA | Purofine PFA694E | 19.375 | 98.92126
IE-DA-1 | PFDA | Purofine PFA694E | 19.41667 | 98.9489
IE-DA-1 | PFDA | Purofine PFA694E | 19.45833 | 98.97585
IE-DA-1 | PFDA | Purofine PFA694E | 19.5 | 99.00211
IE-DA-1 | PFDA | Purofine PFA694E | 19.54167 | 99.02771
IE-DA-1 | PFDA | Purofine PFA694E | 19.58333 | 99.05265
IE-DA-1 | PFDA | Purofine PFA694E | 19.625 | 99.07696
IE-DA-1 | PFDA | Purofine PFA694E | 19.66667 | 99.10065
IE-DA-1 | PFDA | Purofine PFA694E | 19.70833 | 99.12374
IE-DA-1 | PFDA | Purofine PFA694E | 19.75 | 99.14624
IE-DA-1 | PFDA | Purofine PFA694E | 19.79167 | 99.16817
IE-DA-1 | PFDA | Purofine PFA694E | 19.83333 | 99.18954
IE-DA-1 | PFDA | Purofine PFA694E | 19.875 | 99.21037
IE-DA-1 | PFDA | Purofine PFA694E | 19.91667 | 99.23066
IE-DA-1 | PFDA | Purofine PFA694E | 19.95833 | 99.25044
IE-DA-1 | PFDA | Purofine PFA694E | 20 | 99.26971
IE-DA-1 | PFDA | Purofine PFA694E | 20.04167 | 99.28849
IE-DA-1 | PFDA | Purofine PFA694E | 20.08333 | 99.30679
IE-DA-1 | PFDA | Purofine PFA694E | 20.125 | 99.32462
IE-DA-1 | PFDA | Purofine PFA694E | 20.16667 | 99.342
IE-DA-1 | PFDA | Purofine PFA694E | 20.20833 | 99.35894
IE-DA-1 | PFDA | Purofine PFA694E | 20.25 | 99.37544
IE-DA-1 | PFDA | Purofine PFA694E | 20.29167 | 99.39151
IE-DA-1 | PFDA | Purofine PFA694E | 20.33333 | 99.40718
IE-DA-1 | PFDA | Purofine PFA694E | 20.375 | 99.42245
IE-DA-1 | PFDA | Purofine PFA694E | 20.41667 | 99.43732
IE-DA-1 | PFDA | Purofine PFA694E | 20.45833 | 99.45181
IE-DA-1 | PFDA | Purofine PFA694E | 20.5 | 99.46594
IE-DA-1 | PFDA | Purofine PFA694E | 20.54167 | 99.4797
IE-DA-1 | PFDA | Purofine PFA694E | 20.58333 | 99.4931
IE-DA-1 | PFDA | Purofine PFA694E | 20.625 | 99.50617
IE-DA-1 | PFDA | Purofine PFA694E | 20.66667 | 99.5189
IE-DA-1 | PFDA | Purofine PFA694E | 20.70833 | 99.5313
IE-DA-1 | PFDA | Purofine PFA694E | 20.75 | 99.54338
IE-DA-1 | PFDA | Purofine PFA694E | 20.79167 | 99.55516
IE-DA-1 | PFDA | Purofine PFA694E | 20.83333 | 99.56663
IE-DA-1 | PFDA | Purofine PFA694E | 20.875 | 99.57781
IE-DA-1 | PFDA | Purofine PFA694E | 20.91667 | 99.5887
IE-DA-1 | PFDA | Purofine PFA694E | 20.95833 | 99.59931
IE-DA-1 | PFDA | Purofine PFA694E | 21 | 99.60964
IE-DA-1 | PFDA | Purofine PFA694E | 21.04167 | 99.61972
IE-DA-1 | PFDA | Purofine PFA694E | 21.08333 | 99.62953
IE-DA-1 | PFDA | Purofine PFA694E | 21.125 | 99.63909
IE-DA-1 | PFDA | Purofine PFA694E | 21.16667 | 99.6484
IE-DA-1 | PFDA | Purofine PFA694E | 21.20833 | 99.65748
IE-DA-1 | PFDA | Purofine PFA694E | 21.25 | 99.66632
IE-DA-1 | PFDA | Purofine PFA694E | 21.29167 | 99.67494
IE-DA-1 | PFDA | Purofine PFA694E | 21.33333 | 99.68333
IE-DA-1 | PFDA | Purofine PFA694E | 21.375 | 99.69151
IE-DA-1 | PFDA | Purofine PFA694E | 21.41667 | 99.69947
IE-DA-1 | PFDA | Purofine PFA694E | 21.45833 | 99.70723
IE-DA-1 | PFDA | Purofine PFA694E | 21.5 | 99.71479
IE-DA-1 | PFDA | Purofine PFA694E | 21.54167 | 99.72216
IE-DA-1 | PFDA | Purofine PFA694E | 21.58333 | 99.72934
IE-DA-1 | PFDA | Purofine PFA694E | 21.625 | 99.73633
IE-DA-1 | PFDA | Purofine PFA694E | 21.66667 | 99.74314
IE-DA-1 | PFDA | Purofine PFA694E | 21.70833 | 99.74978
IE-DA-1 | PFDA | Purofine PFA694E | 21.75 | 99.75624
IE-DA-1 | PFDA | Purofine PFA694E | 21.79167 | 99.76254
IE-DA-1 | PFDA | Purofine PFA694E | 21.83333 | 99.76868
IE-DA-1 | PFDA | Purofine PFA694E | 21.875 | 99.77465
IE-DA-1 | PFDA | Purofine PFA694E | 21.91667 | 99.78048
IE-DA-1 | PFDA | Purofine PFA694E | 21.95833 | 99.78615
IE-DA-1 | PFDA | Purofine PFA694E | 22 | 99.79168
IE-DA-1 | PFDA | Purofine PFA694E | 22.04167 | 99.79706
IE-DA-1 | PFDA | Purofine PFA694E | 22.08333 | 99.80231
IE-DA-1 | PFDA | Purofine PFA694E | 22.125 | 99.80742
IE-DA-1 | PFDA | Purofine PFA694E | 22.16667 | 99.8124
IE-DA-1 | PFDA | Purofine PFA694E | 22.20833 | 99.81725
IE-DA-1 | PFDA | Purofine PFA694E | 22.25 | 99.82197
IE-DA-1 | PFDA | Purofine PFA694E | 22.29167 | 99.82658
IE-DA-1 | PFDA | Purofine PFA694E | 22.33333 | 99.83106
IE-DA-1 | PFDA | Purofine PFA694E | 22.375 | 99.83543
IE-DA-1 | PFDA | Purofine PFA694E | 22.41667 | 99.83968
IE-DA-1 | PFDA | Purofine PFA694E | 22.45833 | 99.84383
IE-DA-1 | PFDA | Purofine PFA694E | 22.5 | 99.84787
IE-DA-1 | PFDA | Purofine PFA694E | 22.54167 | 99.8518
IE-DA-1 | PFDA | Purofine PFA694E | 22.58333 | 99.85564
IE-DA-1 | PFDA | Purofine PFA694E | 22.625 | 99.85937
IE-DA-1 | PFDA | Purofine PFA694E | 22.66667 | 99.86301
IE-DA-1 | PFDA | Purofine PFA694E | 22.70833 | 99.86655
IE-DA-1 | PFDA | Purofine PFA694E | 22.75 | 99.87
IE-DA-1 | PFDA | Purofine PFA694E | 22.79167 | 99.87336
IE-DA-1 | PFDA | Purofine PFA694E | 22.83333 | 99.87664
IE-DA-1 | PFDA | Purofine PFA694E | 22.875 | 99.87983
IE-DA-1 | PFDA | Purofine PFA694E | 22.91667 | 99.88294
IE-DA-1 | PFDA | Purofine PFA694E | 22.95833 | 99.88597
IE-DA-1 | PFDA | Purofine PFA694E | 23 | 99.88892
IE-DA-1 | PFDA | Purofine PFA694E | 23.04167 | 99.89179
IE-DA-1 | PFDA | Purofine PFA694E | 23.08333 | 99.89459
IE-DA-1 | PFDA | Purofine PFA694E | 23.125 | 99.89732
IE-DA-1 | PFDA | Purofine PFA694E | 23.16667 | 99.89998
IE-DA-1 | PFDA | Purofine PFA694E | 23.20833 | 99.90256
IE-DA-1 | PFDA | Purofine PFA694E | 23.25 | 99.90509
IE-DA-1 | PFDA | Purofine PFA694E | 23.29167 | 99.90754
IE-DA-1 | PFDA | Purofine PFA694E | 23.33333 | 99.90993
IE-DA-1 | PFDA | Purofine PFA694E | 23.375 | 99.91227
IE-DA-1 | PFDA | Purofine PFA694E | 23.41667 | 99.91454
IE-DA-1 | PFDA | Purofine PFA694E | 23.45833 | 99.91675
IE-DA-1 | PFDA | Purofine PFA694E | 23.5 | 99.9189
IE-DA-1 | PFDA | Purofine PFA694E | 23.54167 | 99.921
IE-DA-1 | PFDA | Purofine PFA694E | 23.58333 | 99.92305
IE-DA-1 | PFDA | Purofine PFA694E | 23.625 | 99.92504
IE-DA-1 | PFDA | Purofine PFA694E | 23.66667 | 99.92698
IE-DA-1 | PFDA | Purofine PFA694E | 23.70833 | 99.92887
IE-DA-1 | PFDA | Purofine PFA694E | 23.75 | 99.93071
IE-DA-1 | PFDA | Purofine PFA694E | 23.79167 | 99.9325
IE-DA-1 | PFDA | Purofine PFA694E | 23.83333 | 99.93425
IE-DA-1 | PFDA | Purofine PFA694E | 23.875 | 99.93595
IE-DA-1 | PFDA | Purofine PFA694E | 23.91667 | 99.93761
IE-DA-1 | PFDA | Purofine PFA694E | 23.95833 | 99.93922
IE-DA-1 | PFDA | Purofine PFA694E | 24 | 99.9408
IE-DA-1 | PFDA | Purofine PFA694E | 24.04167 | 99.94233
IE-DA-1 | PFDA | Purofine PFA694E | 24.08333 | 99.94382
IE-DA-1 | PFDA | Purofine PFA694E | 24.125 | 99.94528
IE-DA-1 | PFDA | Purofine PFA694E | 24.16667 | 99.94669
IE-DA-1 | PFDA | Purofine PFA694E | 24.20833 | 99.94807
IE-DA-1 | PFDA | Purofine PFA694E | 24.25 | 99.94942
IE-DA-1 | PFDA | Purofine PFA694E | 24.29167 | 99.95073
IE-DA-1 | PFDA | Purofine PFA694E | 24.33333 | 99.952
IE-DA-1 | PFDA | Purofine PFA694E | 24.375 | 99.95324
IE-DA-1 | PFDA | Purofine PFA694E | 24.41667 | 99.95446
IE-DA-1 | PFDA | Purofine PFA694E | 24.45833 | 99.95563
IE-DA-1 | PFDA | Purofine PFA694E | 24.5 | 99.95678
IE-DA-1 | PFDA | Purofine PFA694E | 24.54167 | 99.9579
IE-DA-1 | PFDA | Purofine PFA694E | 24.58333 | 99.95899
IE-DA-1 | PFDA | Purofine PFA694E | 24.625 | 99.96005
IE-DA-1 | PFDA | Purofine PFA694E | 24.66667 | 99.96109
IE-DA-1 | PFDA | Purofine PFA694E | 24.70833 | 99.96209
IE-DA-1 | PFDA | Purofine PFA694E | 24.75 | 99.96308
IE-DA-1 | PFDA | Purofine PFA694E | 24.79167 | 99.96403
IE-DA-1 | PFDA | Purofine PFA694E | 24.83333 | 99.96496
IE-DA-1 | PFDA | Purofine PFA694E | 24.875 | 99.96587
IE-DA-1 | PFDA | Purofine PFA694E | 24.91667 | 99.96675
IE-DA-1 | PFDA | Purofine PFA694E | 24.95833 | 99.96762
IE-DA-1 | PFDA | Purofine PFA694E | 25 | 99.96845
IE-DA-1 | PFDA | Purofine PFA694E | 25.04167 | 99.96927
IE-DA-1 | PFDA | Purofine PFA694E | 25.08333 | 99.97007
IE-DA-1 | PFDA | Purofine PFA694E | 25.125 | 99.97084
IE-DA-1 | PFDA | Purofine PFA694E | 25.16667 | 99.9716
IE-DA-1 | PFDA | Purofine PFA694E | 25.20833 | 99.97233
IE-DA-1 | PFDA | Purofine PFA694E | 25.25 | 99.97305
IE-DA-1 | PFDA | Purofine PFA694E | 25.29167 | 99.97375
IE-DA-1 | PFDA | Purofine PFA694E | 25.33333 | 99.97443
IE-DA-1 | PFDA | Purofine PFA694E | 25.375 | 99.97509
IE-DA-1 | PFDA | Purofine PFA694E | 25.41667 | 99.97573
IE-DA-1 | PFDA | Purofine PFA694E | 25.45833 | 99.97636
IE-DA-1 | PFDA | Purofine PFA694E | 25.5 | 99.97697
IE-DA-1 | PFDA | Purofine PFA694E | 25.54167 | 99.97757
IE-DA-1 | PFDA | Purofine PFA694E | 25.58333 | 99.97815
IE-DA-1 | PFDA | Purofine PFA694E | 25.625 | 99.97872
IE-DA-1 | PFDA | Purofine PFA694E | 25.66667 | 99.97927
IE-DA-1 | PFDA | Purofine PFA694E | 25.70833 | 99.9798
IE-DA-1 | PFDA | Purofine PFA694E | 25.75 | 99.98033
IE-DA-1 | PFDA | Purofine PFA694E | 25.79167 | 99.98084
IE-DA-1 | PFDA | Purofine PFA694E | 25.83333 | 99.98133
IE-DA-1 | PFDA | Purofine PFA694E | 25.875 | 99.98182
IE-DA-1 | PFDA | Purofine PFA694E | 25.91667 | 99.98229
IE-DA-1 | PFDA | Purofine PFA694E | 25.95833 | 99.98275
IE-DA-1 | PFDA | Purofine PFA694E | 26 | 99.98319
IE-DA-1 | PFDA | Purofine PFA694E | 26.04167 | 99.98363
IE-DA-1 | PFDA | Purofine PFA694E | 26.08333 | 99.98405
IE-DA-1 | PFDA | Purofine PFA694E | 26.125 | 99.98447
IE-DA-1 | PFDA | Purofine PFA694E | 26.16667 | 99.98487
IE-DA-1 | PFDA | Purofine PFA694E | 26.20833 | 99.98526
IE-DA-1 | PFDA | Purofine PFA694E | 26.25 | 99.98564
IE-DA-1 | PFDA | Purofine PFA694E | 26.29167 | 99.98601
IE-DA-1 | PFDA | Purofine PFA694E | 26.33333 | 99.98638
IE-DA-1 | PFDA | Purofine PFA694E | 26.375 | 99.98673
IE-DA-1 | PFDA | Purofine PFA694E | 26.41667 | 99.98707
IE-DA-1 | PFDA | Purofine PFA694E | 26.45833 | 99.98741
IE-DA-1 | PFDA | Purofine PFA694E | 26.5 | 99.98773
IE-DA-1 | PFDA | Purofine PFA694E | 26.54167 | 99.98805
IE-DA-1 | PFDA | Purofine PFA694E | 26.58333 | 99.98836
IE-DA-1 | PFDA | Purofine PFA694E | 26.625 | 99.98866
IE-DA-1 | PFDA | Purofine PFA694E | 26.66667 | 99.98895
IE-DA-1 | PFDA | Purofine PFA694E | 26.70833 | 99.98924
IE-DA-1 | PFDA | Purofine PFA694E | 26.75 | 99.98952
IE-DA-1 | PFDA | Purofine PFA694E | 26.79167 | 99.98979
IE-DA-1 | PFDA | Purofine PFA694E | 26.83333 | 99.99006
IE-DA-1 | PFDA | Purofine PFA694E | 26.875 | 99.99031
IE-DA-1 | PFDA | Purofine PFA694E | 26.91667 | 99.99056
IE-DA-1 | PFDA | Purofine PFA694E | 26.95833 | 99.99081
IE-DA-1 | PFDA | Purofine PFA694E | 27 | 99.99105
IE-DA-1 | PFDA | Purofine PFA694E | 27.04167 | 99.99128
IE-DA-1 | PFDA | Purofine PFA694E | 27.08333 | 99.9915
IE-DA-1 | PFDA | Purofine PFA694E | 27.125 | 99.99172
IE-DA-1 | PFDA | Purofine PFA694E | 27.16667 | 99.99194
IE-DA-1 | PFDA | Purofine PFA694E | 27.20833 | 99.99215
IE-DA-1 | PFDA | Purofine PFA694E | 27.25 | 99.99235
IE-DA-1 | PFDA | Purofine PFA694E | 27.29167 | 99.99255
IE-DA-1 | PFDA | Purofine PFA694E | 27.33333 | 99.99274
IE-DA-1 | PFDA | Purofine PFA694E | 27.375 | 99.99293
IE-DA-1 | PFDA | Purofine PFA694E | 27.41667 | 99.99311
IE-DA-1 | PFDA | Purofine PFA694E | 27.45833 | 99.99329
IE-DA-1 | PFDA | Purofine PFA694E | 27.5 | 99.99346
IE-DA-1 | PFDA | Purofine PFA694E | 27.54167 | 99.99363
IE-DA-1 | PFDA | Purofine PFA694E | 27.58333 | 99.9938
IE-DA-1 | PFDA | Purofine PFA694E | 27.625 | 99.99396
IE-DA-1 | PFDA | Purofine PFA694E | 27.66667 | 99.99412
IE-DA-1 | PFDA | Purofine PFA694E | 27.70833 | 99.99427
IE-DA-1 | PFDA | Purofine PFA694E | 27.75 | 99.99442
IE-DA-1 | PFDA | Purofine PFA694E | 27.79167 | 99.99456
IE-DA-1 | PFDA | Purofine PFA694E | 27.83333 | 99.9947
IE-DA-1 | PFDA | Purofine PFA694E | 27.875 | 99.99484
IE-DA-1 | PFDA | Purofine PFA694E | 27.91667 | 99.99497
IE-DA-1 | PFDA | Purofine PFA694E | 27.95833 | 99.9951
IE-DA-1 | PFDA | Purofine PFA694E | 28 | 99.99523
CLE-BA | PFBA | CalRes 2304 | 0 | 0
CLE-BA | PFBA | CalRes 2304 | 0.04166667 | 3.031264
CLE-BA | PFBA | CalRes 2304 | 0.08333333 | 6.216012
CLE-BA | PFBA | CalRes 2304 | 0.125 | 9.544157
CLE-BA | PFBA | CalRes 2304 | 0.1666667 | 13.00276
CLE-BA | PFBA | CalRes 2304 | 0.2083333 | 16.57612
CLE-BA | PFBA | CalRes 2304 | 0.25 | 20.24595
CLE-BA | PFBA | CalRes 2304 | 0.2916667 | 23.9917
CLE-BA | PFBA | CalRes 2304 | 0.3333333 | 27.79095
CLE-BA | PFBA | CalRes 2304 | 0.375 | 31.61998
CLE-BA | PFBA | CalRes 2304 | 0.4166667 | 35.45428
CLE-BA | PFBA | CalRes 2304 | 0.4583333 | 39.26921
CLE-BA | PFBA | CalRes 2304 | 0.5 | 43.04064
CLE-BA | PFBA | CalRes 2304 | 0.5416667 | 46.74552
CLE-BA | PFBA | CalRes 2304 | 0.5833333 | 50.36246
CLE-BA | PFBA | CalRes 2304 | 0.625 | 53.87216
CLE-BA | PFBA | CalRes 2304 | 0.6666667 | 57.25777
CLE-BA | PFBA | CalRes 2304 | 0.7083333 | 60.50518
CLE-BA | PFBA | CalRes 2304 | 0.75 | 63.60306
CLE-BA | PFBA | CalRes 2304 | 0.7916667 | 66.54297
CLE-BA | PFBA | CalRes 2304 | 0.8333333 | 69.31921
CLE-BA | PFBA | CalRes 2304 | 0.875 | 71.92869
CLE-BA | PFBA | CalRes 2304 | 0.9166667 | 74.37068
CLE-BA | PFBA | CalRes 2304 | 0.9583333 | 76.64659
CLE-BA | PFBA | CalRes 2304 | 1 | 78.7596
CLE-BA | PFBA | CalRes 2304 | 1.041667 | 80.71441
CLE-BA | PFBA | CalRes 2304 | 1.083333 | 82.51694
CLE-BA | PFBA | CalRes 2304 | 1.125 | 84.174
CLE-BA | PFBA | CalRes 2304 | 1.166667 | 85.69312
CLE-BA | PFBA | CalRes 2304 | 1.208333 | 87.0822
CLE-BA | PFBA | CalRes 2304 | 1.25 | 88.34942
CLE-BA | PFBA | CalRes 2304 | 1.291667 | 89.50301
CLE-BA | PFBA | CalRes 2304 | 1.333333 | 90.55111
CLE-BA | PFBA | CalRes 2304 | 1.375 | 91.5017
CLE-BA | PFBA | CalRes 2304 | 1.416667 | 92.36247
CLE-BA | PFBA | CalRes 2304 | 1.458333 | 93.14077
CLE-BA | PFBA | CalRes 2304 | 1.5 | 93.8436
CLE-BA | PFBA | CalRes 2304 | 1.541667 | 94.47751
CLE-BA | PFBA | CalRes 2304 | 1.583333 | 95.04865
CLE-BA | PFBA | CalRes 2304 | 1.625 | 95.56275
CLE-BA | PFBA | CalRes 2304 | 1.666667 | 96.0251
CLE-BA | PFBA | CalRes 2304 | 1.708333 | 96.44058
CLE-BA | PFBA | CalRes 2304 | 1.75 | 96.81369
CLE-BA | PFBA | CalRes 2304 | 1.791667 | 97.14854
CLE-BA | PFBA | CalRes 2304 | 1.833333 | 97.44888
CLE-BA | PFBA | CalRes 2304 | 1.875 | 97.71813
CLE-BA | PFBA | CalRes 2304 | 1.916667 | 97.9594
CLE-BA | PFBA | CalRes 2304 | 1.958333 | 98.17551
CLE-BA | PFBA | CalRes 2304 | 2 | 98.36902
CLE-BA | PFBA | CalRes 2304 | 2.041667 | 98.54222
CLE-BA | PFBA | CalRes 2304 | 2.083333 | 98.69721
CLE-BA | PFBA | CalRes 2304 | 2.125 | 98.83587
CLE-BA | PFBA | CalRes 2304 | 2.166667 | 98.95988
CLE-BA | PFBA | CalRes 2304 | 2.208333 | 99.07078
CLE-BA | PFBA | CalRes 2304 | 2.25 | 99.16992
CLE-BA | PFBA | CalRes 2304 | 2.291667 | 99.25855
CLE-BA | PFBA | CalRes 2304 | 2.333333 | 99.33775
CLE-BA | PFBA | CalRes 2304 | 2.375 | 99.40854
CLE-BA | PFBA | CalRes 2304 | 2.416667 | 99.47179
CLE-BA | PFBA | CalRes 2304 | 2.458333 | 99.5283
CLE-BA | PFBA | CalRes 2304 | 2.5 | 99.57878
CLE-BA | PFBA | CalRes 2304 | 2.541667 | 99.62387
CLE-BA | PFBA | CalRes 2304 | 2.583333 | 99.66415
CLE-BA | PFBA | CalRes 2304 | 2.625 | 99.70013
CLE-BA | PFBA | CalRes 2304 | 2.666667 | 99.73226
CLE-BA | PFBA | CalRes 2304 | 2.708333 | 99.76095
CLE-BA | PFBA | CalRes 2304 | 2.75 | 99.78657
CLE-BA | PFBA | CalRes 2304 | 2.791667 | 99.80945
CLE-BA | PFBA | CalRes 2304 | 2.833333 | 99.82988
CLE-BA | PFBA | CalRes 2304 | 2.875 | 99.84812
CLE-BA | PFBA | CalRes 2304 | 2.916667 | 99.86441
CLE-BA | PFBA | CalRes 2304 | 2.958333 | 99.87896
CLE-BA | PFBA | CalRes 2304 | 3 | 99.89194
CLE-BA | PFBA | CalRes 2304 | 3.041667 | 99.90353
CLE-BA | PFBA | CalRes 2304 | 3.083333 | 99.91388
CLE-BA | PFBA | CalRes 2304 | 3.125 | 99.92312
CLE-BA | PFBA | CalRes 2304 | 3.166667 | 99.93137
CLE-BA | PFBA | CalRes 2304 | 3.208333 | 99.93874
CLE-BA | PFBA | CalRes 2304 | 3.25 | 99.94531
CLE-BA | PFBA | CalRes 2304 | 3.291667 | 99.95118
CLE-BA | PFBA | CalRes 2304 | 3.333333 | 99.95642
CLE-BA | PFBA | CalRes 2304 | 3.375 | 99.9611
CLE-BA | PFBA | CalRes 2304 | 3.416667 | 99.96527
CLE-BA | PFBA | CalRes 2304 | 3.458333 | 99.969
CLE-BA | PFBA | CalRes 2304 | 3.5 | 99.97233
CLE-BA | PFBA | CalRes 2304 | 3.541667 | 99.9753
CLE-BA | PFBA | CalRes 2304 | 3.583333 | 99.97795
CLE-BA | PFBA | CalRes 2304 | 3.625 | 99.98032
CLE-BA | PFBA | CalRes 2304 | 3.666667 | 99.98243
CLE-BA | PFBA | CalRes 2304 | 3.708333 | 99.98431
CLE-BA | PFBA | CalRes 2304 | 3.75 | 99.986
CLE-BA | PFBA | CalRes 2304 | 3.791667 | 99.9875
CLE-BA | PFBA | CalRes 2304 | 3.833333 | 99.98884
CLE-BA | PFBA | CalRes 2304 | 3.875 | 99.99004
CLE-BA | PFBA | CalRes 2304 | 3.916667 | 99.99111
CLE-BA | PFBA | CalRes 2304 | 3.958333 | 99.99206
CLE-BA | PFBA | CalRes 2304 | 4 | 99.99292
CLE-BA | PFBA | CalRes 2304 | 4.041667 | 99.99368
CLE-BA | PFBA | CalRes 2304 | 4.083333 | 99.99436
CLE-BA | PFBA | CalRes 2304 | 4.125 | 99.99496
CLE-BA | PFBA | CalRes 2304 | 4.166667 | 99.9955
CLE-BA | PFBA | CalRes 2304 | 4.208333 | 99.99599
CLE-BA | PFBA | CalRes 2304 | 4.25 | 99.99642
CLE-BA | PFBA | CalRes 2304 | 4.291667 | 99.9968
CLE-BA | PFBA | CalRes 2304 | 4.333333 | 99.99714
CLE-BA | PFBA | CalRes 2304 | 4.375 | 99.99745
CLE-BA | PFBA | CalRes 2304 | 4.416667 | 99.99772
CLE-BA | PFBA | CalRes 2304 | 4.458333 | 99.99797
CLE-BA | PFBA | CalRes 2304 | 4.5 | 99.99819
CLE-BA | PFBA | CalRes 2304 | 4.541667 | 99.99838
CLE-BA | PFBA | CalRes 2304 | 4.583333 | 99.99856
CLE-BA | PFBA | CalRes 2304 | 4.625 | 99.99871
CLE-BA | PFBA | CalRes 2304 | 4.666667 | 99.99885
CLE-BA | PFBA | CalRes 2304 | 4.708333 | 99.99897
CLE-BA | PFBA | CalRes 2304 | 4.75 | 99.99908
CLE-BA | PFBA | CalRes 2304 | 4.791667 | 99.99918
CLE-BA | PFBA | CalRes 2304 | 4.833333 | 99.99927
CLE-BA | PFBA | CalRes 2304 | 4.875 | 99.99935
CLE-BA | PFBA | CalRes 2304 | 4.916667 | 99.99942
CLE-BA | PFBA | CalRes 2304 | 4.958333 | 99.99948
CLE-BA | PFBA | CalRes 2304 | 5 | 99.99954
CLE-BA | PFBA | CalRes 2304 | 5.041667 | 99.99959
CLE-BA | PFBA | CalRes 2304 | 5.083333 | 99.99963
CLE-BA | PFBA | CalRes 2304 | 5.125 | 99.99967
CLE-BA | PFBA | CalRes 2304 | 5.166667 | 99.99971
CLE-BA | PFBA | CalRes 2304 | 5.208333 | 99.99974
CLE-BA | PFBA | CalRes 2304 | 5.25 | 99.99977
CLE-BA | PFBA | CalRes 2304 | 5.291667 | 99.99979
CLE-BA | PFBA | CalRes 2304 | 5.333333 | 99.99981
CLE-BA | PFBA | CalRes 2304 | 5.375 | 99.99983
CLE-BA | PFBA | CalRes 2304 | 5.416667 | 99.99985
CLE-BA | PFBA | CalRes 2304 | 5.458333 | 99.99987
CLE-BA | PFBA | CalRes 2304 | 5.5 | 99.99988
CLE-BA | PFBA | CalRes 2304 | 5.541667 | 99.99989
CLE-BA | PFBA | CalRes 2304 | 5.583333 | 99.99991
CLE-BA | PFBA | CalRes 2304 | 5.625 | 99.99992
CLE-BA | PFBA | CalRes 2304 | 5.666667 | 99.99992
CLE-BA | PFBA | CalRes 2304 | 5.708333 | 99.99993
CLE-BA | PFBA | CalRes 2304 | 5.75 | 99.99994
CLE-BA | PFBA | CalRes 2304 | 5.791667 | 99.99995
CLE-BA | PFBA | CalRes 2304 | 5.833333 | 99.99995
CLE-BA | PFBA | CalRes 2304 | 5.875 | 99.99996
CLE-BA | PFBA | CalRes 2304 | 5.916667 | 99.99996
CLE-BA | PFBA | CalRes 2304 | 5.958333 | 99.99997
CLE-BA | PFBA | CalRes 2304 | 6 | 99.99997
CLE-BA | PFBA | CalRes 2304 | 6.041667 | 99.99997
CLE-BA | PFBA | CalRes 2304 | 6.083333 | 99.99998
CLE-BA | PFBA | CalRes 2304 | 6.125 | 99.99998
CLE-BA | PFBA | CalRes 2304 | 6.166667 | 99.99998
CLE-BA | PFBA | CalRes 2304 | 6.208333 | 99.99998
CLE-BA | PFBA | CalRes 2304 | 6.25 | 99.99998
CLE-BA | PFBA | CalRes 2304 | 6.291667 | 99.99999
CLE-BA | PFBA | CalRes 2304 | 6.333333 | 99.99999
CLE-BA | PFBA | CalRes 2304 | 6.375 | 99.99999
CLE-BA | PFBA | CalRes 2304 | 6.416667 | 99.99999
CLE-BA | PFBA | CalRes 2304 | 6.458333 | 99.99999
CLE-BA | PFBA | CalRes 2304 | 6.5 | 99.99999
CLE-BA | PFBA | CalRes 2304 | 6.541667 | 99.99999
CLE-BA | PFBA | CalRes 2304 | 6.583333 | 99.99999
CLE-BA | PFBA | CalRes 2304 | 6.625 | 99.99999
CLE-BA | PFBA | CalRes 2304 | 6.666667 | 100
CLE-BA | PFBA | CalRes 2304 | 6.708333 | 100
CLE-BA | PFBA | CalRes 2304 | 6.75 | 100
CLE-BA | PFBA | CalRes 2304 | 6.791667 | 100
CLE-BA | PFBA | CalRes 2304 | 6.833333 | 100
CLE-BA | PFBA | CalRes 2304 | 6.875 | 100
CLE-BA | PFBA | CalRes 2304 | 6.916667 | 100
CLE-BA | PFBA | CalRes 2304 | 6.958333 | 100
CLE-BA | PFBA | CalRes 2304 | 7 | 100
CLE-BA | PFBA | PSR2 Plus Cl | 0 | 0
CLE-BA | PFBA | PSR2 Plus Cl | 0.04166667 | 0.7519735
CLE-BA | PFBA | PSR2 Plus Cl | 0.08333333 | 1.557948
CLE-BA | PFBA | PSR2 Plus Cl | 0.125 | 2.420718
CLE-BA | PFBA | PSR2 Plus Cl | 0.1666667 | 3.343045
CLE-BA | PFBA | PSR2 Plus Cl | 0.2083333 | 4.327626
CLE-BA | PFBA | PSR2 Plus Cl | 0.25 | 5.377052
CLE-BA | PFBA | PSR2 Plus Cl | 0.2916667 | 6.493769
CLE-BA | PFBA | PSR2 Plus Cl | 0.3333333 | 7.680028
CLE-BA | PFBA | PSR2 Plus Cl | 0.375 | 8.937834
CLE-BA | PFBA | PSR2 Plus Cl | 0.4166667 | 10.2689
CLE-BA | PFBA | PSR2 Plus Cl | 0.4583333 | 11.67456
CLE-BA | PFBA | PSR2 Plus Cl | 0.5 | 13.15577
CLE-BA | PFBA | PSR2 Plus Cl | 0.5416667 | 14.713
CLE-BA | PFBA | PSR2 Plus Cl | 0.5833333 | 16.34617
CLE-BA | PFBA | PSR2 Plus Cl | 0.625 | 18.05466
CLE-BA | PFBA | PSR2 Plus Cl | 0.6666667 | 19.83717
CLE-BA | PFBA | PSR2 Plus Cl | 0.7083333 | 21.69179
CLE-BA | PFBA | PSR2 Plus Cl | 0.75 | 23.61586
CLE-BA | PFBA | PSR2 Plus Cl | 0.7916667 | 25.60602
CLE-BA | PFBA | PSR2 Plus Cl | 0.8333333 | 27.65817
CLE-BA | PFBA | PSR2 Plus Cl | 0.875 | 29.76752
CLE-BA | PFBA | PSR2 Plus Cl | 0.9166667 | 31.92854
CLE-BA | PFBA | PSR2 Plus Cl | 0.9583333 | 34.13508
CLE-BA | PFBA | PSR2 Plus Cl | 1 | 36.38038
CLE-BA | PFBA | PSR2 Plus Cl | 1.041667 | 38.65715
CLE-BA | PFBA | PSR2 Plus Cl | 1.083333 | 40.95769
CLE-BA | PFBA | PSR2 Plus Cl | 1.125 | 43.27393
CLE-BA | PFBA | PSR2 Plus Cl | 1.166667 | 45.59761
CLE-BA | PFBA | PSR2 Plus Cl | 1.208333 | 47.92033
CLE-BA | PFBA | PSR2 Plus Cl | 1.25 | 50.23373
CLE-BA | PFBA | PSR2 Plus Cl | 1.291667 | 52.52958
CLE-BA | PFBA | PSR2 Plus Cl | 1.333333 | 54.79988
CLE-BA | PFBA | PSR2 Plus Cl | 1.375 | 57.037
CLE-BA | PFBA | PSR2 Plus Cl | 1.416667 | 59.23379
CLE-BA | PFBA | PSR2 Plus Cl | 1.458333 | 61.38361
CLE-BA | PFBA | PSR2 Plus Cl | 1.5 | 63.48044
CLE-BA | PFBA | PSR2 Plus Cl | 1.541667 | 65.51893
CLE-BA | PFBA | PSR2 Plus Cl | 1.583333 | 67.49443
CLE-BA | PFBA | PSR2 Plus Cl | 1.625 | 69.40302
CLE-BA | PFBA | PSR2 Plus Cl | 1.666667 | 71.24149
CLE-BA | PFBA | PSR2 Plus Cl | 1.708333 | 73.00737
CLE-BA | PFBA | PSR2 Plus Cl | 1.75 | 74.69886
CLE-BA | PFBA | PSR2 Plus Cl | 1.791667 | 76.31484
CLE-BA | PFBA | PSR2 Plus Cl | 1.833333 | 77.85482
CLE-BA | PFBA | PSR2 Plus Cl | 1.875 | 79.31884
CLE-BA | PFBA | PSR2 Plus Cl | 1.916667 | 80.70749
CLE-BA | PFBA | PSR2 Plus Cl | 1.958333 | 82.02181
CLE-BA | PFBA | PSR2 Plus Cl | 2 | 83.26324
CLE-BA | PFBA | PSR2 Plus Cl | 2.041667 | 84.43355
CLE-BA | PFBA | PSR2 Plus Cl | 2.083333 | 85.53481
CLE-BA | PFBA | PSR2 Plus Cl | 2.125 | 86.56932
CLE-BA | PFBA | PSR2 Plus Cl | 2.166667 | 87.53956
CLE-BA | PFBA | PSR2 Plus Cl | 2.208333 | 88.44815
CLE-BA | PFBA | PSR2 Plus Cl | 2.25 | 89.29782
CLE-BA | PFBA | PSR2 Plus Cl | 2.291667 | 90.09131
CLE-BA | PFBA | PSR2 Plus Cl | 2.333333 | 90.83145
CLE-BA | PFBA | PSR2 Plus Cl | 2.375 | 91.52102
CLE-BA | PFBA | PSR2 Plus Cl | 2.416667 | 92.16278
CLE-BA | PFBA | PSR2 Plus Cl | 2.458333 | 92.75945
CLE-BA | PFBA | PSR2 Plus Cl | 2.5 | 93.31369
CLE-BA | PFBA | PSR2 Plus Cl | 2.541667 | 93.82807
CLE-BA | PFBA | PSR2 Plus Cl | 2.583333 | 94.30507
CLE-BA | PFBA | PSR2 Plus Cl | 2.625 | 94.74709
CLE-BA | PFBA | PSR2 Plus Cl | 2.666667 | 95.1564
CLE-BA | PFBA | PSR2 Plus Cl | 2.708333 | 95.53519
CLE-BA | PFBA | PSR2 Plus Cl | 2.75 | 95.88552
CLE-BA | PFBA | PSR2 Plus Cl | 2.791667 | 96.20935
CLE-BA | PFBA | PSR2 Plus Cl | 2.833333 | 96.50855
CLE-BA | PFBA | PSR2 Plus Cl | 2.875 | 96.78484
CLE-BA | PFBA | PSR2 Plus Cl | 2.916667 | 97.03989
CLE-BA | PFBA | PSR2 Plus Cl | 2.958333 | 97.27522
CLE-BA | PFBA | PSR2 Plus Cl | 3 | 97.49228
CLE-BA | PFBA | PSR2 Plus Cl | 3.041667 | 97.69243
CLE-BA | PFBA | PSR2 Plus Cl | 3.083333 | 97.87692
CLE-BA | PFBA | PSR2 Plus Cl | 3.125 | 98.04693
CLE-BA | PFBA | PSR2 Plus Cl | 3.166667 | 98.20355
CLE-BA | PFBA | PSR2 Plus Cl | 3.208333 | 98.34781
CLE-BA | PFBA | PSR2 Plus Cl | 3.25 | 98.48064
CLE-BA | PFBA | PSR2 Plus Cl | 3.291667 | 98.60294
CLE-BA | PFBA | PSR2 Plus Cl | 3.333333 | 98.71551
CLE-BA | PFBA | PSR2 Plus Cl | 3.375 | 98.8191
CLE-BA | PFBA | PSR2 Plus Cl | 3.416667 | 98.91443
CLE-BA | PFBA | PSR2 Plus Cl | 3.458333 | 99.00213
CLE-BA | PFBA | PSR2 Plus Cl | 3.5 | 99.08281
CLE-BA | PFBA | PSR2 Plus Cl | 3.541667 | 99.15701
CLE-BA | PFBA | PSR2 Plus Cl | 3.583333 | 99.22526
CLE-BA | PFBA | PSR2 Plus Cl | 3.625 | 99.28801
CLE-BA | PFBA | PSR2 Plus Cl | 3.666667 | 99.34572
CLE-BA | PFBA | PSR2 Plus Cl | 3.708333 | 99.39877
CLE-BA | PFBA | PSR2 Plus Cl | 3.75 | 99.44754
CLE-BA | PFBA | PSR2 Plus Cl | 3.791667 | 99.49238
CLE-BA | PFBA | PSR2 Plus Cl | 3.833333 | 99.53359
CLE-BA | PFBA | PSR2 Plus Cl | 3.875 | 99.57147
CLE-BA | PFBA | PSR2 Plus Cl | 3.916667 | 99.60628
CLE-BA | PFBA | PSR2 Plus Cl | 3.958333 | 99.63827
CLE-BA | PFBA | PSR2 Plus Cl | 4 | 99.66768
CLE-BA | PFBA | PSR2 Plus Cl | 4.041667 | 99.6947
CLE-BA | PFBA | PSR2 Plus Cl | 4.083333 | 99.71953
CLE-BA | PFBA | PSR2 Plus Cl | 4.125 | 99.74234
CLE-BA | PFBA | PSR2 Plus Cl | 4.166667 | 99.7633
CLE-BA | PFBA | PSR2 Plus Cl | 4.208333 | 99.78256
CLE-BA | PFBA | PSR2 Plus Cl | 4.25 | 99.80026
CLE-BA | PFBA | PSR2 Plus Cl | 4.291667 | 99.81652
CLE-BA | PFBA | PSR2 Plus Cl | 4.333333 | 99.83145
CLE-BA | PFBA | PSR2 Plus Cl | 4.375 | 99.84518
CLE-BA | PFBA | PSR2 Plus Cl | 4.416667 | 99.85778
CLE-BA | PFBA | PSR2 Plus Cl | 4.458333 | 99.86936
CLE-BA | PFBA | PSR2 Plus Cl | 4.5 | 99.88
CLE-BA | PFBA | PSR2 Plus Cl | 4.541667 | 99.88978
CLE-BA | PFBA | PSR2 Plus Cl | 4.583333 | 99.89876
CLE-BA | PFBA | PSR2 Plus Cl | 4.625 | 99.907
CLE-BA | PFBA | PSR2 Plus Cl | 4.666667 | 99.91458
CLE-BA | PFBA | PSR2 Plus Cl | 4.708333 | 99.92154
CLE-BA | PFBA | PSR2 Plus Cl | 4.75 | 99.92793
CLE-BA | PFBA | PSR2 Plus Cl | 4.791667 | 99.9338
CLE-BA | PFBA | PSR2 Plus Cl | 4.833333 | 99.9392
CLE-BA | PFBA | PSR2 Plus Cl | 4.875 | 99.94415
CLE-BA | PFBA | PSR2 Plus Cl | 4.916667 | 99.9487
CLE-BA | PFBA | PSR2 Plus Cl | 4.958333 | 99.95289
CLE-BA | PFBA | PSR2 Plus Cl | 5 | 99.95673
CLE-BA | PFBA | PSR2 Plus Cl | 5.041667 | 99.96025
CLE-BA | PFBA | PSR2 Plus Cl | 5.083333 | 99.96349
CLE-BA | PFBA | PSR2 Plus Cl | 5.125 | 99.96647
CLE-BA | PFBA | PSR2 Plus Cl | 5.166667 | 99.9692
CLE-BA | PFBA | PSR2 Plus Cl | 5.208333 | 99.97171
CLE-BA | PFBA | PSR2 Plus Cl | 5.25 | 99.97402
CLE-BA | PFBA | PSR2 Plus Cl | 5.291667 | 99.97614
CLE-BA | PFBA | PSR2 Plus Cl | 5.333333 | 99.97808
CLE-BA | PFBA | PSR2 Plus Cl | 5.375 | 99.97987
CLE-BA | PFBA | PSR2 Plus Cl | 5.416667 | 99.98151
CLE-BA | PFBA | PSR2 Plus Cl | 5.458333 | 99.98302
CLE-BA | PFBA | PSR2 Plus Cl | 5.5 | 99.9844
CLE-BA | PFBA | PSR2 Plus Cl | 5.541667 | 99.98567
CLE-BA | PFBA | PSR2 Plus Cl | 5.583333 | 99.98684
CLE-BA | PFBA | PSR2 Plus Cl | 5.625 | 99.98791
CLE-BA | PFBA | PSR2 Plus Cl | 5.666667 | 99.9889
CLE-BA | PFBA | PSR2 Plus Cl | 5.708333 | 99.9898
CLE-BA | PFBA | PSR2 Plus Cl | 5.75 | 99.99063
CLE-BA | PFBA | PSR2 Plus Cl | 5.791667 | 99.9914
CLE-BA | PFBA | PSR2 Plus Cl | 5.833333 | 99.9921
CLE-BA | PFBA | PSR2 Plus Cl | 5.875 | 99.99274
CLE-BA | PFBA | PSR2 Plus Cl | 5.916667 | 99.99334
CLE-BA | PFBA | PSR2 Plus Cl | 5.958333 | 99.99388
CLE-BA | PFBA | PSR2 Plus Cl | 6 | 99.99438
CLE-BA | PFBA | PSR2 Plus Cl | 6.041667 | 99.99484
CLE-BA | PFBA | PSR2 Plus Cl | 6.083333 | 99.99526
CLE-BA | PFBA | PSR2 Plus Cl | 6.125 | 99.99564
CLE-BA | PFBA | PSR2 Plus Cl | 6.166667 | 99.996
CLE-BA | PFBA | PSR2 Plus Cl | 6.208333 | 99.99633
CLE-BA | PFBA | PSR2 Plus Cl | 6.25 | 99.99662
CLE-BA | PFBA | PSR2 Plus Cl | 6.291667 | 99.9969
CLE-BA | PFBA | PSR2 Plus Cl | 6.333333 | 99.99715
CLE-BA | PFBA | PSR2 Plus Cl | 6.375 | 99.99738
CLE-BA | PFBA | PSR2 Plus Cl | 6.416667 | 99.9976
CLE-BA | PFBA | PSR2 Plus Cl | 6.458333 | 99.99779
CLE-BA | PFBA | PSR2 Plus Cl | 6.5 | 99.99797
CLE-BA | PFBA | PSR2 Plus Cl | 6.541667 | 99.99814
CLE-BA | PFBA | PSR2 Plus Cl | 6.583333 | 99.99829
CLE-BA | PFBA | PSR2 Plus Cl | 6.625 | 99.99843
CLE-BA | PFBA | PSR2 Plus Cl | 6.666667 | 99.99856
CLE-BA | PFBA | PSR2 Plus Cl | 6.708333 | 99.99868
CLE-BA | PFBA | PSR2 Plus Cl | 6.75 | 99.99878
CLE-BA | PFBA | PSR2 Plus Cl | 6.791667 | 99.99888
CLE-BA | PFBA | PSR2 Plus Cl | 6.833333 | 99.99897
CLE-BA | PFBA | PSR2 Plus Cl | 6.875 | 99.99906
CLE-BA | PFBA | PSR2 Plus Cl | 6.916667 | 99.99913
CLE-BA | PFBA | PSR2 Plus Cl | 6.958333 | 99.9992
CLE-BA | PFBA | PSR2 Plus Cl | 7 | 99.99927
CLE-BA | PFBA | Purofine PFA694E | 0 | 0
CLE-BA | PFBA | Purofine PFA694E | 0.04166667 | 3.594245
CLE-BA | PFBA | Purofine PFA694E | 0.08333333 | 7.35699
CLE-BA | PFBA | Purofine PFA694E | 0.125 | 11.27039
CLE-BA | PFBA | Purofine PFA694E | 0.1666667 | 15.31284
CLE-BA | PFBA | Purofine PFA694E | 0.2083333 | 19.45927
CLE-BA | PFBA | Purofine PFA694E | 0.25 | 23.68177
CLE-BA | PFBA | Purofine PFA694E | 0.2916667 | 27.95022
CLE-BA | PFBA | Purofine PFA694E | 0.3333333 | 32.23317
CLE-BA | PFBA | Purofine PFA694E | 0.375 | 36.49873
CLE-BA | PFBA | Purofine PFA694E | 0.4166667 | 40.71554
CLE-BA | PFBA | Purofine PFA694E | 0.4583333 | 44.85365
CLE-BA | PFBA | Purofine PFA694E | 0.5 | 48.88536
CLE-BA | PFBA | Purofine PFA694E | 0.5416667 | 52.78593
CLE-BA | PFBA | Purofine PFA694E | 0.5833333 | 56.53407
CLE-BA | PFBA | Purofine PFA694E | 0.625 | 60.11228
CLE-BA | PFBA | Purofine PFA694E | 0.6666667 | 63.50705
CLE-BA | PFBA | Purofine PFA694E | 0.7083333 | 66.70878
CLE-BA | PFBA | Purofine PFA694E | 0.75 | 69.71163
CLE-BA | PFBA | Purofine PFA694E | 0.7916667 | 72.51327
CLE-BA | PFBA | Purofine PFA694E | 0.8333333 | 75.11442
CLE-BA | PFBA | Purofine PFA694E | 0.875 | 77.51852
CLE-BA | PFBA | Purofine PFA694E | 0.9166667 | 79.73119
CLE-BA | PFBA | Purofine PFA694E | 0.9583333 | 81.75982
CLE-BA | PFBA | Purofine PFA694E | 1 | 83.61316
CLE-BA | PFBA | Purofine PFA694E | 1.041667 | 85.30088
CLE-BA | PFBA | Purofine PFA694E | 1.083333 | 86.83326
CLE-BA | PFBA | Purofine PFA694E | 1.125 | 88.22088
CLE-BA | PFBA | Purofine PFA694E | 1.166667 | 89.47438
CLE-BA | PFBA | Purofine PFA694E | 1.208333 | 90.60425
CLE-BA | PFBA | Purofine PFA694E | 1.25 | 91.62067
CLE-BA | PFBA | Purofine PFA694E | 1.291667 | 92.5334
CLE-BA | PFBA | Purofine PFA694E | 1.333333 | 93.35174
CLE-BA | PFBA | Purofine PFA694E | 1.375 | 94.08438
CLE-BA | PFBA | Purofine PFA694E | 1.416667 | 94.73946
CLE-BA | PFBA | Purofine PFA694E | 1.458333 | 95.32452
CLE-BA | PFBA | Purofine PFA694E | 1.5 | 95.84652
CLE-BA | PFBA | Purofine PFA694E | 1.541667 | 96.31183
CLE-BA | PFBA | Purofine PFA694E | 1.583333 | 96.72626
CLE-BA | PFBA | Purofine PFA694E | 1.625 | 97.09512
CLE-BA | PFBA | Purofine PFA694E | 1.666667 | 97.42319
CLE-BA | PFBA | Purofine PFA694E | 1.708333 | 97.71483
CLE-BA | PFBA | Purofine PFA694E | 1.75 | 97.97395
CLE-BA | PFBA | Purofine PFA694E | 1.791667 | 98.20407
CLE-BA | PFBA | Purofine PFA694E | 1.833333 | 98.40836
CLE-BA | PFBA | Purofine PFA694E | 1.875 | 98.58964
CLE-BA | PFBA | Purofine PFA694E | 1.916667 | 98.75046
CLE-BA | PFBA | Purofine PFA694E | 1.958333 | 98.89309
CLE-BA | PFBA | Purofine PFA694E | 2 | 99.01956
CLE-BA | PFBA | Purofine PFA694E | 2.041667 | 99.13166
CLE-BA | PFBA | Purofine PFA694E | 2.083333 | 99.23102
CLE-BA | PFBA | Purofine PFA694E | 2.125 | 99.31907
CLE-BA | PFBA | Purofine PFA694E | 2.166667 | 99.39707
CLE-BA | PFBA | Purofine PFA694E | 2.208333 | 99.46618
CLE-BA | PFBA | Purofine PFA694E | 2.25 | 99.52739
CLE-BA | PFBA | Purofine PFA694E | 2.291667 | 99.5816
CLE-BA | PFBA | Purofine PFA694E | 2.333333 | 99.62962
CLE-BA | PFBA | Purofine PFA694E | 2.375 | 99.67213
CLE-BA | PFBA | Purofine PFA694E | 2.416667 | 99.70977
CLE-BA | PFBA | Purofine PFA694E | 2.458333 | 99.74311
CLE-BA | PFBA | Purofine PFA694E | 2.5 | 99.77261
CLE-BA | PFBA | Purofine PFA694E | 2.541667 | 99.79874
CLE-BA | PFBA | Purofine PFA694E | 2.583333 | 99.82187
CLE-BA | PFBA | Purofine PFA694E | 2.625 | 99.84234
CLE-BA | PFBA | Purofine PFA694E | 2.666667 | 99.86046
CLE-BA | PFBA | Purofine PFA694E | 2.708333 | 99.8765
CLE-BA | PFBA | Purofine PFA694E | 2.75 | 99.8907
CLE-BA | PFBA | Purofine PFA694E | 2.791667 | 99.90327
CLE-BA | PFBA | Purofine PFA694E | 2.833333 | 99.91439
CLE-BA | PFBA | Purofine PFA694E | 2.875 | 99.92423
CLE-BA | PFBA | Purofine PFA694E | 2.916667 | 99.93295
CLE-BA | PFBA | Purofine PFA694E | 2.958333 | 99.94066
CLE-BA | PFBA | Purofine PFA694E | 3 | 99.94748
CLE-BA | PFBA | Purofine PFA694E | 3.041667 | 99.95352
CLE-BA | PFBA | Purofine PFA694E | 3.083333 | 99.95887
CLE-BA | PFBA | Purofine PFA694E | 3.125 | 99.9636
CLE-BA | PFBA | Purofine PFA694E | 3.166667 | 99.96779
CLE-BA | PFBA | Purofine PFA694E | 3.208333 | 99.97149
CLE-BA | PFBA | Purofine PFA694E | 3.25 | 99.97477
CLE-BA | PFBA | Purofine PFA694E | 3.291667 | 99.97767
CLE-BA | PFBA | Purofine PFA694E | 3.333333 | 99.98024
CLE-BA | PFBA | Purofine PFA694E | 3.375 | 99.98252
CLE-BA | PFBA | Purofine PFA694E | 3.416667 | 99.98453
CLE-BA | PFBA | Purofine PFA694E | 3.458333 | 99.98631
CLE-BA | PFBA | Purofine PFA694E | 3.5 | 99.98788
CLE-BA | PFBA | Purofine PFA694E | 3.541667 | 99.98928
CLE-BA | PFBA | Purofine PFA694E | 3.583333 | 99.99051
CLE-BA | PFBA | Purofine PFA694E | 3.625 | 99.9916
CLE-BA | PFBA | Purofine PFA694E | 3.666667 | 99.99257
CLE-BA | PFBA | Purofine PFA694E | 3.708333 | 99.99342
CLE-BA | PFBA | Purofine PFA694E | 3.75 | 99.99418
CLE-BA | PFBA | Purofine PFA694E | 3.791667 | 99.99485
CLE-BA | PFBA | Purofine PFA694E | 3.833333 | 99.99544
CLE-BA | PFBA | Purofine PFA694E | 3.875 | 99.99597
CLE-BA | PFBA | Purofine PFA694E | 3.916667 | 99.99643
CLE-BA | PFBA | Purofine PFA694E | 3.958333 | 99.99684
CLE-BA | PFBA | Purofine PFA694E | 4 | 99.9972
CLE-BA | PFBA | Purofine PFA694E | 4.041667 | 99.99753
CLE-BA | PFBA | Purofine PFA694E | 4.083333 | 99.99781
CLE-BA | PFBA | Purofine PFA694E | 4.125 | 99.99806
CLE-BA | PFBA | Purofine PFA694E | 4.166667 | 99.99829
CLE-BA | PFBA | Purofine PFA694E | 4.208333 | 99.99848
CLE-BA | PFBA | Purofine PFA694E | 4.25 | 99.99866
CLE-BA | PFBA | Purofine PFA694E | 4.291667 | 99.99881
CLE-BA | PFBA | Purofine PFA694E | 4.333333 | 99.99895
CLE-BA | PFBA | Purofine PFA694E | 4.375 | 99.99907
CLE-BA | PFBA | Purofine PFA694E | 4.416667 | 99.99918
CLE-BA | PFBA | Purofine PFA694E | 4.458333 | 99.99927
CLE-BA | PFBA | Purofine PFA694E | 4.5 | 99.99936
CLE-BA | PFBA | Purofine PFA694E | 4.541667 | 99.99943
CLE-BA | PFBA | Purofine PFA694E | 4.583333 | 99.9995
CLE-BA | PFBA | Purofine PFA694E | 4.625 | 99.99955
CLE-BA | PFBA | Purofine PFA694E | 4.666667 | 99.9996
CLE-BA | PFBA | Purofine PFA694E | 4.708333 | 99.99965
CLE-BA | PFBA | Purofine PFA694E | 4.75 | 99.99969
CLE-BA | PFBA | Purofine PFA694E | 4.791667 | 99.99973
CLE-BA | PFBA | Purofine PFA694E | 4.833333 | 99.99976
CLE-BA | PFBA | Purofine PFA694E | 4.875 | 99.99979
CLE-BA | PFBA | Purofine PFA694E | 4.916667 | 99.99981
CLE-BA | PFBA | Purofine PFA694E | 4.958333 | 99.99983
CLE-BA | PFBA | Purofine PFA694E | 5 | 99.99985
CLE-BA | PFBA | Purofine PFA694E | 5.041667 | 99.99987
CLE-BA | PFBA | Purofine PFA694E | 5.083333 | 99.99988
CLE-BA | PFBA | Purofine PFA694E | 5.125 | 99.9999
CLE-BA | PFBA | Purofine PFA694E | 5.166667 | 99.99991
CLE-BA | PFBA | Purofine PFA694E | 5.208333 | 99.99992
CLE-BA | PFBA | Purofine PFA694E | 5.25 | 99.99993
CLE-BA | PFBA | Purofine PFA694E | 5.291667 | 99.99994
CLE-BA | PFBA | Purofine PFA694E | 5.333333 | 99.99994
CLE-BA | PFBA | Purofine PFA694E | 5.375 | 99.99995
CLE-BA | PFBA | Purofine PFA694E | 5.416667 | 99.99996
CLE-BA | PFBA | Purofine PFA694E | 5.458333 | 99.99996
CLE-BA | PFBA | Purofine PFA694E | 5.5 | 99.99997
CLE-BA | PFBA | Purofine PFA694E | 5.541667 | 99.99997
CLE-BA | PFBA | Purofine PFA694E | 5.583333 | 99.99997
CLE-BA | PFBA | Purofine PFA694E | 5.625 | 99.99998
CLE-BA | PFBA | Purofine PFA694E | 5.666667 | 99.99998
CLE-BA | PFBA | Purofine PFA694E | 5.708333 | 99.99998
CLE-BA | PFBA | Purofine PFA694E | 5.75 | 99.99998
CLE-BA | PFBA | Purofine PFA694E | 5.791667 | 99.99999
CLE-BA | PFBA | Purofine PFA694E | 5.833333 | 99.99999
CLE-BA | PFBA | Purofine PFA694E | 5.875 | 99.99999
CLE-BA | PFBA | Purofine PFA694E | 5.916667 | 99.99999
CLE-BA | PFBA | Purofine PFA694E | 5.958333 | 99.99999
CLE-BA | PFBA | Purofine PFA694E | 6 | 99.99999
CLE-BA | PFBA | Purofine PFA694E | 6.041667 | 99.99999
CLE-BA | PFBA | Purofine PFA694E | 6.083333 | 99.99999
CLE-BA | PFBA | Purofine PFA694E | 6.125 | 99.99999
CLE-BA | PFBA | Purofine PFA694E | 6.166667 | 100
CLE-BA | PFBA | Purofine PFA694E | 6.208333 | 100
CLE-BA | PFBA | Purofine PFA694E | 6.25 | 100
CLE-BA | PFBA | Purofine PFA694E | 6.291667 | 100
CLE-BA | PFBA | Purofine PFA694E | 6.333333 | 100
CLE-BA | PFBA | Purofine PFA694E | 6.375 | 100
CLE-BA | PFBA | Purofine PFA694E | 6.416667 | 100
CLE-BA | PFBA | Purofine PFA694E | 6.458333 | 100
CLE-BA | PFBA | Purofine PFA694E | 6.5 | 100
CLE-BA | PFBA | Purofine PFA694E | 6.541667 | 100
CLE-BA | PFBA | Purofine PFA694E | 6.583333 | 100
CLE-BA | PFBA | Purofine PFA694E | 6.625 | 100
CLE-BA | PFBA | Purofine PFA694E | 6.666667 | 100
CLE-BA | PFBA | Purofine PFA694E | 6.708333 | 100
CLE-BA | PFBA | Purofine PFA694E | 6.75 | 100
CLE-BA | PFBA | Purofine PFA694E | 6.791667 | 100
CLE-BA | PFBA | Purofine PFA694E | 6.833333 | 100
CLE-BA | PFBA | Purofine PFA694E | 6.875 | 100
CLE-BA | PFBA | Purofine PFA694E | 6.916667 | 100
CLE-BA | PFBA | Purofine PFA694E | 6.958333 | 100
CLE-BA | PFBA | Purofine PFA694E | 7 | 100
CLE-NA | PFNA | CalRes 2304 | 0 | 0
CLE-NA | PFNA | CalRes 2304 | 0.04166667 | 0.008744406
CLE-NA | PFNA | CalRes 2304 | 0.08333333 | 0.01825996
CLE-NA | PFNA | CalRes 2304 | 0.125 | 0.02861416
CLE-NA | PFNA | CalRes 2304 | 0.1666667 | 0.03988043
CLE-NA | PFNA | CalRes 2304 | 0.2083333 | 0.0521386
CLE-NA | PFNA | CalRes 2304 | 0.25 | 0.06547546
CLE-NA | PFNA | CalRes 2304 | 0.2916667 | 0.07998538
CLE-NA | PFNA | CalRes 2304 | 0.3333333 | 0.09577092
CLE-NA | PFNA | CalRes 2304 | 0.375 | 0.1129436
CLE-NA | PFNA | CalRes 2304 | 0.4166667 | 0.1316245
CLE-NA | PFNA | CalRes 2304 | 0.4583333 | 0.1519454
CLE-NA | PFNA | CalRes 2304 | 0.5 | 0.1740493
CLE-NA | PFNA | CalRes 2304 | 0.5416667 | 0.1980916
CLE-NA | PFNA | CalRes 2304 | 0.5833333 | 0.2242411
CLE-NA | PFNA | CalRes 2304 | 0.625 | 0.2526811
CLE-NA | PFNA | CalRes 2304 | 0.6666667 | 0.2836107
CLE-NA | PFNA | CalRes 2304 | 0.7083333 | 0.3172458
CLE-NA | PFNA | CalRes 2304 | 0.75 | 0.3538211
CLE-NA | PFNA | CalRes 2304 | 0.7916667 | 0.393591
CLE-NA | PFNA | CalRes 2304 | 0.8333333 | 0.4368315
CLE-NA | PFNA | CalRes 2304 | 0.875 | 0.4838419
CLE-NA | PFNA | CalRes 2304 | 0.9166667 | 0.5349469
CLE-NA | PFNA | CalRes 2304 | 0.9583333 | 0.5904983
CLE-NA | PFNA | CalRes 2304 | 1 | 0.650877
CLE-NA | PFNA | CalRes 2304 | 1.041667 | 0.716496
CLE-NA | PFNA | CalRes 2304 | 1.083333 | 0.787802
CLE-NA | PFNA | CalRes 2304 | 1.125 | 0.8652785
CLE-NA | PFNA | CalRes 2304 | 1.166667 | 0.9494485
CLE-NA | PFNA | CalRes 2304 | 1.208333 | 1.040877
CLE-NA | PFNA | CalRes 2304 | 1.25 | 1.140175
CLE-NA | PFNA | CalRes 2304 | 1.291667 | 1.248001
CLE-NA | PFNA | CalRes 2304 | 1.333333 | 1.365067
CLE-NA | PFNA | CalRes 2304 | 1.375 | 1.492139
CLE-NA | PFNA | CalRes 2304 | 1.416667 | 1.630043
CLE-NA | PFNA | CalRes 2304 | 1.458333 | 1.779667
CLE-NA | PFNA | CalRes 2304 | 1.5 | 1.941966
CLE-NA | PFNA | CalRes 2304 | 1.541667 | 2.117966
CLE-NA | PFNA | CalRes 2304 | 1.583333 | 2.308766
CLE-NA | PFNA | CalRes 2304 | 1.625 | 2.515545
CLE-NA | PFNA | CalRes 2304 | 1.666667 | 2.739562
CLE-NA | PFNA | CalRes 2304 | 1.708333 | 2.982162
CLE-NA | PFNA | CalRes 2304 | 1.75 | 3.244779
CLE-NA | PFNA | CalRes 2304 | 1.791667 | 3.528939
CLE-NA | PFNA | CalRes 2304 | 1.833333 | 3.836261
CLE-NA | PFNA | CalRes 2304 | 1.875 | 4.168461
CLE-NA | PFNA | CalRes 2304 | 1.916667 | 4.527351
CLE-NA | PFNA | CalRes 2304 | 1.958333 | 4.914841
CLE-NA | PFNA | CalRes 2304 | 2 | 5.332935
CLE-NA | PFNA | CalRes 2304 | 2.041667 | 5.783732
CLE-NA | PFNA | CalRes 2304 | 2.083333 | 6.26942
CLE-NA | PFNA | CalRes 2304 | 2.125 | 6.792271
CLE-NA | PFNA | CalRes 2304 | 2.166667 | 7.354631
CLE-NA | PFNA | CalRes 2304 | 2.208333 | 7.958911
CLE-NA | PFNA | CalRes 2304 | 2.25 | 8.607574
CLE-NA | PFNA | CalRes 2304 | 2.291667 | 9.303116
CLE-NA | PFNA | CalRes 2304 | 2.333333 | 10.04805
CLE-NA | PFNA | CalRes 2304 | 2.375 | 10.84488
CLE-NA | PFNA | CalRes 2304 | 2.416667 | 11.69608
CLE-NA | PFNA | CalRes 2304 | 2.458333 | 12.60404
CLE-NA | PFNA | CalRes 2304 | 2.5 | 13.57108
CLE-NA | PFNA | CalRes 2304 | 2.541667 | 14.59934
CLE-NA | PFNA | CalRes 2304 | 2.583333 | 15.69082
CLE-NA | PFNA | CalRes 2304 | 2.625 | 16.84727
CLE-NA | PFNA | CalRes 2304 | 2.666667 | 18.07016
CLE-NA | PFNA | CalRes 2304 | 2.708333 | 19.36064
CLE-NA | PFNA | CalRes 2304 | 2.75 | 20.71948
CLE-NA | PFNA | CalRes 2304 | 2.791667 | 22.14703
CLE-NA | PFNA | CalRes 2304 | 2.833333 | 23.64316
CLE-NA | PFNA | CalRes 2304 | 2.875 | 25.20719
CLE-NA | PFNA | CalRes 2304 | 2.916667 | 26.83791
CLE-NA | PFNA | CalRes 2304 | 2.958333 | 28.53348
CLE-NA | PFNA | CalRes 2304 | 3 | 30.29144
CLE-NA | PFNA | CalRes 2304 | 3.041667 | 32.10869
CLE-NA | PFNA | CalRes 2304 | 3.083333 | 33.98148
CLE-NA | PFNA | CalRes 2304 | 3.125 | 35.90542
CLE-NA | PFNA | CalRes 2304 | 3.166667 | 37.87549
CLE-NA | PFNA | CalRes 2304 | 3.208333 | 39.8861
CLE-NA | PFNA | CalRes 2304 | 3.25 | 41.93115
CLE-NA | PFNA | CalRes 2304 | 3.291667 | 44.00406
CLE-NA | PFNA | CalRes 2304 | 3.333333 | 46.09786
CLE-NA | PFNA | CalRes 2304 | 3.375 | 48.20532
CLE-NA | PFNA | CalRes 2304 | 3.416667 | 50.31899
CLE-NA | PFNA | CalRes 2304 | 3.458333 | 52.43135
CLE-NA | PFNA | CalRes 2304 | 3.5 | 54.53488
CLE-NA | PFNA | CalRes 2304 | 3.541667 | 56.6222
CLE-NA | PFNA | CalRes 2304 | 3.583333 | 58.68616
CLE-NA | PFNA | CalRes 2304 | 3.625 | 60.71993
CLE-NA | PFNA | CalRes 2304 | 3.666667 | 62.71707
CLE-NA | PFNA | CalRes 2304 | 3.708333 | 64.67165
CLE-NA | PFNA | CalRes 2304 | 3.75 | 66.57828
CLE-NA | PFNA | CalRes 2304 | 3.791667 | 68.43216
CLE-NA | PFNA | CalRes 2304 | 3.833333 | 70.22913
CLE-NA | PFNA | CalRes 2304 | 3.875 | 71.96564
CLE-NA | PFNA | CalRes 2304 | 3.916667 | 73.63884
CLE-NA | PFNA | CalRes 2304 | 3.958333 | 75.24647
CLE-NA | PFNA | CalRes 2304 | 4 | 76.78693
CLE-NA | PFNA | CalRes 2304 | 4.041667 | 78.25918
CLE-NA | PFNA | CalRes 2304 | 4.083333 | 79.66275
CLE-NA | PFNA | CalRes 2304 | 4.125 | 80.99769
CLE-NA | PFNA | CalRes 2304 | 4.166667 | 82.26448
CLE-NA | PFNA | CalRes 2304 | 4.208333 | 83.46404
CLE-NA | PFNA | CalRes 2304 | 4.25 | 84.59764
CLE-NA | PFNA | CalRes 2304 | 4.291667 | 85.66686
CLE-NA | PFNA | CalRes 2304 | 4.333333 | 86.67354
CLE-NA | PFNA | CalRes 2304 | 4.375 | 87.61971
CLE-NA | PFNA | CalRes 2304 | 4.416667 | 88.50761
CLE-NA | PFNA | CalRes 2304 | 4.458333 | 89.33956
CLE-NA | PFNA | CalRes 2304 | 4.5 | 90.11801
CLE-NA | PFNA | CalRes 2304 | 4.541667 | 90.84543
CLE-NA | PFNA | CalRes 2304 | 4.583333 | 91.52433
CLE-NA | PFNA | CalRes 2304 | 4.625 | 92.15723
CLE-NA | PFNA | CalRes 2304 | 4.666667 | 92.74661
CLE-NA | PFNA | CalRes 2304 | 4.708333 | 93.29492
CLE-NA | PFNA | CalRes 2304 | 4.75 | 93.80454
CLE-NA | PFNA | CalRes 2304 | 4.791667 | 94.27781
CLE-NA | PFNA | CalRes 2304 | 4.833333 | 94.71695
CLE-NA | PFNA | CalRes 2304 | 4.875 | 95.12414
CLE-NA | PFNA | CalRes 2304 | 4.916667 | 95.50143
CLE-NA | PFNA | CalRes 2304 | 4.958333 | 95.85079
CLE-NA | PFNA | CalRes 2304 | 5 | 96.17412
CLE-NA | PFNA | CalRes 2304 | 5.041667 | 96.47317
CLE-NA | PFNA | CalRes 2304 | 5.083333 | 96.74964
CLE-NA | PFNA | CalRes 2304 | 5.125 | 97.0051
CLE-NA | PFNA | CalRes 2304 | 5.166667 | 97.24106
CLE-NA | PFNA | CalRes 2304 | 5.208333 | 97.45892
CLE-NA | PFNA | CalRes 2304 | 5.25 | 97.65998
CLE-NA | PFNA | CalRes 2304 | 5.291667 | 97.84549
CLE-NA | PFNA | CalRes 2304 | 5.333333 | 98.01659
CLE-NA | PFNA | CalRes 2304 | 5.375 | 98.17436
CLE-NA | PFNA | CalRes 2304 | 5.416667 | 98.31979
CLE-NA | PFNA | CalRes 2304 | 5.458333 | 98.45382
CLE-NA | PFNA | CalRes 2304 | 5.5 | 98.57731
CLE-NA | PFNA | CalRes 2304 | 5.541667 | 98.69107
CLE-NA | PFNA | CalRes 2304 | 5.583333 | 98.79584
CLE-NA | PFNA | CalRes 2304 | 5.625 | 98.89233
CLE-NA | PFNA | CalRes 2304 | 5.666667 | 98.98116
CLE-NA | PFNA | CalRes 2304 | 5.708333 | 99.06293
CLE-NA | PFNA | CalRes 2304 | 5.75 | 99.1382
CLE-NA | PFNA | CalRes 2304 | 5.791667 | 99.20747
CLE-NA | PFNA | CalRes 2304 | 5.833333 | 99.27121
CLE-NA | PFNA | CalRes 2304 | 5.875 | 99.32986
CLE-NA | PFNA | CalRes 2304 | 5.916667 | 99.38382
CLE-NA | PFNA | CalRes 2304 | 5.958333 | 99.43346
CLE-NA | PFNA | CalRes 2304 | 6 | 99.47913
CLE-NA | PFNA | CalRes 2304 | 6.041667 | 99.52113
CLE-NA | PFNA | CalRes 2304 | 6.083333 | 99.55975
CLE-NA | PFNA | CalRes 2304 | 6.125 | 99.59528
CLE-NA | PFNA | CalRes 2304 | 6.166667 | 99.62795
CLE-NA | PFNA | CalRes 2304 | 6.208333 | 99.65799
CLE-NA | PFNA | CalRes 2304 | 6.25 | 99.68561
CLE-NA | PFNA | CalRes 2304 | 6.291667 | 99.71101
CLE-NA | PFNA | CalRes 2304 | 6.333333 | 99.73436
CLE-NA | PFNA | CalRes 2304 | 6.375 | 99.75583
CLE-NA | PFNA | CalRes 2304 | 6.416667 | 99.77557
CLE-NA | PFNA | CalRes 2304 | 6.458333 | 99.79372
CLE-NA | PFNA | CalRes 2304 | 6.5 | 99.8104
CLE-NA | PFNA | CalRes 2304 | 6.541667 | 99.82573
CLE-NA | PFNA | CalRes 2304 | 6.583333 | 99.83983
CLE-NA | PFNA | CalRes 2304 | 6.625 | 99.85279
CLE-NA | PFNA | CalRes 2304 | 6.666667 | 99.8647
CLE-NA | PFNA | CalRes 2304 | 6.708333 | 99.87565
CLE-NA | PFNA | CalRes 2304 | 6.75 | 99.88571
CLE-NA | PFNA | CalRes 2304 | 6.791667 | 99.89496
CLE-NA | PFNA | CalRes 2304 | 6.833333 | 99.90346
CLE-NA | PFNA | CalRes 2304 | 6.875 | 99.91128
CLE-NA | PFNA | CalRes 2304 | 6.916667 | 99.91846
CLE-NA | PFNA | CalRes 2304 | 6.958333 | 99.92506
CLE-NA | PFNA | CalRes 2304 | 7 | 99.93113
CLE-NA | PFNA | CalRes 2304 | 7.041667 | 99.9367
CLE-NA | PFNA | CalRes 2304 | 7.083333 | 99.94183
CLE-NA | PFNA | CalRes 2304 | 7.125 | 99.94654
CLE-NA | PFNA | CalRes 2304 | 7.166667 | 99.95087
CLE-NA | PFNA | CalRes 2304 | 7.208333 | 99.95485
CLE-NA | PFNA | CalRes 2304 | 7.25 | 99.95851
CLE-NA | PFNA | CalRes 2304 | 7.291667 | 99.96187
CLE-NA | PFNA | CalRes 2304 | 7.333333 | 99.96495
CLE-NA | PFNA | CalRes 2304 | 7.375 | 99.96779
CLE-NA | PFNA | CalRes 2304 | 7.416667 | 99.9704
CLE-NA | PFNA | CalRes 2304 | 7.458333 | 99.9728
CLE-NA | PFNA | CalRes 2304 | 7.5 | 99.975
CLE-NA | PFNA | CalRes 2304 | 7.541667 | 99.97703
CLE-NA | PFNA | CalRes 2304 | 7.583333 | 99.97889
CLE-NA | PFNA | CalRes 2304 | 7.625 | 99.9806
CLE-NA | PFNA | CalRes 2304 | 7.666667 | 99.98217
CLE-NA | PFNA | CalRes 2304 | 7.708333 | 99.98361
CLE-NA | PFNA | CalRes 2304 | 7.75 | 99.98494
CLE-NA | PFNA | CalRes 2304 | 7.791667 | 99.98616
CLE-NA | PFNA | CalRes 2304 | 7.833333 | 99.98728
CLE-NA | PFNA | CalRes 2304 | 7.875 | 99.98831
CLE-NA | PFNA | CalRes 2304 | 7.916667 | 99.98926
CLE-NA | PFNA | CalRes 2304 | 7.958333 | 99.99013
CLE-NA | PFNA | CalRes 2304 | 8 | 99.99093
CLE-NA | PFNA | CalRes 2304 | 8.041667 | 99.99166
CLE-NA | PFNA | CalRes 2304 | 8.083333 | 99.99234
CLE-NA | PFNA | CalRes 2304 | 8.125 | 99.99296
CLE-NA | PFNA | CalRes 2304 | 8.166667 | 99.99353
CLE-NA | PFNA | CalRes 2304 | 8.208333 | 99.99405
CLE-NA | PFNA | CalRes 2304 | 8.25 | 99.99454
CLE-NA | PFNA | CalRes 2304 | 8.291667 | 99.99498
CLE-NA | PFNA | CalRes 2304 | 8.333333 | 99.99539
CLE-NA | PFNA | CalRes 2304 | 8.375 | 99.99576
CLE-NA | PFNA | CalRes 2304 | 8.416667 | 99.9961
CLE-NA | PFNA | CalRes 2304 | 8.458333 | 99.99642
CLE-NA | PFNA | CalRes 2304 | 8.5 | 99.99671
CLE-NA | PFNA | CalRes 2304 | 8.541667 | 99.99698
CLE-NA | PFNA | CalRes 2304 | 8.583333 | 99.99722
CLE-NA | PFNA | CalRes 2304 | 8.625 | 99.99745
CLE-NA | PFNA | CalRes 2304 | 8.666667 | 99.99765
CLE-NA | PFNA | CalRes 2304 | 8.708333 | 99.99784
CLE-NA | PFNA | CalRes 2304 | 8.75 | 99.99802
CLE-NA | PFNA | CalRes 2304 | 8.791667 | 99.99818
CLE-NA | PFNA | CalRes 2304 | 8.833333 | 99.99833
CLE-NA | PFNA | CalRes 2304 | 8.875 | 99.99846
CLE-NA | PFNA | CalRes 2304 | 8.916667 | 99.99859
CLE-NA | PFNA | CalRes 2304 | 8.958333 | 99.9987
CLE-NA | PFNA | CalRes 2304 | 9 | 99.99881
CLE-NA | PFNA | CalRes 2304 | 9.041667 | 99.9989
CLE-NA | PFNA | CalRes 2304 | 9.083333 | 99.99899
CLE-NA | PFNA | CalRes 2304 | 9.125 | 99.99907
CLE-NA | PFNA | CalRes 2304 | 9.166667 | 99.99915
CLE-NA | PFNA | CalRes 2304 | 9.208333 | 99.99922
CLE-NA | PFNA | CalRes 2304 | 9.25 | 99.99928
CLE-NA | PFNA | CalRes 2304 | 9.291667 | 99.99934
CLE-NA | PFNA | CalRes 2304 | 9.333333 | 99.99939
CLE-NA | PFNA | CalRes 2304 | 9.375 | 99.99944
CLE-NA | PFNA | CalRes 2304 | 9.416667 | 99.99949
CLE-NA | PFNA | CalRes 2304 | 9.458333 | 99.99953
CLE-NA | PFNA | CalRes 2304 | 9.5 | 99.99957
CLE-NA | PFNA | CalRes 2304 | 9.541667 | 99.9996
CLE-NA | PFNA | CalRes 2304 | 9.583333 | 99.99963
CLE-NA | PFNA | CalRes 2304 | 9.625 | 99.99966
CLE-NA | PFNA | CalRes 2304 | 9.666667 | 99.99969
CLE-NA | PFNA | CalRes 2304 | 9.708333 | 99.99972
CLE-NA | PFNA | CalRes 2304 | 9.75 | 99.99974
CLE-NA | PFNA | CalRes 2304 | 9.791667 | 99.99976
CLE-NA | PFNA | CalRes 2304 | 9.833333 | 99.99978
CLE-NA | PFNA | CalRes 2304 | 9.875 | 99.9998
CLE-NA | PFNA | CalRes 2304 | 9.916667 | 99.99981
CLE-NA | PFNA | CalRes 2304 | 9.958333 | 99.99983
CLE-NA | PFNA | CalRes 2304 | 10 | 99.99984
CLE-NA | PFNA | PSR2 Plus Cl | 0 | 0
CLE-NA | PFNA | PSR2 Plus Cl | 0.04166667 | 0.006059933
CLE-NA | PFNA | PSR2 Plus Cl | 0.08333333 | 0.01261055
CLE-NA | PFNA | PSR2 Plus Cl | 0.125 | 0.01969128
CLE-NA | PFNA | PSR2 Plus Cl | 0.1666667 | 0.02734473
CLE-NA | PFNA | PSR2 Plus Cl | 0.2083333 | 0.03561694
CLE-NA | PFNA | PSR2 Plus Cl | 0.25 | 0.04455763
CLE-NA | PFNA | PSR2 Plus Cl | 0.2916667 | 0.05422052
CLE-NA | PFNA | PSR2 Plus Cl | 0.3333333 | 0.06466365
CLE-NA | PFNA | PSR2 Plus Cl | 0.375 | 0.07594969
CLE-NA | PFNA | PSR2 Plus Cl | 0.4166667 | 0.08814633
CLE-NA | PFNA | PSR2 Plus Cl | 0.4583333 | 0.1013267
CLE-NA | PFNA | PSR2 Plus Cl | 0.5 | 0.1155696
CLE-NA | PFNA | PSR2 Plus Cl | 0.5416667 | 0.1309604
CLE-NA | PFNA | PSR2 Plus Cl | 0.5833333 | 0.1475911
CLE-NA | PFNA | PSR2 Plus Cl | 0.625 | 0.165561
CLE-NA | PFNA | PSR2 Plus Cl | 0.6666667 | 0.1849773
CLE-NA | PFNA | PSR2 Plus Cl | 0.7083333 | 0.2059557
CLE-NA | PFNA | PSR2 Plus Cl | 0.75 | 0.2286212
CLE-NA | PFNA | PSR2 Plus Cl | 0.7916667 | 0.2531083
CLE-NA | PFNA | PSR2 Plus Cl | 0.8333333 | 0.2795626
CLE-NA | PFNA | PSR2 Plus Cl | 0.875 | 0.3081407
CLE-NA | PFNA | PSR2 Plus Cl | 0.9166667 | 0.3390118
CLE-NA | PFNA | PSR2 Plus Cl | 0.9583333 | 0.3723581
CLE-NA | PFNA | PSR2 Plus Cl | 1 | 0.4083763
CLE-NA | PFNA | PSR2 Plus Cl | 1.041667 | 0.4472782
CLE-NA | PFNA | PSR2 Plus Cl | 1.083333 | 0.4892921
CLE-NA | PFNA | PSR2 Plus Cl | 1.125 | 0.534664
CLE-NA | PFNA | PSR2 Plus Cl | 1.166667 | 0.5836587
CLE-NA | PFNA | PSR2 Plus Cl | 1.208333 | 0.6365614
CLE-NA | PFNA | PSR2 Plus Cl | 1.25 | 0.6936792
CLE-NA | PFNA | PSR2 Plus Cl | 1.291667 | 0.7553424
CLE-NA | PFNA | PSR2 Plus Cl | 1.333333 | 0.8219063
CLE-NA | PFNA | PSR2 Plus Cl | 1.375 | 0.8937529
CLE-NA | PFNA | PSR2 Plus Cl | 1.416667 | 0.9712927
CLE-NA | PFNA | PSR2 Plus Cl | 1.458333 | 1.054967
CLE-NA | PFNA | PSR2 Plus Cl | 1.5 | 1.145249
CLE-NA | PFNA | PSR2 Plus Cl | 1.541667 | 1.242647
CLE-NA | PFNA | PSR2 Plus Cl | 1.583333 | 1.347706
CLE-NA | PFNA | PSR2 Plus Cl | 1.625 | 1.46101
CLE-NA | PFNA | PSR2 Plus Cl | 1.666667 | 1.583184
CLE-NA | PFNA | PSR2 Plus Cl | 1.708333 | 1.714898
CLE-NA | PFNA | PSR2 Plus Cl | 1.75 | 1.856868
CLE-NA | PFNA | PSR2 Plus Cl | 1.791667 | 2.009858
CLE-NA | PFNA | PSR2 Plus Cl | 1.833333 | 2.174685
CLE-NA | PFNA | PSR2 Plus Cl | 1.875 | 2.352219
CLE-NA | PFNA | PSR2 Plus Cl | 1.916667 | 2.543387
CLE-NA | PFNA | PSR2 Plus Cl | 1.958333 | 2.749174
CLE-NA | PFNA | PSR2 Plus Cl | 2 | 2.970628
CLE-NA | PFNA | PSR2 Plus Cl | 2.041667 | 3.208859
CLE-NA | PFNA | PSR2 Plus Cl | 2.083333 | 3.465043
CLE-NA | PFNA | PSR2 Plus Cl | 2.125 | 3.740424
CLE-NA | PFNA | PSR2 Plus Cl | 2.166667 | 4.036313
CLE-NA | PFNA | PSR2 Plus Cl | 2.208333 | 4.354092
CLE-NA | PFNA | PSR2 Plus Cl | 2.25 | 4.69521
CLE-NA | PFNA | PSR2 Plus Cl | 2.291667 | 5.061188
CLE-NA | PFNA | PSR2 Plus Cl | 2.333333 | 5.453615
CLE-NA | PFNA | PSR2 Plus Cl | 2.375 | 5.874145
CLE-NA | PFNA | PSR2 Plus Cl | 2.416667 | 6.324495
CLE-NA | PFNA | PSR2 Plus Cl | 2.458333 | 6.806443
CLE-NA | PFNA | PSR2 Plus Cl | 2.5 | 7.32182
CLE-NA | PFNA | PSR2 Plus Cl | 2.541667 | 7.872502
CLE-NA | PFNA | PSR2 Plus Cl | 2.583333 | 8.460405
CLE-NA | PFNA | PSR2 Plus Cl | 2.625 | 9.08747
CLE-NA | PFNA | PSR2 Plus Cl | 2.666667 | 9.755655
CLE-NA | PFNA | PSR2 Plus Cl | 2.708333 | 10.46692
CLE-NA | PFNA | PSR2 Plus Cl | 2.75 | 11.22319
CLE-NA | PFNA | PSR2 Plus Cl | 2.791667 | 12.02639
CLE-NA | PFNA | PSR2 Plus Cl | 2.833333 | 12.87836
CLE-NA | PFNA | PSR2 Plus Cl | 2.875 | 13.78086
CLE-NA | PFNA | PSR2 Plus Cl | 2.916667 | 14.73555
CLE-NA | PFNA | PSR2 Plus Cl | 2.958333 | 15.74395
CLE-NA | PFNA | PSR2 Plus Cl | 3 | 16.80741
CLE-NA | PFNA | PSR2 Plus Cl | 3.041667 | 17.92709
CLE-NA | PFNA | PSR2 Plus Cl | 3.083333 | 19.1039
CLE-NA | PFNA | PSR2 Plus Cl | 3.125 | 20.33852
CLE-NA | PFNA | PSR2 Plus Cl | 3.166667 | 21.63128
CLE-NA | PFNA | PSR2 Plus Cl | 3.208333 | 22.98221
CLE-NA | PFNA | PSR2 Plus Cl | 3.25 | 24.39097
CLE-NA | PFNA | PSR2 Plus Cl | 3.291667 | 25.85683
CLE-NA | PFNA | PSR2 Plus Cl | 3.333333 | 27.37862
CLE-NA | PFNA | PSR2 Plus Cl | 3.375 | 28.95475
CLE-NA | PFNA | PSR2 Plus Cl | 3.416667 | 30.58316
CLE-NA | PFNA | PSR2 Plus Cl | 3.458333 | 32.26134
CLE-NA | PFNA | PSR2 Plus Cl | 3.5 | 33.98631
CLE-NA | PFNA | PSR2 Plus Cl | 3.541667 | 35.75462
CLE-NA | PFNA | PSR2 Plus Cl | 3.583333 | 37.56239
CLE-NA | PFNA | PSR2 Plus Cl | 3.625 | 39.40533
CLE-NA | PFNA | PSR2 Plus Cl | 3.666667 | 41.27873
CLE-NA | PFNA | PSR2 Plus Cl | 3.708333 | 43.17758
CLE-NA | PFNA | PSR2 Plus Cl | 3.75 | 45.09654
CLE-NA | PFNA | PSR2 Plus Cl | 3.791667 | 47.03007
CLE-NA | PFNA | PSR2 Plus Cl | 3.833333 | 48.97242
CLE-NA | PFNA | PSR2 Plus Cl | 3.875 | 50.91776
CLE-NA | PFNA | PSR2 Plus Cl | 3.916667 | 52.86021
CLE-NA | PFNA | PSR2 Plus Cl | 3.958333 | 54.79395
CLE-NA | PFNA | PSR2 Plus Cl | 4 | 56.71322
CLE-NA | PFNA | PSR2 Plus Cl | 4.041667 | 58.61247
CLE-NA | PFNA | PSR2 Plus Cl | 4.083333 | 60.48637
CLE-NA | PFNA | PSR2 Plus Cl | 4.125 | 62.32989
CLE-NA | PFNA | PSR2 Plus Cl | 4.166667 | 64.13833
CLE-NA | PFNA | PSR2 Plus Cl | 4.208333 | 65.90738
CLE-NA | PFNA | PSR2 Plus Cl | 4.25 | 67.63315
CLE-NA | PFNA | PSR2 Plus Cl | 4.291667 | 69.31219
CLE-NA | PFNA | PSR2 Plus Cl | 4.333333 | 70.94151
CLE-NA | PFNA | PSR2 Plus Cl | 4.375 | 72.51859
CLE-NA | PFNA | PSR2 Plus Cl | 4.416667 | 74.04136
CLE-NA | PFNA | PSR2 Plus Cl | 4.458333 | 75.50822
CLE-NA | PFNA | PSR2 Plus Cl | 4.5 | 76.918
CLE-NA | PFNA | PSR2 Plus Cl | 4.541667 | 78.26997
CLE-NA | PFNA | PSR2 Plus Cl | 4.583333 | 79.56377
CLE-NA | PFNA | PSR2 Plus Cl | 4.625 | 80.79941
CLE-NA | PFNA | PSR2 Plus Cl | 4.666667 | 81.97725
CLE-NA | PFNA | PSR2 Plus Cl | 4.708333 | 83.09794
CLE-NA | PFNA | PSR2 Plus Cl | 4.75 | 84.16239
CLE-NA | PFNA | PSR2 Plus Cl | 4.791667 | 85.17175
CLE-NA | PFNA | PSR2 Plus Cl | 4.833333 | 86.12739
CLE-NA | PFNA | PSR2 Plus Cl | 4.875 | 87.0308
CLE-NA | PFNA | PSR2 Plus Cl | 4.916667 | 87.88365
CLE-NA | PFNA | PSR2 Plus Cl | 4.958333 | 88.6877
CLE-NA | PFNA | PSR2 Plus Cl | 5 | 89.4448
CLE-NA | PFNA | PSR2 Plus Cl | 5.041667 | 90.15684
CLE-NA | PFNA | PSR2 Plus Cl | 5.083333 | 90.82578
CLE-NA | PFNA | PSR2 Plus Cl | 5.125 | 91.45356
CLE-NA | PFNA | PSR2 Plus Cl | 5.166667 | 92.04214
CLE-NA | PFNA | PSR2 Plus Cl | 5.208333 | 92.59347
CLE-NA | PFNA | PSR2 Plus Cl | 5.25 | 93.10945
CLE-NA | PFNA | PSR2 Plus Cl | 5.291667 | 93.59198
CLE-NA | PFNA | PSR2 Plus Cl | 5.333333 | 94.04288
CLE-NA | PFNA | PSR2 Plus Cl | 5.375 | 94.46392
CLE-NA | PFNA | PSR2 Plus Cl | 5.416667 | 94.85683
CLE-NA | PFNA | PSR2 Plus Cl | 5.458333 | 95.22327
CLE-NA | PFNA | PSR2 Plus Cl | 5.5 | 95.56482
CLE-NA | PFNA | PSR2 Plus Cl | 5.541667 | 95.883
CLE-NA | PFNA | PSR2 Plus Cl | 5.583333 | 96.17926
CLE-NA | PFNA | PSR2 Plus Cl | 5.625 | 96.455
CLE-NA | PFNA | PSR2 Plus Cl | 5.666667 | 96.71151
CLE-NA | PFNA | PSR2 Plus Cl | 5.708333 | 96.95005
CLE-NA | PFNA | PSR2 Plus Cl | 5.75 | 97.17179
CLE-NA | PFNA | PSR2 Plus Cl | 5.791667 | 97.37785
CLE-NA | PFNA | PSR2 Plus Cl | 5.833333 | 97.56927
CLE-NA | PFNA | PSR2 Plus Cl | 5.875 | 97.74704
CLE-NA | PFNA | PSR2 Plus Cl | 5.916667 | 97.91208
CLE-NA | PFNA | PSR2 Plus Cl | 5.958333 | 98.06528
CLE-NA | PFNA | PSR2 Plus Cl | 6 | 98.20744
CLE-NA | PFNA | PSR2 Plus Cl | 6.041667 | 98.33933
CLE-NA | PFNA | PSR2 Plus Cl | 6.083333 | 98.46167
CLE-NA | PFNA | PSR2 Plus Cl | 6.125 | 98.57512
CLE-NA | PFNA | PSR2 Plus Cl | 6.166667 | 98.68032
CLE-NA | PFNA | PSR2 Plus Cl | 6.208333 | 98.77785
CLE-NA | PFNA | PSR2 Plus Cl | 6.25 | 98.86826
CLE-NA | PFNA | PSR2 Plus Cl | 6.291667 | 98.95205
CLE-NA | PFNA | PSR2 Plus Cl | 6.333333 | 99.02969
CLE-NA | PFNA | PSR2 Plus Cl | 6.375 | 99.10164
CLE-NA | PFNA | PSR2 Plus Cl | 6.416667 | 99.16829
CLE-NA | PFNA | PSR2 Plus Cl | 6.458333 | 99.23004
CLE-NA | PFNA | PSR2 Plus Cl | 6.5 | 99.28724
CLE-NA | PFNA | PSR2 Plus Cl | 6.541667 | 99.34021
CLE-NA | PFNA | PSR2 Plus Cl | 6.583333 | 99.38928
CLE-NA | PFNA | PSR2 Plus Cl | 6.625 | 99.43471
CLE-NA | PFNA | PSR2 Plus Cl | 6.666667 | 99.47678
CLE-NA | PFNA | PSR2 Plus Cl | 6.708333 | 99.51574
CLE-NA | PFNA | PSR2 Plus Cl | 6.75 | 99.55181
CLE-NA | PFNA | PSR2 Plus Cl | 6.791667 | 99.5852
CLE-NA | PFNA | PSR2 Plus Cl | 6.833333 | 99.61612
CLE-NA | PFNA | PSR2 Plus Cl | 6.875 | 99.64474
CLE-NA | PFNA | PSR2 Plus Cl | 6.916667 | 99.67123
CLE-NA | PFNA | PSR2 Plus Cl | 6.958333 | 99.69575
CLE-NA | PFNA | PSR2 Plus Cl | 7 | 99.71845
CLE-NA | PFNA | PSR2 Plus Cl | 7.041667 | 99.73946
CLE-NA | PFNA | PSR2 Plus Cl | 7.083333 | 99.75891
CLE-NA | PFNA | PSR2 Plus Cl | 7.125 | 99.77691
CLE-NA | PFNA | PSR2 Plus Cl | 7.166667 | 99.79356
CLE-NA | PFNA | PSR2 Plus Cl | 7.208333 | 99.80898
CLE-NA | PFNA | PSR2 Plus Cl | 7.25 | 99.82325
CLE-NA | PFNA | PSR2 Plus Cl | 7.291667 | 99.83645
CLE-NA | PFNA | PSR2 Plus Cl | 7.333333 | 99.84867
CLE-NA | PFNA | PSR2 Plus Cl | 7.375 | 99.85997
CLE-NA | PFNA | PSR2 Plus Cl | 7.416667 | 99.87044
CLE-NA | PFNA | PSR2 Plus Cl | 7.458333 | 99.88012
CLE-NA | PFNA | PSR2 Plus Cl | 7.5 | 99.88908
CLE-NA | PFNA | PSR2 Plus Cl | 7.541667 | 99.89737
CLE-NA | PFNA | PSR2 Plus Cl | 7.583333 | 99.90504
CLE-NA | PFNA | PSR2 Plus Cl | 7.625 | 99.91214
CLE-NA | PFNA | PSR2 Plus Cl | 7.666667 | 99.91871
CLE-NA | PFNA | PSR2 Plus Cl | 7.708333 | 99.92478
CLE-NA | PFNA | PSR2 Plus Cl | 7.75 | 99.93041
CLE-NA | PFNA | PSR2 Plus Cl | 7.791667 | 99.93561
CLE-NA | PFNA | PSR2 Plus Cl | 7.833333 | 99.94043
CLE-NA | PFNA | PSR2 Plus Cl | 7.875 | 99.94488
CLE-NA | PFNA | PSR2 Plus Cl | 7.916667 | 99.949
CLE-NA | PFNA | PSR2 Plus Cl | 7.958333 | 99.95282
CLE-NA | PFNA | PSR2 Plus Cl | 8 | 99.95634
CLE-NA | PFNA | PSR2 Plus Cl | 8.041667 | 99.95961
CLE-NA | PFNA | PSR2 Plus Cl | 8.083333 | 99.96263
CLE-NA | PFNA | PSR2 Plus Cl | 8.125 | 99.96543
CLE-NA | PFNA | PSR2 Plus Cl | 8.166667 | 99.96801
CLE-NA | PFNA | PSR2 Plus Cl | 8.208333 | 99.9704
CLE-NA | PFNA | PSR2 Plus Cl | 8.25 | 99.97262
CLE-NA | PFNA | PSR2 Plus Cl | 8.291667 | 99.97467
CLE-NA | PFNA | PSR2 Plus Cl | 8.333333 | 99.97656
CLE-NA | PFNA | PSR2 Plus Cl | 8.375 | 99.97831
CLE-NA | PFNA | PSR2 Plus Cl | 8.416667 | 99.97994
CLE-NA | PFNA | PSR2 Plus Cl | 8.458333 | 99.98144
CLE-NA | PFNA | PSR2 Plus Cl | 8.5 | 99.98283
CLE-NA | PFNA | PSR2 Plus Cl | 8.541667 | 99.98411
CLE-NA | PFNA | PSR2 Plus Cl | 8.583333 | 99.9853
CLE-NA | PFNA | PSR2 Plus Cl | 8.625 | 99.9864
CLE-NA | PFNA | PSR2 Plus Cl | 8.666667 | 99.98742
CLE-NA | PFNA | PSR2 Plus Cl | 8.708333 | 99.98836
CLE-NA | PFNA | PSR2 Plus Cl | 8.75 | 99.98923
CLE-NA | PFNA | PSR2 Plus Cl | 8.791667 | 99.99003
CLE-NA | PFNA | PSR2 Plus Cl | 8.833333 | 99.99078
CLE-NA | PFNA | PSR2 Plus Cl | 8.875 | 99.99147
CLE-NA | PFNA | PSR2 Plus Cl | 8.916667 | 99.99211
CLE-NA | PFNA | PSR2 Plus Cl | 8.958333 | 99.9927
CLE-NA | PFNA | PSR2 Plus Cl | 9 | 99.99324
CLE-NA | PFNA | PSR2 Plus Cl | 9.041667 | 99.99375
CLE-NA | PFNA | PSR2 Plus Cl | 9.083333 | 99.99422
CLE-NA | PFNA | PSR2 Plus Cl | 9.125 | 99.99465
CLE-NA | PFNA | PSR2 Plus Cl | 9.166667 | 99.99505
CLE-NA | PFNA | PSR2 Plus Cl | 9.208333 | 99.99542
CLE-NA | PFNA | PSR2 Plus Cl | 9.25 | 99.99576
CLE-NA | PFNA | PSR2 Plus Cl | 9.291667 | 99.99608
CLE-NA | PFNA | PSR2 Plus Cl | 9.333333 | 99.99637
CLE-NA | PFNA | PSR2 Plus Cl | 9.375 | 99.99664
CLE-NA | PFNA | PSR2 Plus Cl | 9.416667 | 99.9969
CLE-NA | PFNA | PSR2 Plus Cl | 9.458333 | 99.99713
CLE-NA | PFNA | PSR2 Plus Cl | 9.5 | 99.99734
CLE-NA | PFNA | PSR2 Plus Cl | 9.541667 | 99.99754
CLE-NA | PFNA | PSR2 Plus Cl | 9.583333 | 99.99773
CLE-NA | PFNA | PSR2 Plus Cl | 9.625 | 99.9979
CLE-NA | PFNA | PSR2 Plus Cl | 9.666667 | 99.99805
CLE-NA | PFNA | PSR2 Plus Cl | 9.708333 | 99.9982
CLE-NA | PFNA | PSR2 Plus Cl | 9.75 | 99.99833
CLE-NA | PFNA | PSR2 Plus Cl | 9.791667 | 99.99846
CLE-NA | PFNA | PSR2 Plus Cl | 9.833333 | 99.99857
CLE-NA | PFNA | PSR2 Plus Cl | 9.875 | 99.99868
CLE-NA | PFNA | PSR2 Plus Cl | 9.916667 | 99.99878
CLE-NA | PFNA | PSR2 Plus Cl | 9.958333 | 99.99887
CLE-NA | PFNA | PSR2 Plus Cl | 10 | 99.99895
CLE-NA | PFNA | Purofine PFA694E | 0 | 0
CLE-NA | PFNA | Purofine PFA694E | 0.04166667 | 0.009849759
CLE-NA | PFNA | Purofine PFA694E | 0.08333333 | 0.0205985
CLE-NA | PFNA | Purofine PFA694E | 0.125 | 0.03232769
CLE-NA | PFNA | Purofine PFA694E | 0.1666667 | 0.04512618
CLE-NA | PFNA | Purofine PFA694E | 0.2083333 | 0.05909086
CLE-NA | PFNA | Purofine PFA694E | 0.25 | 0.07432734
CLE-NA | PFNA | Purofine PFA694E | 0.2916667 | 0.09095076
CLE-NA | PFNA | Purofine PFA694E | 0.3333333 | 0.1090866
CLE-NA | PFNA | Purofine PFA694E | 0.375 | 0.1288717
CLE-NA | PFNA | Purofine PFA694E | 0.4166667 | 0.150455
CLE-NA | PFNA | Purofine PFA694E | 0.4583333 | 0.1739989
CLE-NA | PFNA | Purofine PFA694E | 0.5 | 0.1996803
CLE-NA | PFNA | Purofine PFA694E | 0.5416667 | 0.2276918
CLE-NA | PFNA | Purofine PFA694E | 0.5833333 | 0.2582433
CLE-NA | PFNA | Purofine PFA694E | 0.625 | 0.2915632
CLE-NA | PFNA | Purofine PFA694E | 0.6666667 | 0.3279
CLE-NA | PFNA | Purofine PFA694E | 0.7083333 | 0.3675244
CLE-NA | PFNA | Purofine PFA694E | 0.75 | 0.4107306
CLE-NA | PFNA | Purofine PFA694E | 0.7916667 | 0.4578389
CLE-NA | PFNA | Purofine PFA694E | 0.8333333 | 0.5091972
CLE-NA | PFNA | Purofine PFA694E | 0.875 | 0.5651841
CLE-NA | PFNA | Purofine PFA694E | 0.9166667 | 0.6262104
CLE-NA | PFNA | Purofine PFA694E | 0.9583333 | 0.6927228
CLE-NA | PFNA | Purofine PFA694E | 1 | 0.7652059
CLE-NA | PFNA | Purofine PFA694E | 1.041667 | 0.8441856
CLE-NA | PFNA | Purofine PFA694E | 1.083333 | 0.9302323
CLE-NA | PFNA | Purofine PFA694E | 1.125 | 1.023964
CLE-NA | PFNA | Purofine PFA694E | 1.166667 | 1.126051
CLE-NA | PFNA | Purofine PFA694E | 1.208333 | 1.237217
CLE-NA | PFNA | Purofine PFA694E | 1.25 | 1.358247
CLE-NA | PFNA | Purofine PFA694E | 1.291667 | 1.489989
CLE-NA | PFNA | Purofine PFA694E | 1.333333 | 1.633355
CLE-NA | PFNA | Purofine PFA694E | 1.375 | 1.789335
CLE-NA | PFNA | Purofine PFA694E | 1.416667 | 1.958991
CLE-NA | PFNA | Purofine PFA694E | 1.458333 | 2.143467
CLE-NA | PFNA | Purofine PFA694E | 1.5 | 2.343994
CLE-NA | PFNA | Purofine PFA694E | 1.541667 | 2.561891
CLE-NA | PFNA | Purofine PFA694E | 1.583333 | 2.798573
CLE-NA | PFNA | Purofine PFA694E | 1.625 | 3.055553
CLE-NA | PFNA | Purofine PFA694E | 1.666667 | 3.334447
CLE-NA | PFNA | Purofine PFA694E | 1.708333 | 3.636977
CLE-NA | PFNA | Purofine PFA694E | 1.75 | 3.964971
CLE-NA | PFNA | Purofine PFA694E | 1.791667 | 4.320369
CLE-NA | PFNA | Purofine PFA694E | 1.833333 | 4.705222
CLE-NA | PFNA | Purofine PFA694E | 1.875 | 5.121691
CLE-NA | PFNA | Purofine PFA694E | 1.916667 | 5.572045
CLE-NA | PFNA | Purofine PFA694E | 1.958333 | 6.058659
CLE-NA | PFNA | Purofine PFA694E | 2 | 6.584006
CLE-NA | PFNA | Purofine PFA694E | 2.041667 | 7.150647
CLE-NA | PFNA | Purofine PFA694E | 2.083333 | 7.761224
CLE-NA | PFNA | Purofine PFA694E | 2.125 | 8.418443
CLE-NA | PFNA | Purofine PFA694E | 2.166667 | 9.125055
CLE-NA | PFNA | Purofine PFA694E | 2.208333 | 9.883835
CLE-NA | PFNA | Purofine PFA694E | 2.25 | 10.69756
CLE-NA | PFNA | Purofine PFA694E | 2.291667 | 11.56896
CLE-NA | PFNA | Purofine PFA694E | 2.333333 | 12.50071
CLE-NA | PFNA | Purofine PFA694E | 2.375 | 13.49537
CLE-NA | PFNA | Purofine PFA694E | 2.416667 | 14.55534
CLE-NA | PFNA | Purofine PFA694E | 2.458333 | 15.68283
CLE-NA | PFNA | Purofine PFA694E | 2.5 | 16.87977
CLE-NA | PFNA | Purofine PFA694E | 2.541667 | 18.1478
CLE-NA | PFNA | Purofine PFA694E | 2.583333 | 19.48816
CLE-NA | PFNA | Purofine PFA694E | 2.625 | 20.90167
CLE-NA | PFNA | Purofine PFA694E | 2.666667 | 22.38865
CLE-NA | PFNA | Purofine PFA694E | 2.708333 | 23.94886
CLE-NA | PFNA | Purofine PFA694E | 2.75 | 25.58146
CLE-NA | PFNA | Purofine PFA694E | 2.791667 | 27.28495
CLE-NA | PFNA | Purofine PFA694E | 2.833333 | 29.05713
CLE-NA | PFNA | Purofine PFA694E | 2.875 | 30.89507
CLE-NA | PFNA | Purofine PFA694E | 2.916667 | 32.79511
CLE-NA | PFNA | Purofine PFA694E | 2.958333 | 34.75286
CLE-NA | PFNA | Purofine PFA694E | 3 | 36.76319
CLE-NA | PFNA | Purofine PFA694E | 3.041667 | 38.82027
CLE-NA | PFNA | Purofine PFA694E | 3.083333 | 40.91767
CLE-NA | PFNA | Purofine PFA694E | 3.125 | 43.04836
CLE-NA | PFNA | Purofine PFA694E | 3.166667 | 45.20483
CLE-NA | PFNA | Purofine PFA694E | 3.208333 | 47.37922
CLE-NA | PFNA | Purofine PFA694E | 3.25 | 49.56335
CLE-NA | PFNA | Purofine PFA694E | 3.291667 | 51.74895
CLE-NA | PFNA | Purofine PFA694E | 3.333333 | 53.92768
CLE-NA | PFNA | Purofine PFA694E | 3.375 | 56.09134
CLE-NA | PFNA | Purofine PFA694E | 3.416667 | 58.23192
CLE-NA | PFNA | Purofine PFA694E | 3.458333 | 60.34179
CLE-NA | PFNA | Purofine PFA694E | 3.5 | 62.41375
CLE-NA | PFNA | Purofine PFA694E | 3.541667 | 64.44113
CLE-NA | PFNA | Purofine PFA694E | 3.583333 | 66.41789
CLE-NA | PFNA | Purofine PFA694E | 3.625 | 68.33867
CLE-NA | PFNA | Purofine PFA694E | 3.666667 | 70.19879
CLE-NA | PFNA | Purofine PFA694E | 3.708333 | 71.99435
CLE-NA | PFNA | Purofine PFA694E | 3.75 | 73.72216
CLE-NA | PFNA | Purofine PFA694E | 3.791667 | 75.37977
CLE-NA | PFNA | Purofine PFA694E | 3.833333 | 76.96544
CLE-NA | PFNA | Purofine PFA694E | 3.875 | 78.4781
CLE-NA | PFNA | Purofine PFA694E | 3.916667 | 79.91731
CLE-NA | PFNA | Purofine PFA694E | 3.958333 | 81.2832
CLE-NA | PFNA | Purofine PFA694E | 4 | 82.57641
CLE-NA | PFNA | Purofine PFA694E | 4.041667 | 83.79806
CLE-NA | PFNA | Purofine PFA694E | 4.083333 | 84.94965
CLE-NA | PFNA | Purofine PFA694E | 4.125 | 86.03301
CLE-NA | PFNA | Purofine PFA694E | 4.166667 | 87.05026
CLE-NA | PFNA | Purofine PFA694E | 4.208333 | 88.00373
CLE-NA | PFNA | Purofine PFA694E | 4.25 | 88.89595
CLE-NA | PFNA | Purofine PFA694E | 4.291667 | 89.72955
CLE-NA | PFNA | Purofine PFA694E | 4.333333 | 90.50724
CLE-NA | PFNA | Purofine PFA694E | 4.375 | 91.23179
CLE-NA | PFNA | Purofine PFA694E | 4.416667 | 91.90597
CLE-NA | PFNA | Purofine PFA694E | 4.458333 | 92.53256
CLE-NA | PFNA | Purofine PFA694E | 4.5 | 93.11427
CLE-NA | PFNA | Purofine PFA694E | 4.541667 | 93.65377
CLE-NA | PFNA | Purofine PFA694E | 4.583333 | 94.15365
CLE-NA | PFNA | Purofine PFA694E | 4.625 | 94.61642
CLE-NA | PFNA | Purofine PFA694E | 4.666667 | 95.04448
CLE-NA | PFNA | Purofine PFA694E | 4.708333 | 95.44015
CLE-NA | PFNA | Purofine PFA694E | 4.75 | 95.80561
CLE-NA | PFNA | Purofine PFA694E | 4.791667 | 96.14297
CLE-NA | PFNA | Purofine PFA694E | 4.833333 | 96.45419
CLE-NA | PFNA | Purofine PFA694E | 4.875 | 96.74116
CLE-NA | PFNA | Purofine PFA694E | 4.916667 | 97.00562
CLE-NA | PFNA | Purofine PFA694E | 4.958333 | 97.24922
CLE-NA | PFNA | Purofine PFA694E | 5 | 97.47353
CLE-NA | PFNA | Purofine PFA694E | 5.041667 | 97.67998
CLE-NA | PFNA | Purofine PFA694E | 5.083333 | 97.86993
CLE-NA | PFNA | Purofine PFA694E | 5.125 | 98.04464
CLE-NA | PFNA | Purofine PFA694E | 5.166667 | 98.20528
CLE-NA | PFNA | Purofine PFA694E | 5.208333 | 98.35294
CLE-NA | PFNA | Purofine PFA694E | 5.25 | 98.48864
CLE-NA | PFNA | Purofine PFA694E | 5.291667 | 98.61332
CLE-NA | PFNA | Purofine PFA694E | 5.333333 | 98.72785
CLE-NA | PFNA | Purofine PFA694E | 5.375 | 98.83303
CLE-NA | PFNA | Purofine PFA694E | 5.416667 | 98.92961
CLE-NA | PFNA | Purofine PFA694E | 5.458333 | 99.01827
CLE-NA | PFNA | Purofine PFA694E | 5.5 | 99.09966
CLE-NA | PFNA | Purofine PFA694E | 5.541667 | 99.17435
CLE-NA | PFNA | Purofine PFA694E | 5.583333 | 99.2429
CLE-NA | PFNA | Purofine PFA694E | 5.625 | 99.30579
CLE-NA | PFNA | Purofine PFA694E | 5.666667 | 99.3635
CLE-NA | PFNA | Purofine PFA694E | 5.708333 | 99.41643
CLE-NA | PFNA | Purofine PFA694E | 5.75 | 99.46499
CLE-NA | PFNA | Purofine PFA694E | 5.791667 | 99.50953
CLE-NA | PFNA | Purofine PFA694E | 5.833333 | 99.55037
CLE-NA | PFNA | Purofine PFA694E | 5.875 | 99.58783
CLE-NA | PFNA | Purofine PFA694E | 5.916667 | 99.62218
CLE-NA | PFNA | Purofine PFA694E | 5.958333 | 99.65368
CLE-NA | PFNA | Purofine PFA694E | 6 | 99.68255
CLE-NA | PFNA | Purofine PFA694E | 6.041667 | 99.70903
CLE-NA | PFNA | Purofine PFA694E | 6.083333 | 99.73331
CLE-NA | PFNA | Purofine PFA694E | 6.125 | 99.75556
CLE-NA | PFNA | Purofine PFA694E | 6.166667 | 99.77597
CLE-NA | PFNA | Purofine PFA694E | 6.208333 | 99.79467
CLE-NA | PFNA | Purofine PFA694E | 6.25 | 99.81181
CLE-NA | PFNA | Purofine PFA694E | 6.291667 | 99.82753
CLE-NA | PFNA | Purofine PFA694E | 6.333333 | 99.84193
CLE-NA | PFNA | Purofine PFA694E | 6.375 | 99.85514
CLE-NA | PFNA | Purofine PFA694E | 6.416667 | 99.86724
CLE-NA | PFNA | Purofine PFA694E | 6.458333 | 99.87833
CLE-NA | PFNA | Purofine PFA694E | 6.5 | 99.8885
CLE-NA | PFNA | Purofine PFA694E | 6.541667 | 99.89782
CLE-NA | PFNA | Purofine PFA694E | 6.583333 | 99.90636
CLE-NA | PFNA | Purofine PFA694E | 6.625 | 99.91418
CLE-NA | PFNA | Purofine PFA694E | 6.666667 | 99.92136
CLE-NA | PFNA | Purofine PFA694E | 6.708333 | 99.92793
CLE-NA | PFNA | Purofine PFA694E | 6.75 | 99.93396
CLE-NA | PFNA | Purofine PFA694E | 6.791667 | 99.93948
CLE-NA | PFNA | Purofine PFA694E | 6.833333 | 99.94454
CLE-NA | PFNA | Purofine PFA694E | 6.875 | 99.94917
CLE-NA | PFNA | Purofine PFA694E | 6.916667 | 99.95342
CLE-NA | PFNA | Purofine PFA694E | 6.958333 | 99.95732
CLE-NA | PFNA | Purofine PFA694E | 7 | 99.96089
CLE-NA | PFNA | Purofine PFA694E | 7.041667 | 99.96416
CLE-NA | PFNA | Purofine PFA694E | 7.083333 | 99.96716
CLE-NA | PFNA | Purofine PFA694E | 7.125 | 99.9699
CLE-NA | PFNA | Purofine PFA694E | 7.166667 | 99.97242
CLE-NA | PFNA | Purofine PFA694E | 7.208333 | 99.97473
CLE-NA | PFNA | Purofine PFA694E | 7.25 | 99.97684
CLE-NA | PFNA | Purofine PFA694E | 7.291667 | 99.97878
CLE-NA | PFNA | Purofine PFA694E | 7.333333 | 99.98055
CLE-NA | PFNA | Purofine PFA694E | 7.375 | 99.98218
CLE-NA | PFNA | Purofine PFA694E | 7.416667 | 99.98367
CLE-NA | PFNA | Purofine PFA694E | 7.458333 | 99.98504
CLE-NA | PFNA | Purofine PFA694E | 7.5 | 99.98629
CLE-NA | PFNA | Purofine PFA694E | 7.541667 | 99.98743
CLE-NA | PFNA | Purofine PFA694E | 7.583333 | 99.98848
CLE-NA | PFNA | Purofine PFA694E | 7.625 | 99.98945
CLE-NA | PFNA | Purofine PFA694E | 7.666667 | 99.99033
CLE-NA | PFNA | Purofine PFA694E | 7.708333 | 99.99114
CLE-NA | PFNA | Purofine PFA694E | 7.75 | 99.99188
CLE-NA | PFNA | Purofine PFA694E | 7.791667 | 99.99256
CLE-NA | PFNA | Purofine PFA694E | 7.833333 | 99.99318
CLE-NA | PFNA | Purofine PFA694E | 7.875 | 99.99375
CLE-NA | PFNA | Purofine PFA694E | 7.916667 | 99.99428
CLE-NA | PFNA | Purofine PFA694E | 7.958333 | 99.99475
CLE-NA | PFNA | Purofine PFA694E | 8 | 99.99519
CLE-NA | PFNA | Purofine PFA694E | 8.041667 | 99.99559
CLE-NA | PFNA | Purofine PFA694E | 8.083333 | 99.99596
CLE-NA | PFNA | Purofine PFA694E | 8.125 | 99.9963
CLE-NA | PFNA | Purofine PFA694E | 8.166667 | 99.99661
CLE-NA | PFNA | Purofine PFA694E | 8.208333 | 99.99689
CLE-NA | PFNA | Purofine PFA694E | 8.25 | 99.99715
CLE-NA | PFNA | Purofine PFA694E | 8.291667 | 99.99739
CLE-NA | PFNA | Purofine PFA694E | 8.333333 | 99.99761
CLE-NA | PFNA | Purofine PFA694E | 8.375 | 99.99781
CLE-NA | PFNA | Purofine PFA694E | 8.416667 | 99.99799
CLE-NA | PFNA | Purofine PFA694E | 8.458333 | 99.99816
CLE-NA | PFNA | Purofine PFA694E | 8.5 | 99.99831
CLE-NA | PFNA | Purofine PFA694E | 8.541667 | 99.99846
CLE-NA | PFNA | Purofine PFA694E | 8.583333 | 99.99859
CLE-NA | PFNA | Purofine PFA694E | 8.625 | 99.9987
CLE-NA | PFNA | Purofine PFA694E | 8.666667 | 99.99881
CLE-NA | PFNA | Purofine PFA694E | 8.708333 | 99.99891
CLE-NA | PFNA | Purofine PFA694E | 8.75 | 99.999
CLE-NA | PFNA | Purofine PFA694E | 8.791667 | 99.99909
CLE-NA | PFNA | Purofine PFA694E | 8.833333 | 99.99916
CLE-NA | PFNA | Purofine PFA694E | 8.875 | 99.99923
CLE-NA | PFNA | Purofine PFA694E | 8.916667 | 99.9993
CLE-NA | PFNA | Purofine PFA694E | 8.958333 | 99.99936
CLE-NA | PFNA | Purofine PFA694E | 9 | 99.99941
CLE-NA | PFNA | Purofine PFA694E | 9.041667 | 99.99946
CLE-NA | PFNA | Purofine PFA694E | 9.083333 | 99.9995
CLE-NA | PFNA | Purofine PFA694E | 9.125 | 99.99955
CLE-NA | PFNA | Purofine PFA694E | 9.166667 | 99.99958
CLE-NA | PFNA | Purofine PFA694E | 9.208333 | 99.99962
CLE-NA | PFNA | Purofine PFA694E | 9.25 | 99.99965
CLE-NA | PFNA | Purofine PFA694E | 9.291667 | 99.99968
CLE-NA | PFNA | Purofine PFA694E | 9.333333 | 99.99971
CLE-NA | PFNA | Purofine PFA694E | 9.375 | 99.99973
CLE-NA | PFNA | Purofine PFA694E | 9.416667 | 99.99975
CLE-NA | PFNA | Purofine PFA694E | 9.458333 | 99.99977
CLE-NA | PFNA | Purofine PFA694E | 9.5 | 99.99979
CLE-NA | PFNA | Purofine PFA694E | 9.541667 | 99.99981
CLE-NA | PFNA | Purofine PFA694E | 9.583333 | 99.99983
CLE-NA | PFNA | Purofine PFA694E | 9.625 | 99.99984
CLE-NA | PFNA | Purofine PFA694E | 9.666667 | 99.99985
CLE-NA | PFNA | Purofine PFA694E | 9.708333 | 99.99987
CLE-NA | PFNA | Purofine PFA694E | 9.75 | 99.99988
CLE-NA | PFNA | Purofine PFA694E | 9.791667 | 99.99989
CLE-NA | PFNA | Purofine PFA694E | 9.833333 | 99.9999
CLE-NA | PFNA | Purofine PFA694E | 9.875 | 99.99991
CLE-NA | PFNA | Purofine PFA694E | 9.916667 | 99.99991
CLE-NA | PFNA | Purofine PFA694E | 9.958333 | 99.99992
CLE-NA | PFNA | Purofine PFA694E | 10 | 99.99993
IE-OS-2 | PFOS | CalRes 2304 | 0 | 0
IE-OS-2 | PFOS | CalRes 2304 | 0.04166667 | 7.74836e-05
IE-OS-2 | PFOS | CalRes 2304 | 0.08333333 | 0.0001597497
IE-OS-2 | PFOS | CalRes 2304 | 0.125 | 0.0002470512
IE-OS-2 | PFOS | CalRes 2304 | 0.1666667 | 0.0003396559
IE-OS-2 | PFOS | CalRes 2304 | 0.2083333 | 0.0004378477
IE-OS-2 | PFOS | CalRes 2304 | 0.25 | 0.000541927
IE-OS-2 | PFOS | CalRes 2304 | 0.2916667 | 0.0006522123
IE-OS-2 | PFOS | CalRes 2304 | 0.3333333 | 0.0007690404
IE-OS-2 | PFOS | CalRes 2304 | 0.375 | 0.000892768
IE-OS-2 | PFOS | CalRes 2304 | 0.4166667 | 0.001023773
IE-OS-2 | PFOS | CalRes 2304 | 0.4583333 | 0.001162454
IE-OS-2 | PFOS | CalRes 2304 | 0.5 | 0.001309235
IE-OS-2 | PFOS | CalRes 2304 | 0.5416667 | 0.001464563
IE-OS-2 | PFOS | CalRes 2304 | 0.5833333 | 0.00162891
IE-OS-2 | PFOS | CalRes 2304 | 0.625 | 0.001802778
IE-OS-2 | PFOS | CalRes 2304 | 0.6666667 | 0.001986696
IE-OS-2 | PFOS | CalRes 2304 | 0.7083333 | 0.002181223
IE-OS-2 | PFOS | CalRes 2304 | 0.75 | 0.002386952
IE-OS-2 | PFOS | CalRes 2304 | 0.7916667 | 0.002604509
IE-OS-2 | PFOS | CalRes 2304 | 0.8333333 | 0.002834556
IE-OS-2 | PFOS | CalRes 2304 | 0.875 | 0.003077793
IE-OS-2 | PFOS | CalRes 2304 | 0.9166667 | 0.003334959
IE-OS-2 | PFOS | CalRes 2304 | 0.9583333 | 0.003606837
IE-OS-2 | PFOS | CalRes 2304 | 1 | 0.003894253
IE-OS-2 | PFOS | CalRes 2304 | 1.041667 | 0.004198083
IE-OS-2 | PFOS | CalRes 2304 | 1.083333 | 0.00451925
IE-OS-2 | PFOS | CalRes 2304 | 1.125 | 0.00485873
IE-OS-2 | PFOS | CalRes 2304 | 1.166667 | 0.005217556
IE-OS-2 | PFOS | CalRes 2304 | 1.208333 | 0.005596819
IE-OS-2 | PFOS | CalRes 2304 | 1.25 | 0.005997672
IE-OS-2 | PFOS | CalRes 2304 | 1.291667 | 0.006421334
IE-OS-2 | PFOS | CalRes 2304 | 1.333333 | 0.006869093
IE-OS-2 | PFOS | CalRes 2304 | 1.375 | 0.00734231
IE-OS-2 | PFOS | CalRes 2304 | 1.416667 | 0.007842423
IE-OS-2 | PFOS | CalRes 2304 | 1.458333 | 0.008370954
IE-OS-2 | PFOS | CalRes 2304 | 1.5 | 0.008929508
IE-OS-2 | PFOS | CalRes 2304 | 1.541667 | 0.009519784
IE-OS-2 | PFOS | CalRes 2304 | 1.583333 | 0.01014358
IE-OS-2 | PFOS | CalRes 2304 | 1.625 | 0.01080278
IE-OS-2 | PFOS | CalRes 2304 | 1.666667 | 0.0114994
IE-OS-2 | PFOS | CalRes 2304 | 1.708333 | 0.01223555
IE-OS-2 | PFOS | CalRes 2304 | 1.75 | 0.01301347
IE-OS-2 | PFOS | CalRes 2304 | 1.791667 | 0.01383552
IE-OS-2 | PFOS | CalRes 2304 | 1.833333 | 0.0147042
IE-OS-2 | PFOS | CalRes 2304 | 1.875 | 0.01562216
IE-OS-2 | PFOS | CalRes 2304 | 1.916667 | 0.01659217
IE-OS-2 | PFOS | CalRes 2304 | 1.958333 | 0.01761719
IE-OS-2 | PFOS | CalRes 2304 | 2 | 0.01870034
IE-OS-2 | PFOS | CalRes 2304 | 2.041667 | 0.01984489
IE-OS-2 | PFOS | CalRes 2304 | 2.083333 | 0.02105433
IE-OS-2 | PFOS | CalRes 2304 | 2.125 | 0.02233233
IE-OS-2 | PFOS | CalRes 2304 | 2.166667 | 0.02368278
IE-OS-2 | PFOS | CalRes 2304 | 2.208333 | 0.02510977
IE-OS-2 | PFOS | CalRes 2304 | 2.25 | 0.02661764
IE-OS-2 | PFOS | CalRes 2304 | 2.291667 | 0.02821096
IE-OS-2 | PFOS | CalRes 2304 | 2.333333 | 0.02989458
IE-OS-2 | PFOS | CalRes 2304 | 2.375 | 0.0316736
IE-OS-2 | PFOS | CalRes 2304 | 2.416667 | 0.03355343
IE-OS-2 | PFOS | CalRes 2304 | 2.458333 | 0.03553977
IE-OS-2 | PFOS | CalRes 2304 | 2.5 | 0.03763864
IE-OS-2 | PFOS | CalRes 2304 | 2.541667 | 0.03985643
IE-OS-2 | PFOS | CalRes 2304 | 2.583333 | 0.04219985
IE-OS-2 | PFOS | CalRes 2304 | 2.625 | 0.04467601
IE-OS-2 | PFOS | CalRes 2304 | 2.666667 | 0.04729243
IE-OS-2 | PFOS | CalRes 2304 | 2.708333 | 0.05005704
IE-OS-2 | PFOS | CalRes 2304 | 2.75 | 0.05297822
IE-OS-2 | PFOS | CalRes 2304 | 2.791667 | 0.05606484
IE-OS-2 | PFOS | CalRes 2304 | 2.833333 | 0.05932624
IE-OS-2 | PFOS | CalRes 2304 | 2.875 | 0.06277231
IE-OS-2 | PFOS | CalRes 2304 | 2.916667 | 0.06641349
IE-OS-2 | PFOS | CalRes 2304 | 2.958333 | 0.07026081
IE-OS-2 | PFOS | CalRes 2304 | 3 | 0.07432592
IE-OS-2 | PFOS | CalRes 2304 | 3.041667 | 0.07862114
IE-OS-2 | PFOS | CalRes 2304 | 3.083333 | 0.08315946
IE-OS-2 | PFOS | CalRes 2304 | 3.125 | 0.08795462
IE-OS-2 | PFOS | CalRes 2304 | 3.166667 | 0.09302113
IE-OS-2 | PFOS | CalRes 2304 | 3.208333 | 0.0983743
IE-OS-2 | PFOS | CalRes 2304 | 3.25 | 0.1040303
IE-OS-2 | PFOS | CalRes 2304 | 3.291667 | 0.1100063
IE-OS-2 | PFOS | CalRes 2304 | 3.333333 | 0.1163203
IE-OS-2 | PFOS | CalRes 2304 | 3.375 | 0.1229914
IE-OS-2 | PFOS | CalRes 2304 | 3.416667 | 0.1300397
IE-OS-2 | PFOS | CalRes 2304 | 3.458333 | 0.1374865
IE-OS-2 | PFOS | CalRes 2304 | 3.5 | 0.1453542
IE-OS-2 | PFOS | CalRes 2304 | 3.541667 | 0.1536667
IE-OS-2 | PFOS | CalRes 2304 | 3.583333 | 0.1624489
IE-OS-2 | PFOS | CalRes 2304 | 3.625 | 0.1717272
IE-OS-2 | PFOS | CalRes 2304 | 3.666667 | 0.1815297
IE-OS-2 | PFOS | CalRes 2304 | 3.708333 | 0.1918858
IE-OS-2 | PFOS | CalRes 2304 | 3.75 | 0.2028267
IE-OS-2 | PFOS | CalRes 2304 | 3.791667 | 0.2143852
IE-OS-2 | PFOS | CalRes 2304 | 3.833333 | 0.226596
IE-OS-2 | PFOS | CalRes 2304 | 3.875 | 0.2394959
IE-OS-2 | PFOS | CalRes 2304 | 3.916667 | 0.2531234
IE-OS-2 | PFOS | CalRes 2304 | 3.958333 | 0.2675194
IE-OS-2 | PFOS | CalRes 2304 | 4 | 0.282727
IE-OS-2 | PFOS | CalRes 2304 | 4.041667 | 0.2987917
IE-OS-2 | PFOS | CalRes 2304 | 4.083333 | 0.3157615
IE-OS-2 | PFOS | CalRes 2304 | 4.125 | 0.3336871
IE-OS-2 | PFOS | CalRes 2304 | 4.166667 | 0.3526219
IE-OS-2 | PFOS | CalRes 2304 | 4.208333 | 0.3726222
IE-OS-2 | PFOS | CalRes 2304 | 4.25 | 0.3937477
IE-OS-2 | PFOS | CalRes 2304 | 4.291667 | 0.416061
IE-OS-2 | PFOS | CalRes 2304 | 4.333333 | 0.4396285
IE-OS-2 | PFOS | CalRes 2304 | 4.375 | 0.4645198
IE-OS-2 | PFOS | CalRes 2304 | 4.416667 | 0.4908088
IE-OS-2 | PFOS | CalRes 2304 | 4.458333 | 0.518573
IE-OS-2 | PFOS | CalRes 2304 | 4.5 | 0.5478943
IE-OS-2 | PFOS | CalRes 2304 | 4.541667 | 0.5788591
IE-OS-2 | PFOS | CalRes 2304 | 4.583333 | 0.6115583
IE-OS-2 | PFOS | CalRes 2304 | 4.625 | 0.6460879
IE-OS-2 | PFOS | CalRes 2304 | 4.666667 | 0.682549
IE-OS-2 | PFOS | CalRes 2304 | 4.708333 | 0.7210479
IE-OS-2 | PFOS | CalRes 2304 | 4.75 | 0.761697
IE-OS-2 | PFOS | CalRes 2304 | 4.791667 | 0.8046143
IE-OS-2 | PFOS | CalRes 2304 | 4.833333 | 0.8499243
IE-OS-2 | PFOS | CalRes 2304 | 4.875 | 0.897758
IE-OS-2 | PFOS | CalRes 2304 | 4.916667 | 0.9482533
IE-OS-2 | PFOS | CalRes 2304 | 4.958333 | 1.001555
IE-OS-2 | PFOS | CalRes 2304 | 5 | 1.057817
IE-OS-2 | PFOS | CalRes 2304 | 5.041667 | 1.117198
IE-OS-2 | PFOS | CalRes 2304 | 5.083333 | 1.179868
IE-OS-2 | PFOS | CalRes 2304 | 5.125 | 1.246005
IE-OS-2 | PFOS | CalRes 2304 | 5.166667 | 1.315795
IE-OS-2 | PFOS | CalRes 2304 | 5.208333 | 1.389435
IE-OS-2 | PFOS | CalRes 2304 | 5.25 | 1.467129
IE-OS-2 | PFOS | CalRes 2304 | 5.291667 | 1.549096
IE-OS-2 | PFOS | CalRes 2304 | 5.333333 | 1.635561
IE-OS-2 | PFOS | CalRes 2304 | 5.375 | 1.726762
IE-OS-2 | PFOS | CalRes 2304 | 5.416667 | 1.822951
IE-OS-2 | PFOS | CalRes 2304 | 5.458333 | 1.924388
IE-OS-2 | PFOS | CalRes 2304 | 5.5 | 2.031348
IE-OS-2 | PFOS | CalRes 2304 | 5.541667 | 2.144118
IE-OS-2 | PFOS | CalRes 2304 | 5.583333 | 2.263
IE-OS-2 | PFOS | CalRes 2304 | 5.625 | 2.388307
IE-OS-2 | PFOS | CalRes 2304 | 5.666667 | 2.52037
IE-OS-2 | PFOS | CalRes 2304 | 5.708333 | 2.659531
IE-OS-2 | PFOS | CalRes 2304 | 5.75 | 2.806151
IE-OS-2 | PFOS | CalRes 2304 | 5.791667 | 2.960603
IE-OS-2 | PFOS | CalRes 2304 | 5.833333 | 3.123279
IE-OS-2 | PFOS | CalRes 2304 | 5.875 | 3.294585
IE-OS-2 | PFOS | CalRes 2304 | 5.916667 | 3.474945
IE-OS-2 | PFOS | CalRes 2304 | 5.958333 | 3.664801
IE-OS-2 | PFOS | CalRes 2304 | 6 | 3.86461
IE-OS-2 | PFOS | CalRes 2304 | 6.041667 | 4.074847
IE-OS-2 | PFOS | CalRes 2304 | 6.083333 | 4.296005
IE-OS-2 | PFOS | CalRes 2304 | 6.125 | 4.528596
IE-OS-2 | PFOS | CalRes 2304 | 6.166667 | 4.773147
IE-OS-2 | PFOS | CalRes 2304 | 6.208333 | 5.030204
IE-OS-2 | PFOS | CalRes 2304 | 6.25 | 5.30033
IE-OS-2 | PFOS | CalRes 2304 | 6.291667 | 5.584105
IE-OS-2 | PFOS | CalRes 2304 | 6.333333 | 5.882124
IE-OS-2 | PFOS | CalRes 2304 | 6.375 | 6.195001
IE-OS-2 | PFOS | CalRes 2304 | 6.416667 | 6.523363
IE-OS-2 | PFOS | CalRes 2304 | 6.458333 | 6.86785
IE-OS-2 | PFOS | CalRes 2304 | 6.5 | 7.229119
IE-OS-2 | PFOS | CalRes 2304 | 6.541667 | 7.607834
IE-OS-2 | PFOS | CalRes 2304 | 6.583333 | 8.004674
IE-OS-2 | PFOS | CalRes 2304 | 6.625 | 8.420323
IE-OS-2 | PFOS | CalRes 2304 | 6.666667 | 8.855473
IE-OS-2 | PFOS | CalRes 2304 | 6.708333 | 9.310821
IE-OS-2 | PFOS | CalRes 2304 | 6.75 | 9.787065
IE-OS-2 | PFOS | CalRes 2304 | 6.791667 | 10.2849
IE-OS-2 | PFOS | CalRes 2304 | 6.833333 | 10.80503
IE-OS-2 | PFOS | CalRes 2304 | 6.875 | 11.34812
IE-OS-2 | PFOS | CalRes 2304 | 6.916667 | 11.91486
IE-OS-2 | PFOS | CalRes 2304 | 6.958333 | 12.50592
IE-OS-2 | PFOS | CalRes 2304 | 7 | 13.12191
IE-OS-2 | PFOS | CalRes 2304 | 7.041667 | 13.76348
IE-OS-2 | PFOS | CalRes 2304 | 7.083333 | 14.4312
IE-OS-2 | PFOS | CalRes 2304 | 7.125 | 15.12563
IE-OS-2 | PFOS | CalRes 2304 | 7.166667 | 15.84728
IE-OS-2 | PFOS | CalRes 2304 | 7.208333 | 16.59662
IE-OS-2 | PFOS | CalRes 2304 | 7.25 | 17.37408
IE-OS-2 | PFOS | CalRes 2304 | 7.291667 | 18.18002
IE-OS-2 | PFOS | CalRes 2304 | 7.333333 | 19.01473
IE-OS-2 | PFOS | CalRes 2304 | 7.375 | 19.87846
IE-OS-2 | PFOS | CalRes 2304 | 7.416667 | 20.77135
IE-OS-2 | PFOS | CalRes 2304 | 7.458333 | 21.69349
IE-OS-2 | PFOS | CalRes 2304 | 7.5 | 22.64487
IE-OS-2 | PFOS | CalRes 2304 | 7.541667 | 23.62537
IE-OS-2 | PFOS | CalRes 2304 | 7.583333 | 24.63481
IE-OS-2 | PFOS | CalRes 2304 | 7.625 | 25.67288
IE-OS-2 | PFOS | CalRes 2304 | 7.666667 | 26.73916
IE-OS-2 | PFOS | CalRes 2304 | 7.708333 | 27.83315
IE-OS-2 | PFOS | CalRes 2304 | 7.75 | 28.95421
IE-OS-2 | PFOS | CalRes 2304 | 7.791667 | 30.10158
IE-OS-2 | PFOS | CalRes 2304 | 7.833333 | 31.2744
IE-OS-2 | PFOS | CalRes 2304 | 7.875 | 32.47168
IE-OS-2 | PFOS | CalRes 2304 | 7.916667 | 33.69233
IE-OS-2 | PFOS | CalRes 2304 | 7.958333 | 34.93513
IE-OS-2 | PFOS | CalRes 2304 | 8 | 36.19874
IE-OS-2 | PFOS | CalRes 2304 | 8.041667 | 37.48172
IE-OS-2 | PFOS | CalRes 2304 | 8.083333 | 38.78253
IE-OS-2 | PFOS | CalRes 2304 | 8.125 | 40.09953
IE-OS-2 | PFOS | CalRes 2304 | 8.166667 | 41.43099
IE-OS-2 | PFOS | CalRes 2304 | 8.208333 | 42.77508
IE-OS-2 | PFOS | CalRes 2304 | 8.25 | 44.12992
IE-OS-2 | PFOS | CalRes 2304 | 8.291667 | 45.49355
IE-OS-2 | PFOS | CalRes 2304 | 8.333333 | 46.86398
IE-OS-2 | PFOS | CalRes 2304 | 8.375 | 48.23915
IE-OS-2 | PFOS | CalRes 2304 | 8.416667 | 49.61699
IE-OS-2 | PFOS | CalRes 2304 | 8.458333 | 50.99541
IE-OS-2 | PFOS | CalRes 2304 | 8.5 | 52.37232
IE-OS-2 | PFOS | CalRes 2304 | 8.541667 | 53.74564
IE-OS-2 | PFOS | CalRes 2304 | 8.583333 | 55.11329
IE-OS-2 | PFOS | CalRes 2304 | 8.625 | 56.47325
IE-OS-2 | PFOS | CalRes 2304 | 8.666667 | 57.82354
IE-OS-2 | PFOS | CalRes 2304 | 8.708333 | 59.16223
IE-OS-2 | PFOS | CalRes 2304 | 8.75 | 60.48746
IE-OS-2 | PFOS | CalRes 2304 | 8.791667 | 61.79746
IE-OS-2 | PFOS | CalRes 2304 | 8.833333 | 63.09053
IE-OS-2 | PFOS | CalRes 2304 | 8.875 | 64.36507
IE-OS-2 | PFOS | CalRes 2304 | 8.916667 | 65.61958
IE-OS-2 | PFOS | CalRes 2304 | 8.958333 | 66.85267
IE-OS-2 | PFOS | CalRes 2304 | 9 | 68.06305
IE-OS-2 | PFOS | CalRes 2304 | 9.041667 | 69.24957
IE-OS-2 | PFOS | CalRes 2304 | 9.083333 | 70.41117
IE-OS-2 | PFOS | CalRes 2304 | 9.125 | 71.54692
IE-OS-2 | PFOS | CalRes 2304 | 9.166667 | 72.65601
IE-OS-2 | PFOS | CalRes 2304 | 9.208333 | 73.73773
IE-OS-2 | PFOS | CalRes 2304 | 9.25 | 74.7915
IE-OS-2 | PFOS | CalRes 2304 | 9.291667 | 75.81686
IE-OS-2 | PFOS | CalRes 2304 | 9.333333 | 76.81344
IE-OS-2 | PFOS | CalRes 2304 | 9.375 | 77.78099
IE-OS-2 | PFOS | CalRes 2304 | 9.416667 | 78.71935
IE-OS-2 | PFOS | CalRes 2304 | 9.458333 | 79.62846
IE-OS-2 | PFOS | CalRes 2304 | 9.5 | 80.50835
IE-OS-2 | PFOS | CalRes 2304 | 9.541667 | 81.35913
IE-OS-2 | PFOS | CalRes 2304 | 9.583333 | 82.18099
IE-OS-2 | PFOS | CalRes 2304 | 9.625 | 82.9742
IE-OS-2 | PFOS | CalRes 2304 | 9.666667 | 83.73909
IE-OS-2 | PFOS | CalRes 2304 | 9.708333 | 84.47605
IE-OS-2 | PFOS | CalRes 2304 | 9.75 | 85.18551
IE-OS-2 | PFOS | CalRes 2304 | 9.791667 | 85.86798
IE-OS-2 | PFOS | CalRes 2304 | 9.833333 | 86.52397
IE-OS-2 | PFOS | CalRes 2304 | 9.875 | 87.15408
IE-OS-2 | PFOS | CalRes 2304 | 9.916667 | 87.75889
IE-OS-2 | PFOS | CalRes 2304 | 9.958333 | 88.33903
IE-OS-2 | PFOS | CalRes 2304 | 10 | 88.89516
IE-OS-2 | PFOS | CalRes 2304 | 10.04167 | 89.42794
IE-OS-2 | PFOS | CalRes 2304 | 10.08333 | 89.93805
IE-OS-2 | PFOS | CalRes 2304 | 10.125 | 90.42618
IE-OS-2 | PFOS | CalRes 2304 | 10.16667 | 90.89303
IE-OS-2 | PFOS | CalRes 2304 | 10.20833 | 91.3393
IE-OS-2 | PFOS | CalRes 2304 | 10.25 | 91.76568
IE-OS-2 | PFOS | CalRes 2304 | 10.29167 | 92.17286
IE-OS-2 | PFOS | CalRes 2304 | 10.33333 | 92.56155
IE-OS-2 | PFOS | CalRes 2304 | 10.375 | 92.93241
IE-OS-2 | PFOS | CalRes 2304 | 10.41667 | 93.28612
IE-OS-2 | PFOS | CalRes 2304 | 10.45833 | 93.62334
IE-OS-2 | PFOS | CalRes 2304 | 10.5 | 93.94473
IE-OS-2 | PFOS | CalRes 2304 | 10.54167 | 94.25091
IE-OS-2 | PFOS | CalRes 2304 | 10.58333 | 94.54251
IE-OS-2 | PFOS | CalRes 2304 | 10.625 | 94.82013
IE-OS-2 | PFOS | CalRes 2304 | 10.66667 | 95.08437
IE-OS-2 | PFOS | CalRes 2304 | 10.70833 | 95.33579
IE-OS-2 | PFOS | CalRes 2304 | 10.75 | 95.57494
IE-OS-2 | PFOS | CalRes 2304 | 10.79167 | 95.80238
IE-OS-2 | PFOS | CalRes 2304 | 10.83333 | 96.01861
IE-OS-2 | PFOS | CalRes 2304 | 10.875 | 96.22414
IE-OS-2 | PFOS | CalRes 2304 | 10.91667 | 96.41946
IE-OS-2 | PFOS | CalRes 2304 | 10.95833 | 96.60503
IE-OS-2 | PFOS | CalRes 2304 | 11 | 96.78131
IE-OS-2 | PFOS | CalRes 2304 | 11.04167 | 96.94872
IE-OS-2 | PFOS | CalRes 2304 | 11.08333 | 97.10768
IE-OS-2 | PFOS | CalRes 2304 | 11.125 | 97.2586
IE-OS-2 | PFOS | CalRes 2304 | 11.16667 | 97.40185
IE-OS-2 | PFOS | CalRes 2304 | 11.20833 | 97.5378
IE-OS-2 | PFOS | CalRes 2304 | 11.25 | 97.66682
IE-OS-2 | PFOS | CalRes 2304 | 11.29167 | 97.78922
IE-OS-2 | PFOS | CalRes 2304 | 11.33333 | 97.90534
IE-OS-2 | PFOS | CalRes 2304 | 11.375 | 98.01549
IE-OS-2 | PFOS | CalRes 2304 | 11.41667 | 98.11996
IE-OS-2 | PFOS | CalRes 2304 | 11.45833 | 98.21902
IE-OS-2 | PFOS | CalRes 2304 | 11.5 | 98.31296
IE-OS-2 | PFOS | CalRes 2304 | 11.54167 | 98.40202
IE-OS-2 | PFOS | CalRes 2304 | 11.58333 | 98.48645
IE-OS-2 | PFOS | CalRes 2304 | 11.625 | 98.56649
IE-OS-2 | PFOS | CalRes 2304 | 11.66667 | 98.64235
IE-OS-2 | PFOS | CalRes 2304 | 11.70833 | 98.71425
IE-OS-2 | PFOS | CalRes 2304 | 11.75 | 98.78239
IE-OS-2 | PFOS | CalRes 2304 | 11.79167 | 98.84696
IE-OS-2 | PFOS | CalRes 2304 | 11.83333 | 98.90814
IE-OS-2 | PFOS | CalRes 2304 | 11.875 | 98.96611
IE-OS-2 | PFOS | CalRes 2304 | 11.91667 | 99.02104
IE-OS-2 | PFOS | CalRes 2304 | 11.95833 | 99.07307
IE-OS-2 | PFOS | CalRes 2304 | 12 | 99.12236
IE-OS-2 | PFOS | CalRes 2304 | 12.04167 | 99.16906
IE-OS-2 | PFOS | CalRes 2304 | 12.08333 | 99.21329
IE-OS-2 | PFOS | CalRes 2304 | 12.125 | 99.25518
IE-OS-2 | PFOS | CalRes 2304 | 12.16667 | 99.29486
IE-OS-2 | PFOS | CalRes 2304 | 12.20833 | 99.33243
IE-OS-2 | PFOS | CalRes 2304 | 12.25 | 99.36802
IE-OS-2 | PFOS | CalRes 2304 | 12.29167 | 99.40172
IE-OS-2 | PFOS | CalRes 2304 | 12.33333 | 99.43364
IE-OS-2 | PFOS | CalRes 2304 | 12.375 | 99.46386
IE-OS-2 | PFOS | CalRes 2304 | 12.41667 | 99.49248
IE-OS-2 | PFOS | CalRes 2304 | 12.45833 | 99.51957
IE-OS-2 | PFOS | CalRes 2304 | 12.5 | 99.54523
IE-OS-2 | PFOS | CalRes 2304 | 12.54167 | 99.56952
IE-OS-2 | PFOS | CalRes 2304 | 12.58333 | 99.59252
IE-OS-2 | PFOS | CalRes 2304 | 12.625 | 99.6143
IE-OS-2 | PFOS | CalRes 2304 | 12.66667 | 99.63492
IE-OS-2 | PFOS | CalRes 2304 | 12.70833 | 99.65444
IE-OS-2 | PFOS | CalRes 2304 | 12.75 | 99.67291
IE-OS-2 | PFOS | CalRes 2304 | 12.79167 | 99.69041
IE-OS-2 | PFOS | CalRes 2304 | 12.83333 | 99.70697
IE-OS-2 | PFOS | CalRes 2304 | 12.875 | 99.72265
IE-OS-2 | PFOS | CalRes 2304 | 12.91667 | 99.73749
IE-OS-2 | PFOS | CalRes 2304 | 12.95833 | 99.75154
IE-OS-2 | PFOS | CalRes 2304 | 13 | 99.76483
IE-OS-2 | PFOS | CalRes 2304 | 13.04167 | 99.77742
IE-OS-2 | PFOS | CalRes 2304 | 13.08333 | 99.78934
IE-OS-2 | PFOS | CalRes 2304 | 13.125 | 99.80062
IE-OS-2 | PFOS | CalRes 2304 | 13.16667 | 99.81129
IE-OS-2 | PFOS | CalRes 2304 | 13.20833 | 99.8214
IE-OS-2 | PFOS | CalRes 2304 | 13.25 | 99.83097
IE-OS-2 | PFOS | CalRes 2304 | 13.29167 | 99.84002
IE-OS-2 | PFOS | CalRes 2304 | 13.33333 | 99.84859
IE-OS-2 | PFOS | CalRes 2304 | 13.375 | 99.8567
IE-OS-2 | PFOS | CalRes 2304 | 13.41667 | 99.86438
IE-OS-2 | PFOS | CalRes 2304 | 13.45833 | 99.87164
IE-OS-2 | PFOS | CalRes 2304 | 13.5 | 99.87852
IE-OS-2 | PFOS | CalRes 2304 | 13.54167 | 99.88503
IE-OS-2 | PFOS | CalRes 2304 | 13.58333 | 99.89119
IE-OS-2 | PFOS | CalRes 2304 | 13.625 | 99.89702
IE-OS-2 | PFOS | CalRes 2304 | 13.66667 | 99.90254
IE-OS-2 | PFOS | CalRes 2304 | 13.70833 | 99.90777
IE-OS-2 | PFOS | CalRes 2304 | 13.75 | 99.91271
IE-OS-2 | PFOS | CalRes 2304 | 13.79167 | 99.91739
IE-OS-2 | PFOS | CalRes 2304 | 13.83333 | 99.92182
IE-OS-2 | PFOS | CalRes 2304 | 13.875 | 99.92601
IE-OS-2 | PFOS | CalRes 2304 | 13.91667 | 99.92998
IE-OS-2 | PFOS | CalRes 2304 | 13.95833 | 99.93373
IE-OS-2 | PFOS | CalRes 2304 | 14 | 99.93728
IE-OS-2 | PFOS | CalRes 2304 | 14.04167 | 99.94065
IE-OS-2 | PFOS | CalRes 2304 | 14.08333 | 99.94383
IE-OS-2 | PFOS | CalRes 2304 | 14.125 | 99.94684
IE-OS-2 | PFOS | CalRes 2304 | 14.16667 | 99.94969
IE-OS-2 | PFOS | CalRes 2304 | 14.20833 | 99.95239
IE-OS-2 | PFOS | CalRes 2304 | 14.25 | 99.95494
IE-OS-2 | PFOS | CalRes 2304 | 14.29167 | 99.95736
IE-OS-2 | PFOS | CalRes 2304 | 14.33333 | 99.95965
IE-OS-2 | PFOS | CalRes 2304 | 14.375 | 99.96181
IE-OS-2 | PFOS | CalRes 2304 | 14.41667 | 99.96386
IE-OS-2 | PFOS | CalRes 2304 | 14.45833 | 99.9658
IE-OS-2 | PFOS | CalRes 2304 | 14.5 | 99.96763
IE-OS-2 | PFOS | CalRes 2304 | 14.54167 | 99.96937
IE-OS-2 | PFOS | CalRes 2304 | 14.58333 | 99.97101
IE-OS-2 | PFOS | CalRes 2304 | 14.625 | 99.97256
IE-OS-2 | PFOS | CalRes 2304 | 14.66667 | 99.97404
IE-OS-2 | PFOS | CalRes 2304 | 14.70833 | 99.97543
IE-OS-2 | PFOS | CalRes 2304 | 14.75 | 99.97675
IE-OS-2 | PFOS | CalRes 2304 | 14.79167 | 99.97799
IE-OS-2 | PFOS | CalRes 2304 | 14.83333 | 99.97917
IE-OS-2 | PFOS | CalRes 2304 | 14.875 | 99.98029
IE-OS-2 | PFOS | CalRes 2304 | 14.91667 | 99.98135
IE-OS-2 | PFOS | CalRes 2304 | 14.95833 | 99.98235
IE-OS-2 | PFOS | CalRes 2304 | 15 | 99.9833
IE-OS-2 | PFOS | CalRes 2304 | 15.04167 | 99.98419
IE-OS-2 | PFOS | CalRes 2304 | 15.08333 | 99.98504
IE-OS-2 | PFOS | CalRes 2304 | 15.125 | 99.98584
IE-OS-2 | PFOS | CalRes 2304 | 15.16667 | 99.9866
IE-OS-2 | PFOS | CalRes 2304 | 15.20833 | 99.98732
IE-OS-2 | PFOS | CalRes 2304 | 15.25 | 99.988
IE-OS-2 | PFOS | CalRes 2304 | 15.29167 | 99.98864
IE-OS-2 | PFOS | CalRes 2304 | 15.33333 | 99.98925
IE-OS-2 | PFOS | CalRes 2304 | 15.375 | 99.98983
IE-OS-2 | PFOS | CalRes 2304 | 15.41667 | 99.99038
IE-OS-2 | PFOS | CalRes 2304 | 15.45833 | 99.99089
IE-OS-2 | PFOS | CalRes 2304 | 15.5 | 99.99138
IE-OS-2 | PFOS | CalRes 2304 | 15.54167 | 99.99184
IE-OS-2 | PFOS | CalRes 2304 | 15.58333 | 99.99228
IE-OS-2 | PFOS | CalRes 2304 | 15.625 | 99.99269
IE-OS-2 | PFOS | CalRes 2304 | 15.66667 | 99.99309
IE-OS-2 | PFOS | CalRes 2304 | 15.70833 | 99.99346
IE-OS-2 | PFOS | CalRes 2304 | 15.75 | 99.99381
IE-OS-2 | PFOS | CalRes 2304 | 15.79167 | 99.99414
IE-OS-2 | PFOS | CalRes 2304 | 15.83333 | 99.99445
IE-OS-2 | PFOS | CalRes 2304 | 15.875 | 99.99475
IE-OS-2 | PFOS | CalRes 2304 | 15.91667 | 99.99503
IE-OS-2 | PFOS | CalRes 2304 | 15.95833 | 99.9953
IE-OS-2 | PFOS | CalRes 2304 | 16 | 99.99555
IE-OS-2 | PFOS | CalRes 2304 | 16.04167 | 99.99579
IE-OS-2 | PFOS | CalRes 2304 | 16.08333 | 99.99602
IE-OS-2 | PFOS | CalRes 2304 | 16.125 | 99.99623
IE-OS-2 | PFOS | CalRes 2304 | 16.16667 | 99.99643
IE-OS-2 | PFOS | CalRes 2304 | 16.20833 | 99.99662
IE-OS-2 | PFOS | CalRes 2304 | 16.25 | 99.99681
IE-OS-2 | PFOS | CalRes 2304 | 16.29167 | 99.99698
IE-OS-2 | PFOS | CalRes 2304 | 16.33333 | 99.99714
IE-OS-2 | PFOS | CalRes 2304 | 16.375 | 99.99729
IE-OS-2 | PFOS | CalRes 2304 | 16.41667 | 99.99744
IE-OS-2 | PFOS | CalRes 2304 | 16.45833 | 99.99757
IE-OS-2 | PFOS | CalRes 2304 | 16.5 | 99.99771
IE-OS-2 | PFOS | CalRes 2304 | 16.54167 | 99.99783
IE-OS-2 | PFOS | CalRes 2304 | 16.58333 | 99.99794
IE-OS-2 | PFOS | CalRes 2304 | 16.625 | 99.99805
IE-OS-2 | PFOS | CalRes 2304 | 16.66667 | 99.99816
IE-OS-2 | PFOS | CalRes 2304 | 16.70833 | 99.99826
IE-OS-2 | PFOS | CalRes 2304 | 16.75 | 99.99835
IE-OS-2 | PFOS | CalRes 2304 | 16.79167 | 99.99844
IE-OS-2 | PFOS | CalRes 2304 | 16.83333 | 99.99852
IE-OS-2 | PFOS | CalRes 2304 | 16.875 | 99.9986
IE-OS-2 | PFOS | CalRes 2304 | 16.91667 | 99.99868
IE-OS-2 | PFOS | CalRes 2304 | 16.95833 | 99.99875
IE-OS-2 | PFOS | CalRes 2304 | 17 | 99.99882
IE-OS-2 | PFOS | CalRes 2304 | 17.04167 | 99.99888
IE-OS-2 | PFOS | CalRes 2304 | 17.08333 | 99.99894
IE-OS-2 | PFOS | CalRes 2304 | 17.125 | 99.999
IE-OS-2 | PFOS | CalRes 2304 | 17.16667 | 99.99905
IE-OS-2 | PFOS | CalRes 2304 | 17.20833 | 99.9991
IE-OS-2 | PFOS | CalRes 2304 | 17.25 | 99.99915
IE-OS-2 | PFOS | CalRes 2304 | 17.29167 | 99.9992
IE-OS-2 | PFOS | CalRes 2304 | 17.33333 | 99.99924
IE-OS-2 | PFOS | CalRes 2304 | 17.375 | 99.99928
IE-OS-2 | PFOS | CalRes 2304 | 17.41667 | 99.99932
IE-OS-2 | PFOS | CalRes 2304 | 17.45833 | 99.99935
IE-OS-2 | PFOS | CalRes 2304 | 17.5 | 99.99939
IE-OS-2 | PFOS | CalRes 2304 | 17.54167 | 99.99942
IE-OS-2 | PFOS | CalRes 2304 | 17.58333 | 99.99945
IE-OS-2 | PFOS | CalRes 2304 | 17.625 | 99.99948
IE-OS-2 | PFOS | CalRes 2304 | 17.66667 | 99.99951
IE-OS-2 | PFOS | CalRes 2304 | 17.70833 | 99.99954
IE-OS-2 | PFOS | CalRes 2304 | 17.75 | 99.99956
IE-OS-2 | PFOS | CalRes 2304 | 17.79167 | 99.99958
IE-OS-2 | PFOS | CalRes 2304 | 17.83333 | 99.99961
IE-OS-2 | PFOS | CalRes 2304 | 17.875 | 99.99963
IE-OS-2 | PFOS | CalRes 2304 | 17.91667 | 99.99965
IE-OS-2 | PFOS | CalRes 2304 | 17.95833 | 99.99967
IE-OS-2 | PFOS | CalRes 2304 | 18 | 99.99968
IE-OS-2 | PFOS | CalRes 2304 | 18.04167 | 99.9997
IE-OS-2 | PFOS | CalRes 2304 | 18.08333 | 99.99972
IE-OS-2 | PFOS | CalRes 2304 | 18.125 | 99.99973
IE-OS-2 | PFOS | CalRes 2304 | 18.16667 | 99.99975
IE-OS-2 | PFOS | CalRes 2304 | 18.20833 | 99.99976
IE-OS-2 | PFOS | CalRes 2304 | 18.25 | 99.99977
IE-OS-2 | PFOS | CalRes 2304 | 18.29167 | 99.99979
IE-OS-2 | PFOS | CalRes 2304 | 18.33333 | 99.9998
IE-OS-2 | PFOS | CalRes 2304 | 18.375 | 99.99981
IE-OS-2 | PFOS | CalRes 2304 | 18.41667 | 99.99982
IE-OS-2 | PFOS | CalRes 2304 | 18.45833 | 99.99983
IE-OS-2 | PFOS | CalRes 2304 | 18.5 | 99.99984
IE-OS-2 | PFOS | CalRes 2304 | 18.54167 | 99.99985
IE-OS-2 | PFOS | CalRes 2304 | 18.58333 | 99.99985
IE-OS-2 | PFOS | CalRes 2304 | 18.625 | 99.99986
IE-OS-2 | PFOS | CalRes 2304 | 18.66667 | 99.99987
IE-OS-2 | PFOS | CalRes 2304 | 18.70833 | 99.99988
IE-OS-2 | PFOS | CalRes 2304 | 18.75 | 99.99988
IE-OS-2 | PFOS | CalRes 2304 | 18.79167 | 99.99989
IE-OS-2 | PFOS | CalRes 2304 | 18.83333 | 99.9999
IE-OS-2 | PFOS | CalRes 2304 | 18.875 | 99.9999
IE-OS-2 | PFOS | CalRes 2304 | 18.91667 | 99.99991
IE-OS-2 | PFOS | CalRes 2304 | 18.95833 | 99.99991
IE-OS-2 | PFOS | CalRes 2304 | 19 | 99.99992
IE-OS-2 | PFOS | CalRes 2304 | 19.04167 | 99.99992
IE-OS-2 | PFOS | CalRes 2304 | 19.08333 | 99.99992
IE-OS-2 | PFOS | CalRes 2304 | 19.125 | 99.99993
IE-OS-2 | PFOS | CalRes 2304 | 19.16667 | 99.99993
IE-OS-2 | PFOS | CalRes 2304 | 19.20833 | 99.99994
IE-OS-2 | PFOS | CalRes 2304 | 19.25 | 99.99994
IE-OS-2 | PFOS | CalRes 2304 | 19.29167 | 99.99994
IE-OS-2 | PFOS | CalRes 2304 | 19.33333 | 99.99995
IE-OS-2 | PFOS | CalRes 2304 | 19.375 | 99.99995
IE-OS-2 | PFOS | CalRes 2304 | 19.41667 | 99.99995
IE-OS-2 | PFOS | CalRes 2304 | 19.45833 | 99.99995
IE-OS-2 | PFOS | CalRes 2304 | 19.5 | 99.99996
IE-OS-2 | PFOS | CalRes 2304 | 19.54167 | 99.99996
IE-OS-2 | PFOS | CalRes 2304 | 19.58333 | 99.99996
IE-OS-2 | PFOS | CalRes 2304 | 19.625 | 99.99996
IE-OS-2 | PFOS | CalRes 2304 | 19.66667 | 99.99997
IE-OS-2 | PFOS | CalRes 2304 | 19.70833 | 99.99997
IE-OS-2 | PFOS | CalRes 2304 | 19.75 | 99.99997
IE-OS-2 | PFOS | CalRes 2304 | 19.79167 | 99.99997
IE-OS-2 | PFOS | CalRes 2304 | 19.83333 | 99.99997
IE-OS-2 | PFOS | CalRes 2304 | 19.875 | 99.99997
IE-OS-2 | PFOS | CalRes 2304 | 19.91667 | 99.99998
IE-OS-2 | PFOS | CalRes 2304 | 19.95833 | 99.99998
IE-OS-2 | PFOS | CalRes 2304 | 20 | 99.99998
IE-OS-2 | PFOS | CalRes 2304 | 20.04167 | 99.99998
IE-OS-2 | PFOS | CalRes 2304 | 20.08333 | 99.99998
IE-OS-2 | PFOS | CalRes 2304 | 20.125 | 99.99998
IE-OS-2 | PFOS | CalRes 2304 | 20.16667 | 99.99998
IE-OS-2 | PFOS | CalRes 2304 | 20.20833 | 99.99998
IE-OS-2 | PFOS | CalRes 2304 | 20.25 | 99.99998
IE-OS-2 | PFOS | CalRes 2304 | 20.29167 | 99.99998
IE-OS-2 | PFOS | CalRes 2304 | 20.33333 | 99.99999
IE-OS-2 | PFOS | CalRes 2304 | 20.375 | 99.99999
IE-OS-2 | PFOS | CalRes 2304 | 20.41667 | 99.99999
IE-OS-2 | PFOS | CalRes 2304 | 20.45833 | 99.99999
IE-OS-2 | PFOS | CalRes 2304 | 20.5 | 99.99999
IE-OS-2 | PFOS | CalRes 2304 | 20.54167 | 99.99999
IE-OS-2 | PFOS | CalRes 2304 | 20.58333 | 99.99999
IE-OS-2 | PFOS | CalRes 2304 | 20.625 | 99.99999
IE-OS-2 | PFOS | CalRes 2304 | 20.66667 | 99.99999
IE-OS-2 | PFOS | CalRes 2304 | 20.70833 | 99.99999
IE-OS-2 | PFOS | CalRes 2304 | 20.75 | 99.99999
IE-OS-2 | PFOS | CalRes 2304 | 20.79167 | 99.99999
IE-OS-2 | PFOS | CalRes 2304 | 20.83333 | 99.99999
IE-OS-2 | PFOS | CalRes 2304 | 20.875 | 99.99999
IE-OS-2 | PFOS | CalRes 2304 | 20.91667 | 99.99999
IE-OS-2 | PFOS | CalRes 2304 | 20.95833 | 99.99999
IE-OS-2 | PFOS | CalRes 2304 | 21 | 99.99999
IE-OS-2 | PFOS | CalRes 2304 | 21.04167 | 99.99999
IE-OS-2 | PFOS | CalRes 2304 | 21.08333 | 99.99999
IE-OS-2 | PFOS | CalRes 2304 | 21.125 | 99.99999
IE-OS-2 | PFOS | CalRes 2304 | 21.16667 | 100
IE-OS-2 | PFOS | CalRes 2304 | 21.20833 | 100
IE-OS-2 | PFOS | CalRes 2304 | 21.25 | 100
IE-OS-2 | PFOS | CalRes 2304 | 21.29167 | 100
IE-OS-2 | PFOS | CalRes 2304 | 21.33333 | 100
IE-OS-2 | PFOS | CalRes 2304 | 21.375 | 100
IE-OS-2 | PFOS | CalRes 2304 | 21.41667 | 100
IE-OS-2 | PFOS | CalRes 2304 | 21.45833 | 100
IE-OS-2 | PFOS | CalRes 2304 | 21.5 | 100
IE-OS-2 | PFOS | CalRes 2304 | 21.54167 | 100
IE-OS-2 | PFOS | CalRes 2304 | 21.58333 | 100
IE-OS-2 | PFOS | CalRes 2304 | 21.625 | 100
IE-OS-2 | PFOS | CalRes 2304 | 21.66667 | 100
IE-OS-2 | PFOS | CalRes 2304 | 21.70833 | 100
IE-OS-2 | PFOS | CalRes 2304 | 21.75 | 100
IE-OS-2 | PFOS | CalRes 2304 | 21.79167 | 100
IE-OS-2 | PFOS | CalRes 2304 | 21.83333 | 100
IE-OS-2 | PFOS | CalRes 2304 | 21.875 | 100
IE-OS-2 | PFOS | CalRes 2304 | 21.91667 | 100
IE-OS-2 | PFOS | CalRes 2304 | 21.95833 | 100
IE-OS-2 | PFOS | CalRes 2304 | 22 | 100
IE-OS-2 | PFOS | CalRes 2304 | 22.04167 | 100
IE-OS-2 | PFOS | CalRes 2304 | 22.08333 | 100
IE-OS-2 | PFOS | CalRes 2304 | 22.125 | 100
IE-OS-2 | PFOS | CalRes 2304 | 22.16667 | 100
IE-OS-2 | PFOS | CalRes 2304 | 22.20833 | 100
IE-OS-2 | PFOS | CalRes 2304 | 22.25 | 100
IE-OS-2 | PFOS | CalRes 2304 | 22.29167 | 100
IE-OS-2 | PFOS | CalRes 2304 | 22.33333 | 100
IE-OS-2 | PFOS | CalRes 2304 | 22.375 | 100
IE-OS-2 | PFOS | CalRes 2304 | 22.41667 | 100
IE-OS-2 | PFOS | CalRes 2304 | 22.45833 | 100
IE-OS-2 | PFOS | CalRes 2304 | 22.5 | 100
IE-OS-2 | PFOS | CalRes 2304 | 22.54167 | 100
IE-OS-2 | PFOS | CalRes 2304 | 22.58333 | 100
IE-OS-2 | PFOS | CalRes 2304 | 22.625 | 100
IE-OS-2 | PFOS | CalRes 2304 | 22.66667 | 100
IE-OS-2 | PFOS | CalRes 2304 | 22.70833 | 100
IE-OS-2 | PFOS | CalRes 2304 | 22.75 | 100
IE-OS-2 | PFOS | CalRes 2304 | 22.79167 | 100
IE-OS-2 | PFOS | CalRes 2304 | 22.83333 | 100
IE-OS-2 | PFOS | CalRes 2304 | 22.875 | 100
IE-OS-2 | PFOS | CalRes 2304 | 22.91667 | 100
IE-OS-2 | PFOS | CalRes 2304 | 22.95833 | 100
IE-OS-2 | PFOS | CalRes 2304 | 23 | 100
IE-OS-2 | PFOS | CalRes 2304 | 23.04167 | 100
IE-OS-2 | PFOS | CalRes 2304 | 23.08333 | 100
IE-OS-2 | PFOS | CalRes 2304 | 23.125 | 100
IE-OS-2 | PFOS | CalRes 2304 | 23.16667 | 100
IE-OS-2 | PFOS | CalRes 2304 | 23.20833 | 100
IE-OS-2 | PFOS | CalRes 2304 | 23.25 | 100
IE-OS-2 | PFOS | CalRes 2304 | 23.29167 | 100
IE-OS-2 | PFOS | CalRes 2304 | 23.33333 | 100
IE-OS-2 | PFOS | CalRes 2304 | 23.375 | 100
IE-OS-2 | PFOS | CalRes 2304 | 23.41667 | 100
IE-OS-2 | PFOS | CalRes 2304 | 23.45833 | 100
IE-OS-2 | PFOS | CalRes 2304 | 23.5 | 100
IE-OS-2 | PFOS | CalRes 2304 | 23.54167 | 100
IE-OS-2 | PFOS | CalRes 2304 | 23.58333 | 100
IE-OS-2 | PFOS | CalRes 2304 | 23.625 | 100
IE-OS-2 | PFOS | CalRes 2304 | 23.66667 | 100
IE-OS-2 | PFOS | CalRes 2304 | 23.70833 | 100
IE-OS-2 | PFOS | CalRes 2304 | 23.75 | 100
IE-OS-2 | PFOS | CalRes 2304 | 23.79167 | 100
IE-OS-2 | PFOS | CalRes 2304 | 23.83333 | 100
IE-OS-2 | PFOS | CalRes 2304 | 23.875 | 100
IE-OS-2 | PFOS | CalRes 2304 | 23.91667 | 100
IE-OS-2 | PFOS | CalRes 2304 | 23.95833 | 100
IE-OS-2 | PFOS | CalRes 2304 | 24 | 100
IE-OS-2 | PFOS | CalRes 2304 | 24.04167 | 100
IE-OS-2 | PFOS | CalRes 2304 | 24.08333 | 100
IE-OS-2 | PFOS | CalRes 2304 | 24.125 | 100
IE-OS-2 | PFOS | CalRes 2304 | 24.16667 | 100
IE-OS-2 | PFOS | CalRes 2304 | 24.20833 | 100
IE-OS-2 | PFOS | CalRes 2304 | 24.25 | 100
IE-OS-2 | PFOS | CalRes 2304 | 24.29167 | 100
IE-OS-2 | PFOS | CalRes 2304 | 24.33333 | 100
IE-OS-2 | PFOS | CalRes 2304 | 24.375 | 100
IE-OS-2 | PFOS | CalRes 2304 | 24.41667 | 100
IE-OS-2 | PFOS | CalRes 2304 | 24.45833 | 100
IE-OS-2 | PFOS | CalRes 2304 | 24.5 | 100
IE-OS-2 | PFOS | CalRes 2304 | 24.54167 | 100
IE-OS-2 | PFOS | CalRes 2304 | 24.58333 | 100
IE-OS-2 | PFOS | CalRes 2304 | 24.625 | 100
IE-OS-2 | PFOS | CalRes 2304 | 24.66667 | 100
IE-OS-2 | PFOS | CalRes 2304 | 24.70833 | 100
IE-OS-2 | PFOS | CalRes 2304 | 24.75 | 100
IE-OS-2 | PFOS | CalRes 2304 | 24.79167 | 100
IE-OS-2 | PFOS | CalRes 2304 | 24.83333 | 100
IE-OS-2 | PFOS | CalRes 2304 | 24.875 | 100
IE-OS-2 | PFOS | CalRes 2304 | 24.91667 | 100
IE-OS-2 | PFOS | CalRes 2304 | 24.95833 | 100
IE-OS-2 | PFOS | CalRes 2304 | 25 | 100
IE-OS-2 | PFOS | CalRes 2304 | 25.04167 | 100
IE-OS-2 | PFOS | CalRes 2304 | 25.08333 | 100
IE-OS-2 | PFOS | CalRes 2304 | 25.125 | 100
IE-OS-2 | PFOS | CalRes 2304 | 25.16667 | 100
IE-OS-2 | PFOS | CalRes 2304 | 25.20833 | 100
IE-OS-2 | PFOS | CalRes 2304 | 25.25 | 100
IE-OS-2 | PFOS | CalRes 2304 | 25.29167 | 100
IE-OS-2 | PFOS | CalRes 2304 | 25.33333 | 100
IE-OS-2 | PFOS | CalRes 2304 | 25.375 | 100
IE-OS-2 | PFOS | CalRes 2304 | 25.41667 | 100
IE-OS-2 | PFOS | CalRes 2304 | 25.45833 | 100
IE-OS-2 | PFOS | CalRes 2304 | 25.5 | 100
IE-OS-2 | PFOS | CalRes 2304 | 25.54167 | 100
IE-OS-2 | PFOS | CalRes 2304 | 25.58333 | 100
IE-OS-2 | PFOS | CalRes 2304 | 25.625 | 100
IE-OS-2 | PFOS | CalRes 2304 | 25.66667 | 100
IE-OS-2 | PFOS | CalRes 2304 | 25.70833 | 100
IE-OS-2 | PFOS | CalRes 2304 | 25.75 | 100
IE-OS-2 | PFOS | CalRes 2304 | 25.79167 | 100
IE-OS-2 | PFOS | CalRes 2304 | 25.83333 | 100
IE-OS-2 | PFOS | CalRes 2304 | 25.875 | 100
IE-OS-2 | PFOS | CalRes 2304 | 25.91667 | 100
IE-OS-2 | PFOS | CalRes 2304 | 25.95833 | 100
IE-OS-2 | PFOS | CalRes 2304 | 26 | 100
IE-OS-2 | PFOS | CalRes 2304 | 26.04167 | 100
IE-OS-2 | PFOS | CalRes 2304 | 26.08333 | 100
IE-OS-2 | PFOS | CalRes 2304 | 26.125 | 100
IE-OS-2 | PFOS | CalRes 2304 | 26.16667 | 100
IE-OS-2 | PFOS | CalRes 2304 | 26.20833 | 100
IE-OS-2 | PFOS | CalRes 2304 | 26.25 | 100
IE-OS-2 | PFOS | CalRes 2304 | 26.29167 | 100
IE-OS-2 | PFOS | CalRes 2304 | 26.33333 | 100
IE-OS-2 | PFOS | CalRes 2304 | 26.375 | 100
IE-OS-2 | PFOS | CalRes 2304 | 26.41667 | 100
IE-OS-2 | PFOS | CalRes 2304 | 26.45833 | 100
IE-OS-2 | PFOS | CalRes 2304 | 26.5 | 100
IE-OS-2 | PFOS | CalRes 2304 | 26.54167 | 100
IE-OS-2 | PFOS | CalRes 2304 | 26.58333 | 100
IE-OS-2 | PFOS | CalRes 2304 | 26.625 | 100
IE-OS-2 | PFOS | CalRes 2304 | 26.66667 | 100
IE-OS-2 | PFOS | CalRes 2304 | 26.70833 | 100
IE-OS-2 | PFOS | CalRes 2304 | 26.75 | 100
IE-OS-2 | PFOS | CalRes 2304 | 26.79167 | 100
IE-OS-2 | PFOS | CalRes 2304 | 26.83333 | 100
IE-OS-2 | PFOS | CalRes 2304 | 26.875 | 100
IE-OS-2 | PFOS | CalRes 2304 | 26.91667 | 100
IE-OS-2 | PFOS | CalRes 2304 | 26.95833 | 100
IE-OS-2 | PFOS | CalRes 2304 | 27 | 100
IE-OS-2 | PFOS | CalRes 2304 | 27.04167 | 100
IE-OS-2 | PFOS | CalRes 2304 | 27.08333 | 100
IE-OS-2 | PFOS | CalRes 2304 | 27.125 | 100
IE-OS-2 | PFOS | CalRes 2304 | 27.16667 | 100
IE-OS-2 | PFOS | CalRes 2304 | 27.20833 | 100
IE-OS-2 | PFOS | CalRes 2304 | 27.25 | 100
IE-OS-2 | PFOS | CalRes 2304 | 27.29167 | 100
IE-OS-2 | PFOS | CalRes 2304 | 27.33333 | 100
IE-OS-2 | PFOS | CalRes 2304 | 27.375 | 100
IE-OS-2 | PFOS | CalRes 2304 | 27.41667 | 100
IE-OS-2 | PFOS | CalRes 2304 | 27.45833 | 100
IE-OS-2 | PFOS | CalRes 2304 | 27.5 | 100
IE-OS-2 | PFOS | CalRes 2304 | 27.54167 | 100
IE-OS-2 | PFOS | CalRes 2304 | 27.58333 | 100
IE-OS-2 | PFOS | CalRes 2304 | 27.625 | 100
IE-OS-2 | PFOS | CalRes 2304 | 27.66667 | 100
IE-OS-2 | PFOS | CalRes 2304 | 27.70833 | 100
IE-OS-2 | PFOS | CalRes 2304 | 27.75 | 100
IE-OS-2 | PFOS | CalRes 2304 | 27.79167 | 100
IE-OS-2 | PFOS | CalRes 2304 | 27.83333 | 100
IE-OS-2 | PFOS | CalRes 2304 | 27.875 | 100
IE-OS-2 | PFOS | CalRes 2304 | 27.91667 | 100
IE-OS-2 | PFOS | CalRes 2304 | 27.95833 | 100
IE-OS-2 | PFOS | CalRes 2304 | 28 | 100
IE-OS-2 | PFOS | CalRes 2304 | 28.04167 | 100
IE-OS-2 | PFOS | CalRes 2304 | 28.08333 | 100
IE-OS-2 | PFOS | CalRes 2304 | 28.125 | 100
IE-OS-2 | PFOS | CalRes 2304 | 28.16667 | 100
IE-OS-2 | PFOS | CalRes 2304 | 28.20833 | 100
IE-OS-2 | PFOS | CalRes 2304 | 28.25 | 100
IE-OS-2 | PFOS | CalRes 2304 | 28.29167 | 100
IE-OS-2 | PFOS | CalRes 2304 | 28.33333 | 100
IE-OS-2 | PFOS | CalRes 2304 | 28.375 | 100
IE-OS-2 | PFOS | CalRes 2304 | 28.41667 | 100
IE-OS-2 | PFOS | CalRes 2304 | 28.45833 | 100
IE-OS-2 | PFOS | CalRes 2304 | 28.5 | 100
IE-OS-2 | PFOS | CalRes 2304 | 28.54167 | 100
IE-OS-2 | PFOS | CalRes 2304 | 28.58333 | 100
IE-OS-2 | PFOS | CalRes 2304 | 28.625 | 100
IE-OS-2 | PFOS | CalRes 2304 | 28.66667 | 100
IE-OS-2 | PFOS | CalRes 2304 | 28.70833 | 100
IE-OS-2 | PFOS | CalRes 2304 | 28.75 | 100
IE-OS-2 | PFOS | CalRes 2304 | 28.79167 | 100
IE-OS-2 | PFOS | CalRes 2304 | 28.83333 | 100
IE-OS-2 | PFOS | CalRes 2304 | 28.875 | 100
IE-OS-2 | PFOS | CalRes 2304 | 28.91667 | 100
IE-OS-2 | PFOS | CalRes 2304 | 28.95833 | 100
IE-OS-2 | PFOS | CalRes 2304 | 29 | 100
IE-OS-2 | PFOS | CalRes 2304 | 29.04167 | 100
IE-OS-2 | PFOS | CalRes 2304 | 29.08333 | 100
IE-OS-2 | PFOS | CalRes 2304 | 29.125 | 100
IE-OS-2 | PFOS | CalRes 2304 | 29.16667 | 100
IE-OS-2 | PFOS | CalRes 2304 | 29.20833 | 100
IE-OS-2 | PFOS | CalRes 2304 | 29.25 | 100
IE-OS-2 | PFOS | CalRes 2304 | 29.29167 | 100
IE-OS-2 | PFOS | CalRes 2304 | 29.33333 | 100
IE-OS-2 | PFOS | CalRes 2304 | 29.375 | 100
IE-OS-2 | PFOS | CalRes 2304 | 29.41667 | 100
IE-OS-2 | PFOS | CalRes 2304 | 29.45833 | 100
IE-OS-2 | PFOS | CalRes 2304 | 29.5 | 100
IE-OS-2 | PFOS | CalRes 2304 | 29.54167 | 100
IE-OS-2 | PFOS | CalRes 2304 | 29.58333 | 100
IE-OS-2 | PFOS | CalRes 2304 | 29.625 | 100
IE-OS-2 | PFOS | CalRes 2304 | 29.66667 | 100
IE-OS-2 | PFOS | CalRes 2304 | 29.70833 | 100
IE-OS-2 | PFOS | CalRes 2304 | 29.75 | 100
IE-OS-2 | PFOS | CalRes 2304 | 29.79167 | 100
IE-OS-2 | PFOS | CalRes 2304 | 29.83333 | 100
IE-OS-2 | PFOS | CalRes 2304 | 29.875 | 100
IE-OS-2 | PFOS | CalRes 2304 | 29.91667 | 100
IE-OS-2 | PFOS | CalRes 2304 | 29.95833 | 100
IE-OS-2 | PFOS | CalRes 2304 | 30 | 100
IE-OS-2 | PFOS | CalRes 2304 | 30.04167 | 100
IE-OS-2 | PFOS | CalRes 2304 | 30.08333 | 100
IE-OS-2 | PFOS | CalRes 2304 | 30.125 | 100
IE-OS-2 | PFOS | CalRes 2304 | 30.16667 | 100
IE-OS-2 | PFOS | CalRes 2304 | 30.20833 | 100
IE-OS-2 | PFOS | CalRes 2304 | 30.25 | 100
IE-OS-2 | PFOS | CalRes 2304 | 30.29167 | 100
IE-OS-2 | PFOS | CalRes 2304 | 30.33333 | 100
IE-OS-2 | PFOS | CalRes 2304 | 30.375 | 100
IE-OS-2 | PFOS | CalRes 2304 | 30.41667 | 100
IE-OS-2 | PFOS | CalRes 2304 | 30.45833 | 100
IE-OS-2 | PFOS | CalRes 2304 | 30.5 | 100
IE-OS-2 | PFOS | CalRes 2304 | 30.54167 | 100
IE-OS-2 | PFOS | CalRes 2304 | 30.58333 | 100
IE-OS-2 | PFOS | CalRes 2304 | 30.625 | 100
IE-OS-2 | PFOS | CalRes 2304 | 30.66667 | 100
IE-OS-2 | PFOS | CalRes 2304 | 30.70833 | 100
IE-OS-2 | PFOS | CalRes 2304 | 30.75 | 100
IE-OS-2 | PFOS | CalRes 2304 | 30.79167 | 100
IE-OS-2 | PFOS | CalRes 2304 | 30.83333 | 100
IE-OS-2 | PFOS | CalRes 2304 | 30.875 | 100
IE-OS-2 | PFOS | CalRes 2304 | 30.91667 | 100
IE-OS-2 | PFOS | CalRes 2304 | 30.95833 | 100
IE-OS-2 | PFOS | CalRes 2304 | 31 | 100
IE-OS-2 | PFOS | CalRes 2304 | 31.04167 | 100
IE-OS-2 | PFOS | CalRes 2304 | 31.08333 | 100
IE-OS-2 | PFOS | CalRes 2304 | 31.125 | 100
IE-OS-2 | PFOS | CalRes 2304 | 31.16667 | 100
IE-OS-2 | PFOS | CalRes 2304 | 31.20833 | 100
IE-OS-2 | PFOS | CalRes 2304 | 31.25 | 100
IE-OS-2 | PFOS | CalRes 2304 | 31.29167 | 100
IE-OS-2 | PFOS | CalRes 2304 | 31.33333 | 100
IE-OS-2 | PFOS | CalRes 2304 | 31.375 | 100
IE-OS-2 | PFOS | CalRes 2304 | 31.41667 | 100
IE-OS-2 | PFOS | CalRes 2304 | 31.45833 | 100
IE-OS-2 | PFOS | CalRes 2304 | 31.5 | 100
IE-OS-2 | PFOS | CalRes 2304 | 31.54167 | 100
IE-OS-2 | PFOS | CalRes 2304 | 31.58333 | 100
IE-OS-2 | PFOS | CalRes 2304 | 31.625 | 100
IE-OS-2 | PFOS | CalRes 2304 | 31.66667 | 100
IE-OS-2 | PFOS | CalRes 2304 | 31.70833 | 100
IE-OS-2 | PFOS | CalRes 2304 | 31.75 | 100
IE-OS-2 | PFOS | CalRes 2304 | 31.79167 | 100
IE-OS-2 | PFOS | CalRes 2304 | 31.83333 | 100
IE-OS-2 | PFOS | CalRes 2304 | 31.875 | 100
IE-OS-2 | PFOS | CalRes 2304 | 31.91667 | 100
IE-OS-2 | PFOS | CalRes 2304 | 31.95833 | 100
IE-OS-2 | PFOS | CalRes 2304 | 32 | 100
IE-OS-2 | PFOS | CalRes 2304 | 32.04167 | 100
IE-OS-2 | PFOS | CalRes 2304 | 32.08333 | 100
IE-OS-2 | PFOS | CalRes 2304 | 32.125 | 100
IE-OS-2 | PFOS | CalRes 2304 | 32.16667 | 100
IE-OS-2 | PFOS | CalRes 2304 | 32.20833 | 100
IE-OS-2 | PFOS | CalRes 2304 | 32.25 | 100
IE-OS-2 | PFOS | CalRes 2304 | 32.29167 | 100
IE-OS-2 | PFOS | CalRes 2304 | 32.33333 | 100
IE-OS-2 | PFOS | CalRes 2304 | 32.375 | 100
IE-OS-2 | PFOS | CalRes 2304 | 32.41667 | 100
IE-OS-2 | PFOS | CalRes 2304 | 32.45833 | 100
IE-OS-2 | PFOS | CalRes 2304 | 32.5 | 100
IE-OS-2 | PFOS | CalRes 2304 | 32.54167 | 100
IE-OS-2 | PFOS | CalRes 2304 | 32.58333 | 100
IE-OS-2 | PFOS | CalRes 2304 | 32.625 | 100
IE-OS-2 | PFOS | CalRes 2304 | 32.66667 | 100
IE-OS-2 | PFOS | CalRes 2304 | 32.70833 | 100
IE-OS-2 | PFOS | CalRes 2304 | 32.75 | 100
IE-OS-2 | PFOS | CalRes 2304 | 32.79167 | 100
IE-OS-2 | PFOS | CalRes 2304 | 32.83333 | 100
IE-OS-2 | PFOS | CalRes 2304 | 32.875 | 100
IE-OS-2 | PFOS | CalRes 2304 | 32.91667 | 100
IE-OS-2 | PFOS | CalRes 2304 | 32.95833 | 100
IE-OS-2 | PFOS | CalRes 2304 | 33 | 100
IE-OS-2 | PFOS | CalRes 2304 | 33.04167 | 100
IE-OS-2 | PFOS | CalRes 2304 | 33.08333 | 100
IE-OS-2 | PFOS | CalRes 2304 | 33.125 | 100
IE-OS-2 | PFOS | CalRes 2304 | 33.16667 | 100
IE-OS-2 | PFOS | CalRes 2304 | 33.20833 | 100
IE-OS-2 | PFOS | CalRes 2304 | 33.25 | 100
IE-OS-2 | PFOS | CalRes 2304 | 33.29167 | 100
IE-OS-2 | PFOS | CalRes 2304 | 33.33333 | 100
IE-OS-2 | PFOS | CalRes 2304 | 33.375 | 100
IE-OS-2 | PFOS | CalRes 2304 | 33.41667 | 100
IE-OS-2 | PFOS | CalRes 2304 | 33.45833 | 100
IE-OS-2 | PFOS | CalRes 2304 | 33.5 | 100
IE-OS-2 | PFOS | CalRes 2304 | 33.54167 | 100
IE-OS-2 | PFOS | CalRes 2304 | 33.58333 | 100
IE-OS-2 | PFOS | CalRes 2304 | 33.625 | 100
IE-OS-2 | PFOS | CalRes 2304 | 33.66667 | 100
IE-OS-2 | PFOS | CalRes 2304 | 33.70833 | 100
IE-OS-2 | PFOS | CalRes 2304 | 33.75 | 100
IE-OS-2 | PFOS | CalRes 2304 | 33.79167 | 100
IE-OS-2 | PFOS | CalRes 2304 | 33.83333 | 100
IE-OS-2 | PFOS | CalRes 2304 | 33.875 | 100
IE-OS-2 | PFOS | CalRes 2304 | 33.91667 | 100
IE-OS-2 | PFOS | CalRes 2304 | 33.95833 | 100
IE-OS-2 | PFOS | CalRes 2304 | 34 | 100
IE-OS-2 | PFOS | CalRes 2304 | 34.04167 | 100
IE-OS-2 | PFOS | CalRes 2304 | 34.08333 | 100
IE-OS-2 | PFOS | CalRes 2304 | 34.125 | 100
IE-OS-2 | PFOS | CalRes 2304 | 34.16667 | 100
IE-OS-2 | PFOS | CalRes 2304 | 34.20833 | 100
IE-OS-2 | PFOS | CalRes 2304 | 34.25 | 100
IE-OS-2 | PFOS | CalRes 2304 | 34.29167 | 100
IE-OS-2 | PFOS | CalRes 2304 | 34.33333 | 100
IE-OS-2 | PFOS | CalRes 2304 | 34.375 | 100
IE-OS-2 | PFOS | CalRes 2304 | 34.41667 | 100
IE-OS-2 | PFOS | CalRes 2304 | 34.45833 | 100
IE-OS-2 | PFOS | CalRes 2304 | 34.5 | 100
IE-OS-2 | PFOS | CalRes 2304 | 34.54167 | 100
IE-OS-2 | PFOS | CalRes 2304 | 34.58333 | 100
IE-OS-2 | PFOS | CalRes 2304 | 34.625 | 100
IE-OS-2 | PFOS | CalRes 2304 | 34.66667 | 100
IE-OS-2 | PFOS | CalRes 2304 | 34.70833 | 100
IE-OS-2 | PFOS | CalRes 2304 | 34.75 | 100
IE-OS-2 | PFOS | CalRes 2304 | 34.79167 | 100
IE-OS-2 | PFOS | CalRes 2304 | 34.83333 | 100
IE-OS-2 | PFOS | CalRes 2304 | 34.875 | 100
IE-OS-2 | PFOS | CalRes 2304 | 34.91667 | 100
IE-OS-2 | PFOS | CalRes 2304 | 34.95833 | 100
IE-OS-2 | PFOS | CalRes 2304 | 35 | 100
IE-OS-2 | PFOS | CalRes 2304 | 35.04167 | 100
IE-OS-2 | PFOS | CalRes 2304 | 35.08333 | 100
IE-OS-2 | PFOS | CalRes 2304 | 35.125 | 100
IE-OS-2 | PFOS | CalRes 2304 | 35.16667 | 100
IE-OS-2 | PFOS | CalRes 2304 | 35.20833 | 100
IE-OS-2 | PFOS | CalRes 2304 | 35.25 | 100
IE-OS-2 | PFOS | CalRes 2304 | 35.29167 | 100
IE-OS-2 | PFOS | CalRes 2304 | 35.33333 | 100
IE-OS-2 | PFOS | CalRes 2304 | 35.375 | 100
IE-OS-2 | PFOS | CalRes 2304 | 35.41667 | 100
IE-OS-2 | PFOS | CalRes 2304 | 35.45833 | 100
IE-OS-2 | PFOS | CalRes 2304 | 35.5 | 100
IE-OS-2 | PFOS | CalRes 2304 | 35.54167 | 100
IE-OS-2 | PFOS | CalRes 2304 | 35.58333 | 100
IE-OS-2 | PFOS | CalRes 2304 | 35.625 | 100
IE-OS-2 | PFOS | CalRes 2304 | 35.66667 | 100
IE-OS-2 | PFOS | CalRes 2304 | 35.70833 | 100
IE-OS-2 | PFOS | CalRes 2304 | 35.75 | 100
IE-OS-2 | PFOS | CalRes 2304 | 35.79167 | 100
IE-OS-2 | PFOS | CalRes 2304 | 35.83333 | 100
IE-OS-2 | PFOS | CalRes 2304 | 35.875 | 100
IE-OS-2 | PFOS | CalRes 2304 | 35.91667 | 100
IE-OS-2 | PFOS | CalRes 2304 | 35.95833 | 100
IE-OS-2 | PFOS | CalRes 2304 | 36 | 100
IE-OS-2 | PFOS | CalRes 2304 | 36.04167 | 100
IE-OS-2 | PFOS | CalRes 2304 | 36.08333 | 100
IE-OS-2 | PFOS | CalRes 2304 | 36.125 | 100
IE-OS-2 | PFOS | CalRes 2304 | 36.16667 | 100
IE-OS-2 | PFOS | CalRes 2304 | 36.20833 | 100
IE-OS-2 | PFOS | CalRes 2304 | 36.25 | 100
IE-OS-2 | PFOS | CalRes 2304 | 36.29167 | 100
IE-OS-2 | PFOS | CalRes 2304 | 36.33333 | 100
IE-OS-2 | PFOS | CalRes 2304 | 36.375 | 100
IE-OS-2 | PFOS | CalRes 2304 | 36.41667 | 100
IE-OS-2 | PFOS | CalRes 2304 | 36.45833 | 100
IE-OS-2 | PFOS | CalRes 2304 | 36.5 | 100
IE-OS-2 | PFOS | CalRes 2304 | 36.54167 | 100
IE-OS-2 | PFOS | CalRes 2304 | 36.58333 | 100
IE-OS-2 | PFOS | CalRes 2304 | 36.625 | 100
IE-OS-2 | PFOS | CalRes 2304 | 36.66667 | 100
IE-OS-2 | PFOS | CalRes 2304 | 36.70833 | 100
IE-OS-2 | PFOS | CalRes 2304 | 36.75 | 100
IE-OS-2 | PFOS | CalRes 2304 | 36.79167 | 100
IE-OS-2 | PFOS | CalRes 2304 | 36.83333 | 100
IE-OS-2 | PFOS | CalRes 2304 | 36.875 | 100
IE-OS-2 | PFOS | CalRes 2304 | 36.91667 | 100
IE-OS-2 | PFOS | CalRes 2304 | 36.95833 | 100
IE-OS-2 | PFOS | CalRes 2304 | 37 | 100
IE-OS-2 | PFOS | CalRes 2304 | 37.04167 | 100
IE-OS-2 | PFOS | CalRes 2304 | 37.08333 | 100
IE-OS-2 | PFOS | CalRes 2304 | 37.125 | 100
IE-OS-2 | PFOS | CalRes 2304 | 37.16667 | 100
IE-OS-2 | PFOS | CalRes 2304 | 37.20833 | 100
IE-OS-2 | PFOS | CalRes 2304 | 37.25 | 100
IE-OS-2 | PFOS | CalRes 2304 | 37.29167 | 100
IE-OS-2 | PFOS | CalRes 2304 | 37.33333 | 100
IE-OS-2 | PFOS | CalRes 2304 | 37.375 | 100
IE-OS-2 | PFOS | CalRes 2304 | 37.41667 | 100
IE-OS-2 | PFOS | CalRes 2304 | 37.45833 | 100
IE-OS-2 | PFOS | CalRes 2304 | 37.5 | 100
IE-OS-2 | PFOS | CalRes 2304 | 37.54167 | 100
IE-OS-2 | PFOS | CalRes 2304 | 37.58333 | 100
IE-OS-2 | PFOS | CalRes 2304 | 37.625 | 100
IE-OS-2 | PFOS | CalRes 2304 | 37.66667 | 100
IE-OS-2 | PFOS | CalRes 2304 | 37.70833 | 100
IE-OS-2 | PFOS | CalRes 2304 | 37.75 | 100
IE-OS-2 | PFOS | CalRes 2304 | 37.79167 | 100
IE-OS-2 | PFOS | CalRes 2304 | 37.83333 | 100
IE-OS-2 | PFOS | CalRes 2304 | 37.875 | 100
IE-OS-2 | PFOS | CalRes 2304 | 37.91667 | 100
IE-OS-2 | PFOS | CalRes 2304 | 37.95833 | 100
IE-OS-2 | PFOS | CalRes 2304 | 38 | 100
IE-OS-2 | PFOS | CalRes 2304 | 38.04167 | 100
IE-OS-2 | PFOS | CalRes 2304 | 38.08333 | 100
IE-OS-2 | PFOS | CalRes 2304 | 38.125 | 100
IE-OS-2 | PFOS | CalRes 2304 | 38.16667 | 100
IE-OS-2 | PFOS | CalRes 2304 | 38.20833 | 100
IE-OS-2 | PFOS | CalRes 2304 | 38.25 | 100
IE-OS-2 | PFOS | CalRes 2304 | 38.29167 | 100
IE-OS-2 | PFOS | CalRes 2304 | 38.33333 | 100
IE-OS-2 | PFOS | CalRes 2304 | 38.375 | 100
IE-OS-2 | PFOS | CalRes 2304 | 38.41667 | 100
IE-OS-2 | PFOS | CalRes 2304 | 38.45833 | 100
IE-OS-2 | PFOS | CalRes 2304 | 38.5 | 100
IE-OS-2 | PFOS | CalRes 2304 | 38.54167 | 100
IE-OS-2 | PFOS | CalRes 2304 | 38.58333 | 100
IE-OS-2 | PFOS | CalRes 2304 | 38.625 | 100
IE-OS-2 | PFOS | CalRes 2304 | 38.66667 | 100
IE-OS-2 | PFOS | CalRes 2304 | 38.70833 | 100
IE-OS-2 | PFOS | CalRes 2304 | 38.75 | 100
IE-OS-2 | PFOS | CalRes 2304 | 38.79167 | 100
IE-OS-2 | PFOS | CalRes 2304 | 38.83333 | 100
IE-OS-2 | PFOS | CalRes 2304 | 38.875 | 100
IE-OS-2 | PFOS | CalRes 2304 | 38.91667 | 100
IE-OS-2 | PFOS | CalRes 2304 | 38.95833 | 100
IE-OS-2 | PFOS | CalRes 2304 | 39 | 100
IE-OS-2 | PFOS | CalRes 2304 | 39.04167 | 100
IE-OS-2 | PFOS | CalRes 2304 | 39.08333 | 100
IE-OS-2 | PFOS | CalRes 2304 | 39.125 | 100
IE-OS-2 | PFOS | CalRes 2304 | 39.16667 | 100
IE-OS-2 | PFOS | CalRes 2304 | 39.20833 | 100
IE-OS-2 | PFOS | CalRes 2304 | 39.25 | 100
IE-OS-2 | PFOS | CalRes 2304 | 39.29167 | 100
IE-OS-2 | PFOS | CalRes 2304 | 39.33333 | 100
IE-OS-2 | PFOS | CalRes 2304 | 39.375 | 100
IE-OS-2 | PFOS | CalRes 2304 | 39.41667 | 100
IE-OS-2 | PFOS | CalRes 2304 | 39.45833 | 100
IE-OS-2 | PFOS | CalRes 2304 | 39.5 | 100
IE-OS-2 | PFOS | CalRes 2304 | 39.54167 | 100
IE-OS-2 | PFOS | CalRes 2304 | 39.58333 | 100
IE-OS-2 | PFOS | CalRes 2304 | 39.625 | 100
IE-OS-2 | PFOS | CalRes 2304 | 39.66667 | 100
IE-OS-2 | PFOS | CalRes 2304 | 39.70833 | 100
IE-OS-2 | PFOS | CalRes 2304 | 39.75 | 100
IE-OS-2 | PFOS | CalRes 2304 | 39.79167 | 100
IE-OS-2 | PFOS | CalRes 2304 | 39.83333 | 100
IE-OS-2 | PFOS | CalRes 2304 | 39.875 | 100
IE-OS-2 | PFOS | CalRes 2304 | 39.91667 | 100
IE-OS-2 | PFOS | CalRes 2304 | 39.95833 | 100
IE-OS-2 | PFOS | CalRes 2304 | 40 | 100
IE-OS-2 | PFOS | CalRes 2304 | 40.04167 | 100
IE-OS-2 | PFOS | CalRes 2304 | 40.08333 | 100
IE-OS-2 | PFOS | CalRes 2304 | 40.125 | 100
IE-OS-2 | PFOS | CalRes 2304 | 40.16667 | 100
IE-OS-2 | PFOS | CalRes 2304 | 40.20833 | 100
IE-OS-2 | PFOS | CalRes 2304 | 40.25 | 100
IE-OS-2 | PFOS | CalRes 2304 | 40.29167 | 100
IE-OS-2 | PFOS | CalRes 2304 | 40.33333 | 100
IE-OS-2 | PFOS | CalRes 2304 | 40.375 | 100
IE-OS-2 | PFOS | CalRes 2304 | 40.41667 | 100
IE-OS-2 | PFOS | CalRes 2304 | 40.45833 | 100
IE-OS-2 | PFOS | CalRes 2304 | 40.5 | 100
IE-OS-2 | PFOS | CalRes 2304 | 40.54167 | 100
IE-OS-2 | PFOS | CalRes 2304 | 40.58333 | 100
IE-OS-2 | PFOS | CalRes 2304 | 40.625 | 100
IE-OS-2 | PFOS | CalRes 2304 | 40.66667 | 100
IE-OS-2 | PFOS | CalRes 2304 | 40.70833 | 100
IE-OS-2 | PFOS | CalRes 2304 | 40.75 | 100
IE-OS-2 | PFOS | CalRes 2304 | 40.79167 | 100
IE-OS-2 | PFOS | CalRes 2304 | 40.83333 | 100
IE-OS-2 | PFOS | CalRes 2304 | 40.875 | 100
IE-OS-2 | PFOS | CalRes 2304 | 40.91667 | 100
IE-OS-2 | PFOS | CalRes 2304 | 40.95833 | 100
IE-OS-2 | PFOS | CalRes 2304 | 41 | 100
IE-OS-2 | PFOS | CalRes 2304 | 41.04167 | 100
IE-OS-2 | PFOS | CalRes 2304 | 41.08333 | 100
IE-OS-2 | PFOS | CalRes 2304 | 41.125 | 100
IE-OS-2 | PFOS | CalRes 2304 | 41.16667 | 100
IE-OS-2 | PFOS | CalRes 2304 | 41.20833 | 100
IE-OS-2 | PFOS | CalRes 2304 | 41.25 | 100
IE-OS-2 | PFOS | CalRes 2304 | 41.29167 | 100
IE-OS-2 | PFOS | CalRes 2304 | 41.33333 | 100
IE-OS-2 | PFOS | CalRes 2304 | 41.375 | 100
IE-OS-2 | PFOS | CalRes 2304 | 41.41667 | 100
IE-OS-2 | PFOS | CalRes 2304 | 41.45833 | 100
IE-OS-2 | PFOS | CalRes 2304 | 41.5 | 100
IE-OS-2 | PFOS | CalRes 2304 | 41.54167 | 100
IE-OS-2 | PFOS | CalRes 2304 | 41.58333 | 100
IE-OS-2 | PFOS | CalRes 2304 | 41.625 | 100
IE-OS-2 | PFOS | CalRes 2304 | 41.66667 | 100
IE-OS-2 | PFOS | CalRes 2304 | 41.70833 | 100
IE-OS-2 | PFOS | CalRes 2304 | 41.75 | 100
IE-OS-2 | PFOS | CalRes 2304 | 41.79167 | 100
IE-OS-2 | PFOS | CalRes 2304 | 41.83333 | 100
IE-OS-2 | PFOS | CalRes 2304 | 41.875 | 100
IE-OS-2 | PFOS | CalRes 2304 | 41.91667 | 100
IE-OS-2 | PFOS | CalRes 2304 | 41.95833 | 100
IE-OS-2 | PFOS | CalRes 2304 | 42 | 100
IE-OS-2 | PFOS | PSR2 Plus Cl | 0 | 0
IE-OS-2 | PFOS | PSR2 Plus Cl | 0.04166667 | 0.0001470026
IE-OS-2 | PFOS | PSR2 Plus Cl | 0.08333333 | 0.0003105799
IE-OS-2 | PFOS | PSR2 Plus Cl | 0.125 | 0.0004924451
IE-OS-2 | PFOS | PSR2 Plus Cl | 0.1666667 | 0.0006945011
IE-OS-2 | PFOS | PSR2 Plus Cl | 0.2083333 | 0.0009188614
IE-OS-2 | PFOS | PSR2 Plus Cl | 0.25 | 0.001167871
IE-OS-2 | PFOS | PSR2 Plus Cl | 0.2916667 | 0.001444133
IE-OS-2 | PFOS | PSR2 Plus Cl | 0.3333333 | 0.001750533
IE-OS-2 | PFOS | PSR2 Plus Cl | 0.375 | 0.002090273
IE-OS-2 | PFOS | PSR2 Plus Cl | 0.4166667 | 0.0024669
IE-OS-2 | PFOS | PSR2 Plus Cl | 0.4583333 | 0.002884348
IE-OS-2 | PFOS | PSR2 Plus Cl | 0.5 | 0.003346976
IE-OS-2 | PFOS | PSR2 Plus Cl | 0.5416667 | 0.003859616
IE-OS-2 | PFOS | PSR2 Plus Cl | 0.5833333 | 0.004427619
IE-OS-2 | PFOS | PSR2 Plus Cl | 0.625 | 0.005056915
IE-OS-2 | PFOS | PSR2 Plus Cl | 0.6666667 | 0.005754076
IE-OS-2 | PFOS | PSR2 Plus Cl | 0.7083333 | 0.006526378
IE-OS-2 | PFOS | PSR2 Plus Cl | 0.75 | 0.007381883
IE-OS-2 | PFOS | PSR2 Plus Cl | 0.7916667 | 0.008329522
IE-OS-2 | PFOS | PSR2 Plus Cl | 0.8333333 | 0.009379185
IE-OS-2 | PFOS | PSR2 Plus Cl | 0.875 | 0.01054183
IE-OS-2 | PFOS | PSR2 Plus Cl | 0.9166667 | 0.01182958
IE-OS-2 | PFOS | PSR2 Plus Cl | 0.9583333 | 0.01325589
IE-OS-2 | PFOS | PSR2 Plus Cl | 1 | 0.01483563
IE-OS-2 | PFOS | PSR2 Plus Cl | 1.041667 | 0.01658529
IE-OS-2 | PFOS | PSR2 Plus Cl | 1.083333 | 0.01852312
IE-OS-2 | PFOS | PSR2 Plus Cl | 1.125 | 0.02066933
IE-OS-2 | PFOS | PSR2 Plus Cl | 1.166667 | 0.02304632
IE-OS-2 | PFOS | PSR2 Plus Cl | 1.208333 | 0.02567885
IE-OS-2 | PFOS | PSR2 Plus Cl | 1.25 | 0.0285944
IE-OS-2 | PFOS | PSR2 Plus Cl | 1.291667 | 0.03182335
IE-OS-2 | PFOS | PSR2 Plus Cl | 1.333333 | 0.03539936
IE-OS-2 | PFOS | PSR2 Plus Cl | 1.375 | 0.03935969
IE-OS-2 | PFOS | PSR2 Plus Cl | 1.416667 | 0.04374562
IE-OS-2 | PFOS | PSR2 Plus Cl | 1.458333 | 0.04860281
IE-OS-2 | PFOS | PSR2 Plus Cl | 1.5 | 0.05398186
IE-OS-2 | PFOS | PSR2 Plus Cl | 1.541667 | 0.05993875
IE-OS-2 | PFOS | PSR2 Plus Cl | 1.583333 | 0.06653549
IE-OS-2 | PFOS | PSR2 Plus Cl | 1.625 | 0.07384069
IE-OS-2 | PFOS | PSR2 Plus Cl | 1.666667 | 0.08193031
IE-OS-2 | PFOS | PSR2 Plus Cl | 1.708333 | 0.09088843
IE-OS-2 | PFOS | PSR2 Plus Cl | 1.75 | 0.1008081
IE-OS-2 | PFOS | PSR2 Plus Cl | 1.791667 | 0.1117923
IE-OS-2 | PFOS | PSR2 Plus Cl | 1.833333 | 0.1239551
IE-OS-2 | PFOS | PSR2 Plus Cl | 1.875 | 0.1374225
IE-OS-2 | PFOS | PSR2 Plus Cl | 1.916667 | 0.152334
IE-OS-2 | PFOS | PSR2 Plus Cl | 1.958333 | 0.168844
IE-OS-2 | PFOS | PSR2 Plus Cl | 2 | 0.1871233
IE-OS-2 | PFOS | PSR2 Plus Cl | 2.041667 | 0.2073606
IE-OS-2 | PFOS | PSR2 Plus Cl | 2.083333 | 0.2297648
IE-OS-2 | PFOS | PSR2 Plus Cl | 2.125 | 0.2545669
IE-OS-2 | PFOS | PSR2 Plus Cl | 2.166667 | 0.2820219
IE-OS-2 | PFOS | PSR2 Plus Cl | 2.208333 | 0.312412
IE-OS-2 | PFOS | PSR2 Plus Cl | 2.25 | 0.3460489
IE-OS-2 | PFOS | PSR2 Plus Cl | 2.291667 | 0.383276811
IE-OS-2 | PFOS | PSR2 Plus Cl | 2.333333 | 0.4244761
IE-OS-2 | PFOS | PSR2 Plus Cl | 2.375 | 0.4700664
IE-OS-2 | PFOS | PSR2 Plus Cl | 2.416667 | 0.5205112
IE-OS-2 | PFOS | PSR2 Plus Cl | 2.458333 | 0.5763215
IE-OS-2 | PFOS | PSR2 Plus Cl | 2.5 | 0.6380611
IE-OS-2 | PFOS | PSR2 Plus Cl | 2.541667 | 0.7063511
IE-OS-2 | PFOS | PSR2 Plus Cl | 2.583333 | 0.7818761
IE-OS-2 | PFOS | PSR2 Plus Cl | 2.625 | 0.8653895
IE-OS-2 | PFOS | PSR2 Plus Cl | 2.666667 | 0.9577207
IE-OS-2 | PFOS | PSR2 Plus Cl | 2.708333 | 1.059781
IE-OS-2 | PFOS | PSR2 Plus Cl | 2.75 | 1.172573
IE-OS-2 | PFOS | PSR2 Plus Cl | 2.791667 | 1.297195
IE-OS-2 | PFOS | PSR2 Plus Cl | 2.833333 | 1.434854
IE-OS-2 | PFOS | PSR2 Plus Cl | 2.875 | 1.586871
IE-OS-2 | PFOS | PSR2 Plus Cl | 2.916667 | 1.754689
IE-OS-2 | PFOS | PSR2 Plus Cl | 2.958333 | 1.93989
IE-OS-2 | PFOS | PSR2 Plus Cl | 3 | 2.144195
IE-OS-2 | PFOS | PSR2 Plus Cl | 3.041667 | 2.369481
IE-OS-2 | PFOS | PSR2 Plus Cl | 3.083333 | 2.617789
IE-OS-2 | PFOS | PSR2 Plus Cl | 3.125 | 2.891331
IE-OS-2 | PFOS | PSR2 Plus Cl | 3.166667 | 3.192504
IE-OS-2 | PFOS | PSR2 Plus Cl | 3.208333 | 3.523895
IE-OS-2 | PFOS | PSR2 Plus Cl | 3.25 | 3.888288
IE-OS-2 | PFOS | PSR2 Plus Cl | 3.291667 | 4.288671
IE-OS-2 | PFOS | PSR2 Plus Cl | 3.333333 | 4.728238
IE-OS-2 | PFOS | PSR2 Plus Cl | 3.375 | 5.210392
IE-OS-2 | PFOS | PSR2 Plus Cl | 3.416667 | 5.738736
IE-OS-2 | PFOS | PSR2 Plus Cl | 3.458333 | 6.317069
IE-OS-2 | PFOS | PSR2 Plus Cl | 3.5 | 6.949375
IE-OS-2 | PFOS | PSR2 Plus Cl | 3.541667 | 7.639795
IE-OS-2 | PFOS | PSR2 Plus Cl | 3.583333 | 8.392608
IE-OS-2 | PFOS | PSR2 Plus Cl | 3.625 | 9.212188
IE-OS-2 | PFOS | PSR2 Plus Cl | 3.666667 | 10.10297
IE-OS-2 | PFOS | PSR2 Plus Cl | 3.708333 | 11.06936
IE-OS-2 | PFOS | PSR2 Plus Cl | 3.75 | 12.11573
IE-OS-2 | PFOS | PSR2 Plus Cl | 3.791667 | 13.24626
IE-OS-2 | PFOS | PSR2 Plus Cl | 3.833333 | 14.4649
IE-OS-2 | PFOS | PSR2 Plus Cl | 3.875 | 15.77526
IE-OS-2 | PFOS | PSR2 Plus Cl | 3.916667 | 17.18047
IE-OS-2 | PFOS | PSR2 Plus Cl | 3.958333 | 18.68308
IE-OS-2 | PFOS | PSR2 Plus Cl | 4 | 20.28491
IE-OS-2 | PFOS | PSR2 Plus Cl | 4.041667 | 21.98692
IE-OS-2 | PFOS | PSR2 Plus Cl | 4.083333 | 23.78912
IE-OS-2 | PFOS | PSR2 Plus Cl | 4.125 | 25.69039
IE-OS-2 | PFOS | PSR2 Plus Cl | 4.166667 | 27.68839
IE-OS-2 | PFOS | PSR2 Plus Cl | 4.208333 | 29.7795
IE-OS-2 | PFOS | PSR2 Plus Cl | 4.25 | 31.95873
IE-OS-2 | PFOS | PSR2 Plus Cl | 4.291667 | 34.21972
IE-OS-2 | PFOS | PSR2 Plus Cl | 4.333333 | 36.55471
IE-OS-2 | PFOS | PSR2 Plus Cl | 4.375 | 38.95468
IE-OS-2 | PFOS | PSR2 Plus Cl | 4.416667 | 41.40937
IE-OS-2 | PFOS | PSR2 Plus Cl | 4.458333 | 43.90748
IE-OS-2 | PFOS | PSR2 Plus Cl | 4.5 | 46.43685
IE-OS-2 | PFOS | PSR2 Plus Cl | 4.541667 | 48.98467
IE-OS-2 | PFOS | PSR2 Plus Cl | 4.583333 | 51.53778
IE-OS-2 | PFOS | PSR2 Plus Cl | 4.625 | 54.08288
IE-OS-2 | PFOS | PSR2 Plus Cl | 4.666667 | 56.60686
IE-OS-2 | PFOS | PSR2 Plus Cl | 4.708333 | 59.09702
IE-OS-2 | PFOS | PSR2 Plus Cl | 4.75 | 61.54137
IE-OS-2 | PFOS | PSR2 Plus Cl | 4.791667 | 63.9288
IE-OS-2 | PFOS | PSR2 Plus Cl | 4.833333 | 66.2493
IE-OS-2 | PFOS | PSR2 Plus Cl | 4.875 | 68.49409
IE-OS-2 | PFOS | PSR2 Plus Cl | 4.916667 | 70.6557
IE-OS-2 | PFOS | PSR2 Plus Cl | 4.958333 | 72.72806
IE-OS-2 | PFOS | PSR2 Plus Cl | 5 | 74.70646
IE-OS-2 | PFOS | PSR2 Plus Cl | 5.041667 | 76.58753
IE-OS-2 | PFOS | PSR2 Plus Cl | 5.083333 | 78.36922
IE-OS-2 | PFOS | PSR2 Plus Cl | 5.125 | 80.05064
IE-OS-2 | PFOS | PSR2 Plus Cl | 5.166667 | 81.63198
IE-OS-2 | PFOS | PSR2 Plus Cl | 5.208333 | 83.11442
IE-OS-2 | PFOS | PSR2 Plus Cl | 5.25 | 84.49993
IE-OS-2 | PFOS | PSR2 Plus Cl | 5.291667 | 85.79119
IE-OS-2 | PFOS | PSR2 Plus Cl | 5.333333 | 86.99144
IE-OS-2 | PFOS | PSR2 Plus Cl | 5.375 | 88.10437
IE-OS-2 | PFOS | PSR2 Plus Cl | 5.416667 | 89.13396
IE-OS-2 | PFOS | PSR2 Plus Cl | 5.458333 | 90.08448
IE-OS-2 | PFOS | PSR2 Plus Cl | 5.5 | 90.96028
IE-OS-2 | PFOS | PSR2 Plus Cl | 5.541667 | 91.76579
IE-OS-2 | PFOS | PSR2 Plus Cl | 5.583333 | 92.50544
IE-OS-2 | PFOS | PSR2 Plus Cl | 5.625 | 93.18359
IE-OS-2 | PFOS | PSR2 Plus Cl | 5.666667 | 93.80448
IE-OS-2 | PFOS | PSR2 Plus Cl | 5.708333 | 94.37223
IE-OS-2 | PFOS | PSR2 Plus Cl | 5.75 | 94.89079
IE-OS-2 | PFOS | PSR2 Plus Cl | 5.791667 | 95.36391
IE-OS-2 | PFOS | PSR2 Plus Cl | 5.833333 | 95.79517
IE-OS-2 | PFOS | PSR2 Plus Cl | 5.875 | 96.18791
IE-OS-2 | PFOS | PSR2 Plus Cl | 5.916667 | 96.54529
IE-OS-2 | PFOS | PSR2 Plus Cl | 5.958333 | 96.87026
IE-OS-2 | PFOS | PSR2 Plus Cl | 6 | 97.16555
IE-OS-2 | PFOS | PSR2 Plus Cl | 6.041667 | 97.43373
IE-OS-2 | PFOS | PSR2 Plus Cl | 6.083333 | 97.67713
IE-OS-2 | PFOS | PSR2 Plus Cl | 6.125 | 97.89795
IE-OS-2 | PFOS | PSR2 Plus Cl | 6.166667 | 98.09819
IE-OS-2 | PFOS | PSR2 Plus Cl | 6.208333 | 98.27968
IE-OS-2 | PFOS | PSR2 Plus Cl | 6.25 | 98.44413
IE-OS-2 | PFOS | PSR2 Plus Cl | 6.291667 | 98.59309
IE-OS-2 | PFOS | PSR2 Plus Cl | 6.333333 | 98.72797
IE-OS-2 | PFOS | PSR2 Plus Cl | 6.375 | 98.85007
IE-OS-2 | PFOS | PSR2 Plus Cl | 6.416667 | 98.96057
IE-OS-2 | PFOS | PSR2 Plus Cl | 6.458333 | 99.06055
IE-OS-2 | PFOS | PSR2 Plus Cl | 6.5 | 99.151
IE-OS-2 | PFOS | PSR2 Plus Cl | 6.541667 | 99.23281
IE-OS-2 | PFOS | PSR2 Plus Cl | 6.583333 | 99.30679
IE-OS-2 | PFOS | PSR2 Plus Cl | 6.625 | 99.37368
IE-OS-2 | PFOS | PSR2 Plus Cl | 6.666667 | 99.43416
IE-OS-2 | PFOS | PSR2 Plus Cl | 6.708333 | 99.48882
IE-OS-2 | PFOS | PSR2 Plus Cl | 6.75 | 99.53823
IE-OS-2 | PFOS | PSR2 Plus Cl | 6.791667 | 99.58288
IE-OS-2 | PFOS | PSR2 Plus Cl | 6.833333 | 99.62323
IE-OS-2 | PFOS | PSR2 Plus Cl | 6.875 | 99.65969
IE-OS-2 | PFOS | PSR2 Plus Cl | 6.916667 | 99.69264
IE-OS-2 | PFOS | PSR2 Plus Cl | 6.958333 | 99.7224
IE-OS-2 | PFOS | PSR2 Plus Cl | 7 | 99.74929
IE-OS-2 | PFOS | PSR2 Plus Cl | 7.041667 | 99.77358
IE-OS-2 | PFOS | PSR2 Plus Cl | 7.083333 | 99.79552
IE-OS-2 | PFOS | PSR2 Plus Cl | 7.125 | 99.81534
IE-OS-2 | PFOS | PSR2 Plus Cl | 7.166667 | 99.83324
IE-OS-2 | PFOS | PSR2 Plus Cl | 7.208333 | 99.84941
IE-OS-2 | PFOS | PSR2 Plus Cl | 7.25 | 99.86401
IE-OS-2 | PFOS | PSR2 Plus Cl | 7.291667 | 99.8772
IE-OS-2 | PFOS | PSR2 Plus Cl | 7.333333 | 99.88911
IE-OS-2 | PFOS | PSR2 Plus Cl | 7.375 | 99.89987
IE-OS-2 | PFOS | PSR2 Plus Cl | 7.416667 | 99.90958
IE-OS-2 | PFOS | PSR2 Plus Cl | 7.458333 | 99.91836
IE-OS-2 | PFOS | PSR2 Plus Cl | 7.5 | 99.92628
IE-OS-2 | PFOS | PSR2 Plus Cl | 7.541667 | 99.93343
IE-OS-2 | PFOS | PSR2 Plus Cl | 7.583333 | 99.93989
IE-OS-2 | PFOS | PSR2 Plus Cl | 7.625 | 99.94573
IE-OS-2 | PFOS | PSR2 Plus Cl | 7.666667 | 99.95099
IE-OS-2 | PFOS | PSR2 Plus Cl | 7.708333 | 99.95575
IE-OS-2 | PFOS | PSR2 Plus Cl | 7.75 | 99.96005
IE-OS-2 | PFOS | PSR2 Plus Cl | 7.791667 | 99.96392
IE-OS-2 | PFOS | PSR2 Plus Cl | 7.833333 | 99.96743
IE-OS-2 | PFOS | PSR2 Plus Cl | 7.875 | 99.97059
IE-OS-2 | PFOS | PSR2 Plus Cl | 7.916667 | 99.97344
IE-OS-2 | PFOS | PSR2 Plus Cl | 7.958333 | 99.97602
IE-OS-2 | PFOS | PSR2 Plus Cl | 8 | 99.97835
IE-OS-2 | PFOS | PSR2 Plus Cl | 8.041667 | 99.98045
IE-OS-2 | PFOS | PSR2 Plus Cl | 8.083333 | 99.98235
IE-OS-2 | PFOS | PSR2 Plus Cl | 8.125 | 99.98406
IE-OS-2 | PFOS | PSR2 Plus Cl | 8.166667 | 99.98561
IE-OS-2 | PFOS | PSR2 Plus Cl | 8.208333 | 99.98701
IE-OS-2 | PFOS | PSR2 Plus Cl | 8.25 | 99.98827
IE-OS-2 | PFOS | PSR2 Plus Cl | 8.291667 | 99.98941
IE-OS-2 | PFOS | PSR2 Plus Cl | 8.333333 | 99.99044
IE-OS-2 | PFOS | PSR2 Plus Cl | 8.375 | 99.99136
IE-OS-2 | PFOS | PSR2 Plus Cl | 8.416667 | 99.9922
IE-OS-2 | PFOS | PSR2 Plus Cl | 8.458333 | 99.99296
IE-OS-2 | PFOS | PSR2 Plus Cl | 8.5 | 99.99364
IE-OS-2 | PFOS | PSR2 Plus Cl | 8.541667 | 99.99426
IE-OS-2 | PFOS | PSR2 Plus Cl | 8.583333 | 99.99482
IE-OS-2 | PFOS | PSR2 Plus Cl | 8.625 | 99.99532
IE-OS-2 | PFOS | PSR2 Plus Cl | 8.666667 | 99.99578
IE-OS-2 | PFOS | PSR2 Plus Cl | 8.708333 | 99.99619
IE-OS-2 | PFOS | PSR2 Plus Cl | 8.75 | 99.99656
IE-OS-2 | PFOS | PSR2 Plus Cl | 8.791667 | 99.99689
IE-OS-2 | PFOS | PSR2 Plus Cl | 8.833333 | 99.99719
IE-OS-2 | PFOS | PSR2 Plus Cl | 8.875 | 99.99747
IE-OS-2 | PFOS | PSR2 Plus Cl | 8.916667 | 99.99771
IE-OS-2 | PFOS | PSR2 Plus Cl | 8.958333 | 99.99793
IE-OS-2 | PFOS | PSR2 Plus Cl | 9 | 99.99813
IE-OS-2 | PFOS | PSR2 Plus Cl | 9.041667 | 99.99832
IE-OS-2 | PFOS | PSR2 Plus Cl | 9.083333 | 99.99848
IE-OS-2 | PFOS | PSR2 Plus Cl | 9.125 | 99.99863
IE-OS-2 | PFOS | PSR2 Plus Cl | 9.166667 | 99.99876
IE-OS-2 | PFOS | PSR2 Plus Cl | 9.208333 | 99.99888
IE-OS-2 | PFOS | PSR2 Plus Cl | 9.25 | 99.99899
IE-OS-2 | PFOS | PSR2 Plus Cl | 9.291667 | 99.99909
IE-OS-2 | PFOS | PSR2 Plus Cl | 9.333333 | 99.99918
IE-OS-2 | PFOS | PSR2 Plus Cl | 9.375 | 99.99926
IE-OS-2 | PFOS | PSR2 Plus Cl | 9.416667 | 99.99933
IE-OS-2 | PFOS | PSR2 Plus Cl | 9.458333 | 99.99939
IE-OS-2 | PFOS | PSR2 Plus Cl | 9.5 | 99.99945
IE-OS-2 | PFOS | PSR2 Plus Cl | 9.541667 | 99.99951
IE-OS-2 | PFOS | PSR2 Plus Cl | 9.583333 | 99.99955
IE-OS-2 | PFOS | PSR2 Plus Cl | 9.625 | 99.9996
IE-OS-2 | PFOS | PSR2 Plus Cl | 9.666667 | 99.99964
IE-OS-2 | PFOS | PSR2 Plus Cl | 9.708333 | 99.99967
IE-OS-2 | PFOS | PSR2 Plus Cl | 9.75 | 99.9997
IE-OS-2 | PFOS | PSR2 Plus Cl | 9.791667 | 99.99973
IE-OS-2 | PFOS | PSR2 Plus Cl | 9.833333 | 99.99976
IE-OS-2 | PFOS | PSR2 Plus Cl | 9.875 | 99.99978
IE-OS-2 | PFOS | PSR2 Plus Cl | 9.916667 | 99.9998
IE-OS-2 | PFOS | PSR2 Plus Cl | 9.958333 | 99.99982
IE-OS-2 | PFOS | PSR2 Plus Cl | 10 | 99.99984
IE-OS-2 | PFOS | PSR2 Plus Cl | 10.04167 | 99.99985
IE-OS-2 | PFOS | PSR2 Plus Cl | 10.08333 | 99.99987
IE-OS-2 | PFOS | PSR2 Plus Cl | 10.125 | 99.99988
IE-OS-2 | PFOS | PSR2 Plus Cl | 10.16667 | 99.99989
IE-OS-2 | PFOS | PSR2 Plus Cl | 10.20833 | 99.9999
IE-OS-2 | PFOS | PSR2 Plus Cl | 10.25 | 99.99991
IE-OS-2 | PFOS | PSR2 Plus Cl | 10.29167 | 99.99992
IE-OS-2 | PFOS | PSR2 Plus Cl | 10.33333 | 99.99993
IE-OS-2 | PFOS | PSR2 Plus Cl | 10.375 | 99.99994
IE-OS-2 | PFOS | PSR2 Plus Cl | 10.41667 | 99.99994
IE-OS-2 | PFOS | PSR2 Plus Cl | 10.45833 | 99.99995
IE-OS-2 | PFOS | PSR2 Plus Cl | 10.5 | 99.99995
IE-OS-2 | PFOS | PSR2 Plus Cl | 10.54167 | 99.99996
IE-OS-2 | PFOS | PSR2 Plus Cl | 10.58333 | 99.99996
IE-OS-2 | PFOS | PSR2 Plus Cl | 10.625 | 99.99997
IE-OS-2 | PFOS | PSR2 Plus Cl | 10.66667 | 99.99997
IE-OS-2 | PFOS | PSR2 Plus Cl | 10.70833 | 99.99997
IE-OS-2 | PFOS | PSR2 Plus Cl | 10.75 | 99.99997
IE-OS-2 | PFOS | PSR2 Plus Cl | 10.79167 | 99.99998
IE-OS-2 | PFOS | PSR2 Plus Cl | 10.83333 | 99.99998
IE-OS-2 | PFOS | PSR2 Plus Cl | 10.875 | 99.99998
IE-OS-2 | PFOS | PSR2 Plus Cl | 10.91667 | 99.99998
IE-OS-2 | PFOS | PSR2 Plus Cl | 10.95833 | 99.99998
IE-OS-2 | PFOS | PSR2 Plus Cl | 11 | 99.99999
IE-OS-2 | PFOS | PSR2 Plus Cl | 11.04167 | 99.99999
IE-OS-2 | PFOS | PSR2 Plus Cl | 11.08333 | 99.99999
IE-OS-2 | PFOS | PSR2 Plus Cl | 11.125 | 99.99999
IE-OS-2 | PFOS | PSR2 Plus Cl | 11.16667 | 99.99999
IE-OS-2 | PFOS | PSR2 Plus Cl | 11.20833 | 99.99999
IE-OS-2 | PFOS | PSR2 Plus Cl | 11.25 | 99.99999
IE-OS-2 | PFOS | PSR2 Plus Cl | 11.29167 | 99.99999
IE-OS-2 | PFOS | PSR2 Plus Cl | 11.33333 | 99.99999
IE-OS-2 | PFOS | PSR2 Plus Cl | 11.375 | 99.99999
IE-OS-2 | PFOS | PSR2 Plus Cl | 11.41667 | 100
IE-OS-2 | PFOS | PSR2 Plus Cl | 11.45833 | 100
IE-OS-2 | PFOS | PSR2 Plus Cl | 11.5 | 100
IE-OS-2 | PFOS | PSR2 Plus Cl | 11.54167 | 100
IE-OS-2 | PFOS | PSR2 Plus Cl | 11.58333 | 100
IE-OS-2 | PFOS | PSR2 Plus Cl | 11.625 | 100
IE-OS-2 | PFOS | PSR2 Plus Cl | 11.66667 | 100
IE-OS-2 | PFOS | PSR2 Plus Cl | 11.70833 | 100
IE-OS-2 | PFOS | PSR2 Plus Cl | 11.75 | 100
IE-OS-2 | PFOS | PSR2 Plus Cl | 11.79167 | 100
IE-OS-2 | PFOS | PSR2 Plus Cl | 11.83333 | 100
IE-OS-2 | PFOS | PSR2 Plus Cl | 11.875 | 100
IE-OS-2 | PFOS | PSR2 Plus Cl | 11.91667 | 100
IE-OS-2 | PFOS | PSR2 Plus Cl | 11.95833 | 100
IE-OS-2 | PFOS | PSR2 Plus Cl | 12 | 100
IE-OS-2 | PFOS | PSR2 Plus Cl | 12.04167 | 100
IE-OS-2 | PFOS | PSR2 Plus Cl | 12.08333 | 100
IE-OS-2 | PFOS | PSR2 Plus Cl | 12.125 | 100
IE-OS-2 | PFOS | PSR2 Plus Cl | 12.16667 | 100
IE-OS-2 | PFOS | PSR2 Plus Cl | 12.20833 | 100
IE-OS-2 | PFOS | PSR2 Plus Cl | 12.25 | 100
IE-OS-2 | PFOS | PSR2 Plus Cl | 12.29167 | 100
IE-OS-2 | PFOS | PSR2 Plus Cl | 12.33333 | 100
IE-OS-2 | PFOS | PSR2 Plus Cl | 12.375 | 100
IE-OS-2 | PFOS | PSR2 Plus Cl | 12.41667 | 100
IE-OS-2 | PFOS | PSR2 Plus Cl | 12.45833 | 100
IE-OS-2 | PFOS | PSR2 Plus Cl | 12.5 | 100
IE-OS-2 | PFOS | PSR2 Plus Cl | 12.54167 | 100
IE-OS-2 | PFOS | PSR2 Plus Cl | 12.58333 | 100
IE-OS-2 | PFOS | PSR2 Plus Cl | 12.625 | 100
IE-OS-2 | PFOS | PSR2 Plus Cl | 12.66667 | 100
IE-OS-2 | PFOS | PSR2 Plus Cl | 12.70833 | 100
IE-OS-2 | PFOS | PSR2 Plus Cl | 12.75 | 100
IE-OS-2 | PFOS | PSR2 Plus Cl | 12.79167 | 100
IE-OS-2 | PFOS | PSR2 Plus Cl | 12.83333 | 100
IE-OS-2 | PFOS | PSR2 Plus Cl | 12.875 | 100
IE-OS-2 | PFOS | PSR2 Plus Cl | 12.91667 | 100
IE-OS-2 | PFOS | PSR2 Plus Cl | 12.95833 | 100
IE-OS-2 | PFOS | PSR2 Plus Cl | 13 | 100
IE-OS-2 | PFOS | PSR2 Plus Cl | 13.04167 | 100
IE-OS-2 | PFOS | PSR2 Plus Cl | 13.08333 | 100
IE-OS-2 | PFOS | PSR2 Plus Cl | 13.125 | 100
IE-OS-2 | PFOS | PSR2 Plus Cl | 13.16667 | 100
IE-OS-2 | PFOS | PSR2 Plus Cl | 13.20833 | 100
IE-OS-2 | PFOS | PSR2 Plus Cl | 13.25 | 100
IE-OS-2 | PFOS | PSR2 Plus Cl | 13.29167 | 100
IE-OS-2 | PFOS | PSR2 Plus Cl | 13.33333 | 100
IE-OS-2 | PFOS | PSR2 Plus Cl | 13.375 | 100
IE-OS-2 | PFOS | PSR2 Plus Cl | 13.41667 | 100
IE-OS-2 | PFOS | PSR2 Plus Cl | 13.45833 | 100
IE-OS-2 | PFOS | PSR2 Plus Cl | 13.5 | 100
IE-OS-2 | PFOS | PSR2 Plus Cl | 13.54167 | 100
IE-OS-2 | PFOS | PSR2 Plus Cl | 13.58333 | 100
IE-OS-2 | PFOS | PSR2 Plus Cl | 13.625 | 100
IE-OS-2 | PFOS | PSR2 Plus Cl | 13.66667 | 100
IE-OS-2 | PFOS | PSR2 Plus Cl | 13.70833 | 100
IE-OS-2 | PFOS | PSR2 Plus Cl | 13.75 | 100
IE-OS-2 | PFOS | PSR2 Plus Cl | 13.79167 | 100
IE-OS-2 | PFOS | PSR2 Plus Cl | 13.83333 | 100
IE-OS-2 | PFOS | PSR2 Plus Cl | 13.875 | 100
IE-OS-2 | PFOS | PSR2 Plus Cl | 13.91667 | 100
IE-OS-2 | PFOS | PSR2 Plus Cl | 13.95833 | 100
IE-OS-2 | PFOS | PSR2 Plus Cl | 14 | 100
IE-OS-2 | PFOS | PSR2 Plus Cl | 14.04167 | 100
IE-OS-2 | PFOS | PSR2 Plus Cl | 14.08333 | 100
IE-OS-2 | PFOS | PSR2 Plus Cl | 14.125 | 100
IE-OS-2 | PFOS | PSR2 Plus Cl | 14.16667 | 100
IE-OS-2 | PFOS | PSR2 Plus Cl | 14.20833 | 100
IE-OS-2 | PFOS | PSR2 Plus Cl | 14.25 | 100
IE-OS-2 | PFOS | PSR2 Plus Cl | 14.29167 | 100
IE-OS-2 | PFOS | PSR2 Plus Cl | 14.33333 | 100
IE-OS-2 | PFOS | PSR2 Plus Cl | 14.375 | 100
IE-OS-2 | PFOS | PSR2 Plus Cl | 14.41667 | 100
IE-OS-2 | PFOS | PSR2 Plus Cl | 14.45833 | 100
IE-OS-2 | PFOS | PSR2 Plus Cl | 14.5 | 100
IE-OS-2 | PFOS | PSR2 Plus Cl | 14.54167 | 100
IE-OS-2 | PFOS | PSR2 Plus Cl | 14.58333 | 100
IE-OS-2 | PFOS | PSR2 Plus Cl | 14.625 | 100
IE-OS-2 | PFOS | PSR2 Plus Cl | 14.66667 | 100
IE-OS-2 | PFOS | PSR2 Plus Cl | 14.70833 | 100
IE-OS-2 | PFOS | PSR2 Plus Cl | 14.75 | 100
IE-OS-2 | PFOS | PSR2 Plus Cl | 14.79167 | 100
IE-OS-2 | PFOS | PSR2 Plus Cl | 14.83333 | 100
IE-OS-2 | PFOS | PSR2 Plus Cl | 14.875 | 100
IE-OS-2 | PFOS | PSR2 Plus Cl | 14.91667 | 100
IE-OS-2 | PFOS | PSR2 Plus Cl | 14.95833 | 100
IE-OS-2 | PFOS | PSR2 Plus Cl | 15 | 100
IE-OS-2 | PFOS | PSR2 Plus Cl | 15.04167 | 100
IE-OS-2 | PFOS | PSR2 Plus Cl | 15.08333 | 100
IE-OS-2 | PFOS | PSR2 Plus Cl | 15.125 | 100
IE-OS-2 | PFOS | PSR2 Plus Cl | 15.16667 | 100
IE-OS-2 | PFOS | PSR2 Plus Cl | 15.20833 | 100
IE-OS-2 | PFOS | PSR2 Plus Cl | 15.25 | 100
IE-OS-2 | PFOS | PSR2 Plus Cl | 15.29167 | 100
IE-OS-2 | PFOS | PSR2 Plus Cl | 15.33333 | 100
IE-OS-2 | PFOS | PSR2 Plus Cl | 15.375 | 100
IE-OS-2 | PFOS | PSR2 Plus Cl | 15.41667 | 100
IE-OS-2 | PFOS | PSR2 Plus Cl | 15.45833 | 100
IE-OS-2 | PFOS | PSR2 Plus Cl | 15.5 | 100
IE-OS-2 | PFOS | PSR2 Plus Cl | 15.54167 | 100
IE-OS-2 | PFOS | PSR2 Plus Cl | 15.58333 | 100
IE-OS-2 | PFOS | PSR2 Plus Cl | 15.625 | 100
IE-OS-2 | PFOS | PSR2 Plus Cl | 15.66667 | 100
IE-OS-2 | PFOS | PSR2 Plus Cl | 15.70833 | 100
IE-OS-2 | PFOS | PSR2 Plus Cl | 15.75 | 100
IE-OS-2 | PFOS | PSR2 Plus Cl | 15.79167 | 100
IE-OS-2 | PFOS | PSR2 Plus Cl | 15.83333 | 100
IE-OS-2 | PFOS | PSR2 Plus Cl | 15.875 | 100
IE-OS-2 | PFOS | PSR2 Plus Cl | 15.91667 | 100
IE-OS-2 | PFOS | PSR2 Plus Cl | 15.95833 | 100
IE-OS-2 | PFOS | PSR2 Plus Cl | 16 | 100
IE-OS-2 | PFOS | PSR2 Plus Cl | 16.04167 | 100
IE-OS-2 | PFOS | PSR2 Plus Cl | 16.08333 | 100
IE-OS-2 | PFOS | PSR2 Plus Cl | 16.125 | 100
IE-OS-2 | PFOS | PSR2 Plus Cl | 16.16667 | 100
IE-OS-2 | PFOS | PSR2 Plus Cl | 16.20833 | 100
IE-OS-2 | PFOS | PSR2 Plus Cl | 16.25 | 100
IE-OS-2 | PFOS | PSR2 Plus Cl | 16.29167 | 100
IE-OS-2 | PFOS | PSR2 Plus Cl | 16.33333 | 100
IE-OS-2 | PFOS | PSR2 Plus Cl | 16.375 | 100
IE-OS-2 | PFOS | PSR2 Plus Cl | 16.41667 | 100
IE-OS-2 | PFOS | PSR2 Plus Cl | 16.45833 | 100
IE-OS-2 | PFOS | PSR2 Plus Cl | 16.5 | 100
IE-OS-2 | PFOS | PSR2 Plus Cl | 16.54167 | 100
IE-OS-2 | PFOS | PSR2 Plus Cl | 16.58333 | 100
IE-OS-2 | PFOS | PSR2 Plus Cl | 16.625 | 100
IE-OS-2 | PFOS | PSR2 Plus Cl | 16.66667 | 100
IE-OS-2 | PFOS | PSR2 Plus Cl | 16.70833 | 100
IE-OS-2 | PFOS | PSR2 Plus Cl | 16.75 | 100
IE-OS-2 | PFOS | PSR2 Plus Cl | 16.79167 | 100
IE-OS-2 | PFOS | PSR2 Plus Cl | 16.83333 | 100
IE-OS-2 | PFOS | PSR2 Plus Cl | 16.875 | 100
IE-OS-2 | PFOS | PSR2 Plus Cl | 16.91667 | 100
IE-OS-2 | PFOS | PSR2 Plus Cl | 16.95833 | 100
IE-OS-2 | PFOS | PSR2 Plus Cl | 17 | 100
IE-OS-2 | PFOS | PSR2 Plus Cl | 17.04167 | 100
IE-OS-2 | PFOS | PSR2 Plus Cl | 17.08333 | 100
IE-OS-2 | PFOS | PSR2 Plus Cl | 17.125 | 100
IE-OS-2 | PFOS | PSR2 Plus Cl | 17.16667 | 100
IE-OS-2 | PFOS | PSR2 Plus Cl | 17.20833 | 100
IE-OS-2 | PFOS | PSR2 Plus Cl | 17.25 | 100
IE-OS-2 | PFOS | PSR2 Plus Cl | 17.29167 | 100
IE-OS-2 | PFOS | PSR2 Plus Cl | 17.33333 | 100
IE-OS-2 | PFOS | PSR2 Plus Cl | 17.375 | 100
IE-OS-2 | PFOS | PSR2 Plus Cl | 17.41667 | 100
IE-OS-2 | PFOS | PSR2 Plus Cl | 17.45833 | 100
IE-OS-2 | PFOS | PSR2 Plus Cl | 17.5 | 100
IE-OS-2 | PFOS | PSR2 Plus Cl | 17.54167 | 100
IE-OS-2 | PFOS | PSR2 Plus Cl | 17.58333 | 100
IE-OS-2 | PFOS | PSR2 Plus Cl | 17.625 | 100
IE-OS-2 | PFOS | PSR2 Plus Cl | 17.66667 | 100
IE-OS-2 | PFOS | PSR2 Plus Cl | 17.70833 | 100
IE-OS-2 | PFOS | PSR2 Plus Cl | 17.75 | 100
IE-OS-2 | PFOS | PSR2 Plus Cl | 17.79167 | 100
IE-OS-2 | PFOS | PSR2 Plus Cl | 17.83333 | 100
IE-OS-2 | PFOS | PSR2 Plus Cl | 17.875 | 100
IE-OS-2 | PFOS | PSR2 Plus Cl | 17.91667 | 100
IE-OS-2 | PFOS | PSR2 Plus Cl | 17.95833 | 100
IE-OS-2 | PFOS | PSR2 Plus Cl | 18 | 100
IE-OS-2 | PFOS | PSR2 Plus Cl | 18.04167 | 100
IE-OS-2 | PFOS | PSR2 Plus Cl | 18.08333 | 100
IE-OS-2 | PFOS | PSR2 Plus Cl | 18.125 | 100
IE-OS-2 | PFOS | PSR2 Plus Cl | 18.16667 | 100
IE-OS-2 | PFOS | PSR2 Plus Cl | 18.20833 | 100
IE-OS-2 | PFOS | PSR2 Plus Cl | 18.25 | 100
IE-OS-2 | PFOS | PSR2 Plus Cl | 18.29167 | 100
IE-OS-2 | PFOS | PSR2 Plus Cl | 18.33333 | 100
IE-OS-2 | PFOS | PSR2 Plus Cl | 18.375 | 100
IE-OS-2 | PFOS | PSR2 Plus Cl | 18.41667 | 100
IE-OS-2 | PFOS | PSR2 Plus Cl | 18.45833 | 100
IE-OS-2 | PFOS | PSR2 Plus Cl | 18.5 | 100
IE-OS-2 | PFOS | PSR2 Plus Cl | 18.54167 | 100
IE-OS-2 | PFOS | PSR2 Plus Cl | 18.58333 | 100
IE-OS-2 | PFOS | PSR2 Plus Cl | 18.625 | 100
IE-OS-2 | PFOS | PSR2 Plus Cl | 18.66667 | 100
IE-OS-2 | PFOS | PSR2 Plus Cl | 18.70833 | 100
IE-OS-2 | PFOS | PSR2 Plus Cl | 18.75 | 100
IE-OS-2 | PFOS | PSR2 Plus Cl | 18.79167 | 100
IE-OS-2 | PFOS | PSR2 Plus Cl | 18.83333 | 100
IE-OS-2 | PFOS | PSR2 Plus Cl | 18.875 | 100
IE-OS-2 | PFOS | PSR2 Plus Cl | 18.91667 | 100
IE-OS-2 | PFOS | PSR2 Plus Cl | 18.95833 | 100
IE-OS-2 | PFOS | PSR2 Plus Cl | 19 | 100
IE-OS-2 | PFOS | PSR2 Plus Cl | 19.04167 | 100
IE-OS-2 | PFOS | PSR2 Plus Cl | 19.08333 | 100
IE-OS-2 | PFOS | PSR2 Plus Cl | 19.125 | 100
IE-OS-2 | PFOS | PSR2 Plus Cl | 19.16667 | 100
IE-OS-2 | PFOS | PSR2 Plus Cl | 19.20833 | 100
IE-OS-2 | PFOS | PSR2 Plus Cl | 19.25 | 100
IE-OS-2 | PFOS | PSR2 Plus Cl | 19.29167 | 100
IE-OS-2 | PFOS | PSR2 Plus Cl | 19.33333 | 100
IE-OS-2 | PFOS | PSR2 Plus Cl | 19.375 | 100
IE-OS-2 | PFOS | PSR2 Plus Cl | 19.41667 | 100
IE-OS-2 | PFOS | PSR2 Plus Cl | 19.45833 | 100
IE-OS-2 | PFOS | PSR2 Plus Cl | 19.5 | 100
IE-OS-2 | PFOS | PSR2 Plus Cl | 19.54167 | 100
IE-OS-2 | PFOS | PSR2 Plus Cl | 19.58333 | 100
IE-OS-2 | PFOS | PSR2 Plus Cl | 19.625 | 100
IE-OS-2 | PFOS | PSR2 Plus Cl | 19.66667 | 100
IE-OS-2 | PFOS | PSR2 Plus Cl | 19.70833 | 100
IE-OS-2 | PFOS | PSR2 Plus Cl | 19.75 | 100
IE-OS-2 | PFOS | PSR2 Plus Cl | 19.79167 | 100
IE-OS-2 | PFOS | PSR2 Plus Cl | 19.83333 | 100
IE-OS-2 | PFOS | PSR2 Plus Cl | 19.875 | 100
IE-OS-2 | PFOS | PSR2 Plus Cl | 19.91667 | 100
IE-OS-2 | PFOS | PSR2 Plus Cl | 19.95833 | 100
IE-OS-2 | PFOS | PSR2 Plus Cl | 20 | 100
IE-OS-2 | PFOS | PSR2 Plus Cl | 20.04167 | 100
IE-OS-2 | PFOS | PSR2 Plus Cl | 20.08333 | 100
IE-OS-2 | PFOS | PSR2 Plus Cl | 20.125 | 100
IE-OS-2 | PFOS | PSR2 Plus Cl | 20.16667 | 100
IE-OS-2 | PFOS | PSR2 Plus Cl | 20.20833 | 100
IE-OS-2 | PFOS | PSR2 Plus Cl | 20.25 | 100
IE-OS-2 | PFOS | PSR2 Plus Cl | 20.29167 | 100
IE-OS-2 | PFOS | PSR2 Plus Cl | 20.33333 | 100
IE-OS-2 | PFOS | PSR2 Plus Cl | 20.375 | 100
IE-OS-2 | PFOS | PSR2 Plus Cl | 20.41667 | 100
IE-OS-2 | PFOS | PSR2 Plus Cl | 20.45833 | 100
IE-OS-2 | PFOS | PSR2 Plus Cl | 20.5 | 100
IE-OS-2 | PFOS | PSR2 Plus Cl | 20.54167 | 100
IE-OS-2 | PFOS | PSR2 Plus Cl | 20.58333 | 100
IE-OS-2 | PFOS | PSR2 Plus Cl | 20.625 | 100
IE-OS-2 | PFOS | PSR2 Plus Cl | 20.66667 | 100
IE-OS-2 | PFOS | PSR2 Plus Cl | 20.70833 | 100
IE-OS-2 | PFOS | PSR2 Plus Cl | 20.75 | 100
IE-OS-2 | PFOS | PSR2 Plus Cl | 20.79167 | 100
IE-OS-2 | PFOS | PSR2 Plus Cl | 20.83333 | 100
IE-OS-2 | PFOS | PSR2 Plus Cl | 20.875 | 100
IE-OS-2 | PFOS | PSR2 Plus Cl | 20.91667 | 100
IE-OS-2 | PFOS | PSR2 Plus Cl | 20.95833 | 100
IE-OS-2 | PFOS | PSR2 Plus Cl | 21 | 100
IE-OS-2 | PFOS | PSR2 Plus Cl | 21.04167 | 100
IE-OS-2 | PFOS | PSR2 Plus Cl | 21.08333 | 100
IE-OS-2 | PFOS | PSR2 Plus Cl | 21.125 | 100
IE-OS-2 | PFOS | PSR2 Plus Cl | 21.16667 | 100
IE-OS-2 | PFOS | PSR2 Plus Cl | 21.20833 | 100
IE-OS-2 | PFOS | PSR2 Plus Cl | 21.25 | 100
IE-OS-2 | PFOS | PSR2 Plus Cl | 21.29167 | 100
IE-OS-2 | PFOS | PSR2 Plus Cl | 21.33333 | 100
IE-OS-2 | PFOS | PSR2 Plus Cl | 21.375 | 100
IE-OS-2 | PFOS | PSR2 Plus Cl | 21.41667 | 100
IE-OS-2 | PFOS | PSR2 Plus Cl | 21.45833 | 100
IE-OS-2 | PFOS | PSR2 Plus Cl | 21.5 | 100
IE-OS-2 | PFOS | PSR2 Plus Cl | 21.54167 | 100
IE-OS-2 | PFOS | PSR2 Plus Cl | 21.58333 | 100
IE-OS-2 | PFOS | PSR2 Plus Cl | 21.625 | 100
IE-OS-2 | PFOS | PSR2 Plus Cl | 21.66667 | 100
IE-OS-2 | PFOS | PSR2 Plus Cl | 21.70833 | 100
IE-OS-2 | PFOS | PSR2 Plus Cl | 21.75 | 100
IE-OS-2 | PFOS | PSR2 Plus Cl | 21.79167 | 100
IE-OS-2 | PFOS | PSR2 Plus Cl | 21.83333 | 100
IE-OS-2 | PFOS | PSR2 Plus Cl | 21.875 | 100
IE-OS-2 | PFOS | PSR2 Plus Cl | 21.91667 | 100
IE-OS-2 | PFOS | PSR2 Plus Cl | 21.95833 | 100
IE-OS-2 | PFOS | PSR2 Plus Cl | 22 | 100
IE-OS-2 | PFOS | PSR2 Plus Cl | 22.04167 | 100
IE-OS-2 | PFOS | PSR2 Plus Cl | 22.08333 | 100
IE-OS-2 | PFOS | PSR2 Plus Cl | 22.125 | 100
IE-OS-2 | PFOS | PSR2 Plus Cl | 22.16667 | 100
IE-OS-2 | PFOS | PSR2 Plus Cl | 22.20833 | 100
IE-OS-2 | PFOS | PSR2 Plus Cl | 22.25 | 100
IE-OS-2 | PFOS | PSR2 Plus Cl | 22.29167 | 100
IE-OS-2 | PFOS | PSR2 Plus Cl | 22.33333 | 100
IE-OS-2 | PFOS | PSR2 Plus Cl | 22.375 | 100
IE-OS-2 | PFOS | PSR2 Plus Cl | 22.41667 | 100
IE-OS-2 | PFOS | PSR2 Plus Cl | 22.45833 | 100
IE-OS-2 | PFOS | PSR2 Plus Cl | 22.5 | 100
IE-OS-2 | PFOS | PSR2 Plus Cl | 22.54167 | 100
IE-OS-2 | PFOS | PSR2 Plus Cl | 22.58333 | 100
IE-OS-2 | PFOS | PSR2 Plus Cl | 22.625 | 100
IE-OS-2 | PFOS | PSR2 Plus Cl | 22.66667 | 100
IE-OS-2 | PFOS | PSR2 Plus Cl | 22.70833 | 100
IE-OS-2 | PFOS | PSR2 Plus Cl | 22.75 | 100
IE-OS-2 | PFOS | PSR2 Plus Cl | 22.79167 | 100
IE-OS-2 | PFOS | PSR2 Plus Cl | 22.83333 | 100
IE-OS-2 | PFOS | PSR2 Plus Cl | 22.875 | 100
IE-OS-2 | PFOS | PSR2 Plus Cl | 22.91667 | 100
IE-OS-2 | PFOS | PSR2 Plus Cl | 22.95833 | 100
IE-OS-2 | PFOS | PSR2 Plus Cl | 23 | 100
IE-OS-2 | PFOS | PSR2 Plus Cl | 23.04167 | 100
IE-OS-2 | PFOS | PSR2 Plus Cl | 23.08333 | 100
IE-OS-2 | PFOS | PSR2 Plus Cl | 23.125 | 100
IE-OS-2 | PFOS | PSR2 Plus Cl | 23.16667 | 100
IE-OS-2 | PFOS | PSR2 Plus Cl | 23.20833 | 100
IE-OS-2 | PFOS | PSR2 Plus Cl | 23.25 | 100
IE-OS-2 | PFOS | PSR2 Plus Cl | 23.29167 | 100
IE-OS-2 | PFOS | PSR2 Plus Cl | 23.33333 | 100
IE-OS-2 | PFOS | PSR2 Plus Cl | 23.375 | 100
IE-OS-2 | PFOS | PSR2 Plus Cl | 23.41667 | 100
IE-OS-2 | PFOS | PSR2 Plus Cl | 23.45833 | 100
IE-OS-2 | PFOS | PSR2 Plus Cl | 23.5 | 100
IE-OS-2 | PFOS | PSR2 Plus Cl | 23.54167 | 100
IE-OS-2 | PFOS | PSR2 Plus Cl | 23.58333 | 100
IE-OS-2 | PFOS | PSR2 Plus Cl | 23.625 | 100
IE-OS-2 | PFOS | PSR2 Plus Cl | 23.66667 | 100
IE-OS-2 | PFOS | PSR2 Plus Cl | 23.70833 | 100
IE-OS-2 | PFOS | PSR2 Plus Cl | 23.75 | 100
IE-OS-2 | PFOS | PSR2 Plus Cl | 23.79167 | 100
IE-OS-2 | PFOS | PSR2 Plus Cl | 23.83333 | 100
IE-OS-2 | PFOS | PSR2 Plus Cl | 23.875 | 100
IE-OS-2 | PFOS | PSR2 Plus Cl | 23.91667 | 100
IE-OS-2 | PFOS | PSR2 Plus Cl | 23.95833 | 100
IE-OS-2 | PFOS | PSR2 Plus Cl | 24 | 100
IE-OS-2 | PFOS | PSR2 Plus Cl | 24.04167 | 100
IE-OS-2 | PFOS | PSR2 Plus Cl | 24.08333 | 100
IE-OS-2 | PFOS | PSR2 Plus Cl | 24.125 | 100
IE-OS-2 | PFOS | PSR2 Plus Cl | 24.16667 | 100
IE-OS-2 | PFOS | PSR2 Plus Cl | 24.20833 | 100
IE-OS-2 | PFOS | PSR2 Plus Cl | 24.25 | 100
IE-OS-2 | PFOS | PSR2 Plus Cl | 24.29167 | 100
IE-OS-2 | PFOS | PSR2 Plus Cl | 24.33333 | 100
IE-OS-2 | PFOS | PSR2 Plus Cl | 24.375 | 100
IE-OS-2 | PFOS | PSR2 Plus Cl | 24.41667 | 100
IE-OS-2 | PFOS | PSR2 Plus Cl | 24.45833 | 100
IE-OS-2 | PFOS | PSR2 Plus Cl | 24.5 | 100
IE-OS-2 | PFOS | PSR2 Plus Cl | 24.54167 | 100
IE-OS-2 | PFOS | PSR2 Plus Cl | 24.58333 | 100
IE-OS-2 | PFOS | PSR2 Plus Cl | 24.625 | 100
IE-OS-2 | PFOS | PSR2 Plus Cl | 24.66667 | 100
IE-OS-2 | PFOS | PSR2 Plus Cl | 24.70833 | 100
IE-OS-2 | PFOS | PSR2 Plus Cl | 24.75 | 100
IE-OS-2 | PFOS | PSR2 Plus Cl | 24.79167 | 100
IE-OS-2 | PFOS | PSR2 Plus Cl | 24.83333 | 100
IE-OS-2 | PFOS | PSR2 Plus Cl | 24.875 | 100
IE-OS-2 | PFOS | PSR2 Plus Cl | 24.91667 | 100
IE-OS-2 | PFOS | PSR2 Plus Cl | 24.95833 | 100
IE-OS-2 | PFOS | PSR2 Plus Cl | 25 | 100
IE-OS-2 | PFOS | PSR2 Plus Cl | 25.04167 | 100
IE-OS-2 | PFOS | PSR2 Plus Cl | 25.08333 | 100
IE-OS-2 | PFOS | PSR2 Plus Cl | 25.125 | 100
IE-OS-2 | PFOS | PSR2 Plus Cl | 25.16667 | 100
IE-OS-2 | PFOS | PSR2 Plus Cl | 25.20833 | 100
IE-OS-2 | PFOS | PSR2 Plus Cl | 25.25 | 100
IE-OS-2 | PFOS | PSR2 Plus Cl | 25.29167 | 100
IE-OS-2 | PFOS | PSR2 Plus Cl | 25.33333 | 100
IE-OS-2 | PFOS | PSR2 Plus Cl | 25.375 | 100
IE-OS-2 | PFOS | PSR2 Plus Cl | 25.41667 | 100
IE-OS-2 | PFOS | PSR2 Plus Cl | 25.45833 | 100
IE-OS-2 | PFOS | PSR2 Plus Cl | 25.5 | 100
IE-OS-2 | PFOS | PSR2 Plus Cl | 25.54167 | 100
IE-OS-2 | PFOS | PSR2 Plus Cl | 25.58333 | 100
IE-OS-2 | PFOS | PSR2 Plus Cl | 25.625 | 100
IE-OS-2 | PFOS | PSR2 Plus Cl | 25.66667 | 100
IE-OS-2 | PFOS | PSR2 Plus Cl | 25.70833 | 100
IE-OS-2 | PFOS | PSR2 Plus Cl | 25.75 | 100
IE-OS-2 | PFOS | PSR2 Plus Cl | 25.79167 | 100
IE-OS-2 | PFOS | PSR2 Plus Cl | 25.83333 | 100
IE-OS-2 | PFOS | PSR2 Plus Cl | 25.875 | 100
IE-OS-2 | PFOS | PSR2 Plus Cl | 25.91667 | 100
IE-OS-2 | PFOS | PSR2 Plus Cl | 25.95833 | 100
IE-OS-2 | PFOS | PSR2 Plus Cl | 26 | 100
IE-OS-2 | PFOS | PSR2 Plus Cl | 26.04167 | 100
IE-OS-2 | PFOS | PSR2 Plus Cl | 26.08333 | 100
IE-OS-2 | PFOS | PSR2 Plus Cl | 26.125 | 100
IE-OS-2 | PFOS | PSR2 Plus Cl | 26.16667 | 100
IE-OS-2 | PFOS | PSR2 Plus Cl | 26.20833 | 100
IE-OS-2 | PFOS | PSR2 Plus Cl | 26.25 | 100
IE-OS-2 | PFOS | PSR2 Plus Cl | 26.29167 | 100
IE-OS-2 | PFOS | PSR2 Plus Cl | 26.33333 | 100
IE-OS-2 | PFOS | PSR2 Plus Cl | 26.375 | 100
IE-OS-2 | PFOS | PSR2 Plus Cl | 26.41667 | 100
IE-OS-2 | PFOS | PSR2 Plus Cl | 26.45833 | 100
IE-OS-2 | PFOS | PSR2 Plus Cl | 26.5 | 100
IE-OS-2 | PFOS | PSR2 Plus Cl | 26.54167 | 100
IE-OS-2 | PFOS | PSR2 Plus Cl | 26.58333 | 100
IE-OS-2 | PFOS | PSR2 Plus Cl | 26.625 | 100
IE-OS-2 | PFOS | PSR2 Plus Cl | 26.66667 | 100
IE-OS-2 | PFOS | PSR2 Plus Cl | 26.70833 | 100
IE-OS-2 | PFOS | PSR2 Plus Cl | 26.75 | 100
IE-OS-2 | PFOS | PSR2 Plus Cl | 26.79167 | 100
IE-OS-2 | PFOS | PSR2 Plus Cl | 26.83333 | 100
IE-OS-2 | PFOS | PSR2 Plus Cl | 26.875 | 100
IE-OS-2 | PFOS | PSR2 Plus Cl | 26.91667 | 100
IE-OS-2 | PFOS | PSR2 Plus Cl | 26.95833 | 100
IE-OS-2 | PFOS | PSR2 Plus Cl | 27 | 100
IE-OS-2 | PFOS | PSR2 Plus Cl | 27.04167 | 100
IE-OS-2 | PFOS | PSR2 Plus Cl | 27.08333 | 100
IE-OS-2 | PFOS | PSR2 Plus Cl | 27.125 | 100
IE-OS-2 | PFOS | PSR2 Plus Cl | 27.16667 | 100
IE-OS-2 | PFOS | PSR2 Plus Cl | 27.20833 | 100
IE-OS-2 | PFOS | PSR2 Plus Cl | 27.25 | 100
IE-OS-2 | PFOS | PSR2 Plus Cl | 27.29167 | 100
IE-OS-2 | PFOS | PSR2 Plus Cl | 27.33333 | 100
IE-OS-2 | PFOS | PSR2 Plus Cl | 27.375 | 100
IE-OS-2 | PFOS | PSR2 Plus Cl | 27.41667 | 100
IE-OS-2 | PFOS | PSR2 Plus Cl | 27.45833 | 100
IE-OS-2 | PFOS | PSR2 Plus Cl | 27.5 | 100
IE-OS-2 | PFOS | PSR2 Plus Cl | 27.54167 | 100
IE-OS-2 | PFOS | PSR2 Plus Cl | 27.58333 | 100
IE-OS-2 | PFOS | PSR2 Plus Cl | 27.625 | 100
IE-OS-2 | PFOS | PSR2 Plus Cl | 27.66667 | 100
IE-OS-2 | PFOS | PSR2 Plus Cl | 27.70833 | 100
IE-OS-2 | PFOS | PSR2 Plus Cl | 27.75 | 100
IE-OS-2 | PFOS | PSR2 Plus Cl | 27.79167 | 100
IE-OS-2 | PFOS | PSR2 Plus Cl | 27.83333 | 100
IE-OS-2 | PFOS | PSR2 Plus Cl | 27.875 | 100
IE-OS-2 | PFOS | PSR2 Plus Cl | 27.91667 | 100
IE-OS-2 | PFOS | PSR2 Plus Cl | 27.95833 | 100
IE-OS-2 | PFOS | PSR2 Plus Cl | 28 | 100
IE-OS-2 | PFOS | PSR2 Plus Cl | 28.04167 | 100
IE-OS-2 | PFOS | PSR2 Plus Cl | 28.08333 | 100
IE-OS-2 | PFOS | PSR2 Plus Cl | 28.125 | 100
IE-OS-2 | PFOS | PSR2 Plus Cl | 28.16667 | 100
IE-OS-2 | PFOS | PSR2 Plus Cl | 28.20833 | 100
IE-OS-2 | PFOS | PSR2 Plus Cl | 28.25 | 100
IE-OS-2 | PFOS | PSR2 Plus Cl | 28.29167 | 100
IE-OS-2 | PFOS | PSR2 Plus Cl | 28.33333 | 100
IE-OS-2 | PFOS | PSR2 Plus Cl | 28.375 | 100
IE-OS-2 | PFOS | PSR2 Plus Cl | 28.41667 | 100
IE-OS-2 | PFOS | PSR2 Plus Cl | 28.45833 | 100
IE-OS-2 | PFOS | PSR2 Plus Cl | 28.5 | 100
IE-OS-2 | PFOS | PSR2 Plus Cl | 28.54167 | 100
IE-OS-2 | PFOS | PSR2 Plus Cl | 28.58333 | 100
IE-OS-2 | PFOS | PSR2 Plus Cl | 28.625 | 100
IE-OS-2 | PFOS | PSR2 Plus Cl | 28.66667 | 100
IE-OS-2 | PFOS | PSR2 Plus Cl | 28.70833 | 100
IE-OS-2 | PFOS | PSR2 Plus Cl | 28.75 | 100
IE-OS-2 | PFOS | PSR2 Plus Cl | 28.79167 | 100
IE-OS-2 | PFOS | PSR2 Plus Cl | 28.83333 | 100
IE-OS-2 | PFOS | PSR2 Plus Cl | 28.875 | 100
IE-OS-2 | PFOS | PSR2 Plus Cl | 28.91667 | 100
IE-OS-2 | PFOS | PSR2 Plus Cl | 28.95833 | 100
IE-OS-2 | PFOS | PSR2 Plus Cl | 29 | 100
IE-OS-2 | PFOS | PSR2 Plus Cl | 29.04167 | 100
IE-OS-2 | PFOS | PSR2 Plus Cl | 29.08333 | 100
IE-OS-2 | PFOS | PSR2 Plus Cl | 29.125 | 100
IE-OS-2 | PFOS | PSR2 Plus Cl | 29.16667 | 100
IE-OS-2 | PFOS | PSR2 Plus Cl | 29.20833 | 100
IE-OS-2 | PFOS | PSR2 Plus Cl | 29.25 | 100
IE-OS-2 | PFOS | PSR2 Plus Cl | 29.29167 | 100
IE-OS-2 | PFOS | PSR2 Plus Cl | 29.33333 | 100
IE-OS-2 | PFOS | PSR2 Plus Cl | 29.375 | 100
IE-OS-2 | PFOS | PSR2 Plus Cl | 29.41667 | 100
IE-OS-2 | PFOS | PSR2 Plus Cl | 29.45833 | 100
IE-OS-2 | PFOS | PSR2 Plus Cl | 29.5 | 100
IE-OS-2 | PFOS | PSR2 Plus Cl | 29.54167 | 100
IE-OS-2 | PFOS | PSR2 Plus Cl | 29.58333 | 100
IE-OS-2 | PFOS | PSR2 Plus Cl | 29.625 | 100
IE-OS-2 | PFOS | PSR2 Plus Cl | 29.66667 | 100
IE-OS-2 | PFOS | PSR2 Plus Cl | 29.70833 | 100
IE-OS-2 | PFOS | PSR2 Plus Cl | 29.75 | 100
IE-OS-2 | PFOS | PSR2 Plus Cl | 29.79167 | 100
IE-OS-2 | PFOS | PSR2 Plus Cl | 29.83333 | 100
IE-OS-2 | PFOS | PSR2 Plus Cl | 29.875 | 100
IE-OS-2 | PFOS | PSR2 Plus Cl | 29.91667 | 100
IE-OS-2 | PFOS | PSR2 Plus Cl | 29.95833 | 100
IE-OS-2 | PFOS | PSR2 Plus Cl | 30 | 100
IE-OS-2 | PFOS | PSR2 Plus Cl | 30.04167 | 100
IE-OS-2 | PFOS | PSR2 Plus Cl | 30.08333 | 100
IE-OS-2 | PFOS | PSR2 Plus Cl | 30.125 | 100
IE-OS-2 | PFOS | PSR2 Plus Cl | 30.16667 | 100
IE-OS-2 | PFOS | PSR2 Plus Cl | 30.20833 | 100
IE-OS-2 | PFOS | PSR2 Plus Cl | 30.25 | 100
IE-OS-2 | PFOS | PSR2 Plus Cl | 30.29167 | 100
IE-OS-2 | PFOS | PSR2 Plus Cl | 30.33333 | 100
IE-OS-2 | PFOS | PSR2 Plus Cl | 30.375 | 100
IE-OS-2 | PFOS | PSR2 Plus Cl | 30.41667 | 100
IE-OS-2 | PFOS | PSR2 Plus Cl | 30.45833 | 100
IE-OS-2 | PFOS | PSR2 Plus Cl | 30.5 | 100
IE-OS-2 | PFOS | PSR2 Plus Cl | 30.54167 | 100
IE-OS-2 | PFOS | PSR2 Plus Cl | 30.58333 | 100
IE-OS-2 | PFOS | PSR2 Plus Cl | 30.625 | 100
IE-OS-2 | PFOS | PSR2 Plus Cl | 30.66667 | 100
IE-OS-2 | PFOS | PSR2 Plus Cl | 30.70833 | 100
IE-OS-2 | PFOS | PSR2 Plus Cl | 30.75 | 100
IE-OS-2 | PFOS | PSR2 Plus Cl | 30.79167 | 100
IE-OS-2 | PFOS | PSR2 Plus Cl | 30.83333 | 100
IE-OS-2 | PFOS | PSR2 Plus Cl | 30.875 | 100
IE-OS-2 | PFOS | PSR2 Plus Cl | 30.91667 | 100
IE-OS-2 | PFOS | PSR2 Plus Cl | 30.95833 | 100
IE-OS-2 | PFOS | PSR2 Plus Cl | 31 | 100
IE-OS-2 | PFOS | PSR2 Plus Cl | 31.04167 | 100
IE-OS-2 | PFOS | PSR2 Plus Cl | 31.08333 | 100
IE-OS-2 | PFOS | PSR2 Plus Cl | 31.125 | 100
IE-OS-2 | PFOS | PSR2 Plus Cl | 31.16667 | 100
IE-OS-2 | PFOS | PSR2 Plus Cl | 31.20833 | 100
IE-OS-2 | PFOS | PSR2 Plus Cl | 31.25 | 100
IE-OS-2 | PFOS | PSR2 Plus Cl | 31.29167 | 100
IE-OS-2 | PFOS | PSR2 Plus Cl | 31.33333 | 100
IE-OS-2 | PFOS | PSR2 Plus Cl | 31.375 | 100
IE-OS-2 | PFOS | PSR2 Plus Cl | 31.41667 | 100
IE-OS-2 | PFOS | PSR2 Plus Cl | 31.45833 | 100
IE-OS-2 | PFOS | PSR2 Plus Cl | 31.5 | 100
IE-OS-2 | PFOS | PSR2 Plus Cl | 31.54167 | 100
IE-OS-2 | PFOS | PSR2 Plus Cl | 31.58333 | 100
IE-OS-2 | PFOS | PSR2 Plus Cl | 31.625 | 100
IE-OS-2 | PFOS | PSR2 Plus Cl | 31.66667 | 100
IE-OS-2 | PFOS | PSR2 Plus Cl | 31.70833 | 100
IE-OS-2 | PFOS | PSR2 Plus Cl | 31.75 | 100
IE-OS-2 | PFOS | PSR2 Plus Cl | 31.79167 | 100
IE-OS-2 | PFOS | PSR2 Plus Cl | 31.83333 | 100
IE-OS-2 | PFOS | PSR2 Plus Cl | 31.875 | 100
IE-OS-2 | PFOS | PSR2 Plus Cl | 31.91667 | 100
IE-OS-2 | PFOS | PSR2 Plus Cl | 31.95833 | 100
IE-OS-2 | PFOS | PSR2 Plus Cl | 32 | 100
IE-OS-2 | PFOS | PSR2 Plus Cl | 32.04167 | 100
IE-OS-2 | PFOS | PSR2 Plus Cl | 32.08333 | 100
IE-OS-2 | PFOS | PSR2 Plus Cl | 32.125 | 100
IE-OS-2 | PFOS | PSR2 Plus Cl | 32.16667 | 100
IE-OS-2 | PFOS | PSR2 Plus Cl | 32.20833 | 100
IE-OS-2 | PFOS | PSR2 Plus Cl | 32.25 | 100
IE-OS-2 | PFOS | PSR2 Plus Cl | 32.29167 | 100
IE-OS-2 | PFOS | PSR2 Plus Cl | 32.33333 | 100
IE-OS-2 | PFOS | PSR2 Plus Cl | 32.375 | 100
IE-OS-2 | PFOS | PSR2 Plus Cl | 32.41667 | 100
IE-OS-2 | PFOS | PSR2 Plus Cl | 32.45833 | 100
IE-OS-2 | PFOS | PSR2 Plus Cl | 32.5 | 100
IE-OS-2 | PFOS | PSR2 Plus Cl | 32.54167 | 100
IE-OS-2 | PFOS | PSR2 Plus Cl | 32.58333 | 100
IE-OS-2 | PFOS | PSR2 Plus Cl | 32.625 | 100
IE-OS-2 | PFOS | PSR2 Plus Cl | 32.66667 | 100
IE-OS-2 | PFOS | PSR2 Plus Cl | 32.70833 | 100
IE-OS-2 | PFOS | PSR2 Plus Cl | 32.75 | 100
IE-OS-2 | PFOS | PSR2 Plus Cl | 32.79167 | 100
IE-OS-2 | PFOS | PSR2 Plus Cl | 32.83333 | 100
IE-OS-2 | PFOS | PSR2 Plus Cl | 32.875 | 100
IE-OS-2 | PFOS | PSR2 Plus Cl | 32.91667 | 100
IE-OS-2 | PFOS | PSR2 Plus Cl | 32.95833 | 100
IE-OS-2 | PFOS | PSR2 Plus Cl | 33 | 100
IE-OS-2 | PFOS | PSR2 Plus Cl | 33.04167 | 100
IE-OS-2 | PFOS | PSR2 Plus Cl | 33.08333 | 100
IE-OS-2 | PFOS | PSR2 Plus Cl | 33.125 | 100
IE-OS-2 | PFOS | PSR2 Plus Cl | 33.16667 | 100
IE-OS-2 | PFOS | PSR2 Plus Cl | 33.20833 | 100
IE-OS-2 | PFOS | PSR2 Plus Cl | 33.25 | 100
IE-OS-2 | PFOS | PSR2 Plus Cl | 33.29167 | 100
IE-OS-2 | PFOS | PSR2 Plus Cl | 33.33333 | 100
IE-OS-2 | PFOS | PSR2 Plus Cl | 33.375 | 100
IE-OS-2 | PFOS | PSR2 Plus Cl | 33.41667 | 100
IE-OS-2 | PFOS | PSR2 Plus Cl | 33.45833 | 100
IE-OS-2 | PFOS | PSR2 Plus Cl | 33.5 | 100
IE-OS-2 | PFOS | PSR2 Plus Cl | 33.54167 | 100
IE-OS-2 | PFOS | PSR2 Plus Cl | 33.58333 | 100
IE-OS-2 | PFOS | PSR2 Plus Cl | 33.625 | 100
IE-OS-2 | PFOS | PSR2 Plus Cl | 33.66667 | 100
IE-OS-2 | PFOS | PSR2 Plus Cl | 33.70833 | 100
IE-OS-2 | PFOS | PSR2 Plus Cl | 33.75 | 100
IE-OS-2 | PFOS | PSR2 Plus Cl | 33.79167 | 100
IE-OS-2 | PFOS | PSR2 Plus Cl | 33.83333 | 100
IE-OS-2 | PFOS | PSR2 Plus Cl | 33.875 | 100
IE-OS-2 | PFOS | PSR2 Plus Cl | 33.91667 | 100
IE-OS-2 | PFOS | PSR2 Plus Cl | 33.95833 | 100
IE-OS-2 | PFOS | PSR2 Plus Cl | 34 | 100
IE-OS-2 | PFOS | PSR2 Plus Cl | 34.04167 | 100
IE-OS-2 | PFOS | PSR2 Plus Cl | 34.08333 | 100
IE-OS-2 | PFOS | PSR2 Plus Cl | 34.125 | 100
IE-OS-2 | PFOS | PSR2 Plus Cl | 34.16667 | 100
IE-OS-2 | PFOS | PSR2 Plus Cl | 34.20833 | 100
IE-OS-2 | PFOS | PSR2 Plus Cl | 34.25 | 100
IE-OS-2 | PFOS | PSR2 Plus Cl | 34.29167 | 100
IE-OS-2 | PFOS | PSR2 Plus Cl | 34.33333 | 100
IE-OS-2 | PFOS | PSR2 Plus Cl | 34.375 | 100
IE-OS-2 | PFOS | PSR2 Plus Cl | 34.41667 | 100
IE-OS-2 | PFOS | PSR2 Plus Cl | 34.45833 | 100
IE-OS-2 | PFOS | PSR2 Plus Cl | 34.5 | 100
IE-OS-2 | PFOS | PSR2 Plus Cl | 34.54167 | 100
IE-OS-2 | PFOS | PSR2 Plus Cl | 34.58333 | 100
IE-OS-2 | PFOS | PSR2 Plus Cl | 34.625 | 100
IE-OS-2 | PFOS | PSR2 Plus Cl | 34.66667 | 100
IE-OS-2 | PFOS | PSR2 Plus Cl | 34.70833 | 100
IE-OS-2 | PFOS | PSR2 Plus Cl | 34.75 | 100
IE-OS-2 | PFOS | PSR2 Plus Cl | 34.79167 | 100
IE-OS-2 | PFOS | PSR2 Plus Cl | 34.83333 | 100
IE-OS-2 | PFOS | PSR2 Plus Cl | 34.875 | 100
IE-OS-2 | PFOS | PSR2 Plus Cl | 34.91667 | 100
IE-OS-2 | PFOS | PSR2 Plus Cl | 34.95833 | 100
IE-OS-2 | PFOS | PSR2 Plus Cl | 35 | 100
IE-OS-2 | PFOS | PSR2 Plus Cl | 35.04167 | 100
IE-OS-2 | PFOS | PSR2 Plus Cl | 35.08333 | 100
IE-OS-2 | PFOS | PSR2 Plus Cl | 35.125 | 100
IE-OS-2 | PFOS | PSR2 Plus Cl | 35.16667 | 100
IE-OS-2 | PFOS | PSR2 Plus Cl | 35.20833 | 100
IE-OS-2 | PFOS | PSR2 Plus Cl | 35.25 | 100
IE-OS-2 | PFOS | PSR2 Plus Cl | 35.29167 | 100
IE-OS-2 | PFOS | PSR2 Plus Cl | 35.33333 | 100
IE-OS-2 | PFOS | PSR2 Plus Cl | 35.375 | 100
IE-OS-2 | PFOS | PSR2 Plus Cl | 35.41667 | 100
IE-OS-2 | PFOS | PSR2 Plus Cl | 35.45833 | 100
IE-OS-2 | PFOS | PSR2 Plus Cl | 35.5 | 100
IE-OS-2 | PFOS | PSR2 Plus Cl | 35.54167 | 100
IE-OS-2 | PFOS | PSR2 Plus Cl | 35.58333 | 100
IE-OS-2 | PFOS | PSR2 Plus Cl | 35.625 | 100
IE-OS-2 | PFOS | PSR2 Plus Cl | 35.66667 | 100
IE-OS-2 | PFOS | PSR2 Plus Cl | 35.70833 | 100
IE-OS-2 | PFOS | PSR2 Plus Cl | 35.75 | 100
IE-OS-2 | PFOS | PSR2 Plus Cl | 35.79167 | 100
IE-OS-2 | PFOS | PSR2 Plus Cl | 35.83333 | 100
IE-OS-2 | PFOS | PSR2 Plus Cl | 35.875 | 100
IE-OS-2 | PFOS | PSR2 Plus Cl | 35.91667 | 100
IE-OS-2 | PFOS | PSR2 Plus Cl | 35.95833 | 100
IE-OS-2 | PFOS | PSR2 Plus Cl | 36 | 100
IE-OS-2 | PFOS | PSR2 Plus Cl | 36.04167 | 100
IE-OS-2 | PFOS | PSR2 Plus Cl | 36.08333 | 100
IE-OS-2 | PFOS | PSR2 Plus Cl | 36.125 | 100
IE-OS-2 | PFOS | PSR2 Plus Cl | 36.16667 | 100
IE-OS-2 | PFOS | PSR2 Plus Cl | 36.20833 | 100
IE-OS-2 | PFOS | PSR2 Plus Cl | 36.25 | 100
IE-OS-2 | PFOS | PSR2 Plus Cl | 36.29167 | 100
IE-OS-2 | PFOS | PSR2 Plus Cl | 36.33333 | 100
IE-OS-2 | PFOS | PSR2 Plus Cl | 36.375 | 100
IE-OS-2 | PFOS | PSR2 Plus Cl | 36.41667 | 100
IE-OS-2 | PFOS | PSR2 Plus Cl | 36.45833 | 100
IE-OS-2 | PFOS | PSR2 Plus Cl | 36.5 | 100
IE-OS-2 | PFOS | PSR2 Plus Cl | 36.54167 | 100
IE-OS-2 | PFOS | PSR2 Plus Cl | 36.58333 | 100
IE-OS-2 | PFOS | PSR2 Plus Cl | 36.625 | 100
IE-OS-2 | PFOS | PSR2 Plus Cl | 36.66667 | 100
IE-OS-2 | PFOS | PSR2 Plus Cl | 36.70833 | 100
IE-OS-2 | PFOS | PSR2 Plus Cl | 36.75 | 100
IE-OS-2 | PFOS | PSR2 Plus Cl | 36.79167 | 100
IE-OS-2 | PFOS | PSR2 Plus Cl | 36.83333 | 100
IE-OS-2 | PFOS | PSR2 Plus Cl | 36.875 | 100
IE-OS-2 | PFOS | PSR2 Plus Cl | 36.91667 | 100
IE-OS-2 | PFOS | PSR2 Plus Cl | 36.95833 | 100
IE-OS-2 | PFOS | PSR2 Plus Cl | 37 | 100
IE-OS-2 | PFOS | PSR2 Plus Cl | 37.04167 | 100
IE-OS-2 | PFOS | PSR2 Plus Cl | 37.08333 | 100
IE-OS-2 | PFOS | PSR2 Plus Cl | 37.125 | 100
IE-OS-2 | PFOS | PSR2 Plus Cl | 37.16667 | 100
IE-OS-2 | PFOS | PSR2 Plus Cl | 37.20833 | 100
IE-OS-2 | PFOS | PSR2 Plus Cl | 37.25 | 100
IE-OS-2 | PFOS | PSR2 Plus Cl | 37.29167 | 100
IE-OS-2 | PFOS | PSR2 Plus Cl | 37.33333 | 100
IE-OS-2 | PFOS | PSR2 Plus Cl | 37.375 | 100
IE-OS-2 | PFOS | PSR2 Plus Cl | 37.41667 | 100
IE-OS-2 | PFOS | PSR2 Plus Cl | 37.45833 | 100
IE-OS-2 | PFOS | PSR2 Plus Cl | 37.5 | 100
IE-OS-2 | PFOS | PSR2 Plus Cl | 37.54167 | 100
IE-OS-2 | PFOS | PSR2 Plus Cl | 37.58333 | 100
IE-OS-2 | PFOS | PSR2 Plus Cl | 37.625 | 100
IE-OS-2 | PFOS | PSR2 Plus Cl | 37.66667 | 100
IE-OS-2 | PFOS | PSR2 Plus Cl | 37.70833 | 100
IE-OS-2 | PFOS | PSR2 Plus Cl | 37.75 | 100
IE-OS-2 | PFOS | PSR2 Plus Cl | 37.79167 | 100
IE-OS-2 | PFOS | PSR2 Plus Cl | 37.83333 | 100
IE-OS-2 | PFOS | PSR2 Plus Cl | 37.875 | 100
IE-OS-2 | PFOS | PSR2 Plus Cl | 37.91667 | 100
IE-OS-2 | PFOS | PSR2 Plus Cl | 37.95833 | 100
IE-OS-2 | PFOS | PSR2 Plus Cl | 38 | 100
IE-OS-2 | PFOS | PSR2 Plus Cl | 38.04167 | 100
IE-OS-2 | PFOS | PSR2 Plus Cl | 38.08333 | 100
IE-OS-2 | PFOS | PSR2 Plus Cl | 38.125 | 100
IE-OS-2 | PFOS | PSR2 Plus Cl | 38.16667 | 100
IE-OS-2 | PFOS | PSR2 Plus Cl | 38.20833 | 100
IE-OS-2 | PFOS | PSR2 Plus Cl | 38.25 | 100
IE-OS-2 | PFOS | PSR2 Plus Cl | 38.29167 | 100
IE-OS-2 | PFOS | PSR2 Plus Cl | 38.33333 | 100
IE-OS-2 | PFOS | PSR2 Plus Cl | 38.375 | 100
IE-OS-2 | PFOS | PSR2 Plus Cl | 38.41667 | 100
IE-OS-2 | PFOS | PSR2 Plus Cl | 38.45833 | 100
IE-OS-2 | PFOS | PSR2 Plus Cl | 38.5 | 100
IE-OS-2 | PFOS | PSR2 Plus Cl | 38.54167 | 100
IE-OS-2 | PFOS | PSR2 Plus Cl | 38.58333 | 100
IE-OS-2 | PFOS | PSR2 Plus Cl | 38.625 | 100
IE-OS-2 | PFOS | PSR2 Plus Cl | 38.66667 | 100
IE-OS-2 | PFOS | PSR2 Plus Cl | 38.70833 | 100
IE-OS-2 | PFOS | PSR2 Plus Cl | 38.75 | 100
IE-OS-2 | PFOS | PSR2 Plus Cl | 38.79167 | 100
IE-OS-2 | PFOS | PSR2 Plus Cl | 38.83333 | 100
IE-OS-2 | PFOS | PSR2 Plus Cl | 38.875 | 100
IE-OS-2 | PFOS | PSR2 Plus Cl | 38.91667 | 100
IE-OS-2 | PFOS | PSR2 Plus Cl | 38.95833 | 100
IE-OS-2 | PFOS | PSR2 Plus Cl | 39 | 100
IE-OS-2 | PFOS | PSR2 Plus Cl | 39.04167 | 100
IE-OS-2 | PFOS | PSR2 Plus Cl | 39.08333 | 100
IE-OS-2 | PFOS | PSR2 Plus Cl | 39.125 | 100
IE-OS-2 | PFOS | PSR2 Plus Cl | 39.16667 | 100
IE-OS-2 | PFOS | PSR2 Plus Cl | 39.20833 | 100
IE-OS-2 | PFOS | PSR2 Plus Cl | 39.25 | 100
IE-OS-2 | PFOS | PSR2 Plus Cl | 39.29167 | 100
IE-OS-2 | PFOS | PSR2 Plus Cl | 39.33333 | 100
IE-OS-2 | PFOS | PSR2 Plus Cl | 39.375 | 100
IE-OS-2 | PFOS | PSR2 Plus Cl | 39.41667 | 100
IE-OS-2 | PFOS | PSR2 Plus Cl | 39.45833 | 100
IE-OS-2 | PFOS | PSR2 Plus Cl | 39.5 | 100
IE-OS-2 | PFOS | PSR2 Plus Cl | 39.54167 | 100
IE-OS-2 | PFOS | PSR2 Plus Cl | 39.58333 | 100
IE-OS-2 | PFOS | PSR2 Plus Cl | 39.625 | 100
IE-OS-2 | PFOS | PSR2 Plus Cl | 39.66667 | 100
IE-OS-2 | PFOS | PSR2 Plus Cl | 39.70833 | 100
IE-OS-2 | PFOS | PSR2 Plus Cl | 39.75 | 100
IE-OS-2 | PFOS | PSR2 Plus Cl | 39.79167 | 100
IE-OS-2 | PFOS | PSR2 Plus Cl | 39.83333 | 100
IE-OS-2 | PFOS | PSR2 Plus Cl | 39.875 | 100
IE-OS-2 | PFOS | PSR2 Plus Cl | 39.91667 | 100
IE-OS-2 | PFOS | PSR2 Plus Cl | 39.95833 | 100
IE-OS-2 | PFOS | PSR2 Plus Cl | 40 | 100
IE-OS-2 | PFOS | PSR2 Plus Cl | 40.04167 | 100
IE-OS-2 | PFOS | PSR2 Plus Cl | 40.08333 | 100
IE-OS-2 | PFOS | PSR2 Plus Cl | 40.125 | 100
IE-OS-2 | PFOS | PSR2 Plus Cl | 40.16667 | 100
IE-OS-2 | PFOS | PSR2 Plus Cl | 40.20833 | 100
IE-OS-2 | PFOS | PSR2 Plus Cl | 40.25 | 100
IE-OS-2 | PFOS | PSR2 Plus Cl | 40.29167 | 100
IE-OS-2 | PFOS | PSR2 Plus Cl | 40.33333 | 100
IE-OS-2 | PFOS | PSR2 Plus Cl | 40.375 | 100
IE-OS-2 | PFOS | PSR2 Plus Cl | 40.41667 | 100
IE-OS-2 | PFOS | PSR2 Plus Cl | 40.45833 | 100
IE-OS-2 | PFOS | PSR2 Plus Cl | 40.5 | 100
IE-OS-2 | PFOS | PSR2 Plus Cl | 40.54167 | 100
IE-OS-2 | PFOS | PSR2 Plus Cl | 40.58333 | 100
IE-OS-2 | PFOS | PSR2 Plus Cl | 40.625 | 100
IE-OS-2 | PFOS | PSR2 Plus Cl | 40.66667 | 100
IE-OS-2 | PFOS | PSR2 Plus Cl | 40.70833 | 100
IE-OS-2 | PFOS | PSR2 Plus Cl | 40.75 | 100
IE-OS-2 | PFOS | PSR2 Plus Cl | 40.79167 | 100
IE-OS-2 | PFOS | PSR2 Plus Cl | 40.83333 | 100
IE-OS-2 | PFOS | PSR2 Plus Cl | 40.875 | 100
IE-OS-2 | PFOS | PSR2 Plus Cl | 40.91667 | 100
IE-OS-2 | PFOS | PSR2 Plus Cl | 40.95833 | 100
IE-OS-2 | PFOS | PSR2 Plus Cl | 41 | 100
IE-OS-2 | PFOS | PSR2 Plus Cl | 41.04167 | 100
IE-OS-2 | PFOS | PSR2 Plus Cl | 41.08333 | 100
IE-OS-2 | PFOS | PSR2 Plus Cl | 41.125 | 100
IE-OS-2 | PFOS | PSR2 Plus Cl | 41.16667 | 100
IE-OS-2 | PFOS | PSR2 Plus Cl | 41.20833 | 100
IE-OS-2 | PFOS | PSR2 Plus Cl | 41.25 | 100
IE-OS-2 | PFOS | PSR2 Plus Cl | 41.29167 | 100
IE-OS-2 | PFOS | PSR2 Plus Cl | 41.33333 | 100
IE-OS-2 | PFOS | PSR2 Plus Cl | 41.375 | 100
IE-OS-2 | PFOS | PSR2 Plus Cl | 41.41667 | 100
IE-OS-2 | PFOS | PSR2 Plus Cl | 41.45833 | 100
IE-OS-2 | PFOS | PSR2 Plus Cl | 41.5 | 100
IE-OS-2 | PFOS | PSR2 Plus Cl | 41.54167 | 100
IE-OS-2 | PFOS | PSR2 Plus Cl | 41.58333 | 100
IE-OS-2 | PFOS | PSR2 Plus Cl | 41.625 | 100
IE-OS-2 | PFOS | PSR2 Plus Cl | 41.66667 | 100
IE-OS-2 | PFOS | PSR2 Plus Cl | 41.70833 | 100
IE-OS-2 | PFOS | PSR2 Plus Cl | 41.75 | 100
IE-OS-2 | PFOS | PSR2 Plus Cl | 41.79167 | 100
IE-OS-2 | PFOS | PSR2 Plus Cl | 41.83333 | 100
IE-OS-2 | PFOS | PSR2 Plus Cl | 41.875 | 100
IE-OS-2 | PFOS | PSR2 Plus Cl | 41.91667 | 100
IE-OS-2 | PFOS | PSR2 Plus Cl | 41.95833 | 100
IE-OS-2 | PFOS | PSR2 Plus Cl | 42 | 100
IE-OS-2 | PFOS | Purofine PFA694E | 0 | 0
IE-OS-2 | PFOS | Purofine PFA694E | 0.04166667 | 5.220996e-05
IE-OS-2 | PFOS | Purofine PFA694E | 0.08333333 | 0.0001067737
IE-OS-2 | PFOS | Purofine PFA694E | 0.125 | 0.0001637787
IE-OS-2 | PFOS | Purofine PFA694E | 0.1666667 | 0.0002233162
IE-OS-2 | PFOS | Purofine PFA694E | 0.2083333 | 0.0002854812
IE-OS-2 | PFOS | Purofine PFA694E | 0.25 | 0.0003503728
IE-OS-2 | PFOS | Purofine PFA694E | 0.2916667 | 0.0004180944
IE-OS-2 | PFOS | Purofine PFA694E | 0.3333333 | 0.0004887537
IE-OS-2 | PFOS | Purofine PFA694E | 0.375 | 0.000562463
IE-OS-2 | PFOS | Purofine PFA694E | 0.4166667 | 0.0006393392
IE-OS-2 | PFOS | Purofine PFA694E | 0.4583333 | 0.0007195041
IE-OS-2 | PFOS | Purofine PFA694E | 0.5 | 0.000803085
IE-OS-2 | PFOS | Purofine PFA694E | 0.5416667 | 0.000890214
IE-OS-2 | PFOS | Purofine PFA694E | 0.5833333 | 0.0009810292
IE-OS-2 | PFOS | Purofine PFA694E | 0.625 | 0.001075674
IE-OS-2 | PFOS | Purofine PFA694E | 0.6666667 | 0.001174298
IE-OS-2 | PFOS | Purofine PFA694E | 0.7083333 | 0.001277057
IE-OS-2 | PFOS | Purofine PFA694E | 0.75 | 0.001384114
IE-OS-2 | PFOS | Purofine PFA694E | 0.7916667 | 0.001495637
IE-OS-2 | PFOS | Purofine PFA694E | 0.8333333 | 0.001611803
IE-OS-2 | PFOS | Purofine PFA694E | 0.875 | 0.001732794
IE-OS-2 | PFOS | Purofine PFA694E | 0.9166667 | 0.001858803
IE-OS-2 | PFOS | Purofine PFA694E | 0.9583333 | 0.001990026
IE-OS-2 | PFOS | Purofine PFA694E | 1 | 0.002126672
IE-OS-2 | PFOS | Purofine PFA694E | 1.041667 | 0.002268955
IE-OS-2 | PFOS | Purofine PFA694E | 1.083333 | 0.002417101
IE-OS-2 | PFOS | Purofine PFA694E | 1.125 | 0.002571342
IE-OS-2 | PFOS | Purofine PFA694E | 1.166667 | 0.002731922
IE-OS-2 | PFOS | Purofine PFA694E | 1.208333 | 0.002899093
IE-OS-2 | PFOS | Purofine PFA694E | 1.25 | 0.003073119
IE-OS-2 | PFOS | Purofine PFA694E | 1.291667 | 0.003254275
IE-OS-2 | PFOS | Purofine PFA694E | 1.333333 | 0.003442845
IE-OS-2 | PFOS | Purofine PFA694E | 1.375 | 0.003639126
IE-OS-2 | PFOS | Purofine PFA694E | 1.416667 | 0.003843428
IE-OS-2 | PFOS | Purofine PFA694E | 1.458333 | 0.004056072
IE-OS-2 | PFOS | Purofine PFA694E | 1.5 | 0.004277394
IE-OS-2 | PFOS | Purofine PFA694E | 1.541667 | 0.004507741
IE-OS-2 | PFOS | Purofine PFA694E | 1.583333 | 0.004747477
IE-OS-2 | PFOS | Purofine PFA694E | 1.625 | 0.004996978
IE-OS-2 | PFOS | Purofine PFA694E | 1.666667 | 0.005256638
IE-OS-2 | PFOS | Purofine PFA694E | 1.708333 | 0.005526866
IE-OS-2 | PFOS | Purofine PFA694E | 1.75 | 0.005808087
IE-OS-2 | PFOS | Purofine PFA694E | 1.791667 | 0.006100743
IE-OS-2 | PFOS | Purofine PFA694E | 1.833333 | 0.006405296
IE-OS-2 | PFOS | Purofine PFA694E | 1.875 | 0.006722224
IE-OS-2 | PFOS | Purofine PFA694E | 1.916667 | 0.007052027
IE-OS-2 | PFOS | Purofine PFA694E | 1.958333 | 0.007395224
IE-OS-2 | PFOS | Purofine PFA694E | 2 | 0.007752354
IE-OS-2 | PFOS | Purofine PFA694E | 2.041667 | 0.008123981
IE-OS-2 | PFOS | Purofine PFA694E | 2.083333 | 0.008510688
IE-OS-2 | PFOS | Purofine PFA694E | 2.125 | 0.008913085
IE-OS-2 | PFOS | Purofine PFA694E | 2.166667 | 0.009331805
IE-OS-2 | PFOS | Purofine PFA694E | 2.208333 | 0.009767506
IE-OS-2 | PFOS | Purofine PFA694E | 2.25 | 0.01022087
IE-OS-2 | PFOS | Purofine PFA694E | 2.291667 | 0.01069262
IE-OS-2 | PFOS | Purofine PFA694E | 2.333333 | 0.0111835
IE-OS-2 | PFOS | Purofine PFA694E | 2.375 | 0.01169427
IE-OS-2 | PFOS | Purofine PFA694E | 2.416667 | 0.01222573
IE-OS-2 | PFOS | Purofine PFA694E | 2.458333 | 0.01277874
IE-OS-2 | PFOS | Purofine PFA694E | 2.5 | 0.01335414
IE-OS-2 | PFOS | Purofine PFA694E | 2.541667 | 0.01395286
IE-OS-2 | PFOS | Purofine PFA694E | 2.583333 | 0.01457583
IE-OS-2 | PFOS | Purofine PFA694E | 2.625 | 0.01522404
IE-OS-2 | PFOS | Purofine PFA694E | 2.666667 | 0.01589849
IE-OS-2 | PFOS | Purofine PFA694E | 2.708333 | 0.01660026
IE-OS-2 | PFOS | Purofine PFA694E | 2.75 | 0.01733045
IE-OS-2 | PFOS | Purofine PFA694E | 2.791667 | 0.01809021
IE-OS-2 | PFOS | Purofine PFA694E | 2.833333 | 0.01888072
IE-OS-2 | PFOS | Purofine PFA694E | 2.875 | 0.01970324
IE-OS-2 | PFOS | Purofine PFA694E | 2.916667 | 0.02055905
IE-OS-2 | PFOS | Purofine PFA694E | 2.958333 | 0.02144951
IE-OS-2 | PFOS | Purofine PFA694E | 3 | 0.02237601
IE-OS-2 | PFOS | Purofine PFA694E | 3.041667 | 0.02334002
IE-OS-2 | PFOS | Purofine PFA694E | 3.083333 | 0.02434304
IE-OS-2 | PFOS | Purofine PFA694E | 3.125 | 0.02538665
IE-OS-2 | PFOS | Purofine PFA694E | 3.166667 | 0.0264725
IE-OS-2 | PFOS | Purofine PFA694E | 3.208333 | 0.02760228
IE-OS-2 | PFOS | Purofine PFA694E | 3.25 | 0.02877779
IE-OS-2 | PFOS | Purofine PFA694E | 3.291667 | 0.03000086
IE-OS-2 | PFOS | Purofine PFA694E | 3.333333 | 0.03127341
IE-OS-2 | PFOS | Purofine PFA694E | 3.375 | 0.03259746
IE-OS-2 | PFOS | Purofine PFA694E | 3.416667 | 0.03397507
IE-OS-2 | PFOS | Purofine PFA694E | 3.458333 | 0.03540841
IE-OS-2 | PFOS | Purofine PFA694E | 3.5 | 0.03689974
IE-OS-2 | PFOS | Purofine PFA694E | 3.541667 | 0.03845139
IE-OS-2 | PFOS | Purofine PFA694E | 3.583333 | 0.04006581
IE-OS-2 | PFOS | Purofine PFA694E | 3.625 | 0.04174554
IE-OS-2 | PFOS | Purofine PFA694E | 3.666667 | 0.0434932
IE-OS-2 | PFOS | Purofine PFA694E | 3.708333 | 0.04531154
IE-OS-2 | PFOS | Purofine PFA694E | 3.75 | 0.04720342
IE-OS-2 | PFOS | Purofine PFA694E | 3.791667 | 0.04917182
IE-OS-2 | PFOS | Purofine PFA694E | 3.833333 | 0.05121981
IE-OS-2 | PFOS | Purofine PFA694E | 3.875 | 0.05335062
IE-OS-2 | PFOS | Purofine PFA694E | 3.916667 | 0.05556758
IE-OS-2 | PFOS | Purofine PFA694E | 3.958333 | 0.05787419
IE-OS-2 | PFOS | Purofine PFA694E | 4 | 0.06027405
IE-OS-2 | PFOS | Purofine PFA694E | 4.041667 | 0.06277094
IE-OS-2 | PFOS | Purofine PFA694E | 4.083333 | 0.06536877
IE-OS-2 | PFOS | Purofine PFA694E | 4.125 | 0.06807161
IE-OS-2 | PFOS | Purofine PFA694E | 4.166667 | 0.0708837
IE-OS-2 | PFOS | Purofine PFA694E | 4.208333 | 0.07380945
IE-OS-2 | PFOS | Purofine PFA694E | 4.25 | 0.07685346
IE-OS-2 | PFOS | Purofine PFA694E | 4.291667 | 0.08002048
IE-OS-2 | PFOS | Purofine PFA694E | 4.333333 | 0.08331549
IE-OS-2 | PFOS | Purofine PFA694E | 4.375 | 0.08674364
IE-OS-2 | PFOS | Purofine PFA694E | 4.416667 | 0.09031031
IE-OS-2 | PFOS | Purofine PFA694E | 4.458333 | 0.09402108
IE-OS-2 | PFOS | Purofine PFA694E | 4.5 | 0.09788176
IE-OS-2 | PFOS | Purofine PFA694E | 4.541667 | 0.1018984
IE-OS-2 | PFOS | Purofine PFA694E | 4.583333 | 0.1060773
IE-OS-2 | PFOS | Purofine PFA694E | 4.625 | 0.1104249
IE-OS-2 | PFOS | Purofine PFA694E | 4.666667 | 0.1149482
IE-OS-2 | PFOS | Purofine PFA694E | 4.708333 | 0.1196541
IE-OS-2 | PFOS | Purofine PFA694E | 4.75 | 0.12455
IE-OS-2 | PFOS | Purofine PFA694E | 4.791667 | 0.1296435
IE-OS-2 | PFOS | Purofine PFA694E | 4.833333 | 0.1349427
IE-OS-2 | PFOS | Purofine PFA694E | 4.875 | 0.1404558
IE-OS-2 | PFOS | Purofine PFA694E | 4.916667 | 0.1461914
IE-OS-2 | PFOS | Purofine PFA694E | 4.958333 | 0.1521585
IE-OS-2 | PFOS | Purofine PFA694E | 5 | 0.1583663
IE-OS-2 | PFOS | Purofine PFA694E | 5.041667 | 0.1648246
IE-OS-2 | PFOS | Purofine PFA694E | 5.083333 | 0.1715434
IE-OS-2 | PFOS | Purofine PFA694E | 5.125 | 0.1785332
IE-OS-2 | PFOS | Purofine PFA694E | 5.166667 | 0.185805
IE-OS-2 | PFOS | Purofine PFA694E | 5.208333 | 0.1933699
IE-OS-2 | PFOS | Purofine PFA694E | 5.25 | 0.2012398
IE-OS-2 | PFOS | Purofine PFA694E | 5.291667 | 0.2094269
IE-OS-2 | PFOS | Purofine PFA694E | 5.333333 | 0.217944
IE-OS-2 | PFOS | Purofine PFA694E | 5.375 | 0.2268043
IE-OS-2 | PFOS | Purofine PFA694E | 5.416667 | 0.2360216
IE-OS-2 | PFOS | Purofine PFA694E | 5.458333 | 0.2456102
IE-OS-2 | PFOS | Purofine PFA694E | 5.5 | 0.2555849
IE-OS-2 | PFOS | Purofine PFA694E | 5.541667 | 0.2659612
IE-OS-2 | PFOS | Purofine PFA694E | 5.583333 | 0.2767553
IE-OS-2 | PFOS | Purofine PFA694E | 5.625 | 0.2879838
IE-OS-2 | PFOS | Purofine PFA694E | 5.666667 | 0.2996641
IE-OS-2 | PFOS | Purofine PFA694E | 5.708333 | 0.3118142
IE-OS-2 | PFOS | Purofine PFA694E | 5.75 | 0.3244531
IE-OS-2 | PFOS | Purofine PFA694E | 5.791667 | 0.3376001
IE-OS-2 | PFOS | Purofine PFA694E | 5.833333 | 0.3512756
IE-OS-2 | PFOS | Purofine PFA694E | 5.875 | 0.3655006
IE-OS-2 | PFOS | Purofine PFA694E | 5.916667 | 0.3802971
IE-OS-2 | PFOS | Purofine PFA694E | 5.958333 | 0.3956879
IE-OS-2 | PFOS | Purofine PFA694E | 6 | 0.4116966
IE-OS-2 | PFOS | Purofine PFA694E | 6.041667 | 0.4283478
IE-OS-2 | PFOS | Purofine PFA694E | 6.083333 | 0.4456671
IE-OS-2 | PFOS | Purofine PFA694E | 6.125 | 0.463681
IE-OS-2 | PFOS | Purofine PFA694E | 6.166667 | 0.4824171
IE-OS-2 | PFOS | Purofine PFA694E | 6.208333 | 0.5019042
IE-OS-2 | PFOS | Purofine PFA694E | 6.25 | 0.5221719
IE-OS-2 | PFOS | Purofine PFA694E | 6.291667 | 0.5432512
IE-OS-2 | PFOS | Purofine PFA694E | 6.333333 | 0.5651742
IE-OS-2 | PFOS | Purofine PFA694E | 6.375 | 0.5879744
IE-OS-2 | PFOS | Purofine PFA694E | 6.416667 | 0.6116864
IE-OS-2 | PFOS | Purofine PFA694E | 6.458333 | 0.6363461
IE-OS-2 | PFOS | Purofine PFA694E | 6.5 | 0.661991
IE-OS-2 | PFOS | Purofine PFA694E | 6.541667 | 0.6886599
IE-OS-2 | PFOS | Purofine PFA694E | 6.583333 | 0.7163931
IE-OS-2 | PFOS | Purofine PFA694E | 6.625 | 0.7452323
IE-OS-2 | PFOS | Purofine PFA694E | 6.666667 | 0.7752211
IE-OS-2 | PFOS | Purofine PFA694E | 6.708333 | 0.8064046
IE-OS-2 | PFOS | Purofine PFA694E | 6.75 | 0.8388294
IE-OS-2 | PFOS | Purofine PFA694E | 6.791667 | 0.8725442
IE-OS-2 | PFOS | Purofine PFA694E | 6.833333 | 0.9075993
IE-OS-2 | PFOS | Purofine PFA694E | 6.875 | 0.9440471
IE-OS-2 | PFOS | Purofine PFA694E | 6.916667 | 0.9819416
IE-OS-2 | PFOS | Purofine PFA694E | 6.958333 | 1.021339
IE-OS-2 | PFOS | Purofine PFA694E | 7 | 1.062298
IE-OS-2 | PFOS | Purofine PFA694E | 7.041667 | 1.104879
IE-OS-2 | PFOS | Purofine PFA694E | 7.083333 | 1.149145
IE-OS-2 | PFOS | Purofine PFA694E | 7.125 | 1.19516
IE-OS-2 | PFOS | Purofine PFA694E | 7.166667 | 1.242993
IE-OS-2 | PFOS | Purofine PFA694E | 7.208333 | 1.292712
IE-OS-2 | PFOS | Purofine PFA694E | 7.25 | 1.344391
IE-OS-2 | PFOS | Purofine PFA694E | 7.291667 | 1.398104
IE-OS-2 | PFOS | Purofine PFA694E | 7.333333 | 1.453929
IE-OS-2 | PFOS | Purofine PFA694E | 7.375 | 1.511947
IE-OS-2 | PFOS | Purofine PFA694E | 7.416667 | 1.572241
IE-OS-2 | PFOS | Purofine PFA694E | 7.458333 | 1.634897
IE-OS-2 | PFOS | Purofine PFA694E | 7.5 | 1.700004
IE-OS-2 | PFOS | Purofine PFA694E | 7.541667 | 1.767655
IE-OS-2 | PFOS | Purofine PFA694E | 7.583333 | 1.837946
IE-OS-2 | PFOS | Purofine PFA694E | 7.625 | 1.910975
IE-OS-2 | PFOS | Purofine PFA694E | 7.666667 | 1.986845
IE-OS-2 | PFOS | Purofine PFA694E | 7.708333 | 2.065662
IE-OS-2 | PFOS | Purofine PFA694E | 7.75 | 2.147534
IE-OS-2 | PFOS | Purofine PFA694E | 7.791667 | 2.232575
IE-OS-2 | PFOS | Purofine PFA694E | 7.833333 | 2.320902
IE-OS-2 | PFOS | Purofine PFA694E | 7.875 | 2.412634
IE-OS-2 | PFOS | Purofine PFA694E | 7.916667 | 2.507896
IE-OS-2 | PFOS | Purofine PFA694E | 7.958333 | 2.606818
IE-OS-2 | PFOS | Purofine PFA694E | 8 | 2.70953
IE-OS-2 | PFOS | Purofine PFA694E | 8.041667 | 2.81617
IE-OS-2 | PFOS | Purofine PFA694E | 8.083333 | 2.926879
IE-OS-2 | PFOS | Purofine PFA694E | 8.125 | 3.041802
IE-OS-2 | PFOS | Purofine PFA694E | 8.166667 | 3.161087
IE-OS-2 | PFOS | Purofine PFA694E | 8.208333 | 3.28489
IE-OS-2 | PFOS | Purofine PFA694E | 8.25 | 3.413368
IE-OS-2 | PFOS | Purofine PFA694E | 8.291667 | 3.546685
IE-OS-2 | PFOS | Purofine PFA694E | 8.333333 | 3.685008
IE-OS-2 | PFOS | Purofine PFA694E | 8.375 | 3.82851
IE-OS-2 | PFOS | Purofine PFA694E | 8.416667 | 3.977366
IE-OS-2 | PFOS | Purofine PFA694E | 8.458333 | 4.13176
IE-OS-2 | PFOS | Purofine PFA694E | 8.5 | 4.291876
IE-OS-2 | PFOS | Purofine PFA694E | 8.541667 | 4.457907
IE-OS-2 | PFOS | Purofine PFA694E | 8.583333 | 4.630048
IE-OS-2 | PFOS | Purofine PFA694E | 8.625 | 4.8085
IE-OS-2 | PFOS | Purofine PFA694E | 8.666667 | 4.993467
IE-OS-2 | PFOS | Purofine PFA694E | 8.708333 | 5.185159
IE-OS-2 | PFOS | Purofine PFA694E | 8.75 | 5.383791
IE-OS-2 | PFOS | Purofine PFA694E | 8.791667 | 5.589581
IE-OS-2 | PFOS | Purofine PFA694E | 8.833333 | 5.802753
IE-OS-2 | PFOS | Purofine PFA694E | 8.875 | 6.023534
IE-OS-2 | PFOS | Purofine PFA694E | 8.916667 | 6.252156
IE-OS-2 | PFOS | Purofine PFA694E | 8.958333 | 6.488854
IE-OS-2 | PFOS | Purofine PFA694E | 9 | 6.733867
IE-OS-2 | PFOS | Purofine PFA694E | 9.041667 | 6.987438
IE-OS-2 | PFOS | Purofine PFA694E | 9.083333 | 7.249813
IE-OS-2 | PFOS | Purofine PFA694E | 9.125 | 7.521241
IE-OS-2 | PFOS | Purofine PFA694E | 9.166667 | 7.801975
IE-OS-2 | PFOS | Purofine PFA694E | 9.208333 | 8.092269
IE-OS-2 | PFOS | Purofine PFA694E | 9.25 | 8.392378
IE-OS-2 | PFOS | Purofine PFA694E | 9.291667 | 8.702562
IE-OS-2 | PFOS | Purofine PFA694E | 9.333333 | 9.023078
IE-OS-2 | PFOS | Purofine PFA694E | 9.375 | 9.354188
IE-OS-2 | PFOS | Purofine PFA694E | 9.416667 | 9.696152
IE-OS-2 | PFOS | Purofine PFA694E | 9.458333 | 10.04923
IE-OS-2 | PFOS | Purofine PFA694E | 9.5 | 10.41368
IE-OS-2 | PFOS | Purofine PFA694E | 9.541667 | 10.78976
IE-OS-2 | PFOS | Purofine PFA694E | 9.583333 | 11.17772
IE-OS-2 | PFOS | Purofine PFA694E | 9.625 | 11.57782
IE-OS-2 | PFOS | Purofine PFA694E | 9.666667 | 11.99031
IE-OS-2 | PFOS | Purofine PFA694E | 9.708333 | 12.41543
IE-OS-2 | PFOS | Purofine PFA694E | 9.75 | 12.85342
IE-OS-2 | PFOS | Purofine PFA694E | 9.791667 | 13.30451
IE-OS-2 | PFOS | Purofine PFA694E | 9.833333 | 13.76893
IE-OS-2 | PFOS | Purofine PFA694E | 9.875 | 14.24689
IE-OS-2 | PFOS | Purofine PFA694E | 9.916667 | 14.73861
IE-OS-2 | PFOS | Purofine PFA694E | 9.958333 | 15.24428
IE-OS-2 | PFOS | Purofine PFA694E | 10 | 15.76409
IE-OS-2 | PFOS | Purofine PFA694E | 10.04167 | 16.29822
IE-OS-2 | PFOS | Purofine PFA694E | 10.08333 | 16.84682
IE-OS-2 | PFOS | Purofine PFA694E | 10.125 | 17.41005
IE-OS-2 | PFOS | Purofine PFA694E | 10.16667 | 17.98803
IE-OS-2 | PFOS | Purofine PFA694E | 10.20833 | 18.58088
IE-OS-2 | PFOS | Purofine PFA694E | 10.25 | 19.18869
IE-OS-2 | PFOS | Purofine PFA694E | 10.29167 | 19.81155
IE-OS-2 | PFOS | Purofine PFA694E | 10.33333 | 20.44951
IE-OS-2 | PFOS | Purofine PFA694E | 10.375 | 21.1026
IE-OS-2 | PFOS | Purofine PFA694E | 10.41667 | 21.77085
IE-OS-2 | PFOS | Purofine PFA694E | 10.45833 | 22.45423
IE-OS-2 | PFOS | Purofine PFA694E | 10.5 | 23.15271
IE-OS-2 | PFOS | Purofine PFA694E | 10.54167 | 23.86623
IE-OS-2 | PFOS | Purofine PFA694E | 10.58333 | 24.5947
IE-OS-2 | PFOS | Purofine PFA694E | 10.625 | 25.338
IE-OS-2 | PFOS | Purofine PFA694E | 10.66667 | 26.09599
IE-OS-2 | PFOS | Purofine PFA694E | 10.70833 | 26.8685
IE-OS-2 | PFOS | Purofine PFA694E | 10.75 | 27.65532
IE-OS-2 | PFOS | Purofine PFA694E | 10.79167 | 28.45621
IE-OS-2 | PFOS | Purofine PFA694E | 10.83333 | 29.2709
IE-OS-2 | PFOS | Purofine PFA694E | 10.875 | 30.09911
IE-OS-2 | PFOS | Purofine PFA694E | 10.91667 | 30.9405
IE-OS-2 | PFOS | Purofine PFA694E | 10.95833 | 31.79472
IE-OS-2 | PFOS | Purofine PFA694E | 11 | 32.66136
IE-OS-2 | PFOS | Purofine PFA694E | 11.04167 | 33.54
IE-OS-2 | PFOS | Purofine PFA694E | 11.08333 | 34.4302
IE-OS-2 | PFOS | Purofine PFA694E | 11.125 | 35.33146
IE-OS-2 | PFOS | Purofine PFA694E | 11.16667 | 36.24327
IE-OS-2 | PFOS | Purofine PFA694E | 11.20833 | 37.16509
IE-OS-2 | PFOS | Purofine PFA694E | 11.25 | 38.09634
IE-OS-2 | PFOS | Purofine PFA694E | 11.29167 | 39.03643
IE-OS-2 | PFOS | Purofine PFA694E | 11.33333 | 39.98474
IE-OS-2 | PFOS | Purofine PFA694E | 11.375 | 40.94061
IE-OS-2 | PFOS | Purofine PFA694E | 11.41667 | 41.90337
IE-OS-2 | PFOS | Purofine PFA694E | 11.45833 | 42.87234
IE-OS-2 | PFOS | Purofine PFA694E | 11.5 | 43.8468
IE-OS-2 | PFOS | Purofine PFA694E | 11.54167 | 44.82604
IE-OS-2 | PFOS | Purofine PFA694E | 11.58333 | 45.8093
IE-OS-2 | PFOS | Purofine PFA694E | 11.625 | 46.79583
IE-OS-2 | PFOS | Purofine PFA694E | 11.66667 | 47.78488
IE-OS-2 | PFOS | Purofine PFA694E | 11.70833 | 48.77567
IE-OS-2 | PFOS | Purofine PFA694E | 11.75 | 49.76741
IE-OS-2 | PFOS | Purofine PFA694E | 11.79167 | 50.75934
IE-OS-2 | PFOS | Purofine PFA694E | 11.83333 | 51.75068
IE-OS-2 | PFOS | Purofine PFA694E | 11.875 | 52.74063
IE-OS-2 | PFOS | Purofine PFA694E | 11.91667 | 53.72844
IE-OS-2 | PFOS | Purofine PFA694E | 11.95833 | 54.71332
IE-OS-2 | PFOS | Purofine PFA694E | 12 | 55.69453
IE-OS-2 | PFOS | Purofine PFA694E | 12.04167 | 56.67132
IE-OS-2 | PFOS | Purofine PFA694E | 12.08333 | 57.64294
IE-OS-2 | PFOS | Purofine PFA694E | 12.125 | 58.6087
IE-OS-2 | PFOS | Purofine PFA694E | 12.16667 | 59.56787
IE-OS-2 | PFOS | Purofine PFA694E | 12.20833 | 60.5198
IE-OS-2 | PFOS | Purofine PFA694E | 12.25 | 61.46381
IE-OS-2 | PFOS | Purofine PFA694E | 12.29167 | 62.39927
IE-OS-2 | PFOS | Purofine PFA694E | 12.33333 | 63.32557
IE-OS-2 | PFOS | Purofine PFA694E | 12.375 | 64.24213
IE-OS-2 | PFOS | Purofine PFA694E | 12.41667 | 65.14839
IE-OS-2 | PFOS | Purofine PFA694E | 12.45833 | 66.04382
IE-OS-2 | PFOS | Purofine PFA694E | 12.5 | 66.92792
IE-OS-2 | PFOS | Purofine PFA694E | 12.54167 | 67.80023
IE-OS-2 | PFOS | Purofine PFA694E | 12.58333 | 68.6603
IE-OS-2 | PFOS | Purofine PFA694E | 12.625 | 69.50773
IE-OS-2 | PFOS | Purofine PFA694E | 12.66667 | 70.34214
IE-OS-2 | PFOS | Purofine PFA694E | 12.70833 | 71.1632
IE-OS-2 | PFOS | Purofine PFA694E | 12.75 | 71.97058
IE-OS-2 | PFOS | Purofine PFA694E | 12.79167 | 72.764
IE-OS-2 | PFOS | Purofine PFA694E | 12.83333 | 73.54323
IE-OS-2 | PFOS | Purofine PFA694E | 12.875 | 74.30803
IE-OS-2 | PFOS | Purofine PFA694E | 12.91667 | 75.05822
IE-OS-2 | PFOS | Purofine PFA694E | 12.95833 | 75.79364
IE-OS-2 | PFOS | Purofine PFA694E | 13 | 76.51416
IE-OS-2 | PFOS | Purofine PFA694E | 13.04167 | 77.21968
IE-OS-2 | PFOS | Purofine PFA694E | 13.08333 | 77.91012
IE-OS-2 | PFOS | Purofine PFA694E | 13.125 | 78.58545
IE-OS-2 | PFOS | Purofine PFA694E | 13.16667 | 79.24562
IE-OS-2 | PFOS | Purofine PFA694E | 13.20833 | 79.89065
IE-OS-2 | PFOS | Purofine PFA694E | 13.25 | 80.52057
IE-OS-2 | PFOS | Purofine PFA694E | 13.29167 | 81.1354
IE-OS-2 | PFOS | Purofine PFA694E | 13.33333 | 81.73524
IE-OS-2 | PFOS | Purofine PFA694E | 13.375 | 82.32016
IE-OS-2 | PFOS | Purofine PFA694E | 13.41667 | 82.89027
IE-OS-2 | PFOS | Purofine PFA694E | 13.45833 | 83.44569
IE-OS-2 | PFOS | Purofine PFA694E | 13.5 | 83.98656
IE-OS-2 | PFOS | Purofine PFA694E | 13.54167 | 84.51304
IE-OS-2 | PFOS | Purofine PFA694E | 13.58333 | 85.0253
IE-OS-2 | PFOS | Purofine PFA694E | 13.625 | 85.52352
IE-OS-2 | PFOS | Purofine PFA694E | 13.66667 | 86.00788
IE-OS-2 | PFOS | Purofine PFA694E | 13.70833 | 86.47861
IE-OS-2 | PFOS | Purofine PFA694E | 13.75 | 86.9359
IE-OS-2 | PFOS | Purofine PFA694E | 13.79167 | 87.37999
IE-OS-2 | PFOS | Purofine PFA694E | 13.83333 | 87.81109
IE-OS-2 | PFOS | Purofine PFA694E | 13.875 | 88.22945
IE-OS-2 | PFOS | Purofine PFA694E | 13.91667 | 88.63532
IE-OS-2 | PFOS | Purofine PFA694E | 13.95833 | 89.02892
IE-OS-2 | PFOS | Purofine PFA694E | 14 | 89.41053
IE-OS-2 | PFOS | Purofine PFA694E | 14.04167 | 89.78038
IE-OS-2 | PFOS | Purofine PFA694E | 14.08333 | 90.13874
IE-OS-2 | PFOS | Purofine PFA694E | 14.125 | 90.48587
IE-OS-2 | PFOS | Purofine PFA694E | 14.16667 | 90.82202
IE-OS-2 | PFOS | Purofine PFA694E | 14.20833 | 91.14745
IE-OS-2 | PFOS | Purofine PFA694E | 14.25 | 91.46244
IE-OS-2 | PFOS | Purofine PFA694E | 14.29167 | 91.76722
IE-OS-2 | PFOS | Purofine PFA694E | 14.33333 | 92.06207
IE-OS-2 | PFOS | Purofine PFA694E | 14.375 | 92.34724
IE-OS-2 | PFOS | Purofine PFA694E | 14.41667 | 92.62299
IE-OS-2 | PFOS | Purofine PFA694E | 14.45833 | 92.88957
IE-OS-2 | PFOS | Purofine PFA694E | 14.5 | 93.14722
IE-OS-2 | PFOS | Purofine PFA694E | 14.54167 | 93.39621
IE-OS-2 | PFOS | Purofine PFA694E | 14.58333 | 93.63676
IE-OS-2 | PFOS | Purofine PFA694E | 14.625 | 93.86913
IE-OS-2 | PFOS | Purofine PFA694E | 14.66667 | 94.09354
IE-OS-2 | PFOS | Purofine PFA694E | 14.70833 | 94.31024
IE-OS-2 | PFOS | Purofine PFA694E | 14.75 | 94.51946
IE-OS-2 | PFOS | Purofine PFA694E | 14.79167 | 94.72141
IE-OS-2 | PFOS | Purofine PFA694E | 14.83333 | 94.91632
IE-OS-2 | PFOS | Purofine PFA694E | 14.875 | 95.1044
IE-OS-2 | PFOS | Purofine PFA694E | 14.91667 | 95.28587
IE-OS-2 | PFOS | Purofine PFA694E | 14.95833 | 95.46094
IE-OS-2 | PFOS | Purofine PFA694E | 15 | 95.6298
IE-OS-2 | PFOS | Purofine PFA694E | 15.04167 | 95.79266
IE-OS-2 | PFOS | Purofine PFA694E | 15.08333 | 95.9497
IE-OS-2 | PFOS | Purofine PFA694E | 15.125 | 96.10113
IE-OS-2 | PFOS | Purofine PFA694E | 15.16667 | 96.24711
IE-OS-2 | PFOS | Purofine PFA694E | 15.20833 | 96.38783
IE-OS-2 | PFOS | Purofine PFA694E | 15.25 | 96.52347
IE-OS-2 | PFOS | Purofine PFA694E | 15.29167 | 96.65419
IE-OS-2 | PFOS | Purofine PFA694E | 15.33333 | 96.78015
IE-OS-2 | PFOS | Purofine PFA694E | 15.375 | 96.90153
IE-OS-2 | PFOS | Purofine PFA694E | 15.41667 | 97.01848
IE-OS-2 | PFOS | Purofine PFA694E | 15.45833 | 97.13114
IE-OS-2 | PFOS | Purofine PFA694E | 15.5 | 97.23966
IE-OS-2 | PFOS | Purofine PFA694E | 15.54167 | 97.34419
IE-OS-2 | PFOS | Purofine PFA694E | 15.58333 | 97.44487
IE-OS-2 | PFOS | Purofine PFA694E | 15.625 | 97.54183
IE-OS-2 | PFOS | Purofine PFA694E | 15.66667 | 97.63519
IE-OS-2 | PFOS | Purofine PFA694E | 15.70833 | 97.7251
IE-OS-2 | PFOS | Purofine PFA694E | 15.75 | 97.81166
IE-OS-2 | PFOS | Purofine PFA694E | 15.79167 | 97.895
IE-OS-2 | PFOS | Purofine PFA694E | 15.83333 | 97.97523
IE-OS-2 | PFOS | Purofine PFA694E | 15.875 | 98.05246
IE-OS-2 | PFOS | Purofine PFA694E | 15.91667 | 98.12681
IE-OS-2 | PFOS | Purofine PFA694E | 15.95833 | 98.19836
IE-OS-2 | PFOS | Purofine PFA694E | 16 | 98.26724
IE-OS-2 | PFOS | Purofine PFA694E | 16.04167 | 98.33352
IE-OS-2 | PFOS | Purofine PFA694E | 16.08333 | 98.39731
IE-OS-2 | PFOS | Purofine PFA694E | 16.125 | 98.4587
IE-OS-2 | PFOS | Purofine PFA694E | 16.16667 | 98.51777
IE-OS-2 | PFOS | Purofine PFA694E | 16.20833 | 98.57461
IE-OS-2 | PFOS | Purofine PFA694E | 16.25 | 98.6293
IE-OS-2 | PFOS | Purofine PFA694E | 16.29167 | 98.68192
IE-OS-2 | PFOS | Purofine PFA694E | 16.33333 | 98.73255
IE-OS-2 | PFOS | Purofine PFA694E | 16.375 | 98.78125
IE-OS-2 | PFOS | Purofine PFA694E | 16.41667 | 98.82811
IE-OS-2 | PFOS | Purofine PFA694E | 16.45833 | 98.87319
IE-OS-2 | PFOS | Purofine PFA694E | 16.5 | 98.91655
IE-OS-2 | PFOS | Purofine PFA694E | 16.54167 | 98.95826
IE-OS-2 | PFOS | Purofine PFA694E | 16.58333 | 98.99838
IE-OS-2 | PFOS | Purofine PFA694E | 16.625 | 99.03697
IE-OS-2 | PFOS | Purofine PFA694E | 16.66667 | 99.07408
IE-OS-2 | PFOS | Purofine PFA694E | 16.70833 | 99.10978
IE-OS-2 | PFOS | Purofine PFA694E | 16.75 | 99.14412
IE-OS-2 | PFOS | Purofine PFA694E | 16.79167 | 99.17714
IE-OS-2 | PFOS | Purofine PFA694E | 16.83333 | 99.2089
IE-OS-2 | PFOS | Purofine PFA694E | 16.875 | 99.23944
IE-OS-2 | PFOS | Purofine PFA694E | 16.91667 | 99.26881
IE-OS-2 | PFOS | Purofine PFA694E | 16.95833 | 99.29705
IE-OS-2 | PFOS | Purofine PFA694E | 17 | 99.32422
IE-OS-2 | PFOS | Purofine PFA694E | 17.04167 | 99.35033
IE-OS-2 | PFOS | Purofine PFA694E | 17.08333 | 99.37545
IE-OS-2 | PFOS | Purofine PFA694E | 17.125 | 99.3996
IE-OS-2 | PFOS | Purofine PFA694E | 17.16667 | 99.42282
IE-OS-2 | PFOS | Purofine PFA694E | 17.20833 | 99.44515
IE-OS-2 | PFOS | Purofine PFA694E | 17.25 | 99.46662
IE-OS-2 | PFOS | Purofine PFA694E | 17.29167 | 99.48726
IE-OS-2 | PFOS | Purofine PFA694E | 17.33333 | 99.50711
IE-OS-2 | PFOS | Purofine PFA694E | 17.375 | 99.5262
IE-OS-2 | PFOS | Purofine PFA694E | 17.41667 | 99.54454
IE-OS-2 | PFOS | Purofine PFA694E | 17.45833 | 99.56218
IE-OS-2 | PFOS | Purofine PFA694E | 17.5 | 99.57914
IE-OS-2 | PFOS | Purofine PFA694E | 17.54167 | 99.59545
IE-OS-2 | PFOS | Purofine PFA694E | 17.58333 | 99.61113
IE-OS-2 | PFOS | Purofine PFA694E | 17.625 | 99.6262
IE-OS-2 | PFOS | Purofine PFA694E | 17.66667 | 99.64069
IE-OS-2 | PFOS | Purofine PFA694E | 17.70833 | 99.65462
IE-OS-2 | PFOS | Purofine PFA694E | 17.75 | 99.66801
IE-OS-2 | PFOS | Purofine PFA694E | 17.79167 | 99.68088
IE-OS-2 | PFOS | Purofine PFA694E | 17.83333 | 99.69326
IE-OS-2 | PFOS | Purofine PFA694E | 17.875 | 99.70516
IE-OS-2 | PFOS | Purofine PFA694E | 17.91667 | 99.71659
IE-OS-2 | PFOS | Purofine PFA694E | 17.95833 | 99.72759
IE-OS-2 | PFOS | Purofine PFA694E | 18 | 99.73816
IE-OS-2 | PFOS | Purofine PFA694E | 18.04167 | 99.74832
IE-OS-2 | PFOS | Purofine PFA694E | 18.08333 | 99.75809
IE-OS-2 | PFOS | Purofine PFA694E | 18.125 | 99.76748
IE-OS-2 | PFOS | Purofine PFA694E | 18.16667 | 99.7765
IE-OS-2 | PFOS | Purofine PFA694E | 18.20833 | 99.78518
IE-OS-2 | PFOS | Purofine PFA694E | 18.25 | 99.79352
IE-OS-2 | PFOS | Purofine PFA694E | 18.29167 | 99.80153
IE-OS-2 | PFOS | Purofine PFA694E | 18.33333 | 99.80924
IE-OS-2 | PFOS | Purofine PFA694E | 18.375 | 99.81665
IE-OS-2 | PFOS | Purofine PFA694E | 18.41667 | 99.82377
IE-OS-2 | PFOS | Purofine PFA694E | 18.45833 | 99.83061
IE-OS-2 | PFOS | Purofine PFA694E | 18.5 | 99.83719
IE-OS-2 | PFOS | Purofine PFA694E | 18.54167 | 99.84351
IE-OS-2 | PFOS | Purofine PFA694E | 18.58333 | 99.84959
IE-OS-2 | PFOS | Purofine PFA694E | 18.625 | 99.85544
IE-OS-2 | PFOS | Purofine PFA694E | 18.66667 | 99.86105
IE-OS-2 | PFOS | Purofine PFA694E | 18.70833 | 99.86645
IE-OS-2 | PFOS | Purofine PFA694E | 18.75 | 99.87164
IE-OS-2 | PFOS | Purofine PFA694E | 18.79167 | 99.87663
IE-OS-2 | PFOS | Purofine PFA694E | 18.83333 | 99.88142
IE-OS-2 | PFOS | Purofine PFA694E | 18.875 | 99.88603
IE-OS-2 | PFOS | Purofine PFA694E | 18.91667 | 99.89046
IE-OS-2 | PFOS | Purofine PFA694E | 18.95833 | 99.89471
IE-OS-2 | PFOS | Purofine PFA694E | 19 | 99.89881
IE-OS-2 | PFOS | Purofine PFA694E | 19.04167 | 99.90274
IE-OS-2 | PFOS | Purofine PFA694E | 19.08333 | 99.90652
IE-OS-2 | PFOS | Purofine PFA694E | 19.125 | 99.91015
IE-OS-2 | PFOS | Purofine PFA694E | 19.16667 | 99.91364
IE-OS-2 | PFOS | Purofine PFA694E | 19.20833 | 99.917
IE-OS-2 | PFOS | Purofine PFA694E | 19.25 | 99.92023
IE-OS-2 | PFOS | Purofine PFA694E | 19.29167 | 99.92333
IE-OS-2 | PFOS | Purofine PFA694E | 19.33333 | 99.92631
IE-OS-2 | PFOS | Purofine PFA694E | 19.375 | 99.92917
IE-OS-2 | PFOS | Purofine PFA694E | 19.41667 | 99.93193
IE-OS-2 | PFOS | Purofine PFA694E | 19.45833 | 99.93457
IE-OS-2 | PFOS | Purofine PFA694E | 19.5 | 99.93712
IE-OS-2 | PFOS | Purofine PFA694E | 19.54167 | 99.93956
IE-OS-2 | PFOS | Purofine PFA694E | 19.58333 | 99.94191
IE-OS-2 | PFOS | Purofine PFA694E | 19.625 | 99.94417
IE-OS-2 | PFOS | Purofine PFA694E | 19.66667 | 99.94634
IE-OS-2 | PFOS | Purofine PFA694E | 19.70833 | 99.94843
IE-OS-2 | PFOS | Purofine PFA694E | 19.75 | 99.95043
IE-OS-2 | PFOS | Purofine PFA694E | 19.79167 | 99.95236
IE-OS-2 | PFOS | Purofine PFA694E | 19.83333 | 99.95421
IE-OS-2 | PFOS | Purofine PFA694E | 19.875 | 99.95599
IE-OS-2 | PFOS | Purofine PFA694E | 19.91667 | 99.9577
IE-OS-2 | PFOS | Purofine PFA694E | 19.95833 | 99.95935
IE-OS-2 | PFOS | Purofine PFA694E | 20 | 99.96093
IE-OS-2 | PFOS | Purofine PFA694E | 20.04167 | 99.96245
IE-OS-2 | PFOS | Purofine PFA694E | 20.08333 | 99.96391
IE-OS-2 | PFOS | Purofine PFA694E | 20.125 | 99.96531
IE-OS-2 | PFOS | Purofine PFA694E | 20.16667 | 99.96666
IE-OS-2 | PFOS | Purofine PFA694E | 20.20833 | 99.96796
IE-OS-2 | PFOS | Purofine PFA694E | 20.25 | 99.9692
IE-OS-2 | PFOS | Purofine PFA694E | 20.29167 | 99.9704
IE-OS-2 | PFOS | Purofine PFA694E | 20.33333 | 99.97155
IE-OS-2 | PFOS | Purofine PFA694E | 20.375 | 99.97266
IE-OS-2 | PFOS | Purofine PFA694E | 20.41667 | 99.97372
IE-OS-2 | PFOS | Purofine PFA694E | 20.45833 | 99.97474
IE-OS-2 | PFOS | Purofine PFA694E | 20.5 | 99.97573
IE-OS-2 | PFOS | Purofine PFA694E | 20.54167 | 99.97667
IE-OS-2 | PFOS | Purofine PFA694E | 20.58333 | 99.97758
IE-OS-2 | PFOS | Purofine PFA694E | 20.625 | 99.97845
IE-OS-2 | PFOS | Purofine PFA694E | 20.66667 | 99.97929
IE-OS-2 | PFOS | Purofine PFA694E | 20.70833 | 99.98009
IE-OS-2 | PFOS | Purofine PFA694E | 20.75 | 99.98087
IE-OS-2 | PFOS | Purofine PFA694E | 20.79167 | 99.98161
IE-OS-2 | PFOS | Purofine PFA694E | 20.83333 | 99.98233
IE-OS-2 | PFOS | Purofine PFA694E | 20.875 | 99.98301
IE-OS-2 | PFOS | Purofine PFA694E | 20.91667 | 99.98368
IE-OS-2 | PFOS | Purofine PFA694E | 20.95833 | 99.98431
IE-OS-2 | PFOS | Purofine PFA694E | 21 | 99.98492
IE-OS-2 | PFOS | Purofine PFA694E | 21.04167 | 99.98551
IE-OS-2 | PFOS | Purofine PFA694E | 21.08333 | 99.98607
IE-OS-2 | PFOS | Purofine PFA694E | 21.125 | 99.98661
IE-OS-2 | PFOS | Purofine PFA694E | 21.16667 | 99.98713
IE-OS-2 | PFOS | Purofine PFA694E | 21.20833 | 99.98763
IE-OS-2 | PFOS | Purofine PFA694E | 21.25 | 99.98812
IE-OS-2 | PFOS | Purofine PFA694E | 21.29167 | 99.98858
IE-OS-2 | PFOS | Purofine PFA694E | 21.33333 | 99.98902
IE-OS-2 | PFOS | Purofine PFA694E | 21.375 | 99.98945
IE-OS-2 | PFOS | Purofine PFA694E | 21.41667 | 99.98986
IE-OS-2 | PFOS | Purofine PFA694E | 21.45833 | 99.99025
IE-OS-2 | PFOS | Purofine PFA694E | 21.5 | 99.99063
IE-OS-2 | PFOS | Purofine PFA694E | 21.54167 | 99.991
IE-OS-2 | PFOS | Purofine PFA694E | 21.58333 | 99.99135
IE-OS-2 | PFOS | Purofine PFA694E | 21.625 | 99.99168
IE-OS-2 | PFOS | Purofine PFA694E | 21.66667 | 99.99201
IE-OS-2 | PFOS | Purofine PFA694E | 21.70833 | 99.99232
IE-OS-2 | PFOS | Purofine PFA694E | 21.75 | 99.99262
IE-OS-2 | PFOS | Purofine PFA694E | 21.79167 | 99.9929
IE-OS-2 | PFOS | Purofine PFA694E | 21.83333 | 99.99318
IE-OS-2 | PFOS | Purofine PFA694E | 21.875 | 99.99345
IE-OS-2 | PFOS | Purofine PFA694E | 21.91667 | 99.9937
IE-OS-2 | PFOS | Purofine PFA694E | 21.95833 | 99.99395
IE-OS-2 | PFOS | Purofine PFA694E | 22 | 99.99418
IE-OS-2 | PFOS | Purofine PFA694E | 22.04167 | 99.99441
IE-OS-2 | PFOS | Purofine PFA694E | 22.08333 | 99.99463
IE-OS-2 | PFOS | Purofine PFA694E | 22.125 | 99.99483
IE-OS-2 | PFOS | Purofine PFA694E | 22.16667 | 99.99504
IE-OS-2 | PFOS | Purofine PFA694E | 22.20833 | 99.99523
IE-OS-2 | PFOS | Purofine PFA694E | 22.25 | 99.99541
IE-OS-2 | PFOS | Purofine PFA694E | 22.29167 | 99.99559
IE-OS-2 | PFOS | Purofine PFA694E | 22.33333 | 99.99576
IE-OS-2 | PFOS | Purofine PFA694E | 22.375 | 99.99593
IE-OS-2 | PFOS | Purofine PFA694E | 22.41667 | 99.99609
IE-OS-2 | PFOS | Purofine PFA694E | 22.45833 | 99.99624
IE-OS-2 | PFOS | Purofine PFA694E | 22.5 | 99.99639
IE-OS-2 | PFOS | Purofine PFA694E | 22.54167 | 99.99653
IE-OS-2 | PFOS | Purofine PFA694E | 22.58333 | 99.99666
IE-OS-2 | PFOS | Purofine PFA694E | 22.625 | 99.99679
IE-OS-2 | PFOS | Purofine PFA694E | 22.66667 | 99.99692
IE-OS-2 | PFOS | Purofine PFA694E | 22.70833 | 99.99704
IE-OS-2 | PFOS | Purofine PFA694E | 22.75 | 99.99715
IE-OS-2 | PFOS | Purofine PFA694E | 22.79167 | 99.99726
IE-OS-2 | PFOS | Purofine PFA694E | 22.83333 | 99.99737
IE-OS-2 | PFOS | Purofine PFA694E | 22.875 | 99.99747
IE-OS-2 | PFOS | Purofine PFA694E | 22.91667 | 99.99757
IE-OS-2 | PFOS | Purofine PFA694E | 22.95833 | 99.99766
IE-OS-2 | PFOS | Purofine PFA694E | 23 | 99.99775
IE-OS-2 | PFOS | Purofine PFA694E | 23.04167 | 99.99784
IE-OS-2 | PFOS | Purofine PFA694E | 23.08333 | 99.99793
IE-OS-2 | PFOS | Purofine PFA694E | 23.125 | 99.99801
IE-OS-2 | PFOS | Purofine PFA694E | 23.16667 | 99.99808
IE-OS-2 | PFOS | Purofine PFA694E | 23.20833 | 99.99816
IE-OS-2 | PFOS | Purofine PFA694E | 23.25 | 99.99823
IE-OS-2 | PFOS | Purofine PFA694E | 23.29167 | 99.9983
IE-OS-2 | PFOS | Purofine PFA694E | 23.33333 | 99.99837
IE-OS-2 | PFOS | Purofine PFA694E | 23.375 | 99.99843
IE-OS-2 | PFOS | Purofine PFA694E | 23.41667 | 99.99849
IE-OS-2 | PFOS | Purofine PFA694E | 23.45833 | 99.99855
IE-OS-2 | PFOS | Purofine PFA694E | 23.5 | 99.99861
IE-OS-2 | PFOS | Purofine PFA694E | 23.54167 | 99.99866
IE-OS-2 | PFOS | Purofine PFA694E | 23.58333 | 99.99871
IE-OS-2 | PFOS | Purofine PFA694E | 23.625 | 99.99876
IE-OS-2 | PFOS | Purofine PFA694E | 23.66667 | 99.99881
IE-OS-2 | PFOS | Purofine PFA694E | 23.70833 | 99.99886
IE-OS-2 | PFOS | Purofine PFA694E | 23.75 | 99.9989
IE-OS-2 | PFOS | Purofine PFA694E | 23.79167 | 99.99894
IE-OS-2 | PFOS | Purofine PFA694E | 23.83333 | 99.99898
IE-OS-2 | PFOS | Purofine PFA694E | 23.875 | 99.99902
IE-OS-2 | PFOS | Purofine PFA694E | 23.91667 | 99.99906
IE-OS-2 | PFOS | Purofine PFA694E | 23.95833 | 99.9991
IE-OS-2 | PFOS | Purofine PFA694E | 24 | 99.99913
IE-OS-2 | PFOS | Purofine PFA694E | 24.04167 | 99.99917
IE-OS-2 | PFOS | Purofine PFA694E | 24.08333 | 99.9992
IE-OS-2 | PFOS | Purofine PFA694E | 24.125 | 99.99923
IE-OS-2 | PFOS | Purofine PFA694E | 24.16667 | 99.99926
IE-OS-2 | PFOS | Purofine PFA694E | 24.20833 | 99.99929
IE-OS-2 | PFOS | Purofine PFA694E | 24.25 | 99.99932
IE-OS-2 | PFOS | Purofine PFA694E | 24.29167 | 99.99934
IE-OS-2 | PFOS | Purofine PFA694E | 24.33333 | 99.99937
IE-OS-2 | PFOS | Purofine PFA694E | 24.375 | 99.99939
IE-OS-2 | PFOS | Purofine PFA694E | 24.41667 | 99.99942
IE-OS-2 | PFOS | Purofine PFA694E | 24.45833 | 99.99944
IE-OS-2 | PFOS | Purofine PFA694E | 24.5 | 99.99946
IE-OS-2 | PFOS | Purofine PFA694E | 24.54167 | 99.99948
IE-OS-2 | PFOS | Purofine PFA694E | 24.58333 | 99.9995
IE-OS-2 | PFOS | Purofine PFA694E | 24.625 | 99.99952
IE-OS-2 | PFOS | Purofine PFA694E | 24.66667 | 99.99954
IE-OS-2 | PFOS | Purofine PFA694E | 24.70833 | 99.99956
IE-OS-2 | PFOS | Purofine PFA694E | 24.75 | 99.99958
IE-OS-2 | PFOS | Purofine PFA694E | 24.79167 | 99.99959
IE-OS-2 | PFOS | Purofine PFA694E | 24.83333 | 99.99961
IE-OS-2 | PFOS | Purofine PFA694E | 24.875 | 99.99962
IE-OS-2 | PFOS | Purofine PFA694E | 24.91667 | 99.99964
IE-OS-2 | PFOS | Purofine PFA694E | 24.95833 | 99.99965
IE-OS-2 | PFOS | Purofine PFA694E | 25 | 99.99967
IE-OS-2 | PFOS | Purofine PFA694E | 25.04167 | 99.99968
IE-OS-2 | PFOS | Purofine PFA694E | 25.08333 | 99.99969
IE-OS-2 | PFOS | Purofine PFA694E | 25.125 | 99.9997
IE-OS-2 | PFOS | Purofine PFA694E | 25.16667 | 99.99971
IE-OS-2 | PFOS | Purofine PFA694E | 25.20833 | 99.99973
IE-OS-2 | PFOS | Purofine PFA694E | 25.25 | 99.99974
IE-OS-2 | PFOS | Purofine PFA694E | 25.29167 | 99.99975
IE-OS-2 | PFOS | Purofine PFA694E | 25.33333 | 99.99976
IE-OS-2 | PFOS | Purofine PFA694E | 25.375 | 99.99977
IE-OS-2 | PFOS | Purofine PFA694E | 25.41667 | 99.99978
IE-OS-2 | PFOS | Purofine PFA694E | 25.45833 | 99.99978
IE-OS-2 | PFOS | Purofine PFA694E | 25.5 | 99.99979
IE-OS-2 | PFOS | Purofine PFA694E | 25.54167 | 99.9998
IE-OS-2 | PFOS | Purofine PFA694E | 25.58333 | 99.99981
IE-OS-2 | PFOS | Purofine PFA694E | 25.625 | 99.99982
IE-OS-2 | PFOS | Purofine PFA694E | 25.66667 | 99.99982
IE-OS-2 | PFOS | Purofine PFA694E | 25.70833 | 99.99983
IE-OS-2 | PFOS | Purofine PFA694E | 25.75 | 99.99984
IE-OS-2 | PFOS | Purofine PFA694E | 25.79167 | 99.99984
IE-OS-2 | PFOS | Purofine PFA694E | 25.83333 | 99.99985
IE-OS-2 | PFOS | Purofine PFA694E | 25.875 | 99.99985
IE-OS-2 | PFOS | Purofine PFA694E | 25.91667 | 99.99986
IE-OS-2 | PFOS | Purofine PFA694E | 25.95833 | 99.99987
IE-OS-2 | PFOS | Purofine PFA694E | 26 | 99.99987
IE-OS-2 | PFOS | Purofine PFA694E | 26.04167 | 99.99988
IE-OS-2 | PFOS | Purofine PFA694E | 26.08333 | 99.99988
IE-OS-2 | PFOS | Purofine PFA694E | 26.125 | 99.99989
IE-OS-2 | PFOS | Purofine PFA694E | 26.16667 | 99.99989
IE-OS-2 | PFOS | Purofine PFA694E | 26.20833 | 99.99989
IE-OS-2 | PFOS | Purofine PFA694E | 26.25 | 99.9999
IE-OS-2 | PFOS | Purofine PFA694E | 26.29167 | 99.9999
IE-OS-2 | PFOS | Purofine PFA694E | 26.33333 | 99.99991
IE-OS-2 | PFOS | Purofine PFA694E | 26.375 | 99.99991
IE-OS-2 | PFOS | Purofine PFA694E | 26.41667 | 99.99991
IE-OS-2 | PFOS | Purofine PFA694E | 26.45833 | 99.99992
IE-OS-2 | PFOS | Purofine PFA694E | 26.5 | 99.99992
IE-OS-2 | PFOS | Purofine PFA694E | 26.54167 | 99.99992
IE-OS-2 | PFOS | Purofine PFA694E | 26.58333 | 99.99993
IE-OS-2 | PFOS | Purofine PFA694E | 26.625 | 99.99993
IE-OS-2 | PFOS | Purofine PFA694E | 26.66667 | 99.99993
IE-OS-2 | PFOS | Purofine PFA694E | 26.70833 | 99.99993
IE-OS-2 | PFOS | Purofine PFA694E | 26.75 | 99.99994
IE-OS-2 | PFOS | Purofine PFA694E | 26.79167 | 99.99994
IE-OS-2 | PFOS | Purofine PFA694E | 26.83333 | 99.99994
IE-OS-2 | PFOS | Purofine PFA694E | 26.875 | 99.99994
IE-OS-2 | PFOS | Purofine PFA694E | 26.91667 | 99.99995
IE-OS-2 | PFOS | Purofine PFA694E | 26.95833 | 99.99995
IE-OS-2 | PFOS | Purofine PFA694E | 27 | 99.99995
IE-OS-2 | PFOS | Purofine PFA694E | 27.04167 | 99.99995
IE-OS-2 | PFOS | Purofine PFA694E | 27.08333 | 99.99995
IE-OS-2 | PFOS | Purofine PFA694E | 27.125 | 99.99996
IE-OS-2 | PFOS | Purofine PFA694E | 27.16667 | 99.99996
IE-OS-2 | PFOS | Purofine PFA694E | 27.20833 | 99.99996
IE-OS-2 | PFOS | Purofine PFA694E | 27.25 | 99.99996
IE-OS-2 | PFOS | Purofine PFA694E | 27.29167 | 99.99996
IE-OS-2 | PFOS | Purofine PFA694E | 27.33333 | 99.99996
IE-OS-2 | PFOS | Purofine PFA694E | 27.375 | 99.99997
IE-OS-2 | PFOS | Purofine PFA694E | 27.41667 | 99.99997
IE-OS-2 | PFOS | Purofine PFA694E | 27.45833 | 99.99997
IE-OS-2 | PFOS | Purofine PFA694E | 27.5 | 99.99997
IE-OS-2 | PFOS | Purofine PFA694E | 27.54167 | 99.99997
IE-OS-2 | PFOS | Purofine PFA694E | 27.58333 | 99.99997
IE-OS-2 | PFOS | Purofine PFA694E | 27.625 | 99.99997
IE-OS-2 | PFOS | Purofine PFA694E | 27.66667 | 99.99997
IE-OS-2 | PFOS | Purofine PFA694E | 27.70833 | 99.99997
IE-OS-2 | PFOS | Purofine PFA694E | 27.75 | 99.99998
IE-OS-2 | PFOS | Purofine PFA694E | 27.79167 | 99.99998
IE-OS-2 | PFOS | Purofine PFA694E | 27.83333 | 99.99998
IE-OS-2 | PFOS | Purofine PFA694E | 27.875 | 99.99998
IE-OS-2 | PFOS | Purofine PFA694E | 27.91667 | 99.99998
IE-OS-2 | PFOS | Purofine PFA694E | 27.95833 | 99.99998
IE-OS-2 | PFOS | Purofine PFA694E | 28 | 99.99998
IE-OS-2 | PFOS | Purofine PFA694E | 28.04167 | 99.99998
IE-OS-2 | PFOS | Purofine PFA694E | 28.08333 | 99.99998
IE-OS-2 | PFOS | Purofine PFA694E | 28.125 | 99.99998
IE-OS-2 | PFOS | Purofine PFA694E | 28.16667 | 99.99998
IE-OS-2 | PFOS | Purofine PFA694E | 28.20833 | 99.99998
IE-OS-2 | PFOS | Purofine PFA694E | 28.25 | 99.99998
IE-OS-2 | PFOS | Purofine PFA694E | 28.29167 | 99.99999
IE-OS-2 | PFOS | Purofine PFA694E | 28.33333 | 99.99999
IE-OS-2 | PFOS | Purofine PFA694E | 28.375 | 99.99999
IE-OS-2 | PFOS | Purofine PFA694E | 28.41667 | 99.99999
IE-OS-2 | PFOS | Purofine PFA694E | 28.45833 | 99.99999
IE-OS-2 | PFOS | Purofine PFA694E | 28.5 | 99.99999
IE-OS-2 | PFOS | Purofine PFA694E | 28.54167 | 99.99999
IE-OS-2 | PFOS | Purofine PFA694E | 28.58333 | 99.99999
IE-OS-2 | PFOS | Purofine PFA694E | 28.625 | 99.99999
IE-OS-2 | PFOS | Purofine PFA694E | 28.66667 | 99.99999
IE-OS-2 | PFOS | Purofine PFA694E | 28.70833 | 99.99999
IE-OS-2 | PFOS | Purofine PFA694E | 28.75 | 99.99999
IE-OS-2 | PFOS | Purofine PFA694E | 28.79167 | 99.99999
IE-OS-2 | PFOS | Purofine PFA694E | 28.83333 | 99.99999
IE-OS-2 | PFOS | Purofine PFA694E | 28.875 | 99.99999
IE-OS-2 | PFOS | Purofine PFA694E | 28.91667 | 99.99999
IE-OS-2 | PFOS | Purofine PFA694E | 28.95833 | 99.99999
IE-OS-2 | PFOS | Purofine PFA694E | 29 | 99.99999
IE-OS-2 | PFOS | Purofine PFA694E | 29.04167 | 99.99999
IE-OS-2 | PFOS | Purofine PFA694E | 29.08333 | 99.99999
IE-OS-2 | PFOS | Purofine PFA694E | 29.125 | 99.99999
IE-OS-2 | PFOS | Purofine PFA694E | 29.16667 | 99.99999
IE-OS-2 | PFOS | Purofine PFA694E | 29.20833 | 99.99999
IE-OS-2 | PFOS | Purofine PFA694E | 29.25 | 99.99999
IE-OS-2 | PFOS | Purofine PFA694E | 29.29167 | 99.99999
IE-OS-2 | PFOS | Purofine PFA694E | 29.33333 | 99.99999
IE-OS-2 | PFOS | Purofine PFA694E | 29.375 | 99.99999
IE-OS-2 | PFOS | Purofine PFA694E | 29.41667 | 100
IE-OS-2 | PFOS | Purofine PFA694E | 29.45833 | 100
IE-OS-2 | PFOS | Purofine PFA694E | 29.5 | 100
IE-OS-2 | PFOS | Purofine PFA694E | 29.54167 | 100
IE-OS-2 | PFOS | Purofine PFA694E | 29.58333 | 100
IE-OS-2 | PFOS | Purofine PFA694E | 29.625 | 100
IE-OS-2 | PFOS | Purofine PFA694E | 29.66667 | 100
IE-OS-2 | PFOS | Purofine PFA694E | 29.70833 | 100
IE-OS-2 | PFOS | Purofine PFA694E | 29.75 | 100
IE-OS-2 | PFOS | Purofine PFA694E | 29.79167 | 100
IE-OS-2 | PFOS | Purofine PFA694E | 29.83333 | 100
IE-OS-2 | PFOS | Purofine PFA694E | 29.875 | 100
IE-OS-2 | PFOS | Purofine PFA694E | 29.91667 | 100
IE-OS-2 | PFOS | Purofine PFA694E | 29.95833 | 100
IE-OS-2 | PFOS | Purofine PFA694E | 30 | 100
IE-OS-2 | PFOS | Purofine PFA694E | 30.04167 | 100
IE-OS-2 | PFOS | Purofine PFA694E | 30.08333 | 100
IE-OS-2 | PFOS | Purofine PFA694E | 30.125 | 100
IE-OS-2 | PFOS | Purofine PFA694E | 30.16667 | 100
IE-OS-2 | PFOS | Purofine PFA694E | 30.20833 | 100
IE-OS-2 | PFOS | Purofine PFA694E | 30.25 | 100
IE-OS-2 | PFOS | Purofine PFA694E | 30.29167 | 100
IE-OS-2 | PFOS | Purofine PFA694E | 30.33333 | 100
IE-OS-2 | PFOS | Purofine PFA694E | 30.375 | 100
IE-OS-2 | PFOS | Purofine PFA694E | 30.41667 | 100
IE-OS-2 | PFOS | Purofine PFA694E | 30.45833 | 100
IE-OS-2 | PFOS | Purofine PFA694E | 30.5 | 100
IE-OS-2 | PFOS | Purofine PFA694E | 30.54167 | 100
IE-OS-2 | PFOS | Purofine PFA694E | 30.58333 | 100
IE-OS-2 | PFOS | Purofine PFA694E | 30.625 | 100
IE-OS-2 | PFOS | Purofine PFA694E | 30.66667 | 100
IE-OS-2 | PFOS | Purofine PFA694E | 30.70833 | 100
IE-OS-2 | PFOS | Purofine PFA694E | 30.75 | 100
IE-OS-2 | PFOS | Purofine PFA694E | 30.79167 | 100
IE-OS-2 | PFOS | Purofine PFA694E | 30.83333 | 100
IE-OS-2 | PFOS | Purofine PFA694E | 30.875 | 100
IE-OS-2 | PFOS | Purofine PFA694E | 30.91667 | 100
IE-OS-2 | PFOS | Purofine PFA694E | 30.95833 | 100
IE-OS-2 | PFOS | Purofine PFA694E | 31 | 100
IE-OS-2 | PFOS | Purofine PFA694E | 31.04167 | 100
IE-OS-2 | PFOS | Purofine PFA694E | 31.08333 | 100
IE-OS-2 | PFOS | Purofine PFA694E | 31.125 | 100
IE-OS-2 | PFOS | Purofine PFA694E | 31.16667 | 100
IE-OS-2 | PFOS | Purofine PFA694E | 31.20833 | 100
IE-OS-2 | PFOS | Purofine PFA694E | 31.25 | 100
IE-OS-2 | PFOS | Purofine PFA694E | 31.29167 | 100
IE-OS-2 | PFOS | Purofine PFA694E | 31.33333 | 100
IE-OS-2 | PFOS | Purofine PFA694E | 31.375 | 100
IE-OS-2 | PFOS | Purofine PFA694E | 31.41667 | 100
IE-OS-2 | PFOS | Purofine PFA694E | 31.45833 | 100
IE-OS-2 | PFOS | Purofine PFA694E | 31.5 | 100
IE-OS-2 | PFOS | Purofine PFA694E | 31.54167 | 100
IE-OS-2 | PFOS | Purofine PFA694E | 31.58333 | 100
IE-OS-2 | PFOS | Purofine PFA694E | 31.625 | 100
IE-OS-2 | PFOS | Purofine PFA694E | 31.66667 | 100
IE-OS-2 | PFOS | Purofine PFA694E | 31.70833 | 100
IE-OS-2 | PFOS | Purofine PFA694E | 31.75 | 100
IE-OS-2 | PFOS | Purofine PFA694E | 31.79167 | 100
IE-OS-2 | PFOS | Purofine PFA694E | 31.83333 | 100
IE-OS-2 | PFOS | Purofine PFA694E | 31.875 | 100
IE-OS-2 | PFOS | Purofine PFA694E | 31.91667 | 100
IE-OS-2 | PFOS | Purofine PFA694E | 31.95833 | 100
IE-OS-2 | PFOS | Purofine PFA694E | 32 | 100
IE-OS-2 | PFOS | Purofine PFA694E | 32.04167 | 100
IE-OS-2 | PFOS | Purofine PFA694E | 32.08333 | 100
IE-OS-2 | PFOS | Purofine PFA694E | 32.125 | 100
IE-OS-2 | PFOS | Purofine PFA694E | 32.16667 | 100
IE-OS-2 | PFOS | Purofine PFA694E | 32.20833 | 100
IE-OS-2 | PFOS | Purofine PFA694E | 32.25 | 100
IE-OS-2 | PFOS | Purofine PFA694E | 32.29167 | 100
IE-OS-2 | PFOS | Purofine PFA694E | 32.33333 | 100
IE-OS-2 | PFOS | Purofine PFA694E | 32.375 | 100
IE-OS-2 | PFOS | Purofine PFA694E | 32.41667 | 100
IE-OS-2 | PFOS | Purofine PFA694E | 32.45833 | 100
IE-OS-2 | PFOS | Purofine PFA694E | 32.5 | 100
IE-OS-2 | PFOS | Purofine PFA694E | 32.54167 | 100
IE-OS-2 | PFOS | Purofine PFA694E | 32.58333 | 100
IE-OS-2 | PFOS | Purofine PFA694E | 32.625 | 100
IE-OS-2 | PFOS | Purofine PFA694E | 32.66667 | 100
IE-OS-2 | PFOS | Purofine PFA694E | 32.70833 | 100
IE-OS-2 | PFOS | Purofine PFA694E | 32.75 | 100
IE-OS-2 | PFOS | Purofine PFA694E | 32.79167 | 100
IE-OS-2 | PFOS | Purofine PFA694E | 32.83333 | 100
IE-OS-2 | PFOS | Purofine PFA694E | 32.875 | 100
IE-OS-2 | PFOS | Purofine PFA694E | 32.91667 | 100
IE-OS-2 | PFOS | Purofine PFA694E | 32.95833 | 100
IE-OS-2 | PFOS | Purofine PFA694E | 33 | 100
IE-OS-2 | PFOS | Purofine PFA694E | 33.04167 | 100
IE-OS-2 | PFOS | Purofine PFA694E | 33.08333 | 100
IE-OS-2 | PFOS | Purofine PFA694E | 33.125 | 100
IE-OS-2 | PFOS | Purofine PFA694E | 33.16667 | 100
IE-OS-2 | PFOS | Purofine PFA694E | 33.20833 | 100
IE-OS-2 | PFOS | Purofine PFA694E | 33.25 | 100
IE-OS-2 | PFOS | Purofine PFA694E | 33.29167 | 100
IE-OS-2 | PFOS | Purofine PFA694E | 33.33333 | 100
IE-OS-2 | PFOS | Purofine PFA694E | 33.375 | 100
IE-OS-2 | PFOS | Purofine PFA694E | 33.41667 | 100
IE-OS-2 | PFOS | Purofine PFA694E | 33.45833 | 100
IE-OS-2 | PFOS | Purofine PFA694E | 33.5 | 100
IE-OS-2 | PFOS | Purofine PFA694E | 33.54167 | 100
IE-OS-2 | PFOS | Purofine PFA694E | 33.58333 | 100
IE-OS-2 | PFOS | Purofine PFA694E | 33.625 | 100
IE-OS-2 | PFOS | Purofine PFA694E | 33.66667 | 100
IE-OS-2 | PFOS | Purofine PFA694E | 33.70833 | 100
IE-OS-2 | PFOS | Purofine PFA694E | 33.75 | 100
IE-OS-2 | PFOS | Purofine PFA694E | 33.79167 | 100
IE-OS-2 | PFOS | Purofine PFA694E | 33.83333 | 100
IE-OS-2 | PFOS | Purofine PFA694E | 33.875 | 100
IE-OS-2 | PFOS | Purofine PFA694E | 33.91667 | 100
IE-OS-2 | PFOS | Purofine PFA694E | 33.95833 | 100
IE-OS-2 | PFOS | Purofine PFA694E | 34 | 100
IE-OS-2 | PFOS | Purofine PFA694E | 34.04167 | 100
IE-OS-2 | PFOS | Purofine PFA694E | 34.08333 | 100
IE-OS-2 | PFOS | Purofine PFA694E | 34.125 | 100
IE-OS-2 | PFOS | Purofine PFA694E | 34.16667 | 100
IE-OS-2 | PFOS | Purofine PFA694E | 34.20833 | 100
IE-OS-2 | PFOS | Purofine PFA694E | 34.25 | 100
IE-OS-2 | PFOS | Purofine PFA694E | 34.29167 | 100
IE-OS-2 | PFOS | Purofine PFA694E | 34.33333 | 100
IE-OS-2 | PFOS | Purofine PFA694E | 34.375 | 100
IE-OS-2 | PFOS | Purofine PFA694E | 34.41667 | 100
IE-OS-2 | PFOS | Purofine PFA694E | 34.45833 | 100
IE-OS-2 | PFOS | Purofine PFA694E | 34.5 | 100
IE-OS-2 | PFOS | Purofine PFA694E | 34.54167 | 100
IE-OS-2 | PFOS | Purofine PFA694E | 34.58333 | 100
IE-OS-2 | PFOS | Purofine PFA694E | 34.625 | 100
IE-OS-2 | PFOS | Purofine PFA694E | 34.66667 | 100
IE-OS-2 | PFOS | Purofine PFA694E | 34.70833 | 100
IE-OS-2 | PFOS | Purofine PFA694E | 34.75 | 100
IE-OS-2 | PFOS | Purofine PFA694E | 34.79167 | 100
IE-OS-2 | PFOS | Purofine PFA694E | 34.83333 | 100
IE-OS-2 | PFOS | Purofine PFA694E | 34.875 | 100
IE-OS-2 | PFOS | Purofine PFA694E | 34.91667 | 100
IE-OS-2 | PFOS | Purofine PFA694E | 34.95833 | 100
IE-OS-2 | PFOS | Purofine PFA694E | 35 | 100
IE-OS-2 | PFOS | Purofine PFA694E | 35.04167 | 100
IE-OS-2 | PFOS | Purofine PFA694E | 35.08333 | 100
IE-OS-2 | PFOS | Purofine PFA694E | 35.125 | 100
IE-OS-2 | PFOS | Purofine PFA694E | 35.16667 | 100
IE-OS-2 | PFOS | Purofine PFA694E | 35.20833 | 100
IE-OS-2 | PFOS | Purofine PFA694E | 35.25 | 100
IE-OS-2 | PFOS | Purofine PFA694E | 35.29167 | 100
IE-OS-2 | PFOS | Purofine PFA694E | 35.33333 | 100
IE-OS-2 | PFOS | Purofine PFA694E | 35.375 | 100
IE-OS-2 | PFOS | Purofine PFA694E | 35.41667 | 100
IE-OS-2 | PFOS | Purofine PFA694E | 35.45833 | 100
IE-OS-2 | PFOS | Purofine PFA694E | 35.5 | 100
IE-OS-2 | PFOS | Purofine PFA694E | 35.54167 | 100
IE-OS-2 | PFOS | Purofine PFA694E | 35.58333 | 100
IE-OS-2 | PFOS | Purofine PFA694E | 35.625 | 100
IE-OS-2 | PFOS | Purofine PFA694E | 35.66667 | 100
IE-OS-2 | PFOS | Purofine PFA694E | 35.70833 | 100
IE-OS-2 | PFOS | Purofine PFA694E | 35.75 | 100
IE-OS-2 | PFOS | Purofine PFA694E | 35.79167 | 100
IE-OS-2 | PFOS | Purofine PFA694E | 35.83333 | 100
IE-OS-2 | PFOS | Purofine PFA694E | 35.875 | 100
IE-OS-2 | PFOS | Purofine PFA694E | 35.91667 | 100
IE-OS-2 | PFOS | Purofine PFA694E | 35.95833 | 100
IE-OS-2 | PFOS | Purofine PFA694E | 36 | 100
IE-OS-2 | PFOS | Purofine PFA694E | 36.04167 | 100
IE-OS-2 | PFOS | Purofine PFA694E | 36.08333 | 100
IE-OS-2 | PFOS | Purofine PFA694E | 36.125 | 100
IE-OS-2 | PFOS | Purofine PFA694E | 36.16667 | 100
IE-OS-2 | PFOS | Purofine PFA694E | 36.20833 | 100
IE-OS-2 | PFOS | Purofine PFA694E | 36.25 | 100
IE-OS-2 | PFOS | Purofine PFA694E | 36.29167 | 100
IE-OS-2 | PFOS | Purofine PFA694E | 36.33333 | 100
IE-OS-2 | PFOS | Purofine PFA694E | 36.375 | 100
IE-OS-2 | PFOS | Purofine PFA694E | 36.41667 | 100
IE-OS-2 | PFOS | Purofine PFA694E | 36.45833 | 100
IE-OS-2 | PFOS | Purofine PFA694E | 36.5 | 100
IE-OS-2 | PFOS | Purofine PFA694E | 36.54167 | 100
IE-OS-2 | PFOS | Purofine PFA694E | 36.58333 | 100
IE-OS-2 | PFOS | Purofine PFA694E | 36.625 | 100
IE-OS-2 | PFOS | Purofine PFA694E | 36.66667 | 100
IE-OS-2 | PFOS | Purofine PFA694E | 36.70833 | 100
IE-OS-2 | PFOS | Purofine PFA694E | 36.75 | 100
IE-OS-2 | PFOS | Purofine PFA694E | 36.79167 | 100
IE-OS-2 | PFOS | Purofine PFA694E | 36.83333 | 100
IE-OS-2 | PFOS | Purofine PFA694E | 36.875 | 100
IE-OS-2 | PFOS | Purofine PFA694E | 36.91667 | 100
IE-OS-2 | PFOS | Purofine PFA694E | 36.95833 | 100
IE-OS-2 | PFOS | Purofine PFA694E | 37 | 100
IE-OS-2 | PFOS | Purofine PFA694E | 37.04167 | 100
IE-OS-2 | PFOS | Purofine PFA694E | 37.08333 | 100
IE-OS-2 | PFOS | Purofine PFA694E | 37.125 | 100
IE-OS-2 | PFOS | Purofine PFA694E | 37.16667 | 100
IE-OS-2 | PFOS | Purofine PFA694E | 37.20833 | 100
IE-OS-2 | PFOS | Purofine PFA694E | 37.25 | 100
IE-OS-2 | PFOS | Purofine PFA694E | 37.29167 | 100
IE-OS-2 | PFOS | Purofine PFA694E | 37.33333 | 100
IE-OS-2 | PFOS | Purofine PFA694E | 37.375 | 100
IE-OS-2 | PFOS | Purofine PFA694E | 37.41667 | 100
IE-OS-2 | PFOS | Purofine PFA694E | 37.45833 | 100
IE-OS-2 | PFOS | Purofine PFA694E | 37.5 | 100
IE-OS-2 | PFOS | Purofine PFA694E | 37.54167 | 100
IE-OS-2 | PFOS | Purofine PFA694E | 37.58333 | 100
IE-OS-2 | PFOS | Purofine PFA694E | 37.625 | 100
IE-OS-2 | PFOS | Purofine PFA694E | 37.66667 | 100
IE-OS-2 | PFOS | Purofine PFA694E | 37.70833 | 100
IE-OS-2 | PFOS | Purofine PFA694E | 37.75 | 100
IE-OS-2 | PFOS | Purofine PFA694E | 37.79167 | 100
IE-OS-2 | PFOS | Purofine PFA694E | 37.83333 | 100
IE-OS-2 | PFOS | Purofine PFA694E | 37.875 | 100
IE-OS-2 | PFOS | Purofine PFA694E | 37.91667 | 100
IE-OS-2 | PFOS | Purofine PFA694E | 37.95833 | 100
IE-OS-2 | PFOS | Purofine PFA694E | 38 | 100
IE-OS-2 | PFOS | Purofine PFA694E | 38.04167 | 100
IE-OS-2 | PFOS | Purofine PFA694E | 38.08333 | 100
IE-OS-2 | PFOS | Purofine PFA694E | 38.125 | 100
IE-OS-2 | PFOS | Purofine PFA694E | 38.16667 | 100
IE-OS-2 | PFOS | Purofine PFA694E | 38.20833 | 100
IE-OS-2 | PFOS | Purofine PFA694E | 38.25 | 100
IE-OS-2 | PFOS | Purofine PFA694E | 38.29167 | 100
IE-OS-2 | PFOS | Purofine PFA694E | 38.33333 | 100
IE-OS-2 | PFOS | Purofine PFA694E | 38.375 | 100
IE-OS-2 | PFOS | Purofine PFA694E | 38.41667 | 100
IE-OS-2 | PFOS | Purofine PFA694E | 38.45833 | 100
IE-OS-2 | PFOS | Purofine PFA694E | 38.5 | 100
IE-OS-2 | PFOS | Purofine PFA694E | 38.54167 | 100
IE-OS-2 | PFOS | Purofine PFA694E | 38.58333 | 100
IE-OS-2 | PFOS | Purofine PFA694E | 38.625 | 100
IE-OS-2 | PFOS | Purofine PFA694E | 38.66667 | 100
IE-OS-2 | PFOS | Purofine PFA694E | 38.70833 | 100
IE-OS-2 | PFOS | Purofine PFA694E | 38.75 | 100
IE-OS-2 | PFOS | Purofine PFA694E | 38.79167 | 100
IE-OS-2 | PFOS | Purofine PFA694E | 38.83333 | 100
IE-OS-2 | PFOS | Purofine PFA694E | 38.875 | 100
IE-OS-2 | PFOS | Purofine PFA694E | 38.91667 | 100
IE-OS-2 | PFOS | Purofine PFA694E | 38.95833 | 100
IE-OS-2 | PFOS | Purofine PFA694E | 39 | 100
IE-OS-2 | PFOS | Purofine PFA694E | 39.04167 | 100
IE-OS-2 | PFOS | Purofine PFA694E | 39.08333 | 100
IE-OS-2 | PFOS | Purofine PFA694E | 39.125 | 100
IE-OS-2 | PFOS | Purofine PFA694E | 39.16667 | 100
IE-OS-2 | PFOS | Purofine PFA694E | 39.20833 | 100
IE-OS-2 | PFOS | Purofine PFA694E | 39.25 | 100
IE-OS-2 | PFOS | Purofine PFA694E | 39.29167 | 100
IE-OS-2 | PFOS | Purofine PFA694E | 39.33333 | 100
IE-OS-2 | PFOS | Purofine PFA694E | 39.375 | 100
IE-OS-2 | PFOS | Purofine PFA694E | 39.41667 | 100
IE-OS-2 | PFOS | Purofine PFA694E | 39.45833 | 100
IE-OS-2 | PFOS | Purofine PFA694E | 39.5 | 100
IE-OS-2 | PFOS | Purofine PFA694E | 39.54167 | 100
IE-OS-2 | PFOS | Purofine PFA694E | 39.58333 | 100
IE-OS-2 | PFOS | Purofine PFA694E | 39.625 | 100
IE-OS-2 | PFOS | Purofine PFA694E | 39.66667 | 100
IE-OS-2 | PFOS | Purofine PFA694E | 39.70833 | 100
IE-OS-2 | PFOS | Purofine PFA694E | 39.75 | 100
IE-OS-2 | PFOS | Purofine PFA694E | 39.79167 | 100
IE-OS-2 | PFOS | Purofine PFA694E | 39.83333 | 100
IE-OS-2 | PFOS | Purofine PFA694E | 39.875 | 100
IE-OS-2 | PFOS | Purofine PFA694E | 39.91667 | 100
IE-OS-2 | PFOS | Purofine PFA694E | 39.95833 | 100
IE-OS-2 | PFOS | Purofine PFA694E | 40 | 100
IE-OS-2 | PFOS | Purofine PFA694E | 40.04167 | 100
IE-OS-2 | PFOS | Purofine PFA694E | 40.08333 | 100
IE-OS-2 | PFOS | Purofine PFA694E | 40.125 | 100
IE-OS-2 | PFOS | Purofine PFA694E | 40.16667 | 100
IE-OS-2 | PFOS | Purofine PFA694E | 40.20833 | 100
IE-OS-2 | PFOS | Purofine PFA694E | 40.25 | 100
IE-OS-2 | PFOS | Purofine PFA694E | 40.29167 | 100
IE-OS-2 | PFOS | Purofine PFA694E | 40.33333 | 100
IE-OS-2 | PFOS | Purofine PFA694E | 40.375 | 100
IE-OS-2 | PFOS | Purofine PFA694E | 40.41667 | 100
IE-OS-2 | PFOS | Purofine PFA694E | 40.45833 | 100
IE-OS-2 | PFOS | Purofine PFA694E | 40.5 | 100
IE-OS-2 | PFOS | Purofine PFA694E | 40.54167 | 100
IE-OS-2 | PFOS | Purofine PFA694E | 40.58333 | 100
IE-OS-2 | PFOS | Purofine PFA694E | 40.625 | 100
IE-OS-2 | PFOS | Purofine PFA694E | 40.66667 | 100
IE-OS-2 | PFOS | Purofine PFA694E | 40.70833 | 100
IE-OS-2 | PFOS | Purofine PFA694E | 40.75 | 100
IE-OS-2 | PFOS | Purofine PFA694E | 40.79167 | 100
IE-OS-2 | PFOS | Purofine PFA694E | 40.83333 | 100
IE-OS-2 | PFOS | Purofine PFA694E | 40.875 | 100
IE-OS-2 | PFOS | Purofine PFA694E | 40.91667 | 100
IE-OS-2 | PFOS | Purofine PFA694E | 40.95833 | 100
IE-OS-2 | PFOS | Purofine PFA694E | 41 | 100
IE-OS-2 | PFOS | Purofine PFA694E | 41.04167 | 100
IE-OS-2 | PFOS | Purofine PFA694E | 41.08333 | 100
IE-OS-2 | PFOS | Purofine PFA694E | 41.125 | 100
IE-OS-2 | PFOS | Purofine PFA694E | 41.16667 | 100
IE-OS-2 | PFOS | Purofine PFA694E | 41.20833 | 100
IE-OS-2 | PFOS | Purofine PFA694E | 41.25 | 100
IE-OS-2 | PFOS | Purofine PFA694E | 41.29167 | 100
IE-OS-2 | PFOS | Purofine PFA694E | 41.33333 | 100
IE-OS-2 | PFOS | Purofine PFA694E | 41.375 | 100
IE-OS-2 | PFOS | Purofine PFA694E | 41.41667 | 100
IE-OS-2 | PFOS | Purofine PFA694E | 41.45833 | 100
IE-OS-2 | PFOS | Purofine PFA694E | 41.5 | 100
IE-OS-2 | PFOS | Purofine PFA694E | 41.54167 | 100
IE-OS-2 | PFOS | Purofine PFA694E | 41.58333 | 100
IE-OS-2 | PFOS | Purofine PFA694E | 41.625 | 100
IE-OS-2 | PFOS | Purofine PFA694E | 41.66667 | 100
IE-OS-2 | PFOS | Purofine PFA694E | 41.70833 | 100
IE-OS-2 | PFOS | Purofine PFA694E | 41.75 | 100
IE-OS-2 | PFOS | Purofine PFA694E | 41.79167 | 100
IE-OS-2 | PFOS | Purofine PFA694E | 41.83333 | 100
IE-OS-2 | PFOS | Purofine PFA694E | 41.875 | 100
IE-OS-2 | PFOS | Purofine PFA694E | 41.91667 | 100
IE-OS-2 | PFOS | Purofine PFA694E | 41.95833 | 100
IE-OS-2 | PFOS | Purofine PFA694E | 42 | 100
IE-G-2 | GenX | PSR2 Plus Cl | 0 | 0
IE-G-2 | GenX | PSR2 Plus Cl | 0.04166667 | 0.0828493
IE-G-2 | GenX | PSR2 Plus Cl | 0.08333333 | 0.1706471
IE-G-2 | GenX | PSR2 Plus Cl | 0.125 | 0.2636787
IE-G-2 | GenX | PSR2 Plus Cl | 0.1666667 | 0.3622446
IE-G-2 | GenX | PSR2 Plus Cl | 0.2083333 | 0.4666612
IE-G-2 | GenX | PSR2 Plus Cl | 0.25 | 0.5772618
IE-G-2 | GenX | PSR2 Plus Cl | 0.2916667 | 0.6943968
IE-G-2 | GenX | PSR2 Plus Cl | 0.3333333 | 0.8184346
IE-G-2 | GenX | PSR2 Plus Cl | 0.375 | 0.9497623
IE-G-2 | GenX | PSR2 Plus Cl | 0.4166667 | 1.088786
IE-G-2 | GenX | PSR2 Plus Cl | 0.4583333 | 1.235933
IE-G-2 | GenX | PSR2 Plus Cl | 0.5 | 1.391651
IE-G-2 | GenX | PSR2 Plus Cl | 0.5416667 | 1.556407
IE-G-2 | GenX | PSR2 Plus Cl | 0.5833333 | 1.730692
IE-G-2 | GenX | PSR2 Plus Cl | 0.625 | 1.915019
IE-G-2 | GenX | PSR2 Plus Cl | 0.6666667 | 2.109925
IE-G-2 | GenX | PSR2 Plus Cl | 0.7083333 | 2.315968
IE-G-2 | GenX | PSR2 Plus Cl | 0.75 | 2.533732
IE-G-2 | GenX | PSR2 Plus Cl | 0.7916667 | 2.763825
IE-G-2 | GenX | PSR2 Plus Cl | 0.8333333 | 3.006879
IE-G-2 | GenX | PSR2 Plus Cl | 0.875 | 3.263548
IE-G-2 | GenX | PSR2 Plus Cl | 0.9166667 | 3.534516
IE-G-2 | GenX | PSR2 Plus Cl | 0.9583333 | 3.820485
IE-G-2 | GenX | PSR2 Plus Cl | 1 | 4.122186
IE-G-2 | GenX | PSR2 Plus Cl | 1.041667 | 4.440371
IE-G-2 | GenX | PSR2 Plus Cl | 1.083333 | 4.775813
IE-G-2 | GenX | PSR2 Plus Cl | 1.125 | 5.12931
IE-G-2 | GenX | PSR2 Plus Cl | 1.166667 | 5.501677
IE-G-2 | GenX | PSR2 Plus Cl | 1.208333 | 5.893751
IE-G-2 | GenX | PSR2 Plus Cl | 1.25 | 6.306383
IE-G-2 | GenX | PSR2 Plus Cl | 1.291667 | 6.74044
IE-G-2 | GenX | PSR2 Plus Cl | 1.333333 | 7.196802
IE-G-2 | GenX | PSR2 Plus Cl | 1.375 | 7.676356
IE-G-2 | GenX | PSR2 Plus Cl | 1.416667 | 8.179998
IE-G-2 | GenX | PSR2 Plus Cl | 1.458333 | 8.708622
IE-G-2 | GenX | PSR2 Plus Cl | 1.5 | 9.263123
IE-G-2 | GenX | PSR2 Plus Cl | 1.541667 | 9.844388
IE-G-2 | GenX | PSR2 Plus Cl | 1.583333 | 10.45329
IE-G-2 | GenX | PSR2 Plus Cl | 1.625 | 11.09069
IE-G-2 | GenX | PSR2 Plus Cl | 1.666667 | 11.75742
IE-G-2 | GenX | PSR2 Plus Cl | 1.708333 | 12.45428
IE-G-2 | GenX | PSR2 Plus Cl | 1.75 | 13.18204
IE-G-2 | GenX | PSR2 Plus Cl | 1.791667 | 13.94141
IE-G-2 | GenX | PSR2 Plus Cl | 1.833333 | 14.73306
IE-G-2 | GenX | PSR2 Plus Cl | 1.875 | 15.55759
IE-G-2 | GenX | PSR2 Plus Cl | 1.916667 | 16.41554
IE-G-2 | GenX | PSR2 Plus Cl | 1.958333 | 17.30736
IE-G-2 | GenX | PSR2 Plus Cl | 2 | 18.23341
IE-G-2 | GenX | PSR2 Plus Cl | 2.041667 | 19.19396
IE-G-2 | GenX | PSR2 Plus Cl | 2.083333 | 20.18917
IE-G-2 | GenX | PSR2 Plus Cl | 2.125 | 21.21908
IE-G-2 | GenX | PSR2 Plus Cl | 2.166667 | 22.28362
IE-G-2 | GenX | PSR2 Plus Cl | 2.208333 | 23.38256
IE-G-2 | GenX | PSR2 Plus Cl | 2.25 | 24.51556
IE-G-2 | GenX | PSR2 Plus Cl | 2.291667 | 25.6821
IE-G-2 | GenX | PSR2 Plus Cl | 2.333333 | 26.88155
IE-G-2 | GenX | PSR2 Plus Cl | 2.375 | 28.11308
IE-G-2 | GenX | PSR2 Plus Cl | 2.416667 | 29.37572
IE-G-2 | GenX | PSR2 Plus Cl | 2.458333 | 30.66834
IE-G-2 | GenX | PSR2 Plus Cl | 2.5 | 31.98964
IE-G-2 | GenX | PSR2 Plus Cl | 2.541667 | 33.33815
IE-G-2 | GenX | PSR2 Plus Cl | 2.583333 | 34.71226
IE-G-2 | GenX | PSR2 Plus Cl | 2.625 | 36.11017
IE-G-2 | GenX | PSR2 Plus Cl | 2.666667 | 37.52999
IE-G-2 | GenX | PSR2 Plus Cl | 2.708333 | 38.96962
IE-G-2 | GenX | PSR2 Plus Cl | 2.75 | 40.4269
IE-G-2 | GenX | PSR2 Plus Cl | 2.791667 | 41.89949
IE-G-2 | GenX | PSR2 Plus Cl | 2.833333 | 43.38499
IE-G-2 | GenX | PSR2 Plus Cl | 2.875 | 44.88089
IE-G-2 | GenX | PSR2 Plus Cl | 2.916667 | 46.38462
IE-G-2 | GenX | PSR2 Plus Cl | 2.958333 | 47.89354
IE-G-2 | GenX | PSR2 Plus Cl | 3 | 49.40499
IE-G-2 | GenX | PSR2 Plus Cl | 3.041667 | 50.91628
IE-G-2 | GenX | PSR2 Plus Cl | 3.083333 | 52.42473
IE-G-2 | GenX | PSR2 Plus Cl | 3.125 | 53.92767
IE-G-2 | GenX | PSR2 Plus Cl | 3.166667 | 55.42247
IE-G-2 | GenX | PSR2 Plus Cl | 3.208333 | 56.90657
IE-G-2 | GenX | PSR2 Plus Cl | 3.25 | 58.37747
IE-G-2 | GenX | PSR2 Plus Cl | 3.291667 | 59.83278
IE-G-2 | GenX | PSR2 Plus Cl | 3.333333 | 61.27018
IE-G-2 | GenX | PSR2 Plus Cl | 3.375 | 62.68751
IE-G-2 | GenX | PSR2 Plus Cl | 3.416667 | 64.08271
IE-G-2 | GenX | PSR2 Plus Cl | 3.458333 | 65.45387
IE-G-2 | GenX | PSR2 Plus Cl | 3.5 | 66.79924
IE-G-2 | GenX | PSR2 Plus Cl | 3.541667 | 68.11722
IE-G-2 | GenX | PSR2 Plus Cl | 3.583333 | 69.40636
IE-G-2 | GenX | PSR2 Plus Cl | 3.625 | 70.66538
IE-G-2 | GenX | PSR2 Plus Cl | 3.666667 | 71.89316
IE-G-2 | GenX | PSR2 Plus Cl | 3.708333 | 73.08875
IE-G-2 | GenX | PSR2 Plus Cl | 3.75 | 74.25136
IE-G-2 | GenX | PSR2 Plus Cl | 3.791667 | 75.38035
IE-G-2 | GenX | PSR2 Plus Cl | 3.833333 | 76.47524
IE-G-2 | GenX | PSR2 Plus Cl | 3.875 | 77.53568
IE-G-2 | GenX | PSR2 Plus Cl | 3.916667 | 78.56149
IE-G-2 | GenX | PSR2 Plus Cl | 3.958333 | 79.5526
IE-G-2 | GenX | PSR2 Plus Cl | 4 | 80.50906
IE-G-2 | GenX | PSR2 Plus Cl | 4.041667 | 81.43104
IE-G-2 | GenX | PSR2 Plus Cl | 4.083333 | 82.31884
IE-G-2 | GenX | PSR2 Plus Cl | 4.125 | 83.17281
IE-G-2 | GenX | PSR2 Plus Cl | 4.166667 | 83.99342
IE-G-2 | GenX | PSR2 Plus Cl | 4.208333 | 84.78122
IE-G-2 | GenX | PSR2 Plus Cl | 4.25 | 85.53682
IE-G-2 | GenX | PSR2 Plus Cl | 4.291667 | 86.26088
IE-G-2 | GenX | PSR2 Plus Cl | 4.333333 | 86.95414
IE-G-2 | GenX | PSR2 Plus Cl | 4.375 | 87.61736
IE-G-2 | GenX | PSR2 Plus Cl | 4.416667 | 88.25135
IE-G-2 | GenX | PSR2 Plus Cl | 4.458333 | 88.85694
IE-G-2 | GenX | PSR2 Plus Cl | 4.5 | 89.435
IE-G-2 | GenX | PSR2 Plus Cl | 4.541667 | 89.98639
IE-G-2 | GenX | PSR2 Plus Cl | 4.583333 | 90.51202
IE-G-2 | GenX | PSR2 Plus Cl | 4.625 | 91.01277
IE-G-2 | GenX | PSR2 Plus Cl | 4.666667 | 91.48954
IE-G-2 | GenX | PSR2 Plus Cl | 4.708333 | 91.94322
IE-G-2 | GenX | PSR2 Plus Cl | 4.75 | 92.37471
IE-G-2 | GenX | PSR2 Plus Cl | 4.791667 | 92.78487
IE-G-2 | GenX | PSR2 Plus Cl | 4.833333 | 93.17458
IE-G-2 | GenX | PSR2 Plus Cl | 4.875 | 93.54468
IE-G-2 | GenX | PSR2 Plus Cl | 4.916667 | 93.896
IE-G-2 | GenX | PSR2 Plus Cl | 4.958333 | 94.22937
IE-G-2 | GenX | PSR2 Plus Cl | 5 | 94.54558
IE-G-2 | GenX | PSR2 Plus Cl | 5.041667 | 94.84539
IE-G-2 | GenX | PSR2 Plus Cl | 5.083333 | 95.12956
IE-G-2 | GenX | PSR2 Plus Cl | 5.125 | 95.39881
IE-G-2 | GenX | PSR2 Plus Cl | 5.166667 | 95.65385
IE-G-2 | GenX | PSR2 Plus Cl | 5.208333 | 95.89535
IE-G-2 | GenX | PSR2 Plus Cl | 5.25 | 96.12397
IE-G-2 | GenX | PSR2 Plus Cl | 5.291667 | 96.34033
IE-G-2 | GenX | PSR2 Plus Cl | 5.333333 | 96.54505
IE-G-2 | GenX | PSR2 Plus Cl | 5.375 | 96.73869
IE-G-2 | GenX | PSR2 Plus Cl | 5.416667 | 96.92183
IE-G-2 | GenX | PSR2 Plus Cl | 5.458333 | 97.09498
IE-G-2 | GenX | PSR2 Plus Cl | 5.5 | 97.25866
IE-G-2 | GenX | PSR2 Plus Cl | 5.541667 | 97.41337
IE-G-2 | GenX | PSR2 Plus Cl | 5.583333 | 97.55956
IE-G-2 | GenX | PSR2 Plus Cl | 5.625 | 97.69768
IE-G-2 | GenX | PSR2 Plus Cl | 5.666667 | 97.82815
IE-G-2 | GenX | PSR2 Plus Cl | 5.708333 | 97.95139
IE-G-2 | GenX | PSR2 Plus Cl | 5.75 | 98.06776
IE-G-2 | GenX | PSR2 Plus Cl | 5.791667 | 98.17765
IE-G-2 | GenX | PSR2 Plus Cl | 5.833333 | 98.2814
IE-G-2 | GenX | PSR2 Plus Cl | 5.875 | 98.37933
IE-G-2 | GenX | PSR2 Plus Cl | 5.916667 | 98.47177
IE-G-2 | GenX | PSR2 Plus Cl | 5.958333 | 98.55902
IE-G-2 | GenX | PSR2 Plus Cl | 6 | 98.64135
IE-G-2 | GenX | PSR2 Plus Cl | 6.041667 | 98.71904
IE-G-2 | GenX | PSR2 Plus Cl | 6.083333 | 98.79234
IE-G-2 | GenX | PSR2 Plus Cl | 6.125 | 98.86149
IE-G-2 | GenX | PSR2 Plus Cl | 6.166667 | 98.92672
IE-G-2 | GenX | PSR2 Plus Cl | 6.208333 | 98.98826
IE-G-2 | GenX | PSR2 Plus Cl | 6.25 | 99.0463
IE-G-2 | GenX | PSR2 Plus Cl | 6.291667 | 99.10104
IE-G-2 | GenX | PSR2 Plus Cl | 6.333333 | 99.15266
IE-G-2 | GenX | PSR2 Plus Cl | 6.375 | 99.20135
IE-G-2 | GenX | PSR2 Plus Cl | 6.416667 | 99.24726
IE-G-2 | GenX | PSR2 Plus Cl | 6.458333 | 99.29054
IE-G-2 | GenX | PSR2 Plus Cl | 6.5 | 99.33136
IE-G-2 | GenX | PSR2 Plus Cl | 6.541667 | 99.36984
IE-G-2 | GenX | PSR2 Plus Cl | 6.583333 | 99.40612
IE-G-2 | GenX | PSR2 Plus Cl | 6.625 | 99.44032
IE-G-2 | GenX | PSR2 Plus Cl | 6.666667 | 99.47257
IE-G-2 | GenX | PSR2 Plus Cl | 6.708333 | 99.50296
IE-G-2 | GenX | PSR2 Plus Cl | 6.75 | 99.53161
IE-G-2 | GenX | PSR2 Plus Cl | 6.791667 | 99.55862
IE-G-2 | GenX | PSR2 Plus Cl | 6.833333 | 99.58408
IE-G-2 | GenX | PSR2 Plus Cl | 6.875 | 99.60807
IE-G-2 | GenX | PSR2 Plus Cl | 6.916667 | 99.63068
IE-G-2 | GenX | PSR2 Plus Cl | 6.958333 | 99.652
IE-G-2 | GenX | PSR2 Plus Cl | 7 | 99.67209
IE-G-2 | GenX | PSR2 Plus Cl | 7.041667 | 99.69102
IE-G-2 | GenX | PSR2 Plus Cl | 7.083333 | 99.70886
IE-G-2 | GenX | PSR2 Plus Cl | 7.125 | 99.72568
IE-G-2 | GenX | PSR2 Plus Cl | 7.166667 | 99.74152
IE-G-2 | GenX | PSR2 Plus Cl | 7.208333 | 99.75645
IE-G-2 | GenX | PSR2 Plus Cl | 7.25 | 99.77053
IE-G-2 | GenX | PSR2 Plus Cl | 7.291667 | 99.78379
IE-G-2 | GenX | PSR2 Plus Cl | 7.333333 | 99.79628
IE-G-2 | GenX | PSR2 Plus Cl | 7.375 | 99.80806
IE-G-2 | GenX | PSR2 Plus Cl | 7.416667 | 99.81915
IE-G-2 | GenX | PSR2 Plus Cl | 7.458333 | 99.82961
IE-G-2 | GenX | PSR2 Plus Cl | 7.5 | 99.83946
IE-G-2 | GenX | PSR2 Plus Cl | 7.541667 | 99.84875
IE-G-2 | GenX | PSR2 Plus Cl | 7.583333 | 99.85749
IE-G-2 | GenX | PSR2 Plus Cl | 7.625 | 99.86573
IE-G-2 | GenX | PSR2 Plus Cl | 7.666667 | 99.8735
IE-G-2 | GenX | PSR2 Plus Cl | 7.708333 | 99.88082
IE-G-2 | GenX | PSR2 Plus Cl | 7.75 | 99.88771
IE-G-2 | GenX | PSR2 Plus Cl | 7.791667 | 99.89421
IE-G-2 | GenX | PSR2 Plus Cl | 7.833333 | 99.90033
IE-G-2 | GenX | PSR2 Plus Cl | 7.875 | 99.9061
IE-G-2 | GenX | PSR2 Plus Cl | 7.916667 | 99.91153
IE-G-2 | GenX | PSR2 Plus Cl | 7.958333 | 99.91665
IE-G-2 | GenX | PSR2 Plus Cl | 8 | 99.92147
IE-G-2 | GenX | PSR2 Plus Cl | 8.041667 | 99.92602
IE-G-2 | GenX | PSR2 Plus Cl | 8.083333 | 99.9303
IE-G-2 | GenX | PSR2 Plus Cl | 8.125 | 99.93433
IE-G-2 | GenX | PSR2 Plus Cl | 8.166667 | 99.93813
IE-G-2 | GenX | PSR2 Plus Cl | 8.208333 | 99.94171
IE-G-2 | GenX | PSR2 Plus Cl | 8.25 | 99.94509
IE-G-2 | GenX | PSR2 Plus Cl | 8.291667 | 99.94826
IE-G-2 | GenX | PSR2 Plus Cl | 8.333333 | 99.95126
IE-G-2 | GenX | PSR2 Plus Cl | 8.375 | 99.95408
IE-G-2 | GenX | PSR2 Plus Cl | 8.416667 | 99.95674
IE-G-2 | GenX | PSR2 Plus Cl | 8.458333 | 99.95924
IE-G-2 | GenX | PSR2 Plus Cl | 8.5 | 99.9616
IE-G-2 | GenX | PSR2 Plus Cl | 8.541667 | 99.96383
IE-G-2 | GenX | PSR2 Plus Cl | 8.583333 | 99.96592
IE-G-2 | GenX | PSR2 Plus Cl | 8.625 | 99.96789
IE-G-2 | GenX | PSR2 Plus Cl | 8.666667 | 99.96975
IE-G-2 | GenX | PSR2 Plus Cl | 8.708333 | 99.9715
IE-G-2 | GenX | PSR2 Plus Cl | 8.75 | 99.97315
IE-G-2 | GenX | PSR2 Plus Cl | 8.791667 | 99.97471
IE-G-2 | GenX | PSR2 Plus Cl | 8.833333 | 99.97617
IE-G-2 | GenX | PSR2 Plus Cl | 8.875 | 99.97755
IE-G-2 | GenX | PSR2 Plus Cl | 8.916667 | 99.97885
IE-G-2 | GenX | PSR2 Plus Cl | 8.958333 | 99.98008
IE-G-2 | GenX | PSR2 Plus Cl | 9 | 99.98123
IE-G-2 | GenX | PSR2 Plus Cl | 9.041667 | 99.98232
IE-G-2 | GenX | PSR2 Plus Cl | 9.083333 | 99.98334
IE-G-2 | GenX | PSR2 Plus Cl | 9.125 | 99.9843
IE-G-2 | GenX | PSR2 Plus Cl | 9.166667 | 99.98521
IE-G-2 | GenX | PSR2 Plus Cl | 9.208333 | 99.98607
IE-G-2 | GenX | PSR2 Plus Cl | 9.25 | 99.98688
IE-G-2 | GenX | PSR2 Plus Cl | 9.291667 | 99.98764
IE-G-2 | GenX | PSR2 Plus Cl | 9.333333 | 99.98835
IE-G-2 | GenX | PSR2 Plus Cl | 9.375 | 99.98903
IE-G-2 | GenX | PSR2 Plus Cl | 9.416667 | 99.98966
IE-G-2 | GenX | PSR2 Plus Cl | 9.458333 | 99.99026
IE-G-2 | GenX | PSR2 Plus Cl | 9.5 | 99.99082
IE-G-2 | GenX | PSR2 Plus Cl | 9.541667 | 99.99136
IE-G-2 | GenX | PSR2 Plus Cl | 9.583333 | 99.99186
IE-G-2 | GenX | PSR2 Plus Cl | 9.625 | 99.99233
IE-G-2 | GenX | PSR2 Plus Cl | 9.666667 | 99.99277
IE-G-2 | GenX | PSR2 Plus Cl | 9.708333 | 99.99319
IE-G-2 | GenX | PSR2 Plus Cl | 9.75 | 99.99359
IE-G-2 | GenX | PSR2 Plus Cl | 9.791667 | 99.99396
IE-G-2 | GenX | PSR2 Plus Cl | 9.833333 | 99.99431
IE-G-2 | GenX | PSR2 Plus Cl | 9.875 | 99.99464
IE-G-2 | GenX | PSR2 Plus Cl | 9.916667 | 99.99495
IE-G-2 | GenX | PSR2 Plus Cl | 9.958333 | 99.99524
IE-G-2 | GenX | PSR2 Plus Cl | 10 | 99.99552
IE-G-2 | GenX | PSR2 Plus Cl | 10.04167 | 99.99577
IE-G-2 | GenX | PSR2 Plus Cl | 10.08333 | 99.99602
IE-G-2 | GenX | PSR2 Plus Cl | 10.125 | 99.99625
IE-G-2 | GenX | PSR2 Plus Cl | 10.16667 | 99.99647
IE-G-2 | GenX | PSR2 Plus Cl | 10.20833 | 99.99667
IE-G-2 | GenX | PSR2 Plus Cl | 10.25 | 99.99686
IE-G-2 | GenX | PSR2 Plus Cl | 10.29167 | 99.99705
IE-G-2 | GenX | PSR2 Plus Cl | 10.33333 | 99.99722
IE-G-2 | GenX | PSR2 Plus Cl | 10.375 | 99.99738
IE-G-2 | GenX | PSR2 Plus Cl | 10.41667 | 99.99753
IE-G-2 | GenX | PSR2 Plus Cl | 10.45833 | 99.99767
IE-G-2 | GenX | PSR2 Plus Cl | 10.5 | 99.99781
IE-G-2 | GenX | PSR2 Plus Cl | 10.54167 | 99.99793
IE-G-2 | GenX | PSR2 Plus Cl | 10.58333 | 99.99805
IE-G-2 | GenX | PSR2 Plus Cl | 10.625 | 99.99817
IE-G-2 | GenX | PSR2 Plus Cl | 10.66667 | 99.99827
IE-G-2 | GenX | PSR2 Plus Cl | 10.70833 | 99.99837
IE-G-2 | GenX | PSR2 Plus Cl | 10.75 | 99.99847
IE-G-2 | GenX | PSR2 Plus Cl | 10.79167 | 99.99856
IE-G-2 | GenX | PSR2 Plus Cl | 10.83333 | 99.99864
IE-G-2 | GenX | PSR2 Plus Cl | 10.875 | 99.99872
IE-G-2 | GenX | PSR2 Plus Cl | 10.91667 | 99.99879
IE-G-2 | GenX | PSR2 Plus Cl | 10.95833 | 99.99886
IE-G-2 | GenX | PSR2 Plus Cl | 11 | 99.99893
IE-G-2 | GenX | PSR2 Plus Cl | 11.04167 | 99.99899
IE-G-2 | GenX | PSR2 Plus Cl | 11.08333 | 99.99905
IE-G-2 | GenX | PSR2 Plus Cl | 11.125 | 99.9991
IE-G-2 | GenX | PSR2 Plus Cl | 11.16667 | 99.99916
IE-G-2 | GenX | PSR2 Plus Cl | 11.20833 | 99.9992
IE-G-2 | GenX | PSR2 Plus Cl | 11.25 | 99.99925
IE-G-2 | GenX | PSR2 Plus Cl | 11.29167 | 99.99929
IE-G-2 | GenX | PSR2 Plus Cl | 11.33333 | 99.99934
IE-G-2 | GenX | PSR2 Plus Cl | 11.375 | 99.99937
IE-G-2 | GenX | PSR2 Plus Cl | 11.41667 | 99.99941
IE-G-2 | GenX | PSR2 Plus Cl | 11.45833 | 99.99944
IE-G-2 | GenX | PSR2 Plus Cl | 11.5 | 99.99948
IE-G-2 | GenX | PSR2 Plus Cl | 11.54167 | 99.99951
IE-G-2 | GenX | PSR2 Plus Cl | 11.58333 | 99.99954
IE-G-2 | GenX | PSR2 Plus Cl | 11.625 | 99.99956
IE-G-2 | GenX | PSR2 Plus Cl | 11.66667 | 99.99959
IE-G-2 | GenX | PSR2 Plus Cl | 11.70833 | 99.99961
IE-G-2 | GenX | PSR2 Plus Cl | 11.75 | 99.99963
IE-G-2 | GenX | PSR2 Plus Cl | 11.79167 | 99.99966
IE-G-2 | GenX | PSR2 Plus Cl | 11.83333 | 99.99968
IE-G-2 | GenX | PSR2 Plus Cl | 11.875 | 99.99969
IE-G-2 | GenX | PSR2 Plus Cl | 11.91667 | 99.99971
IE-G-2 | GenX | PSR2 Plus Cl | 11.95833 | 99.99973
IE-G-2 | GenX | PSR2 Plus Cl | 12 | 99.99974
IE-G-2 | GenX | PSR2 Plus Cl | 12.04167 | 99.99976
IE-G-2 | GenX | PSR2 Plus Cl | 12.08333 | 99.99977
IE-G-2 | GenX | PSR2 Plus Cl | 12.125 | 99.99979
IE-G-2 | GenX | PSR2 Plus Cl | 12.16667 | 99.9998
IE-G-2 | GenX | PSR2 Plus Cl | 12.20833 | 99.99981
IE-G-2 | GenX | PSR2 Plus Cl | 12.25 | 99.99982
IE-G-2 | GenX | PSR2 Plus Cl | 12.29167 | 99.99983
IE-G-2 | GenX | PSR2 Plus Cl | 12.33333 | 99.99984
IE-G-2 | GenX | PSR2 Plus Cl | 12.375 | 99.99985
IE-G-2 | GenX | PSR2 Plus Cl | 12.41667 | 99.99986
IE-G-2 | GenX | PSR2 Plus Cl | 12.45833 | 99.99987
IE-G-2 | GenX | PSR2 Plus Cl | 12.5 | 99.99987
IE-G-2 | GenX | PSR2 Plus Cl | 12.54167 | 99.99988
IE-G-2 | GenX | PSR2 Plus Cl | 12.58333 | 99.99989
IE-G-2 | GenX | PSR2 Plus Cl | 12.625 | 99.9999
IE-G-2 | GenX | PSR2 Plus Cl | 12.66667 | 99.9999
IE-G-2 | GenX | PSR2 Plus Cl | 12.70833 | 99.99991
IE-G-2 | GenX | PSR2 Plus Cl | 12.75 | 99.99991
IE-G-2 | GenX | PSR2 Plus Cl | 12.79167 | 99.99992
IE-G-2 | GenX | PSR2 Plus Cl | 12.83333 | 99.99992
IE-G-2 | GenX | PSR2 Plus Cl | 12.875 | 99.99993
IE-G-2 | GenX | PSR2 Plus Cl | 12.91667 | 99.99993
IE-G-2 | GenX | PSR2 Plus Cl | 12.95833 | 99.99994
IE-G-2 | GenX | PSR2 Plus Cl | 13 | 99.99994
IE-G-2 | GenX | PSR2 Plus Cl | 13.04167 | 99.99994
IE-G-2 | GenX | PSR2 Plus Cl | 13.08333 | 99.99995
IE-G-2 | GenX | PSR2 Plus Cl | 13.125 | 99.99995
IE-G-2 | GenX | PSR2 Plus Cl | 13.16667 | 99.99995
IE-G-2 | GenX | PSR2 Plus Cl | 13.20833 | 99.99995
IE-G-2 | GenX | PSR2 Plus Cl | 13.25 | 99.99996
IE-G-2 | GenX | PSR2 Plus Cl | 13.29167 | 99.99996
IE-G-2 | GenX | PSR2 Plus Cl | 13.33333 | 99.99996
IE-G-2 | GenX | PSR2 Plus Cl | 13.375 | 99.99996
IE-G-2 | GenX | PSR2 Plus Cl | 13.41667 | 99.99997
IE-G-2 | GenX | PSR2 Plus Cl | 13.45833 | 99.99997
IE-G-2 | GenX | PSR2 Plus Cl | 13.5 | 99.99997
IE-G-2 | GenX | PSR2 Plus Cl | 13.54167 | 99.99997
IE-G-2 | GenX | PSR2 Plus Cl | 13.58333 | 99.99997
IE-G-2 | GenX | PSR2 Plus Cl | 13.625 | 99.99998
IE-G-2 | GenX | PSR2 Plus Cl | 13.66667 | 99.99998
IE-G-2 | GenX | PSR2 Plus Cl | 13.70833 | 99.99998
IE-G-2 | GenX | PSR2 Plus Cl | 13.75 | 99.99998
IE-G-2 | GenX | PSR2 Plus Cl | 13.79167 | 99.99998
IE-G-2 | GenX | PSR2 Plus Cl | 13.83333 | 99.99998
IE-G-2 | GenX | PSR2 Plus Cl | 13.875 | 99.99998
IE-G-2 | GenX | PSR2 Plus Cl | 13.91667 | 99.99998
IE-G-2 | GenX | PSR2 Plus Cl | 13.95833 | 99.99998
IE-G-2 | GenX | PSR2 Plus Cl | 14 | 99.99999
IE-DA-2 | PFDA | CalRes 2304 | 0 | 0
IE-DA-2 | PFDA | CalRes 2304 | 0.04166667 | 0.0008271199
IE-DA-2 | PFDA | CalRes 2304 | 0.08333333 | 0.001669646
IE-DA-2 | PFDA | CalRes 2304 | 0.125 | 0.00252782
IE-DA-2 | PFDA | CalRes 2304 | 0.1666667 | 0.003401884
IE-DA-2 | PFDA | CalRes 2304 | 0.2083333 | 0.004292088
IE-DA-2 | PFDA | CalRes 2304 | 0.25 | 0.005198684
IE-DA-2 | PFDA | CalRes 2304 | 0.2916667 | 0.006121931
IE-DA-2 | PFDA | CalRes 2304 | 0.3333333 | 0.007062091
IE-DA-2 | PFDA | CalRes 2304 | 0.375 | 0.00801943
IE-DA-2 | PFDA | CalRes 2304 | 0.4166667 | 0.008994221
IE-DA-2 | PFDA | CalRes 2304 | 0.4583333 | 0.009986738
IE-DA-2 | PFDA | CalRes 2304 | 0.5 | 0.01099726
IE-DA-2 | PFDA | CalRes 2304 | 0.5416667 | 0.01202608
IE-DA-2 | PFDA | CalRes 2304 | 0.5833333 | 0.01307349
IE-DA-2 | PFDA | CalRes 2304 | 0.625 | 0.01413978
IE-DA-2 | PFDA | CalRes 2304 | 0.6666667 | 0.01522525
IE-DA-2 | PFDA | CalRes 2304 | 0.7083333 | 0.01633022
IE-DA-2 | PFDA | CalRes 2304 | 0.75 | 0.01745498
IE-DA-2 | PFDA | CalRes 2304 | 0.7916667 | 0.01859987
IE-DA-2 | PFDA | CalRes 2304 | 0.8333333 | 0.0197652
IE-DA-2 | PFDA | CalRes 2304 | 0.875 | 0.0209513
IE-DA-2 | PFDA | CalRes 2304 | 0.9166667 | 0.02215851
IE-DA-2 | PFDA | CalRes 2304 | 0.9583333 | 0.02338716
IE-DA-2 | PFDA | CalRes 2304 | 1 | 0.02463761
IE-DA-2 | PFDA | CalRes 2304 | 1.041667 | 0.02591021
IE-DA-2 | PFDA | CalRes 2304 | 1.083333 | 0.02720531
IE-DA-2 | PFDA | CalRes 2304 | 1.125 | 0.02852328
IE-DA-2 | PFDA | CalRes 2304 | 1.166667 | 0.02986449
IE-DA-2 | PFDA | CalRes 2304 | 1.208333 | 0.03122931
IE-DA-2 | PFDA | CalRes 2304 | 1.25 | 0.03261814
IE-DA-2 | PFDA | CalRes 2304 | 1.291667 | 0.03403136
IE-DA-2 | PFDA | CalRes 2304 | 1.333333 | 0.03546938
IE-DA-2 | PFDA | CalRes 2304 | 1.375 | 0.03693258
IE-DA-2 | PFDA | CalRes 2304 | 1.416667 | 0.03842139
IE-DA-2 | PFDA | CalRes 2304 | 1.458333 | 0.03993623
IE-DA-2 | PFDA | CalRes 2304 | 1.5 | 0.04147751
IE-DA-2 | PFDA | CalRes 2304 | 1.541667 | 0.04304568
IE-DA-2 | PFDA | CalRes 2304 | 1.583333 | 0.04464117
IE-DA-2 | PFDA | CalRes 2304 | 1.625 | 0.04626443
IE-DA-2 | PFDA | CalRes 2304 | 1.666667 | 0.04791592
IE-DA-2 | PFDA | CalRes 2304 | 1.708333 | 0.04959609
IE-DA-2 | PFDA | CalRes 2304 | 1.75 | 0.05130543
IE-DA-2 | PFDA | CalRes 2304 | 1.791667 | 0.05304441
IE-DA-2 | PFDA | CalRes 2304 | 1.833333 | 0.05481351
IE-DA-2 | PFDA | CalRes 2304 | 1.875 | 0.05661325
IE-DA-2 | PFDA | CalRes 2304 | 1.916667 | 0.0584441
IE-DA-2 | PFDA | CalRes 2304 | 1.958333 | 0.06030661
IE-DA-2 | PFDA | CalRes 2304 | 2 | 0.06220127
IE-DA-2 | PFDA | CalRes 2304 | 2.041667 | 0.06412863
IE-DA-2 | PFDA | CalRes 2304 | 2.083333 | 0.06608922
IE-DA-2 | PFDA | CalRes 2304 | 2.125 | 0.0680836
IE-DA-2 | PFDA | CalRes 2304 | 2.166667 | 0.07011232
IE-DA-2 | PFDA | CalRes 2304 | 2.208333 | 0.07217595
IE-DA-2 | PFDA | CalRes 2304 | 2.25 | 0.07427507
IE-DA-2 | PFDA | CalRes 2304 | 2.291667 | 0.07641026
IE-DA-2 | PFDA | CalRes 2304 | 2.333333 | 0.07858212
IE-DA-2 | PFDA | CalRes 2304 | 2.375 | 0.08079127
IE-DA-2 | PFDA | CalRes 2304 | 2.416667 | 0.08303831
IE-DA-2 | PFDA | CalRes 2304 | 2.458333 | 0.08532388
IE-DA-2 | PFDA | CalRes 2304 | 2.5 | 0.08764862
IE-DA-2 | PFDA | CalRes 2304 | 2.541667 | 0.09001317
IE-DA-2 | PFDA | CalRes 2304 | 2.583333 | 0.09241819
IE-DA-2 | PFDA | CalRes 2304 | 2.625 | 0.09486436
IE-DA-2 | PFDA | CalRes 2304 | 2.666667 | 0.09735237
IE-DA-2 | PFDA | CalRes 2304 | 2.708333 | 0.0998829
IE-DA-2 | PFDA | CalRes 2304 | 2.75 | 0.1024567
IE-DA-2 | PFDA | CalRes 2304 | 2.791667 | 0.1050744
IE-DA-2 | PFDA | CalRes 2304 | 2.833333 | 0.1077368
IE-DA-2 | PFDA | CalRes 2304 | 2.875 | 0.1104446
IE-DA-2 | PFDA | CalRes 2304 | 2.916667 | 0.1131986
IE-DA-2 | PFDA | CalRes 2304 | 2.958333 | 0.1159996
IE-DA-2 | PFDA | CalRes 2304 | 3 | 0.1188483
IE-DA-2 | PFDA | CalRes 2304 | 3.041667 | 0.1217455
IE-DA-2 | PFDA | CalRes 2304 | 3.083333 | 0.124692
IE-DA-2 | PFDA | CalRes 2304 | 3.125 | 0.1276887
IE-DA-2 | PFDA | CalRes 2304 | 3.166667 | 0.1307364
IE-DA-2 | PFDA | CalRes 2304 | 3.208333 | 0.133836
IE-DA-2 | PFDA | CalRes 2304 | 3.25 | 0.1369882
IE-DA-2 | PFDA | CalRes 2304 | 3.291667 | 0.140194
IE-DA-2 | PFDA | CalRes 2304 | 3.333333 | 0.1434543
IE-DA-2 | PFDA | CalRes 2304 | 3.375 | 0.14677
IE-DA-2 | PFDA | CalRes 2304 | 3.416667 | 0.150142
IE-DA-2 | PFDA | CalRes 2304 | 3.458333 | 0.1535712
IE-DA-2 | PFDA | CalRes 2304 | 3.5 | 0.1570586
IE-DA-2 | PFDA | CalRes 2304 | 3.541667 | 0.1606052
IE-DA-2 | PFDA | CalRes 2304 | 3.583333 | 0.164212
IE-DA-2 | PFDA | CalRes 2304 | 3.625 | 0.1678799
IE-DA-2 | PFDA | CalRes 2304 | 3.666667 | 0.1716099
IE-DA-2 | PFDA | CalRes 2304 | 3.708333 | 0.1754032
IE-DA-2 | PFDA | CalRes 2304 | 3.75 | 0.1792608
IE-DA-2 | PFDA | CalRes 2304 | 3.791667 | 0.1831837
IE-DA-2 | PFDA | CalRes 2304 | 3.833333 | 0.1871731
IE-DA-2 | PFDA | CalRes 2304 | 3.875 | 0.1912299
IE-DA-2 | PFDA | CalRes 2304 | 3.916667 | 0.1953555
IE-DA-2 | PFDA | CalRes 2304 | 3.958333 | 0.1995508
IE-DA-2 | PFDA | CalRes 2304 | 4 | 0.2038171
IE-DA-2 | PFDA | CalRes 2304 | 4.041667 | 0.2081556
IE-DA-2 | PFDA | CalRes 2304 | 4.083333 | 0.2125674
IE-DA-2 | PFDA | CalRes 2304 | 4.125 | 0.2170539
IE-DA-2 | PFDA | CalRes 2304 | 4.166667 | 0.2216161
IE-DA-2 | PFDA | CalRes 2304 | 4.208333 | 0.2262554
IE-DA-2 | PFDA | CalRes 2304 | 4.25 | 0.2309732
IE-DA-2 | PFDA | CalRes 2304 | 4.291667 | 0.2357706
IE-DA-2 | PFDA | CalRes 2304 | 4.333333 | 0.240649
IE-DA-2 | PFDA | CalRes 2304 | 4.375 | 0.2456097
IE-DA-2 | PFDA | CalRes 2304 | 4.416667 | 0.2506542
IE-DA-2 | PFDA | CalRes 2304 | 4.458333 | 0.2557838
IE-DA-2 | PFDA | CalRes 2304 | 4.5 | 0.261
IE-DA-2 | PFDA | CalRes 2304 | 4.541667 | 0.2663042
IE-DA-2 | PFDA | CalRes 2304 | 4.583333 | 0.2716978
IE-DA-2 | PFDA | CalRes 2304 | 4.625 | 0.2771824
IE-DA-2 | PFDA | CalRes 2304 | 4.666667 | 0.2827594
IE-DA-2 | PFDA | CalRes 2304 | 4.708333 | 0.2884304
IE-DA-2 | PFDA | CalRes 2304 | 4.75 | 0.294197
IE-DA-2 | PFDA | CalRes 2304 | 4.791667 | 0.3000607
IE-DA-2 | PFDA | CalRes 2304 | 4.833333 | 0.3060232
IE-DA-2 | PFDA | CalRes 2304 | 4.875 | 0.3120861
IE-DA-2 | PFDA | CalRes 2304 | 4.916667 | 0.3182511
IE-DA-2 | PFDA | CalRes 2304 | 4.958333 | 0.3245199
IE-DA-2 | PFDA | CalRes 2304 | 5 | 0.3308942
IE-DA-2 | PFDA | CalRes 2304 | 5.041667 | 0.3373758
IE-DA-2 | PFDA | CalRes 2304 | 5.083333 | 0.3439664
IE-DA-2 | PFDA | CalRes 2304 | 5.125 | 0.3506679
IE-DA-2 | PFDA | CalRes 2304 | 5.166667 | 0.3574821
IE-DA-2 | PFDA | CalRes 2304 | 5.208333 | 0.3644108
IE-DA-2 | PFDA | CalRes 2304 | 5.25 | 0.371456
IE-DA-2 | PFDA | CalRes 2304 | 5.291667 | 0.3786197
IE-DA-2 | PFDA | CalRes 2304 | 5.333333 | 0.3859037
IE-DA-2 | PFDA | CalRes 2304 | 5.375 | 0.3933101
IE-DA-2 | PFDA | CalRes 2304 | 5.416667 | 0.4008409
IE-DA-2 | PFDA | CalRes 2304 | 5.458333 | 0.4084982
IE-DA-2 | PFDA | CalRes 2304 | 5.5 | 0.4162841
IE-DA-2 | PFDA | CalRes 2304 | 5.541667 | 0.4242006
IE-DA-2 | PFDA | CalRes 2304 | 5.583333 | 0.4322501
IE-DA-2 | PFDA | CalRes 2304 | 5.625 | 0.4404346
IE-DA-2 | PFDA | CalRes 2304 | 5.666667 | 0.4487564
IE-DA-2 | PFDA | CalRes 2304 | 5.708333 | 0.4572178
IE-DA-2 | PFDA | CalRes 2304 | 5.75 | 0.465821
IE-DA-2 | PFDA | CalRes 2304 | 5.791667 | 0.4745686
IE-DA-2 | PFDA | CalRes 2304 | 5.833333 | 0.4834627
IE-DA-2 | PFDA | CalRes 2304 | 5.875 | 0.4925059
IE-DA-2 | PFDA | CalRes 2304 | 5.916667 | 0.5017007
IE-DA-2 | PFDA | CalRes 2304 | 5.958333 | 0.5110494
IE-DA-2 | PFDA | CalRes 2304 | 6 | 0.5205548
IE-DA-2 | PFDA | CalRes 2304 | 6.041667 | 0.5302192
IE-DA-2 | PFDA | CalRes 2304 | 6.083333 | 0.5400455
IE-DA-2 | PFDA | CalRes 2304 | 6.125 | 0.5500362
IE-DA-2 | PFDA | CalRes 2304 | 6.166667 | 0.5601941
IE-DA-2 | PFDA | CalRes 2304 | 6.208333 | 0.570522
IE-DA-2 | PFDA | CalRes 2304 | 6.25 | 0.5810225
IE-DA-2 | PFDA | CalRes 2304 | 6.291667 | 0.5916986
IE-DA-2 | PFDA | CalRes 2304 | 6.333333 | 0.6025532
IE-DA-2 | PFDA | CalRes 2304 | 6.375 | 0.6135892
IE-DA-2 | PFDA | CalRes 2304 | 6.416667 | 0.6248096
IE-DA-2 | PFDA | CalRes 2304 | 6.458333 | 0.6362174
IE-DA-2 | PFDA | CalRes 2304 | 6.5 | 0.6478158
IE-DA-2 | PFDA | CalRes 2304 | 6.541667 | 0.6596077
IE-DA-2 | PFDA | CalRes 2304 | 6.583333 | 0.6715965
IE-DA-2 | PFDA | CalRes 2304 | 6.625 | 0.6837853
IE-DA-2 | PFDA | CalRes 2304 | 6.666667 | 0.6961775
IE-DA-2 | PFDA | CalRes 2304 | 6.708333 | 0.7087763
IE-DA-2 | PFDA | CalRes 2304 | 6.75 | 0.7215852
IE-DA-2 | PFDA | CalRes 2304 | 6.791667 | 0.7346076
IE-DA-2 | PFDA | CalRes 2304 | 6.833333 | 0.747847
IE-DA-2 | PFDA | CalRes 2304 | 6.875 | 0.761307
IE-DA-2 | PFDA | CalRes 2304 | 6.916667 | 0.7749911
IE-DA-2 | PFDA | CalRes 2304 | 6.958333 | 0.7889031
IE-DA-2 | PFDA | CalRes 2304 | 7 | 0.8030466
IE-DA-2 | PFDA | CalRes 2304 | 7.041667 | 0.8174254
IE-DA-2 | PFDA | CalRes 2304 | 7.083333 | 0.8320434
IE-DA-2 | PFDA | CalRes 2304 | 7.125 | 0.8469045
IE-DA-2 | PFDA | CalRes 2304 | 7.166667 | 0.8620126
IE-DA-2 | PFDA | CalRes 2304 | 7.208333 | 0.8773718
IE-DA-2 | PFDA | CalRes 2304 | 7.25 | 0.8929862
IE-DA-2 | PFDA | CalRes 2304 | 7.291667 | 0.9088598
IE-DA-2 | PFDA | CalRes 2304 | 7.333333 | 0.924997
IE-DA-2 | PFDA | CalRes 2304 | 7.375 | 0.941402
IE-DA-2 | PFDA | CalRes 2304 | 7.416667 | 0.9580792
IE-DA-2 | PFDA | CalRes 2304 | 7.458333 | 0.9750329
IE-DA-2 | PFDA | CalRes 2304 | 7.5 | 0.9922677
IE-DA-2 | PFDA | CalRes 2304 | 7.541667 | 1.009788
IE-DA-2 | PFDA | CalRes 2304 | 7.583333 | 1.027599
IE-DA-2 | PFDA | CalRes 2304 | 7.625 | 1.045704
IE-DA-2 | PFDA | CalRes 2304 | 7.666667 | 1.06411
IE-DA-2 | PFDA | CalRes 2304 | 7.708333 | 1.082819
IE-DA-2 | PFDA | CalRes 2304 | 7.75 | 1.101839
IE-DA-2 | PFDA | CalRes 2304 | 7.791667 | 1.121173
IE-DA-2 | PFDA | CalRes 2304 | 7.833333 | 1.140826
IE-DA-2 | PFDA | CalRes 2304 | 7.875 | 1.160804
IE-DA-2 | PFDA | CalRes 2304 | 7.916667 | 1.181112
IE-DA-2 | PFDA | CalRes 2304 | 7.958333 | 1.201755
IE-DA-2 | PFDA | CalRes 2304 | 8 | 1.222739
IE-DA-2 | PFDA | CalRes 2304 | 8.041667 | 1.244069
IE-DA-2 | PFDA | CalRes 2304 | 8.083333 | 1.26575
IE-DA-2 | PFDA | CalRes 2304 | 8.125 | 1.287789
IE-DA-2 | PFDA | CalRes 2304 | 8.166667 | 1.31019
IE-DA-2 | PFDA | CalRes 2304 | 8.208333 | 1.332961
IE-DA-2 | PFDA | CalRes 2304 | 8.25 | 1.356106
IE-DA-2 | PFDA | CalRes 2304 | 8.291667 | 1.379631
IE-DA-2 | PFDA | CalRes 2304 | 8.333333 | 1.403544
IE-DA-2 | PFDA | CalRes 2304 | 8.375 | 1.427849
IE-DA-2 | PFDA | CalRes 2304 | 8.416667 | 1.452553
IE-DA-2 | PFDA | CalRes 2304 | 8.458333 | 1.477663
IE-DA-2 | PFDA | CalRes 2304 | 8.5 | 1.503185
IE-DA-2 | PFDA | CalRes 2304 | 8.541667 | 1.529125
IE-DA-2 | PFDA | CalRes 2304 | 8.583333 | 1.55549
IE-DA-2 | PFDA | CalRes 2304 | 8.625 | 1.582287
IE-DA-2 | PFDA | CalRes 2304 | 8.666667 | 1.609523
IE-DA-2 | PFDA | CalRes 2304 | 8.708333 | 1.637204
IE-DA-2 | PFDA | CalRes 2304 | 8.75 | 1.665338
IE-DA-2 | PFDA | CalRes 2304 | 8.791667 | 1.693932
IE-DA-2 | PFDA | CalRes 2304 | 8.833333 | 1.722992
IE-DA-2 | PFDA | CalRes 2304 | 8.875 | 1.752527
IE-DA-2 | PFDA | CalRes 2304 | 8.916667 | 1.782543
IE-DA-2 | PFDA | CalRes 2304 | 8.958333 | 1.813049
IE-DA-2 | PFDA | CalRes 2304 | 9 | 1.844051
IE-DA-2 | PFDA | CalRes 2304 | 9.041667 | 1.875559
IE-DA-2 | PFDA | CalRes 2304 | 9.083333 | 1.907578
IE-DA-2 | PFDA | CalRes 2304 | 9.125 | 1.940119
IE-DA-2 | PFDA | CalRes 2304 | 9.166667 | 1.973187
IE-DA-2 | PFDA | CalRes 2304 | 9.208333 | 2.006793
IE-DA-2 | PFDA | CalRes 2304 | 9.25 | 2.040944
IE-DA-2 | PFDA | CalRes 2304 | 9.291667 | 2.075649
IE-DA-2 | PFDA | CalRes 2304 | 9.333333 | 2.110916
IE-DA-2 | PFDA | CalRes 2304 | 9.375 | 2.146753
IE-DA-2 | PFDA | CalRes 2304 | 9.416667 | 2.18317
IE-DA-2 | PFDA | CalRes 2304 | 9.458333 | 2.220176
IE-DA-2 | PFDA | CalRes 2304 | 9.5 | 2.25778
IE-DA-2 | PFDA | CalRes 2304 | 9.541667 | 2.29599
IE-DA-2 | PFDA | CalRes 2304 | 9.583333 | 2.334817
IE-DA-2 | PFDA | CalRes 2304 | 9.625 | 2.374268
IE-DA-2 | PFDA | CalRes 2304 | 9.666667 | 2.414355
IE-DA-2 | PFDA | CalRes 2304 | 9.708333 | 2.455087
IE-DA-2 | PFDA | CalRes 2304 | 9.75 | 2.496473
IE-DA-2 | PFDA | CalRes 2304 | 9.791667 | 2.538524
IE-DA-2 | PFDA | CalRes 2304 | 9.833333 | 2.581249
IE-DA-2 | PFDA | CalRes 2304 | 9.875 | 2.624659
IE-DA-2 | PFDA | CalRes 2304 | 9.916667 | 2.668764
IE-DA-2 | PFDA | CalRes 2304 | 9.958333 | 2.713575
IE-DA-2 | PFDA | CalRes 2304 | 10 | 2.759102
IE-DA-2 | PFDA | CalRes 2304 | 10.04167 | 2.805355
IE-DA-2 | PFDA | CalRes 2304 | 10.08333 | 2.852347
IE-DA-2 | PFDA | CalRes 2304 | 10.125 | 2.900087
IE-DA-2 | PFDA | CalRes 2304 | 10.16667 | 2.948587
IE-DA-2 | PFDA | CalRes 2304 | 10.20833 | 2.997858
IE-DA-2 | PFDA | CalRes 2304 | 10.25 | 3.047912
IE-DA-2 | PFDA | CalRes 2304 | 10.29167 | 3.09876
IE-DA-2 | PFDA | CalRes 2304 | 10.33333 | 3.150414
IE-DA-2 | PFDA | CalRes 2304 | 10.375 | 3.202885
IE-DA-2 | PFDA | CalRes 2304 | 10.41667 | 3.256187
IE-DA-2 | PFDA | CalRes 2304 | 10.45833 | 3.31033
IE-DA-2 | PFDA | CalRes 2304 | 10.5 | 3.365328
IE-DA-2 | PFDA | CalRes 2304 | 10.54167 | 3.421193
IE-DA-2 | PFDA | CalRes 2304 | 10.58333 | 3.477936
IE-DA-2 | PFDA | CalRes 2304 | 10.625 | 3.535572
IE-DA-2 | PFDA | CalRes 2304 | 10.66667 | 3.594113
IE-DA-2 | PFDA | CalRes 2304 | 10.70833 | 3.653571
IE-DA-2 | PFDA | CalRes 2304 | 10.75 | 3.713961
IE-DA-2 | PFDA | CalRes 2304 | 10.79167 | 3.775296
IE-DA-2 | PFDA | CalRes 2304 | 10.83333 | 3.837588
IE-DA-2 | PFDA | CalRes 2304 | 10.875 | 3.900852
IE-DA-2 | PFDA | CalRes 2304 | 10.91667 | 3.965101
IE-DA-2 | PFDA | CalRes 2304 | 10.95833 | 4.03035
IE-DA-2 | PFDA | CalRes 2304 | 11 | 4.096612
IE-DA-2 | PFDA | CalRes 2304 | 11.04167 | 4.163902
IE-DA-2 | PFDA | CalRes 2304 | 11.08333 | 4.232234
IE-DA-2 | PFDA | CalRes 2304 | 11.125 | 4.301622
IE-DA-2 | PFDA | CalRes 2304 | 11.16667 | 4.372082
IE-DA-2 | PFDA | CalRes 2304 | 11.20833 | 4.443629
IE-DA-2 | PFDA | CalRes 2304 | 11.25 | 4.516276
IE-DA-2 | PFDA | CalRes 2304 | 11.29167 | 4.590039
IE-DA-2 | PFDA | CalRes 2304 | 11.33333 | 4.664935
IE-DA-2 | PFDA | CalRes 2304 | 11.375 | 4.740977
IE-DA-2 | PFDA | CalRes 2304 | 11.41667 | 4.818182
IE-DA-2 | PFDA | CalRes 2304 | 11.45833 | 4.896566
IE-DA-2 | PFDA | CalRes 2304 | 11.5 | 4.976143
IE-DA-2 | PFDA | CalRes 2304 | 11.54167 | 5.056932
IE-DA-2 | PFDA | CalRes 2304 | 11.58333 | 5.138946
IE-DA-2 | PFDA | CalRes 2304 | 11.625 | 5.222204
IE-DA-2 | PFDA | CalRes 2304 | 11.66667 | 5.306721
IE-DA-2 | PFDA | CalRes 2304 | 11.70833 | 5.392514
IE-DA-2 | PFDA | CalRes 2304 | 11.75 | 5.479599
IE-DA-2 | PFDA | CalRes 2304 | 11.79167 | 5.567995
IE-DA-2 | PFDA | CalRes 2304 | 11.83333 | 5.657717
IE-DA-2 | PFDA | CalRes 2304 | 11.875 | 5.748782
IE-DA-2 | PFDA | CalRes 2304 | 11.91667 | 5.841209
IE-DA-2 | PFDA | CalRes 2304 | 11.95833 | 5.935015
IE-DA-2 | PFDA | CalRes 2304 | 12 | 6.030216
IE-DA-2 | PFDA | CalRes 2304 | 12.04167 | 6.126832
IE-DA-2 | PFDA | CalRes 2304 | 12.08333 | 6.224879
IE-DA-2 | PFDA | CalRes 2304 | 12.125 | 6.324375
IE-DA-2 | PFDA | CalRes 2304 | 12.16667 | 6.42534
IE-DA-2 | PFDA | CalRes 2304 | 12.20833 | 6.52779
IE-DA-2 | PFDA | CalRes 2304 | 12.25 | 6.631744
IE-DA-2 | PFDA | CalRes 2304 | 12.29167 | 6.737221
IE-DA-2 | PFDA | CalRes 2304 | 12.33333 | 6.844238
IE-DA-2 | PFDA | CalRes 2304 | 12.375 | 6.952816
IE-DA-2 | PFDA | CalRes 2304 | 12.41667 | 7.062972
IE-DA-2 | PFDA | CalRes 2304 | 12.45833 | 7.174725
IE-DA-2 | PFDA | CalRes 2304 | 12.5 | 7.288094
IE-DA-2 | PFDA | CalRes 2304 | 12.54167 | 7.403098
IE-DA-2 | PFDA | CalRes 2304 | 12.58333 | 7.519756
IE-DA-2 | PFDA | CalRes 2304 | 12.625 | 7.638087
IE-DA-2 | PFDA | CalRes 2304 | 12.66667 | 7.758112
IE-DA-2 | PFDA | CalRes 2304 | 12.70833 | 7.879848
IE-DA-2 | PFDA | CalRes 2304 | 12.75 | 8.003315
IE-DA-2 | PFDA | CalRes 2304 | 12.79167 | 8.128533
IE-DA-2 | PFDA | CalRes 2304 | 12.83333 | 8.255521
IE-DA-2 | PFDA | CalRes 2304 | 12.875 | 8.384299
IE-DA-2 | PFDA | CalRes 2304 | 12.91667 | 8.514886
IE-DA-2 | PFDA | CalRes 2304 | 12.95833 | 8.647301
IE-DA-2 | PFDA | CalRes 2304 | 13 | 8.781566
IE-DA-2 | PFDA | CalRes 2304 | 13.04167 | 8.917699
IE-DA-2 | PFDA | CalRes 2304 | 13.08333 | 9.055719
IE-DA-2 | PFDA | CalRes 2304 | 13.125 | 9.195647
IE-DA-2 | PFDA | CalRes 2304 | 13.16667 | 9.337503
IE-DA-2 | PFDA | CalRes 2304 | 13.20833 | 9.481305
IE-DA-2 | PFDA | CalRes 2304 | 13.25 | 9.627075
IE-DA-2 | PFDA | CalRes 2304 | 13.29167 | 9.77483
IE-DA-2 | PFDA | CalRes 2304 | 13.33333 | 9.924592
IE-DA-2 | PFDA | CalRes 2304 | 13.375 | 10.07638
IE-DA-2 | PFDA | CalRes 2304 | 13.41667 | 10.23021
IE-DA-2 | PFDA | CalRes 2304 | 13.45833 | 10.38611
IE-DA-2 | PFDA | CalRes 2304 | 13.5 | 10.54409
IE-DA-2 | PFDA | CalRes 2304 | 13.54167 | 10.70418
IE-DA-2 | PFDA | CalRes 2304 | 13.58333 | 10.86638
IE-DA-2 | PFDA | CalRes 2304 | 13.625 | 11.03073
IE-DA-2 | PFDA | CalRes 2304 | 13.66667 | 11.19724
IE-DA-2 | PFDA | CalRes 2304 | 13.70833 | 11.36593
IE-DA-2 | PFDA | CalRes 2304 | 13.75 | 11.53682
IE-DA-2 | PFDA | CalRes 2304 | 13.79167 | 11.70993
IE-DA-2 | PFDA | CalRes 2304 | 13.83333 | 11.88528
IE-DA-2 | PFDA | CalRes 2304 | 13.875 | 12.06288
IE-DA-2 | PFDA | CalRes 2304 | 13.91667 | 12.24275
IE-DA-2 | PFDA | CalRes 2304 | 13.95833 | 12.42491
IE-DA-2 | PFDA | CalRes 2304 | 14 | 12.60938
IE-DA-2 | PFDA | CalRes 2304 | 14.04167 | 12.79618
IE-DA-2 | PFDA | CalRes 2304 | 14.08333 | 12.98533
IE-DA-2 | PFDA | CalRes 2304 | 14.125 | 13.17683
IE-DA-2 | PFDA | CalRes 2304 | 14.16667 | 13.37071
IE-DA-2 | PFDA | CalRes 2304 | 14.20833 | 13.56699
IE-DA-2 | PFDA | CalRes 2304 | 14.25 | 13.76568
IE-DA-2 | PFDA | CalRes 2304 | 14.29167 | 13.9668
IE-DA-2 | PFDA | CalRes 2304 | 14.33333 | 14.17037
IE-DA-2 | PFDA | CalRes 2304 | 14.375 | 14.37639
IE-DA-2 | PFDA | CalRes 2304 | 14.41667 | 14.58489
IE-DA-2 | PFDA | CalRes 2304 | 14.45833 | 14.79587
IE-DA-2 | PFDA | CalRes 2304 | 14.5 | 15.00936
IE-DA-2 | PFDA | CalRes 2304 | 14.54167 | 15.22538
IE-DA-2 | PFDA | CalRes 2304 | 14.58333 | 15.44392
IE-DA-2 | PFDA | CalRes 2304 | 14.625 | 15.66501
IE-DA-2 | PFDA | CalRes 2304 | 14.66667 | 15.88866
IE-DA-2 | PFDA | CalRes 2304 | 14.70833 | 16.11488
IE-DA-2 | PFDA | CalRes 2304 | 14.75 | 16.34368
IE-DA-2 | PFDA | CalRes 2304 | 14.79167 | 16.57508
IE-DA-2 | PFDA | CalRes 2304 | 14.83333 | 16.80909
IE-DA-2 | PFDA | CalRes 2304 | 14.875 | 17.04572
IE-DA-2 | PFDA | CalRes 2304 | 14.91667 | 17.28497
IE-DA-2 | PFDA | CalRes 2304 | 14.95833 | 17.52687
IE-DA-2 | PFDA | CalRes 2304 | 15 | 17.77141
IE-DA-2 | PFDA | CalRes 2304 | 15.04167 | 18.0186
IE-DA-2 | PFDA | CalRes 2304 | 15.08333 | 18.26846
IE-DA-2 | PFDA | CalRes 2304 | 15.125 | 18.52099
IE-DA-2 | PFDA | CalRes 2304 | 15.16667 | 18.7762
IE-DA-2 | PFDA | CalRes 2304 | 15.20833 | 19.0341
IE-DA-2 | PFDA | CalRes 2304 | 15.25 | 19.29468
IE-DA-2 | PFDA | CalRes 2304 | 15.29167 | 19.55796
IE-DA-2 | PFDA | CalRes 2304 | 15.33333 | 19.82395
IE-DA-2 | PFDA | CalRes 2304 | 15.375 | 20.09263
IE-DA-2 | PFDA | CalRes 2304 | 15.41667 | 20.36402
IE-DA-2 | PFDA | CalRes 2304 | 15.45833 | 20.63812
IE-DA-2 | PFDA | CalRes 2304 | 15.5 | 20.91494
IE-DA-2 | PFDA | CalRes 2304 | 15.54167 | 21.19446
IE-DA-2 | PFDA | CalRes 2304 | 15.58333 | 21.4767
IE-DA-2 | PFDA | CalRes 2304 | 15.625 | 21.76164
IE-DA-2 | PFDA | CalRes 2304 | 15.66667 | 22.0493
IE-DA-2 | PFDA | CalRes 2304 | 15.70833 | 22.33966
IE-DA-2 | PFDA | CalRes 2304 | 15.75 | 22.63273
IE-DA-2 | PFDA | CalRes 2304 | 15.79167 | 22.92849
IE-DA-2 | PFDA | CalRes 2304 | 15.83333 | 23.22696
IE-DA-2 | PFDA | CalRes 2304 | 15.875 | 23.52811
IE-DA-2 | PFDA | CalRes 2304 | 15.91667 | 23.83195
IE-DA-2 | PFDA | CalRes 2304 | 15.95833 | 24.13846
IE-DA-2 | PFDA | CalRes 2304 | 16 | 24.44764
IE-DA-2 | PFDA | CalRes 2304 | 16.04167 | 24.75948
IE-DA-2 | PFDA | CalRes 2304 | 16.08333 | 25.07397
IE-DA-2 | PFDA | CalRes 2304 | 16.125 | 25.39109
IE-DA-2 | PFDA | CalRes 2304 | 16.16667 | 25.71084
IE-DA-2 | PFDA | CalRes 2304 | 16.20833 | 26.03321
IE-DA-2 | PFDA | CalRes 2304 | 16.25 | 26.35817
IE-DA-2 | PFDA | CalRes 2304 | 16.29167 | 26.68572
IE-DA-2 | PFDA | CalRes 2304 | 16.33333 | 27.01584
IE-DA-2 | PFDA | CalRes 2304 | 16.375 | 27.34851
IE-DA-2 | PFDA | CalRes 2304 | 16.41667 | 27.68372
IE-DA-2 | PFDA | CalRes 2304 | 16.45833 | 28.02144
IE-DA-2 | PFDA | CalRes 2304 | 16.5 | 28.36165
IE-DA-2 | PFDA | CalRes 2304 | 16.54167 | 28.70434
IE-DA-2 | PFDA | CalRes 2304 | 16.58333 | 29.04949
IE-DA-2 | PFDA | CalRes 2304 | 16.625 | 29.39707
IE-DA-2 | PFDA | CalRes 2304 | 16.66667 | 29.74705
IE-DA-2 | PFDA | CalRes 2304 | 16.70833 | 30.09942
IE-DA-2 | PFDA | CalRes 2304 | 16.75 | 30.45414
IE-DA-2 | PFDA | CalRes 2304 | 16.79167 | 30.8112
IE-DA-2 | PFDA | CalRes 2304 | 16.83333 | 31.17055
IE-DA-2 | PFDA | CalRes 2304 | 16.875 | 31.53218
IE-DA-2 | PFDA | CalRes 2304 | 16.91667 | 31.89606
IE-DA-2 | PFDA | CalRes 2304 | 16.95833 | 32.26215
IE-DA-2 | PFDA | CalRes 2304 | 17 | 32.63042
IE-DA-2 | PFDA | CalRes 2304 | 17.04167 | 33.00084
IE-DA-2 | PFDA | CalRes 2304 | 17.08333 | 33.37337
IE-DA-2 | PFDA | CalRes 2304 | 17.125 | 33.74798
IE-DA-2 | PFDA | CalRes 2304 | 17.16667 | 34.12464
IE-DA-2 | PFDA | CalRes 2304 | 17.20833 | 34.50331
IE-DA-2 | PFDA | CalRes 2304 | 17.25 | 34.88394
IE-DA-2 | PFDA | CalRes 2304 | 17.29167 | 35.26651
IE-DA-2 | PFDA | CalRes 2304 | 17.33333 | 35.65097
IE-DA-2 | PFDA | CalRes 2304 | 17.375 | 36.03728
IE-DA-2 | PFDA | CalRes 2304 | 17.41667 | 36.4254
IE-DA-2 | PFDA | CalRes 2304 | 17.45833 | 36.81529
IE-DA-2 | PFDA | CalRes 2304 | 17.5 | 37.20691
IE-DA-2 | PFDA | CalRes 2304 | 17.54167 | 37.6002
IE-DA-2 | PFDA | CalRes 2304 | 17.58333 | 37.99513
IE-DA-2 | PFDA | CalRes 2304 | 17.625 | 38.39166
IE-DA-2 | PFDA | CalRes 2304 | 17.66667 | 38.78972
IE-DA-2 | PFDA | CalRes 2304 | 17.70833 | 39.18928
IE-DA-2 | PFDA | CalRes 2304 | 17.75 | 39.59029
IE-DA-2 | PFDA | CalRes 2304 | 17.79167 | 39.9927
IE-DA-2 | PFDA | CalRes 2304 | 17.83333 | 40.39645
IE-DA-2 | PFDA | CalRes 2304 | 17.875 | 40.80151
IE-DA-2 | PFDA | CalRes 2304 | 17.91667 | 41.20782
IE-DA-2 | PFDA | CalRes 2304 | 17.95833 | 41.61532
IE-DA-2 | PFDA | CalRes 2304 | 18 | 42.02396
IE-DA-2 | PFDA | CalRes 2304 | 18.04167 | 42.4337
IE-DA-2 | PFDA | CalRes 2304 | 18.08333 | 42.84447
IE-DA-2 | PFDA | CalRes 2304 | 18.125 | 43.25623
IE-DA-2 | PFDA | CalRes 2304 | 18.16667 | 43.66892
IE-DA-2 | PFDA | CalRes 2304 | 18.20833 | 44.08248
IE-DA-2 | PFDA | CalRes 2304 | 18.25 | 44.49685
IE-DA-2 | PFDA | CalRes 2304 | 18.29167 | 44.91199
IE-DA-2 | PFDA | CalRes 2304 | 18.33333 | 45.32784
IE-DA-2 | PFDA | CalRes 2304 | 18.375 | 45.74433
IE-DA-2 | PFDA | CalRes 2304 | 18.41667 | 46.16142
IE-DA-2 | PFDA | CalRes 2304 | 18.45833 | 46.57903
IE-DA-2 | PFDA | CalRes 2304 | 18.5 | 46.99713
IE-DA-2 | PFDA | CalRes 2304 | 18.54167 | 47.41564
IE-DA-2 | PFDA | CalRes 2304 | 18.58333 | 47.83451
IE-DA-2 | PFDA | CalRes 2304 | 18.625 | 48.25368
IE-DA-2 | PFDA | CalRes 2304 | 18.66667 | 48.6731
IE-DA-2 | PFDA | CalRes 2304 | 18.70833 | 49.09269
IE-DA-2 | PFDA | CalRes 2304 | 18.75 | 49.51241
IE-DA-2 | PFDA | CalRes 2304 | 18.79167 | 49.9322
IE-DA-2 | PFDA | CalRes 2304 | 18.83333 | 50.35199
IE-DA-2 | PFDA | CalRes 2304 | 18.875 | 50.77173
IE-DA-2 | PFDA | CalRes 2304 | 18.91667 | 51.19135
IE-DA-2 | PFDA | CalRes 2304 | 18.95833 | 51.6108
IE-DA-2 | PFDA | CalRes 2304 | 19 | 52.03003
IE-DA-2 | PFDA | CalRes 2304 | 19.04167 | 52.44896
IE-DA-2 | PFDA | CalRes 2304 | 19.08333 | 52.86755
IE-DA-2 | PFDA | CalRes 2304 | 19.125 | 53.28573
IE-DA-2 | PFDA | CalRes 2304 | 19.16667 | 53.70344
IE-DA-2 | PFDA | CalRes 2304 | 19.20833 | 54.12063
IE-DA-2 | PFDA | CalRes 2304 | 19.25 | 54.53725
IE-DA-2 | PFDA | CalRes 2304 | 19.29167 | 54.95322
IE-DA-2 | PFDA | CalRes 2304 | 19.33333 | 55.3685
IE-DA-2 | PFDA | CalRes 2304 | 19.375 | 55.78303
IE-DA-2 | PFDA | CalRes 2304 | 19.41667 | 56.19675
IE-DA-2 | PFDA | CalRes 2304 | 19.45833 | 56.60961
IE-DA-2 | PFDA | CalRes 2304 | 19.5 | 57.02156
IE-DA-2 | PFDA | CalRes 2304 | 19.54167 | 57.43252
IE-DA-2 | PFDA | CalRes 2304 | 19.58333 | 57.84247
IE-DA-2 | PFDA | CalRes 2304 | 19.625 | 58.25133
IE-DA-2 | PFDA | CalRes 2304 | 19.66667 | 58.65905
IE-DA-2 | PFDA | CalRes 2304 | 19.70833 | 59.06559
IE-DA-2 | PFDA | CalRes 2304 | 19.75 | 59.4709
IE-DA-2 | PFDA | CalRes 2304 | 19.79167 | 59.87491
IE-DA-2 | PFDA | CalRes 2304 | 19.83333 | 60.27758
IE-DA-2 | PFDA | CalRes 2304 | 19.875 | 60.67886
IE-DA-2 | PFDA | CalRes 2304 | 19.91667 | 61.07871
IE-DA-2 | PFDA | CalRes 2304 | 19.95833 | 61.47707
IE-DA-2 | PFDA | CalRes 2304 | 20 | 61.87389
IE-DA-2 | PFDA | CalRes 2304 | 20.04167 | 62.26913
IE-DA-2 | PFDA | CalRes 2304 | 20.08333 | 62.66275
IE-DA-2 | PFDA | CalRes 2304 | 20.125 | 63.05469
IE-DA-2 | PFDA | CalRes 2304 | 20.16667 | 63.44492
IE-DA-2 | PFDA | CalRes 2304 | 20.20833 | 63.83338
IE-DA-2 | PFDA | CalRes 2304 | 20.25 | 64.22005
IE-DA-2 | PFDA | CalRes 2304 | 20.29167 | 64.60487
IE-DA-2 | PFDA | CalRes 2304 | 20.33333 | 64.98781
IE-DA-2 | PFDA | CalRes 2304 | 20.375 | 65.36882
IE-DA-2 | PFDA | CalRes 2304 | 20.41667 | 65.74787
IE-DA-2 | PFDA | CalRes 2304 | 20.45833 | 66.12492
IE-DA-2 | PFDA | CalRes 2304 | 20.5 | 66.49993
IE-DA-2 | PFDA | CalRes 2304 | 20.54167 | 66.87287
IE-DA-2 | PFDA | CalRes 2304 | 20.58333 | 67.2437
IE-DA-2 | PFDA | CalRes 2304 | 20.625 | 67.61239
IE-DA-2 | PFDA | CalRes 2304 | 20.66667 | 67.9789
IE-DA-2 | PFDA | CalRes 2304 | 20.70833 | 68.34321
IE-DA-2 | PFDA | CalRes 2304 | 20.75 | 68.70528
IE-DA-2 | PFDA | CalRes 2304 | 20.79167 | 69.06508
IE-DA-2 | PFDA | CalRes 2304 | 20.83333 | 69.42258
IE-DA-2 | PFDA | CalRes 2304 | 20.875 | 69.77776
IE-DA-2 | PFDA | CalRes 2304 | 20.91667 | 70.13058
IE-DA-2 | PFDA | CalRes 2304 | 20.95833 | 70.48103
IE-DA-2 | PFDA | CalRes 2304 | 21 | 70.82907
IE-DA-2 | PFDA | CalRes 2304 | 21.04167 | 71.17469
IE-DA-2 | PFDA | CalRes 2304 | 21.08333 | 71.51786
IE-DA-2 | PFDA | CalRes 2304 | 21.125 | 71.85856
IE-DA-2 | PFDA | CalRes 2304 | 21.16667 | 72.19676
IE-DA-2 | PFDA | CalRes 2304 | 21.20833 | 72.53246
IE-DA-2 | PFDA | CalRes 2304 | 21.25 | 72.86562
IE-DA-2 | PFDA | CalRes 2304 | 21.29167 | 73.19623
IE-DA-2 | PFDA | CalRes 2304 | 21.33333 | 73.52428
IE-DA-2 | PFDA | CalRes 2304 | 21.375 | 73.84974
IE-DA-2 | PFDA | CalRes 2304 | 21.41667 | 74.17261
IE-DA-2 | PFDA | CalRes 2304 | 21.45833 | 74.49287
IE-DA-2 | PFDA | CalRes 2304 | 21.5 | 74.81051
IE-DA-2 | PFDA | CalRes 2304 | 21.54167 | 75.12551
IE-DA-2 | PFDA | CalRes 2304 | 21.58333 | 75.43786
IE-DA-2 | PFDA | CalRes 2304 | 21.625 | 75.74756
IE-DA-2 | PFDA | CalRes 2304 | 21.66667 | 76.05459
IE-DA-2 | PFDA | CalRes 2304 | 21.70833 | 76.35894
IE-DA-2 | PFDA | CalRes 2304 | 21.75 | 76.66061
IE-DA-2 | PFDA | CalRes 2304 | 21.79167 | 76.9596
IE-DA-2 | PFDA | CalRes 2304 | 21.83333 | 77.25589
IE-DA-2 | PFDA | CalRes 2304 | 21.875 | 77.54948
IE-DA-2 | PFDA | CalRes 2304 | 21.91667 | 77.84036
IE-DA-2 | PFDA | CalRes 2304 | 21.95833 | 78.12854
IE-DA-2 | PFDA | CalRes 2304 | 22 | 78.41401
IE-DA-2 | PFDA | CalRes 2304 | 22.04167 | 78.69677
IE-DA-2 | PFDA | CalRes 2304 | 22.08333 | 78.97682
IE-DA-2 | PFDA | CalRes 2304 | 22.125 | 79.25416
IE-DA-2 | PFDA | CalRes 2304 | 22.16667 | 79.52878
IE-DA-2 | PFDA | CalRes 2304 | 22.20833 | 79.8007
IE-DA-2 | PFDA | CalRes 2304 | 22.25 | 80.06991
IE-DA-2 | PFDA | CalRes 2304 | 22.29167 | 80.33641
IE-DA-2 | PFDA | CalRes 2304 | 22.33333 | 80.60022
IE-DA-2 | PFDA | CalRes 2304 | 22.375 | 80.86132
IE-DA-2 | PFDA | CalRes 2304 | 22.41667 | 81.11974
IE-DA-2 | PFDA | CalRes 2304 | 22.45833 | 81.37547
IE-DA-2 | PFDA | CalRes 2304 | 22.5 | 81.62852
IE-DA-2 | PFDA | CalRes 2304 | 22.54167 | 81.8789
IE-DA-2 | PFDA | CalRes 2304 | 22.58333 | 82.12661
IE-DA-2 | PFDA | CalRes 2304 | 22.625 | 82.37166
IE-DA-2 | PFDA | CalRes 2304 | 22.66667 | 82.61406
IE-DA-2 | PFDA | CalRes 2304 | 22.70833 | 82.85383
IE-DA-2 | PFDA | CalRes 2304 | 22.75 | 83.09096
IE-DA-2 | PFDA | CalRes 2304 | 22.79167 | 83.32548
IE-DA-2 | PFDA | CalRes 2304 | 22.83333 | 83.55738
IE-DA-2 | PFDA | CalRes 2304 | 22.875 | 83.78669
IE-DA-2 | PFDA | CalRes 2304 | 22.91667 | 84.01341
IE-DA-2 | PFDA | CalRes 2304 | 22.95833 | 84.23755
IE-DA-2 | PFDA | CalRes 2304 | 23 | 84.45914
IE-DA-2 | PFDA | CalRes 2304 | 23.04167 | 84.67817
IE-DA-2 | PFDA | CalRes 2304 | 23.08333 | 84.89467
IE-DA-2 | PFDA | CalRes 2304 | 23.125 | 85.10865
IE-DA-2 | PFDA | CalRes 2304 | 23.16667 | 85.32012
IE-DA-2 | PFDA | CalRes 2304 | 23.20833 | 85.5291
IE-DA-2 | PFDA | CalRes 2304 | 23.25 | 85.7356
IE-DA-2 | PFDA | CalRes 2304 | 23.29167 | 85.93964
IE-DA-2 | PFDA | CalRes 2304 | 23.33333 | 86.14123
IE-DA-2 | PFDA | CalRes 2304 | 23.375 | 86.34039
IE-DA-2 | PFDA | CalRes 2304 | 23.41667 | 86.53713
IE-DA-2 | PFDA | CalRes 2304 | 23.45833 | 86.73148
IE-DA-2 | PFDA | CalRes 2304 | 23.5 | 86.92344
IE-DA-2 | PFDA | CalRes 2304 | 23.54167 | 87.11304
IE-DA-2 | PFDA | CalRes 2304 | 23.58333 | 87.3003
IE-DA-2 | PFDA | CalRes 2304 | 23.625 | 87.48522
IE-DA-2 | PFDA | CalRes 2304 | 23.66667 | 87.66783
IE-DA-2 | PFDA | CalRes 2304 | 23.70833 | 87.84814
IE-DA-2 | PFDA | CalRes 2304 | 23.75 | 88.02618
IE-DA-2 | PFDA | CalRes 2304 | 23.79167 | 88.20196
IE-DA-2 | PFDA | CalRes 2304 | 23.83333 | 88.3755
IE-DA-2 | PFDA | CalRes 2304 | 23.875 | 88.54681
IE-DA-2 | PFDA | CalRes 2304 | 23.91667 | 88.71593
IE-DA-2 | PFDA | CalRes 2304 | 23.95833 | 88.88286
IE-DA-2 | PFDA | CalRes 2304 | 24 | 89.04763
IE-DA-2 | PFDA | CalRes 2304 | 24.04167 | 89.21025
IE-DA-2 | PFDA | CalRes 2304 | 24.08333 | 89.37074
IE-DA-2 | PFDA | CalRes 2304 | 24.125 | 89.52913
IE-DA-2 | PFDA | CalRes 2304 | 24.16667 | 89.68543
IE-DA-2 | PFDA | CalRes 2304 | 24.20833 | 89.83966
IE-DA-2 | PFDA | CalRes 2304 | 24.25 | 89.99184
IE-DA-2 | PFDA | CalRes 2304 | 24.29167 | 90.14199
IE-DA-2 | PFDA | CalRes 2304 | 24.33333 | 90.29014
IE-DA-2 | PFDA | CalRes 2304 | 24.375 | 90.43629
IE-DA-2 | PFDA | CalRes 2304 | 24.41667 | 90.58047
IE-DA-2 | PFDA | CalRes 2304 | 24.45833 | 90.7227
IE-DA-2 | PFDA | CalRes 2304 | 24.5 | 90.863
IE-DA-2 | PFDA | CalRes 2304 | 24.54167 | 91.00139
IE-DA-2 | PFDA | CalRes 2304 | 24.58333 | 91.13789
IE-DA-2 | PFDA | CalRes 2304 | 24.625 | 91.27251
IE-DA-2 | PFDA | CalRes 2304 | 24.66667 | 91.40528
IE-DA-2 | PFDA | CalRes 2304 | 24.70833 | 91.53622
IE-DA-2 | PFDA | CalRes 2304 | 24.75 | 91.66535
IE-DA-2 | PFDA | CalRes 2304 | 24.79167 | 91.79268
IE-DA-2 | PFDA | CalRes 2304 | 24.83333 | 91.91824
IE-DA-2 | PFDA | CalRes 2304 | 24.875 | 92.04205
IE-DA-2 | PFDA | CalRes 2304 | 24.91667 | 92.16412
IE-DA-2 | PFDA | CalRes 2304 | 24.95833 | 92.28447
IE-DA-2 | PFDA | CalRes 2304 | 25 | 92.40313
IE-DA-2 | PFDA | CalRes 2304 | 25.04167 | 92.52011
IE-DA-2 | PFDA | CalRes 2304 | 25.08333 | 92.63543
IE-DA-2 | PFDA | CalRes 2304 | 25.125 | 92.74912
IE-DA-2 | PFDA | CalRes 2304 | 25.16667 | 92.86118
IE-DA-2 | PFDA | CalRes 2304 | 25.20833 | 92.97165
IE-DA-2 | PFDA | CalRes 2304 | 25.25 | 93.08053
IE-DA-2 | PFDA | CalRes 2304 | 25.29167 | 93.18785
IE-DA-2 | PFDA | CalRes 2304 | 25.33333 | 93.29362
IE-DA-2 | PFDA | CalRes 2304 | 25.375 | 93.39787
IE-DA-2 | PFDA | CalRes 2304 | 25.41667 | 93.50061
IE-DA-2 | PFDA | CalRes 2304 | 25.45833 | 93.60186
IE-DA-2 | PFDA | CalRes 2304 | 25.5 | 93.70164
IE-DA-2 | PFDA | CalRes 2304 | 25.54167 | 93.79997
IE-DA-2 | PFDA | CalRes 2304 | 25.58333 | 93.89686
IE-DA-2 | PFDA | CalRes 2304 | 25.625 | 93.99233
IE-DA-2 | PFDA | CalRes 2304 | 25.66667 | 94.08641
IE-DA-2 | PFDA | CalRes 2304 | 25.70833 | 94.1791
IE-DA-2 | PFDA | CalRes 2304 | 25.75 | 94.27043
IE-DA-2 | PFDA | CalRes 2304 | 25.79167 | 94.36041
IE-DA-2 | PFDA | CalRes 2304 | 25.83333 | 94.44906
IE-DA-2 | PFDA | CalRes 2304 | 25.875 | 94.5364
IE-DA-2 | PFDA | CalRes 2304 | 25.91667 | 94.62244
IE-DA-2 | PFDA | CalRes 2304 | 25.95833 | 94.7072
IE-DA-2 | PFDA | CalRes 2304 | 26 | 94.7907
IE-DA-2 | PFDA | CalRes 2304 | 26.04167 | 94.87296
IE-DA-2 | PFDA | CalRes 2304 | 26.08333 | 94.95398
IE-DA-2 | PFDA | CalRes 2304 | 26.125 | 95.03379
IE-DA-2 | PFDA | CalRes 2304 | 26.16667 | 95.11241
IE-DA-2 | PFDA | CalRes 2304 | 26.20833 | 95.18984
IE-DA-2 | PFDA | CalRes 2304 | 26.25 | 95.26611
IE-DA-2 | PFDA | CalRes 2304 | 26.29167 | 95.34122
IE-DA-2 | PFDA | CalRes 2304 | 26.33333 | 95.41521
IE-DA-2 | PFDA | CalRes 2304 | 26.375 | 95.48807
IE-DA-2 | PFDA | CalRes 2304 | 26.41667 | 95.55983
IE-DA-2 | PFDA | CalRes 2304 | 26.45833 | 95.6305
IE-DA-2 | PFDA | CalRes 2304 | 26.5 | 95.70009
IE-DA-2 | PFDA | CalRes 2304 | 26.54167 | 95.76863
IE-DA-2 | PFDA | CalRes 2304 | 26.58333 | 95.83612
IE-DA-2 | PFDA | CalRes 2304 | 26.625 | 95.90258
IE-DA-2 | PFDA | CalRes 2304 | 26.66667 | 95.96802
IE-DA-2 | PFDA | CalRes 2304 | 26.70833 | 96.03247
IE-DA-2 | PFDA | CalRes 2304 | 26.75 | 96.09592
IE-DA-2 | PFDA | CalRes 2304 | 26.79167 | 96.1584
IE-DA-2 | PFDA | CalRes 2304 | 26.83333 | 96.21992
IE-DA-2 | PFDA | CalRes 2304 | 26.875 | 96.28049
IE-DA-2 | PFDA | CalRes 2304 | 26.91667 | 96.34013
IE-DA-2 | PFDA | CalRes 2304 | 26.95833 | 96.39885
IE-DA-2 | PFDA | CalRes 2304 | 27 | 96.45666
IE-DA-2 | PFDA | CalRes 2304 | 27.04167 | 96.51357
IE-DA-2 | PFDA | CalRes 2304 | 27.08333 | 96.56961
IE-DA-2 | PFDA | CalRes 2304 | 27.125 | 96.62477
IE-DA-2 | PFDA | CalRes 2304 | 27.16667 | 96.67908
IE-DA-2 | PFDA | CalRes 2304 | 27.20833 | 96.73255
IE-DA-2 | PFDA | CalRes 2304 | 27.25 | 96.78518
IE-DA-2 | PFDA | CalRes 2304 | 27.29167 | 96.83699
IE-DA-2 | PFDA | CalRes 2304 | 27.33333 | 96.888
IE-DA-2 | PFDA | CalRes 2304 | 27.375 | 96.9382
IE-DA-2 | PFDA | CalRes 2304 | 27.41667 | 96.98762
IE-DA-2 | PFDA | CalRes 2304 | 27.45833 | 97.03627
IE-DA-2 | PFDA | CalRes 2304 | 27.5 | 97.08416
IE-DA-2 | PFDA | CalRes 2304 | 27.54167 | 97.1313
IE-DA-2 | PFDA | CalRes 2304 | 27.58333 | 97.17769
IE-DA-2 | PFDA | CalRes 2304 | 27.625 | 97.22336
IE-DA-2 | PFDA | CalRes 2304 | 27.66667 | 97.26831
IE-DA-2 | PFDA | CalRes 2304 | 27.70833 | 97.31255
IE-DA-2 | PFDA | CalRes 2304 | 27.75 | 97.3561
IE-DA-2 | PFDA | CalRes 2304 | 27.79167 | 97.39895
IE-DA-2 | PFDA | CalRes 2304 | 27.83333 | 97.44114
IE-DA-2 | PFDA | CalRes 2304 | 27.875 | 97.48265
IE-DA-2 | PFDA | CalRes 2304 | 27.91667 | 97.52351
IE-DA-2 | PFDA | CalRes 2304 | 27.95833 | 97.56372
IE-DA-2 | PFDA | CalRes 2304 | 28 | 97.6033
IE-DA-2 | PFDA | CalRes 2304 | 28.04167 | 97.64224
IE-DA-2 | PFDA | CalRes 2304 | 28.08333 | 97.68057
IE-DA-2 | PFDA | CalRes 2304 | 28.125 | 97.7183
IE-DA-2 | PFDA | CalRes 2304 | 28.16667 | 97.75542
IE-DA-2 | PFDA | CalRes 2304 | 28.20833 | 97.79195
IE-DA-2 | PFDA | CalRes 2304 | 28.25 | 97.8279
IE-DA-2 | PFDA | CalRes 2304 | 28.29167 | 97.86328
IE-DA-2 | PFDA | CalRes 2304 | 28.33333 | 97.89809
IE-DA-2 | PFDA | CalRes 2304 | 28.375 | 97.93235
IE-DA-2 | PFDA | CalRes 2304 | 28.41667 | 97.96606
IE-DA-2 | PFDA | CalRes 2304 | 28.45833 | 97.99924
IE-DA-2 | PFDA | CalRes 2304 | 28.5 | 98.03188
IE-DA-2 | PFDA | CalRes 2304 | 28.54167 | 98.064
IE-DA-2 | PFDA | CalRes 2304 | 28.58333 | 98.09561
IE-DA-2 | PFDA | CalRes 2304 | 28.625 | 98.12671
IE-DA-2 | PFDA | CalRes 2304 | 28.66667 | 98.15731
IE-DA-2 | PFDA | CalRes 2304 | 28.70833 | 98.18742
IE-DA-2 | PFDA | CalRes 2304 | 28.75 | 98.21705
IE-DA-2 | PFDA | CalRes 2304 | 28.79167 | 98.2462
IE-DA-2 | PFDA | CalRes 2304 | 28.83333 | 98.27489
IE-DA-2 | PFDA | CalRes 2304 | 28.875 | 98.30311
IE-DA-2 | PFDA | CalRes 2304 | 28.91667 | 98.33088
IE-DA-2 | PFDA | CalRes 2304 | 28.95833 | 98.35821
IE-DA-2 | PFDA | CalRes 2304 | 29 | 98.38509
IE-DA-2 | PFDA | CalRes 2304 | 29.04167 | 98.41154
IE-DA-2 | PFDA | CalRes 2304 | 29.08333 | 98.43756
IE-DA-2 | PFDA | CalRes 2304 | 29.125 | 98.46317
IE-DA-2 | PFDA | CalRes 2304 | 29.16667 | 98.48836
IE-DA-2 | PFDA | CalRes 2304 | 29.20833 | 98.51314
IE-DA-2 | PFDA | CalRes 2304 | 29.25 | 98.53752
IE-DA-2 | PFDA | CalRes 2304 | 29.29167 | 98.56151
IE-DA-2 | PFDA | CalRes 2304 | 29.33333 | 98.58512
IE-DA-2 | PFDA | CalRes 2304 | 29.375 | 98.60834
IE-DA-2 | PFDA | CalRes 2304 | 29.41667 | 98.63118
IE-DA-2 | PFDA | CalRes 2304 | 29.45833 | 98.65365
IE-DA-2 | PFDA | CalRes 2304 | 29.5 | 98.67576
IE-DA-2 | PFDA | CalRes 2304 | 29.54167 | 98.69752
IE-DA-2 | PFDA | CalRes 2304 | 29.58333 | 98.71892
IE-DA-2 | PFDA | CalRes 2304 | 29.625 | 98.73997
IE-DA-2 | PFDA | CalRes 2304 | 29.66667 | 98.76068
IE-DA-2 | PFDA | CalRes 2304 | 29.70833 | 98.78105
IE-DA-2 | PFDA | CalRes 2304 | 29.75 | 98.8011
IE-DA-2 | PFDA | CalRes 2304 | 29.79167 | 98.82081
IE-DA-2 | PFDA | CalRes 2304 | 29.83333 | 98.84021
IE-DA-2 | PFDA | CalRes 2304 | 29.875 | 98.85929
IE-DA-2 | PFDA | CalRes 2304 | 29.91667 | 98.87807
IE-DA-2 | PFDA | CalRes 2304 | 29.95833 | 98.89653
IE-DA-2 | PFDA | CalRes 2304 | 30 | 98.9147
IE-DA-2 | PFDA | CalRes 2304 | 30.04167 | 98.93257
IE-DA-2 | PFDA | CalRes 2304 | 30.08333 | 98.95015
IE-DA-2 | PFDA | CalRes 2304 | 30.125 | 98.96744
IE-DA-2 | PFDA | CalRes 2304 | 30.16667 | 98.98445
IE-DA-2 | PFDA | CalRes 2304 | 30.20833 | 99.00118
IE-DA-2 | PFDA | CalRes 2304 | 30.25 | 99.01764
IE-DA-2 | PFDA | CalRes 2304 | 30.29167 | 99.03383
IE-DA-2 | PFDA | CalRes 2304 | 30.33333 | 99.04976
IE-DA-2 | PFDA | CalRes 2304 | 30.375 | 99.06543
IE-DA-2 | PFDA | CalRes 2304 | 30.41667 | 99.08084
IE-DA-2 | PFDA | CalRes 2304 | 30.45833 | 99.096
IE-DA-2 | PFDA | CalRes 2304 | 30.5 | 99.11091
IE-DA-2 | PFDA | CalRes 2304 | 30.54167 | 99.12558
IE-DA-2 | PFDA | CalRes 2304 | 30.58333 | 99.14
IE-DA-2 | PFDA | CalRes 2304 | 30.625 | 99.15419
IE-DA-2 | PFDA | CalRes 2304 | 30.66667 | 99.16815
IE-DA-2 | PFDA | CalRes 2304 | 30.70833 | 99.18189
IE-DA-2 | PFDA | CalRes 2304 | 30.75 | 99.19539
IE-DA-2 | PFDA | CalRes 2304 | 30.79167 | 99.20868
IE-DA-2 | PFDA | CalRes 2304 | 30.83333 | 99.22174
IE-DA-2 | PFDA | CalRes 2304 | 30.875 | 99.2346
IE-DA-2 | PFDA | CalRes 2304 | 30.91667 | 99.24724
IE-DA-2 | PFDA | CalRes 2304 | 30.95833 | 99.25967
IE-DA-2 | PFDA | CalRes 2304 | 31 | 99.27191
IE-DA-2 | PFDA | CalRes 2304 | 31.04167 | 99.28394
IE-DA-2 | PFDA | CalRes 2304 | 31.08333 | 99.29577
IE-DA-2 | PFDA | CalRes 2304 | 31.125 | 99.30741
IE-DA-2 | PFDA | CalRes 2304 | 31.16667 | 99.31886
IE-DA-2 | PFDA | CalRes 2304 | 31.20833 | 99.33012
IE-DA-2 | PFDA | CalRes 2304 | 31.25 | 99.34119
IE-DA-2 | PFDA | CalRes 2304 | 31.29167 | 99.35209
IE-DA-2 | PFDA | CalRes 2304 | 31.33333 | 99.3628
IE-DA-2 | PFDA | CalRes 2304 | 31.375 | 99.37334
IE-DA-2 | PFDA | CalRes 2304 | 31.41667 | 99.3837
IE-DA-2 | PFDA | CalRes 2304 | 31.45833 | 99.3939
IE-DA-2 | PFDA | CalRes 2304 | 31.5 | 99.40393
IE-DA-2 | PFDA | CalRes 2304 | 31.54167 | 99.41379
IE-DA-2 | PFDA | CalRes 2304 | 31.58333 | 99.42349
IE-DA-2 | PFDA | CalRes 2304 | 31.625 | 99.43303
IE-DA-2 | PFDA | CalRes 2304 | 31.66667 | 99.44241
IE-DA-2 | PFDA | CalRes 2304 | 31.70833 | 99.45164
IE-DA-2 | PFDA | CalRes 2304 | 31.75 | 99.46072
IE-DA-2 | PFDA | CalRes 2304 | 31.79167 | 99.46965
IE-DA-2 | PFDA | CalRes 2304 | 31.83333 | 99.47843
IE-DA-2 | PFDA | CalRes 2304 | 31.875 | 99.48706
IE-DA-2 | PFDA | CalRes 2304 | 31.91667 | 99.49556
IE-DA-2 | PFDA | CalRes 2304 | 31.95833 | 99.50391
IE-DA-2 | PFDA | CalRes 2304 | 32 | 99.51213
IE-DA-2 | PFDA | CalRes 2304 | 32.04167 | 99.52021
IE-DA-2 | PFDA | CalRes 2304 | 32.08333 | 99.52815
IE-DA-2 | PFDA | CalRes 2304 | 32.125 | 99.53597
IE-DA-2 | PFDA | CalRes 2304 | 32.16667 | 99.54366
IE-DA-2 | PFDA | CalRes 2304 | 32.20833 | 99.55122
IE-DA-2 | PFDA | CalRes 2304 | 32.25 | 99.55865
IE-DA-2 | PFDA | CalRes 2304 | 32.29167 | 99.56597
IE-DA-2 | PFDA | CalRes 2304 | 32.33333 | 99.57316
IE-DA-2 | PFDA | CalRes 2304 | 32.375 | 99.58023
IE-DA-2 | PFDA | CalRes 2304 | 32.41667 | 99.58719
IE-DA-2 | PFDA | CalRes 2304 | 32.45833 | 99.59403
IE-DA-2 | PFDA | CalRes 2304 | 32.5 | 99.60076
IE-DA-2 | PFDA | CalRes 2304 | 32.54167 | 99.60738
IE-DA-2 | PFDA | CalRes 2304 | 32.58333 | 99.61389
IE-DA-2 | PFDA | CalRes 2304 | 32.625 | 99.62029
IE-DA-2 | PFDA | CalRes 2304 | 32.66667 | 99.62659
IE-DA-2 | PFDA | CalRes 2304 | 32.70833 | 99.63278
IE-DA-2 | PFDA | CalRes 2304 | 32.75 | 99.63887
IE-DA-2 | PFDA | CalRes 2304 | 32.79167 | 99.64486
IE-DA-2 | PFDA | CalRes 2304 | 32.83333 | 99.65075
IE-DA-2 | PFDA | CalRes 2304 | 32.875 | 99.65654
IE-DA-2 | PFDA | CalRes 2304 | 32.91667 | 99.66224
IE-DA-2 | PFDA | CalRes 2304 | 32.95833 | 99.66784
IE-DA-2 | PFDA | CalRes 2304 | 33 | 99.67335
IE-DA-2 | PFDA | CalRes 2304 | 33.04167 | 99.67877
IE-DA-2 | PFDA | CalRes 2304 | 33.08333 | 99.6841
IE-DA-2 | PFDA | CalRes 2304 | 33.125 | 99.68934
IE-DA-2 | PFDA | CalRes 2304 | 33.16667 | 99.69449
IE-DA-2 | PFDA | CalRes 2304 | 33.20833 | 99.69956
IE-DA-2 | PFDA | CalRes 2304 | 33.25 | 99.70455
IE-DA-2 | PFDA | CalRes 2304 | 33.29167 | 99.70945
IE-DA-2 | PFDA | CalRes 2304 | 33.33333 | 99.71427
IE-DA-2 | PFDA | CalRes 2304 | 33.375 | 99.71901
IE-DA-2 | PFDA | CalRes 2304 | 33.41667 | 99.72368
IE-DA-2 | PFDA | CalRes 2304 | 33.45833 | 99.72826
IE-DA-2 | PFDA | CalRes 2304 | 33.5 | 99.73277
IE-DA-2 | PFDA | CalRes 2304 | 33.54167 | 99.73721
IE-DA-2 | PFDA | CalRes 2304 | 33.58333 | 99.74157
IE-DA-2 | PFDA | CalRes 2304 | 33.625 | 99.74586
IE-DA-2 | PFDA | CalRes 2304 | 33.66667 | 99.75008
IE-DA-2 | PFDA | CalRes 2304 | 33.70833 | 99.75423
IE-DA-2 | PFDA | CalRes 2304 | 33.75 | 99.75831
IE-DA-2 | PFDA | CalRes 2304 | 33.79167 | 99.76232
IE-DA-2 | PFDA | CalRes 2304 | 33.83333 | 99.76627
IE-DA-2 | PFDA | CalRes 2304 | 33.875 | 99.77015
IE-DA-2 | PFDA | CalRes 2304 | 33.91667 | 99.77397
IE-DA-2 | PFDA | CalRes 2304 | 33.95833 | 99.77772
IE-DA-2 | PFDA | CalRes 2304 | 34 | 99.78141
IE-DA-2 | PFDA | CalRes 2304 | 34.04167 | 99.78504
IE-DA-2 | PFDA | CalRes 2304 | 34.08333 | 99.78861
IE-DA-2 | PFDA | CalRes 2304 | 34.125 | 99.79212
IE-DA-2 | PFDA | CalRes 2304 | 34.16667 | 99.79558
IE-DA-2 | PFDA | CalRes 2304 | 34.20833 | 99.79897
IE-DA-2 | PFDA | CalRes 2304 | 34.25 | 99.80231
IE-DA-2 | PFDA | CalRes 2304 | 34.29167 | 99.80559
IE-DA-2 | PFDA | CalRes 2304 | 34.33333 | 99.80882
IE-DA-2 | PFDA | CalRes 2304 | 34.375 | 99.812
IE-DA-2 | PFDA | CalRes 2304 | 34.41667 | 99.81512
IE-DA-2 | PFDA | CalRes 2304 | 34.45833 | 99.81819
IE-DA-2 | PFDA | CalRes 2304 | 34.5 | 99.82121
IE-DA-2 | PFDA | CalRes 2304 | 34.54167 | 99.82418
IE-DA-2 | PFDA | CalRes 2304 | 34.58333 | 99.82711
IE-DA-2 | PFDA | CalRes 2304 | 34.625 | 99.82998
IE-DA-2 | PFDA | CalRes 2304 | 34.66667 | 99.8328
IE-DA-2 | PFDA | CalRes 2304 | 34.70833 | 99.83558
IE-DA-2 | PFDA | CalRes 2304 | 34.75 | 99.83831
IE-DA-2 | PFDA | CalRes 2304 | 34.79167 | 99.841
IE-DA-2 | PFDA | CalRes 2304 | 34.83333 | 99.84364
IE-DA-2 | PFDA | CalRes 2304 | 34.875 | 99.84624
IE-DA-2 | PFDA | CalRes 2304 | 34.91667 | 99.84879
IE-DA-2 | PFDA | CalRes 2304 | 34.95833 | 99.85131
IE-DA-2 | PFDA | CalRes 2304 | 35 | 99.85378
IE-DA-2 | PFDA | PSR2 Plus Cl | 0 | 0
IE-DA-2 | PFDA | PSR2 Plus Cl | 0.04166667 | 0.001263067
IE-DA-2 | PFDA | PSR2 Plus Cl | 0.08333333 | 0.002547852
IE-DA-2 | PFDA | PSR2 Plus Cl | 0.125 | 0.003854658
IE-DA-2 | PFDA | PSR2 Plus Cl | 0.1666667 | 0.005183795
IE-DA-2 | PFDA | PSR2 Plus Cl | 0.2083333 | 0.006535576
IE-DA-2 | PFDA | PSR2 Plus Cl | 0.25 | 0.007910323
IE-DA-2 | PFDA | PSR2 Plus Cl | 0.2916667 | 0.009308358
IE-DA-2 | PFDA | PSR2 Plus Cl | 0.3333333 | 0.01073001
IE-DA-2 | PFDA | PSR2 Plus Cl | 0.375 | 0.01217562
IE-DA-2 | PFDA | PSR2 Plus Cl | 0.4166667 | 0.01364552
IE-DA-2 | PFDA | PSR2 Plus Cl | 0.4583333 | 0.01514006
IE-DA-2 | PFDA | PSR2 Plus Cl | 0.5 | 0.01665959
IE-DA-2 | PFDA | PSR2 Plus Cl | 0.5416667 | 0.01820447
IE-DA-2 | PFDA | PSR2 Plus Cl | 0.5833333 | 0.01977506
IE-DA-2 | PFDA | PSR2 Plus Cl | 0.625 | 0.02137172
IE-DA-2 | PFDA | PSR2 Plus Cl | 0.6666667 | 0.02299485
IE-DA-2 | PFDA | PSR2 Plus Cl | 0.7083333 | 0.0246448
IE-DA-2 | PFDA | PSR2 Plus Cl | 0.75 | 0.02632198
IE-DA-2 | PFDA | PSR2 Plus Cl | 0.7916667 | 0.02802677
IE-DA-2 | PFDA | PSR2 Plus Cl | 0.8333333 | 0.02975957
IE-DA-2 | PFDA | PSR2 Plus Cl | 0.875 | 0.03152078
IE-DA-2 | PFDA | PSR2 Plus Cl | 0.9166667 | 0.03331083
IE-DA-2 | PFDA | PSR2 Plus Cl | 0.9583333 | 0.03513012
IE-DA-2 | PFDA | PSR2 Plus Cl | 1 | 0.03697909
IE-DA-2 | PFDA | PSR2 Plus Cl | 1.041667 | 0.03885815
IE-DA-2 | PFDA | PSR2 Plus Cl | 1.083333 | 0.04076776
IE-DA-2 | PFDA | PSR2 Plus Cl | 1.125 | 0.04270835
IE-DA-2 | PFDA | PSR2 Plus Cl | 1.166667 | 0.04468039
IE-DA-2 | PFDA | PSR2 Plus Cl | 1.208333 | 0.04668432
IE-DA-2 | PFDA | PSR2 Plus Cl | 1.25 | 0.04872062
IE-DA-2 | PFDA | PSR2 Plus Cl | 1.291667 | 0.05078975
IE-DA-2 | PFDA | PSR2 Plus Cl | 1.333333 | 0.05289221
IE-DA-2 | PFDA | PSR2 Plus Cl | 1.375 | 0.05502848
IE-DA-2 | PFDA | PSR2 Plus Cl | 1.416667 | 0.05719905
IE-DA-2 | PFDA | PSR2 Plus Cl | 1.458333 | 0.05940443
IE-DA-2 | PFDA | PSR2 Plus Cl | 1.5 | 0.06164514
IE-DA-2 | PFDA | PSR2 Plus Cl | 1.541667 | 0.06392169
IE-DA-2 | PFDA | PSR2 Plus Cl | 1.583333 | 0.06623461
IE-DA-2 | PFDA | PSR2 Plus Cl | 1.625 | 0.06858444
IE-DA-2 | PFDA | PSR2 Plus Cl | 1.666667 | 0.07097173
IE-DA-2 | PFDA | PSR2 Plus Cl | 1.708333 | 0.07339703
IE-DA-2 | PFDA | PSR2 Plus Cl | 1.75 | 0.0758609
IE-DA-2 | PFDA | PSR2 Plus Cl | 1.791667 | 0.07836391
IE-DA-2 | PFDA | PSR2 Plus Cl | 1.833333 | 0.08090664
IE-DA-2 | PFDA | PSR2 Plus Cl | 1.875 | 0.08348968
IE-DA-2 | PFDA | PSR2 Plus Cl | 1.916667 | 0.08611363
IE-DA-2 | PFDA | PSR2 Plus Cl | 1.958333 | 0.0887791
IE-DA-2 | PFDA | PSR2 Plus Cl | 2 | 0.09148671
IE-DA-2 | PFDA | PSR2 Plus Cl | 2.041667 | 0.09423708
IE-DA-2 | PFDA | PSR2 Plus Cl | 2.083333 | 0.09703084
IE-DA-2 | PFDA | PSR2 Plus Cl | 2.125 | 0.09986865
IE-DA-2 | PFDA | PSR2 Plus Cl | 2.166667 | 0.1027512
IE-DA-2 | PFDA | PSR2 Plus Cl | 2.208333 | 0.105679
IE-DA-2 | PFDA | PSR2 Plus Cl | 2.25 | 0.1086529
IE-DA-2 | PFDA | PSR2 Plus Cl | 2.291667 | 0.1116736
IE-DA-2 | PFDA | PSR2 Plus Cl | 2.333333 | 0.1147417
IE-DA-2 | PFDA | PSR2 Plus Cl | 2.375 | 0.1178579
IE-DA-2 | PFDA | PSR2 Plus Cl | 2.416667 | 0.121023
IE-DA-2 | PFDA | PSR2 Plus Cl | 2.458333 | 0.1242376
IE-DA-2 | PFDA | PSR2 Plus Cl | 2.5 | 0.1275026
IE-DA-2 | PFDA | PSR2 Plus Cl | 2.541667 | 0.1308186
IE-DA-2 | PFDA | PSR2 Plus Cl | 2.583333 | 0.1341866
IE-DA-2 | PFDA | PSR2 Plus Cl | 2.625 | 0.1376071
IE-DA-2 | PFDA | PSR2 Plus Cl | 2.666667 | 0.141081
IE-DA-2 | PFDA | PSR2 Plus Cl | 2.708333 | 0.1446092
IE-DA-2 | PFDA | PSR2 Plus Cl | 2.75 | 0.1481924
IE-DA-2 | PFDA | PSR2 Plus Cl | 2.791667 | 0.1518314
IE-DA-2 | PFDA | PSR2 Plus Cl | 2.833333 | 0.1555271
IE-DA-2 | PFDA | PSR2 Plus Cl | 2.875 | 0.1592804
IE-DA-2 | PFDA | PSR2 Plus Cl | 2.916667 | 0.163092
IE-DA-2 | PFDA | PSR2 Plus Cl | 2.958333 | 0.1669629
IE-DA-2 | PFDA | PSR2 Plus Cl | 3 | 0.170894
IE-DA-2 | PFDA | PSR2 Plus Cl | 3.041667 | 0.1748862
IE-DA-2 | PFDA | PSR2 Plus Cl | 3.083333 | 0.1789404
IE-DA-2 | PFDA | PSR2 Plus Cl | 3.125 | 0.1830575
IE-DA-2 | PFDA | PSR2 Plus Cl | 3.166667 | 0.1872384
IE-DA-2 | PFDA | PSR2 Plus Cl | 3.208333 | 0.1914842
IE-DA-2 | PFDA | PSR2 Plus Cl | 3.25 | 0.1957958
IE-DA-2 | PFDA | PSR2 Plus Cl | 3.291667 | 0.2001741
IE-DA-2 | PFDA | PSR2 Plus Cl | 3.333333 | 0.2046203
IE-DA-2 | PFDA | PSR2 Plus Cl | 3.375 | 0.2091353
IE-DA-2 | PFDA | PSR2 Plus Cl | 3.416667 | 0.2137201
IE-DA-2 | PFDA | PSR2 Plus Cl | 3.458333 | 0.2183759
IE-DA-2 | PFDA | PSR2 Plus Cl | 3.5 | 0.2231036
IE-DA-2 | PFDA | PSR2 Plus Cl | 3.541667 | 0.2279044
IE-DA-2 | PFDA | PSR2 Plus Cl | 3.583333 | 0.2327793
IE-DA-2 | PFDA | PSR2 Plus Cl | 3.625 | 0.2377295
IE-DA-2 | PFDA | PSR2 Plus Cl | 3.666667 | 0.2427561
IE-DA-2 | PFDA | PSR2 Plus Cl | 3.708333 | 0.2478602
IE-DA-2 | PFDA | PSR2 Plus Cl | 3.75 | 0.2530431
IE-DA-2 | PFDA | PSR2 Plus Cl | 3.791667 | 0.2583058
IE-DA-2 | PFDA | PSR2 Plus Cl | 3.833333 | 0.2636497
IE-DA-2 | PFDA | PSR2 Plus Cl | 3.875 | 0.2690759
IE-DA-2 | PFDA | PSR2 Plus Cl | 3.916667 | 0.2745857
IE-DA-2 | PFDA | PSR2 Plus Cl | 3.958333 | 0.2801803
IE-DA-2 | PFDA | PSR2 Plus Cl | 4 | 0.285861
IE-DA-2 | PFDA | PSR2 Plus Cl | 4.041667 | 0.2916291
IE-DA-2 | PFDA | PSR2 Plus Cl | 4.083333 | 0.2974859
IE-DA-2 | PFDA | PSR2 Plus Cl | 4.125 | 0.3034328
IE-DA-2 | PFDA | PSR2 Plus Cl | 4.166667 | 0.3094711
IE-DA-2 | PFDA | PSR2 Plus Cl | 4.208333 | 0.3156022
IE-DA-2 | PFDA | PSR2 Plus Cl | 4.25 | 0.3218274
IE-DA-2 | PFDA | PSR2 Plus Cl | 4.291667 | 0.3281482
IE-DA-2 | PFDA | PSR2 Plus Cl | 4.333333 | 0.3345661
IE-DA-2 | PFDA | PSR2 Plus Cl | 4.375 | 0.3410825
IE-DA-2 | PFDA | PSR2 Plus Cl | 4.416667 | 0.3476988
IE-DA-2 | PFDA | PSR2 Plus Cl | 4.458333 | 0.3544167
IE-DA-2 | PFDA | PSR2 Plus Cl | 4.5 | 0.3612375
IE-DA-2 | PFDA | PSR2 Plus Cl | 4.541667 | 0.3681629
IE-DA-2 | PFDA | PSR2 Plus Cl | 4.583333 | 0.3751944
IE-DA-2 | PFDA | PSR2 Plus Cl | 4.625 | 0.3823337
IE-DA-2 | PFDA | PSR2 Plus Cl | 4.666667 | 0.3895823
IE-DA-2 | PFDA | PSR2 Plus Cl | 4.708333 | 0.3969419
IE-DA-2 | PFDA | PSR2 Plus Cl | 4.75 | 0.4044141
IE-DA-2 | PFDA | PSR2 Plus Cl | 4.791667 | 0.4120007
IE-DA-2 | PFDA | PSR2 Plus Cl | 4.833333 | 0.4197034
IE-DA-2 | PFDA | PSR2 Plus Cl | 4.875 | 0.4275238
IE-DA-2 | PFDA | PSR2 Plus Cl | 4.916667 | 0.4354639
IE-DA-2 | PFDA | PSR2 Plus Cl | 4.958333 | 0.4435253
IE-DA-2 | PFDA | PSR2 Plus Cl | 5 | 0.4517099
IE-DA-2 | PFDA | PSR2 Plus Cl | 5.041667 | 0.4600195
IE-DA-2 | PFDA | PSR2 Plus Cl | 5.083333 | 0.4684561
IE-DA-2 | PFDA | PSR2 Plus Cl | 5.125 | 0.4770215
IE-DA-2 | PFDA | PSR2 Plus Cl | 5.166667 | 0.4857177
IE-DA-2 | PFDA | PSR2 Plus Cl | 5.208333 | 0.4945465
IE-DA-2 | PFDA | PSR2 Plus Cl | 5.25 | 0.5035101
IE-DA-2 | PFDA | PSR2 Plus Cl | 5.291667 | 0.5126104
IE-DA-2 | PFDA | PSR2 Plus Cl | 5.333333 | 0.5218495
IE-DA-2 | PFDA | PSR2 Plus Cl | 5.375 | 0.5312294
IE-DA-2 | PFDA | PSR2 Plus Cl | 5.416667 | 0.5407522
IE-DA-2 | PFDA | PSR2 Plus Cl | 5.458333 | 0.5504202
IE-DA-2 | PFDA | PSR2 Plus Cl | 5.5 | 0.5602354
IE-DA-2 | PFDA | PSR2 Plus Cl | 5.541667 | 0.5702001
IE-DA-2 | PFDA | PSR2 Plus Cl | 5.583333 | 0.5803165
IE-DA-2 | PFDA | PSR2 Plus Cl | 5.625 | 0.5905869
IE-DA-2 | PFDA | PSR2 Plus Cl | 5.666667 | 0.6010135
IE-DA-2 | PFDA | PSR2 Plus Cl | 5.708333 | 0.6115987
IE-DA-2 | PFDA | PSR2 Plus Cl | 5.75 | 0.6223449
IE-DA-2 | PFDA | PSR2 Plus Cl | 5.791667 | 0.6332545
IE-DA-2 | PFDA | PSR2 Plus Cl | 5.833333 | 0.6443299
IE-DA-2 | PFDA | PSR2 Plus Cl | 5.875 | 0.6555736
IE-DA-2 | PFDA | PSR2 Plus Cl | 5.916667 | 0.666988
IE-DA-2 | PFDA | PSR2 Plus Cl | 5.958333 | 0.6785758
IE-DA-2 | PFDA | PSR2 Plus Cl | 6 | 0.6903395
IE-DA-2 | PFDA | PSR2 Plus Cl | 6.041667 | 0.7022817
IE-DA-2 | PFDA | PSR2 Plus Cl | 6.083333 | 0.7144052
IE-DA-2 | PFDA | PSR2 Plus Cl | 6.125 | 0.7267125
IE-DA-2 | PFDA | PSR2 Plus Cl | 6.166667 | 0.7392064
IE-DA-2 | PFDA | PSR2 Plus Cl | 6.208333 | 0.7518897
IE-DA-2 | PFDA | PSR2 Plus Cl | 6.25 | 0.7647652
IE-DA-2 | PFDA | PSR2 Plus Cl | 6.291667 | 0.7778357
IE-DA-2 | PFDA | PSR2 Plus Cl | 6.333333 | 0.7911043
IE-DA-2 | PFDA | PSR2 Plus Cl | 6.375 | 0.8045736
IE-DA-2 | PFDA | PSR2 Plus Cl | 6.416667 | 0.8182469
IE-DA-2 | PFDA | PSR2 Plus Cl | 6.458333 | 0.832127
IE-DA-2 | PFDA | PSR2 Plus Cl | 6.5 | 0.8462171
IE-DA-2 | PFDA | PSR2 Plus Cl | 6.541667 | 0.8605202
IE-DA-2 | PFDA | PSR2 Plus Cl | 6.583333 | 0.8750395
IE-DA-2 | PFDA | PSR2 Plus Cl | 6.625 | 0.8897782
IE-DA-2 | PFDA | PSR2 Plus Cl | 6.666667 | 0.9047396
IE-DA-2 | PFDA | PSR2 Plus Cl | 6.708333 | 0.9199268
IE-DA-2 | PFDA | PSR2 Plus Cl | 6.75 | 0.9353433
IE-DA-2 | PFDA | PSR2 Plus Cl | 6.791667 | 0.9509925
IE-DA-2 | PFDA | PSR2 Plus Cl | 6.833333 | 0.9668776
IE-DA-2 | PFDA | PSR2 Plus Cl | 6.875 | 0.9830024
IE-DA-2 | PFDA | PSR2 Plus Cl | 6.916667 | 0.9993702
IE-DA-2 | PFDA | PSR2 Plus Cl | 6.958333 | 1.015985
IE-DA-2 | PFDA | PSR2 Plus Cl | 7 | 1.032849
IE-DA-2 | PFDA | PSR2 Plus Cl | 7.041667 | 1.049968
IE-DA-2 | PFDA | PSR2 Plus Cl | 7.083333 | 1.067344
IE-DA-2 | PFDA | PSR2 Plus Cl | 7.125 | 1.084982
IE-DA-2 | PFDA | PSR2 Plus Cl | 7.166667 | 1.102885
IE-DA-2 | PFDA | PSR2 Plus Cl | 7.208333 | 1.121057
IE-DA-2 | PFDA | PSR2 Plus Cl | 7.25 | 1.139502
IE-DA-2 | PFDA | PSR2 Plus Cl | 7.291667 | 1.158224
IE-DA-2 | PFDA | PSR2 Plus Cl | 7.333333 | 1.177228
IE-DA-2 | PFDA | PSR2 Plus Cl | 7.375 | 1.196517
IE-DA-2 | PFDA | PSR2 Plus Cl | 7.416667 | 1.216095
IE-DA-2 | PFDA | PSR2 Plus Cl | 7.458333 | 1.235966
IE-DA-2 | PFDA | PSR2 Plus Cl | 7.5 | 1.256136
IE-DA-2 | PFDA | PSR2 Plus Cl | 7.541667 | 1.276608
IE-DA-2 | PFDA | PSR2 Plus Cl | 7.583333 | 1.297386
IE-DA-2 | PFDA | PSR2 Plus Cl | 7.625 | 1.318475
IE-DA-2 | PFDA | PSR2 Plus Cl | 7.666667 | 1.339881
IE-DA-2 | PFDA | PSR2 Plus Cl | 7.708333 | 1.361606
IE-DA-2 | PFDA | PSR2 Plus Cl | 7.75 | 1.383656
IE-DA-2 | PFDA | PSR2 Plus Cl | 7.791667 | 1.406035
IE-DA-2 | PFDA | PSR2 Plus Cl | 7.833333 | 1.428749
IE-DA-2 | PFDA | PSR2 Plus Cl | 7.875 | 1.451802
IE-DA-2 | PFDA | PSR2 Plus Cl | 7.916667 | 1.475199
IE-DA-2 | PFDA | PSR2 Plus Cl | 7.958333 | 1.498944
IE-DA-2 | PFDA | PSR2 Plus Cl | 8 | 1.523044
IE-DA-2 | PFDA | PSR2 Plus Cl | 8.041667 | 1.547503
IE-DA-2 | PFDA | PSR2 Plus Cl | 8.083333 | 1.572326
IE-DA-2 | PFDA | PSR2 Plus Cl | 8.125 | 1.597518
IE-DA-2 | PFDA | PSR2 Plus Cl | 8.166667 | 1.623085
IE-DA-2 | PFDA | PSR2 Plus Cl | 8.208333 | 1.649033
IE-DA-2 | PFDA | PSR2 Plus Cl | 8.25 | 1.675365
IE-DA-2 | PFDA | PSR2 Plus Cl | 8.291667 | 1.702089
IE-DA-2 | PFDA | PSR2 Plus Cl | 8.333333 | 1.72921
IE-DA-2 | PFDA | PSR2 Plus Cl | 8.375 | 1.756733
IE-DA-2 | PFDA | PSR2 Plus Cl | 8.416667 | 1.784663
IE-DA-2 | PFDA | PSR2 Plus Cl | 8.458333 | 1.813008
IE-DA-2 | PFDA | PSR2 Plus Cl | 8.5 | 1.841772
IE-DA-2 | PFDA | PSR2 Plus Cl | 8.541667 | 1.870962
IE-DA-2 | PFDA | PSR2 Plus Cl | 8.583333 | 1.900584
IE-DA-2 | PFDA | PSR2 Plus Cl | 8.625 | 1.930644
IE-DA-2 | PFDA | PSR2 Plus Cl | 8.666667 | 1.961147
IE-DA-2 | PFDA | PSR2 Plus Cl | 8.708333 | 1.992101
IE-DA-2 | PFDA | PSR2 Plus Cl | 8.75 | 2.023511
IE-DA-2 | PFDA | PSR2 Plus Cl | 8.791667 | 2.055384
IE-DA-2 | PFDA | PSR2 Plus Cl | 8.833333 | 2.087727
IE-DA-2 | PFDA | PSR2 Plus Cl | 8.875 | 2.120546
IE-DA-2 | PFDA | PSR2 Plus Cl | 8.916667 | 2.153848
IE-DA-2 | PFDA | PSR2 Plus Cl | 8.958333 | 2.187639
IE-DA-2 | PFDA | PSR2 Plus Cl | 9 | 2.221927
IE-DA-2 | PFDA | PSR2 Plus Cl | 9.041667 | 2.256718
IE-DA-2 | PFDA | PSR2 Plus Cl | 9.083333 | 2.292019
IE-DA-2 | PFDA | PSR2 Plus Cl | 9.125 | 2.327838
IE-DA-2 | PFDA | PSR2 Plus Cl | 9.166667 | 2.364181
IE-DA-2 | PFDA | PSR2 Plus Cl | 9.208333 | 2.401057
IE-DA-2 | PFDA | PSR2 Plus Cl | 9.25 | 2.438471
IE-DA-2 | PFDA | PSR2 Plus Cl | 9.291667 | 2.476432
IE-DA-2 | PFDA | PSR2 Plus Cl | 9.333333 | 2.514948
IE-DA-2 | PFDA | PSR2 Plus Cl | 9.375 | 2.554025
IE-DA-2 | PFDA | PSR2 Plus Cl | 9.416667 | 2.593672
IE-DA-2 | PFDA | PSR2 Plus Cl | 9.458333 | 2.633896
IE-DA-2 | PFDA | PSR2 Plus Cl | 9.5 | 2.674705
IE-DA-2 | PFDA | PSR2 Plus Cl | 9.541667 | 2.716108
IE-DA-2 | PFDA | PSR2 Plus Cl | 9.583333 | 2.758112
IE-DA-2 | PFDA | PSR2 Plus Cl | 9.625 | 2.800726
IE-DA-2 | PFDA | PSR2 Plus Cl | 9.666667 | 2.843957
IE-DA-2 | PFDA | PSR2 Plus Cl | 9.708333 | 2.887815
IE-DA-2 | PFDA | PSR2 Plus Cl | 9.75 | 2.932307
IE-DA-2 | PFDA | PSR2 Plus Cl | 9.791667 | 2.977443
IE-DA-2 | PFDA | PSR2 Plus Cl | 9.833333 | 3.023231
IE-DA-2 | PFDA | PSR2 Plus Cl | 9.875 | 3.069679
IE-DA-2 | PFDA | PSR2 Plus Cl | 9.916667 | 3.116797
IE-DA-2 | PFDA | PSR2 Plus Cl | 9.958333 | 3.164593
IE-DA-2 | PFDA | PSR2 Plus Cl | 10 | 3.213077
IE-DA-2 | PFDA | PSR2 Plus Cl | 10.04167 | 3.262258
IE-DA-2 | PFDA | PSR2 Plus Cl | 10.08333 | 3.312145
IE-DA-2 | PFDA | PSR2 Plus Cl | 10.125 | 3.362747
IE-DA-2 | PFDA | PSR2 Plus Cl | 10.16667 | 3.414074
IE-DA-2 | PFDA | PSR2 Plus Cl | 10.20833 | 3.466135
IE-DA-2 | PFDA | PSR2 Plus Cl | 10.25 | 3.51894
IE-DA-2 | PFDA | PSR2 Plus Cl | 10.29167 | 3.572499
IE-DA-2 | PFDA | PSR2 Plus Cl | 10.33333 | 3.626822
IE-DA-2 | PFDA | PSR2 Plus Cl | 10.375 | 3.681919
IE-DA-2 | PFDA | PSR2 Plus Cl | 10.41667 | 3.737799
IE-DA-2 | PFDA | PSR2 Plus Cl | 10.45833 | 3.794473
IE-DA-2 | PFDA | PSR2 Plus Cl | 10.5 | 3.851952
IE-DA-2 | PFDA | PSR2 Plus Cl | 10.54167 | 3.910245
IE-DA-2 | PFDA | PSR2 Plus Cl | 10.58333 | 3.969363
IE-DA-2 | PFDA | PSR2 Plus Cl | 10.625 | 4.029317
IE-DA-2 | PFDA | PSR2 Plus Cl | 10.66667 | 4.090117
IE-DA-2 | PFDA | PSR2 Plus Cl | 10.70833 | 4.151775
IE-DA-2 | PFDA | PSR2 Plus Cl | 10.75 | 4.2143
IE-DA-2 | PFDA | PSR2 Plus Cl | 10.79167 | 4.277705
IE-DA-2 | PFDA | PSR2 Plus Cl | 10.83333 | 4.342
IE-DA-2 | PFDA | PSR2 Plus Cl | 10.875 | 4.407196
IE-DA-2 | PFDA | PSR2 Plus Cl | 10.91667 | 4.473305
IE-DA-2 | PFDA | PSR2 Plus Cl | 10.95833 | 4.540338
IE-DA-2 | PFDA | PSR2 Plus Cl | 11 | 4.608307
IE-DA-2 | PFDA | PSR2 Plus Cl | 11.04167 | 4.677223
IE-DA-2 | PFDA | PSR2 Plus Cl | 11.08333 | 4.747099
IE-DA-2 | PFDA | PSR2 Plus Cl | 11.125 | 4.817945
IE-DA-2 | PFDA | PSR2 Plus Cl | 11.16667 | 4.889774
IE-DA-2 | PFDA | PSR2 Plus Cl | 11.20833 | 4.962598
IE-DA-2 | PFDA | PSR2 Plus Cl | 11.25 | 5.036429
IE-DA-2 | PFDA | PSR2 Plus Cl | 11.29167 | 5.11128
IE-DA-2 | PFDA | PSR2 Plus Cl | 11.33333 | 5.187162
IE-DA-2 | PFDA | PSR2 Plus Cl | 11.375 | 5.264088
IE-DA-2 | PFDA | PSR2 Plus Cl | 11.41667 | 5.34207
IE-DA-2 | PFDA | PSR2 Plus Cl | 11.45833 | 5.421122
IE-DA-2 | PFDA | PSR2 Plus Cl | 11.5 | 5.501255
IE-DA-2 | PFDA | PSR2 Plus Cl | 11.54167 | 5.582484
IE-DA-2 | PFDA | PSR2 Plus Cl | 11.58333 | 5.66482
IE-DA-2 | PFDA | PSR2 Plus Cl | 11.625 | 5.748276
IE-DA-2 | PFDA | PSR2 Plus Cl | 11.66667 | 5.832867
IE-DA-2 | PFDA | PSR2 Plus Cl | 11.70833 | 5.918604
IE-DA-2 | PFDA | PSR2 Plus Cl | 11.75 | 6.005501
IE-DA-2 | PFDA | PSR2 Plus Cl | 11.79167 | 6.093573
IE-DA-2 | PFDA | PSR2 Plus Cl | 11.83333 | 6.182831
IE-DA-2 | PFDA | PSR2 Plus Cl | 11.875 | 6.273289
IE-DA-2 | PFDA | PSR2 Plus Cl | 11.91667 | 6.364962
IE-DA-2 | PFDA | PSR2 Plus Cl | 11.95833 | 6.457863
IE-DA-2 | PFDA | PSR2 Plus Cl | 12 | 6.552005
IE-DA-2 | PFDA | PSR2 Plus Cl | 12.04167 | 6.647403
IE-DA-2 | PFDA | PSR2 Plus Cl | 12.08333 | 6.74407
IE-DA-2 | PFDA | PSR2 Plus Cl | 12.125 | 6.842021
IE-DA-2 | PFDA | PSR2 Plus Cl | 12.16667 | 6.941269
IE-DA-2 | PFDA | PSR2 Plus Cl | 12.20833 | 7.041829
IE-DA-2 | PFDA | PSR2 Plus Cl | 12.25 | 7.143715
IE-DA-2 | PFDA | PSR2 Plus Cl | 12.29167 | 7.246941
IE-DA-2 | PFDA | PSR2 Plus Cl | 12.33333 | 7.351521
IE-DA-2 | PFDA | PSR2 Plus Cl | 12.375 | 7.45747
IE-DA-2 | PFDA | PSR2 Plus Cl | 12.41667 | 7.564802
IE-DA-2 | PFDA | PSR2 Plus Cl | 12.45833 | 7.673532
IE-DA-2 | PFDA | PSR2 Plus Cl | 12.5 | 7.783675
IE-DA-2 | PFDA | PSR2 Plus Cl | 12.54167 | 7.895244
IE-DA-2 | PFDA | PSR2 Plus Cl | 12.58333 | 8.008255
IE-DA-2 | PFDA | PSR2 Plus Cl | 12.625 | 8.122722
IE-DA-2 | PFDA | PSR2 Plus Cl | 12.66667 | 8.23866
IE-DA-2 | PFDA | PSR2 Plus Cl | 12.70833 | 8.356084
IE-DA-2 | PFDA | PSR2 Plus Cl | 12.75 | 8.475008
IE-DA-2 | PFDA | PSR2 Plus Cl | 12.79167 | 8.595448
IE-DA-2 | PFDA | PSR2 Plus Cl | 12.83333 | 8.717417
IE-DA-2 | PFDA | PSR2 Plus Cl | 12.875 | 8.840932
IE-DA-2 | PFDA | PSR2 Plus Cl | 12.91667 | 8.966006
IE-DA-2 | PFDA | PSR2 Plus Cl | 12.95833 | 9.092655
IE-DA-2 | PFDA | PSR2 Plus Cl | 13 | 9.220893
IE-DA-2 | PFDA | PSR2 Plus Cl | 13.04167 | 9.350736
IE-DA-2 | PFDA | PSR2 Plus Cl | 13.08333 | 9.482197
IE-DA-2 | PFDA | PSR2 Plus Cl | 13.125 | 9.615293
IE-DA-2 | PFDA | PSR2 Plus Cl | 13.16667 | 9.750038
IE-DA-2 | PFDA | PSR2 Plus Cl | 13.20833 | 9.886447
IE-DA-2 | PFDA | PSR2 Plus Cl | 13.25 | 10.02453
IE-DA-2 | PFDA | PSR2 Plus Cl | 13.29167 | 10.16431
IE-DA-2 | PFDA | PSR2 Plus Cl | 13.33333 | 10.3058
IE-DA-2 | PFDA | PSR2 Plus Cl | 13.375 | 10.44901
IE-DA-2 | PFDA | PSR2 Plus Cl | 13.41667 | 10.59396
IE-DA-2 | PFDA | PSR2 Plus Cl | 13.45833 | 10.74066
IE-DA-2 | PFDA | PSR2 Plus Cl | 13.5 | 10.88913
IE-DA-2 | PFDA | PSR2 Plus Cl | 13.54167 | 11.03938
IE-DA-2 | PFDA | PSR2 Plus Cl | 13.58333 | 11.19142
IE-DA-2 | PFDA | PSR2 Plus Cl | 13.625 | 11.34527
IE-DA-2 | PFDA | PSR2 Plus Cl | 13.66667 | 11.50095
IE-DA-2 | PFDA | PSR2 Plus Cl | 13.70833 | 11.65846
IE-DA-2 | PFDA | PSR2 Plus Cl | 13.75 | 11.81783
IE-DA-2 | PFDA | PSR2 Plus Cl | 13.79167 | 11.97906
IE-DA-2 | PFDA | PSR2 Plus Cl | 13.83333 | 12.14217
IE-DA-2 | PFDA | PSR2 Plus Cl | 13.875 | 12.30718
IE-DA-2 | PFDA | PSR2 Plus Cl | 13.91667 | 12.47409
IE-DA-2 | PFDA | PSR2 Plus Cl | 13.95833 | 12.64293
IE-DA-2 | PFDA | PSR2 Plus Cl | 14 | 12.81369
IE-DA-2 | PFDA | PSR2 Plus Cl | 14.04167 | 12.98641
IE-DA-2 | PFDA | PSR2 Plus Cl | 14.08333 | 13.16108
IE-DA-2 | PFDA | PSR2 Plus Cl | 14.125 | 13.33773
IE-DA-2 | PFDA | PSR2 Plus Cl | 14.16667 | 13.51636
IE-DA-2 | PFDA | PSR2 Plus Cl | 14.20833 | 13.69699
IE-DA-2 | PFDA | PSR2 Plus Cl | 14.25 | 13.87963
IE-DA-2 | PFDA | PSR2 Plus Cl | 14.29167 | 14.06429
IE-DA-2 | PFDA | PSR2 Plus Cl | 14.33333 | 14.25098
IE-DA-2 | PFDA | PSR2 Plus Cl | 14.375 | 14.43972
IE-DA-2 | PFDA | PSR2 Plus Cl | 14.41667 | 14.63052
IE-DA-2 | PFDA | PSR2 Plus Cl | 14.45833 | 14.82339
IE-DA-2 | PFDA | PSR2 Plus Cl | 14.5 | 15.01833
IE-DA-2 | PFDA | PSR2 Plus Cl | 14.54167 | 15.21537
IE-DA-2 | PFDA | PSR2 Plus Cl | 14.58333 | 15.41451
IE-DA-2 | PFDA | PSR2 Plus Cl | 14.625 | 15.61575
IE-DA-2 | PFDA | PSR2 Plus Cl | 14.66667 | 15.81912
IE-DA-2 | PFDA | PSR2 Plus Cl | 14.70833 | 16.02462
IE-DA-2 | PFDA | PSR2 Plus Cl | 14.75 | 16.23225
IE-DA-2 | PFDA | PSR2 Plus Cl | 14.79167 | 16.44204
IE-DA-2 | PFDA | PSR2 Plus Cl | 14.83333 | 16.65398
IE-DA-2 | PFDA | PSR2 Plus Cl | 14.875 | 16.86809
IE-DA-2 | PFDA | PSR2 Plus Cl | 14.91667 | 17.08437
IE-DA-2 | PFDA | PSR2 Plus Cl | 14.95833 | 17.30283
IE-DA-2 | PFDA | PSR2 Plus Cl | 15 | 17.52347
IE-DA-2 | PFDA | PSR2 Plus Cl | 15.04167 | 17.74632
IE-DA-2 | PFDA | PSR2 Plus Cl | 15.08333 | 17.97136
IE-DA-2 | PFDA | PSR2 Plus Cl | 15.125 | 18.19862
IE-DA-2 | PFDA | PSR2 Plus Cl | 15.16667 | 18.42808
IE-DA-2 | PFDA | PSR2 Plus Cl | 15.20833 | 18.65977
IE-DA-2 | PFDA | PSR2 Plus Cl | 15.25 | 18.89368
IE-DA-2 | PFDA | PSR2 Plus Cl | 15.29167 | 19.12981
IE-DA-2 | PFDA | PSR2 Plus Cl | 15.33333 | 19.36818
IE-DA-2 | PFDA | PSR2 Plus Cl | 15.375 | 19.60879
IE-DA-2 | PFDA | PSR2 Plus Cl | 15.41667 | 19.85163
IE-DA-2 | PFDA | PSR2 Plus Cl | 15.45833 | 20.09671
IE-DA-2 | PFDA | PSR2 Plus Cl | 15.5 | 20.34404
IE-DA-2 | PFDA | PSR2 Plus Cl | 15.54167 | 20.59362
IE-DA-2 | PFDA | PSR2 Plus Cl | 15.58333 | 20.84544
IE-DA-2 | PFDA | PSR2 Plus Cl | 15.625 | 21.09951
IE-DA-2 | PFDA | PSR2 Plus Cl | 15.66667 | 21.35582
IE-DA-2 | PFDA | PSR2 Plus Cl | 15.70833 | 21.61438
IE-DA-2 | PFDA | PSR2 Plus Cl | 15.75 | 21.87519
IE-DA-2 | PFDA | PSR2 Plus Cl | 15.79167 | 22.13825
IE-DA-2 | PFDA | PSR2 Plus Cl | 15.83333 | 22.40354
IE-DA-2 | PFDA | PSR2 Plus Cl | 15.875 | 22.67108
IE-DA-2 | PFDA | PSR2 Plus Cl | 15.91667 | 22.94086
IE-DA-2 | PFDA | PSR2 Plus Cl | 15.95833 | 23.21286
IE-DA-2 | PFDA | PSR2 Plus Cl | 16 | 23.4871
IE-DA-2 | PFDA | PSR2 Plus Cl | 16.04167 | 23.76356
IE-DA-2 | PFDA | PSR2 Plus Cl | 16.08333 | 24.04224
IE-DA-2 | PFDA | PSR2 Plus Cl | 16.125 | 24.32314
IE-DA-2 | PFDA | PSR2 Plus Cl | 16.16667 | 24.60623
IE-DA-2 | PFDA | PSR2 Plus Cl | 16.20833 | 24.89153
IE-DA-2 | PFDA | PSR2 Plus Cl | 16.25 | 25.17902
IE-DA-2 | PFDA | PSR2 Plus Cl | 16.29167 | 25.46869
IE-DA-2 | PFDA | PSR2 Plus Cl | 16.33333 | 25.76054
IE-DA-2 | PFDA | PSR2 Plus Cl | 16.375 | 26.05454
IE-DA-2 | PFDA | PSR2 Plus Cl | 16.41667 | 26.3507
IE-DA-2 | PFDA | PSR2 Plus Cl | 16.45833 | 26.649
IE-DA-2 | PFDA | PSR2 Plus Cl | 16.5 | 26.94944
IE-DA-2 | PFDA | PSR2 Plus Cl | 16.54167 | 27.25198
IE-DA-2 | PFDA | PSR2 Plus Cl | 16.58333 | 27.55663
IE-DA-2 | PFDA | PSR2 Plus Cl | 16.625 | 27.86338
IE-DA-2 | PFDA | PSR2 Plus Cl | 16.66667 | 28.17219
IE-DA-2 | PFDA | PSR2 Plus Cl | 16.70833 | 28.48307
IE-DA-2 | PFDA | PSR2 Plus Cl | 16.75 | 28.79599
IE-DA-2 | PFDA | PSR2 Plus Cl | 16.79167 | 29.11094
IE-DA-2 | PFDA | PSR2 Plus Cl | 16.83333 | 29.42789
IE-DA-2 | PFDA | PSR2 Plus Cl | 16.875 | 29.74684
IE-DA-2 | PFDA | PSR2 Plus Cl | 16.91667 | 30.06777
IE-DA-2 | PFDA | PSR2 Plus Cl | 16.95833 | 30.39064
IE-DA-2 | PFDA | PSR2 Plus Cl | 17 | 30.71545
IE-DA-2 | PFDA | PSR2 Plus Cl | 17.04167 | 31.04218
IE-DA-2 | PFDA | PSR2 Plus Cl | 17.08333 | 31.37079
IE-DA-2 | PFDA | PSR2 Plus Cl | 17.125 | 31.70127
IE-DA-2 | PFDA | PSR2 Plus Cl | 17.16667 | 32.0336
IE-DA-2 | PFDA | PSR2 Plus Cl | 17.20833 | 32.36776
IE-DA-2 | PFDA | PSR2 Plus Cl | 17.25 | 32.70371
IE-DA-2 | PFDA | PSR2 Plus Cl | 17.29167 | 33.04143
IE-DA-2 | PFDA | PSR2 Plus Cl | 17.33333 | 33.38091
IE-DA-2 | PFDA | PSR2 Plus Cl | 17.375 | 33.7221
IE-DA-2 | PFDA | PSR2 Plus Cl | 17.41667 | 34.06499
IE-DA-2 | PFDA | PSR2 Plus Cl | 17.45833 | 34.40955
IE-DA-2 | PFDA | PSR2 Plus Cl | 17.5 | 34.75574
IE-DA-2 | PFDA | PSR2 Plus Cl | 17.54167 | 35.10355
IE-DA-2 | PFDA | PSR2 Plus Cl | 17.58333 | 35.45293
IE-DA-2 | PFDA | PSR2 Plus Cl | 17.625 | 35.80386
IE-DA-2 | PFDA | PSR2 Plus Cl | 17.66667 | 36.15632
IE-DA-2 | PFDA | PSR2 Plus Cl | 17.70833 | 36.51026
IE-DA-2 | PFDA | PSR2 Plus Cl | 17.75 | 36.86565
IE-DA-2 | PFDA | PSR2 Plus Cl | 17.79167 | 37.22247
IE-DA-2 | PFDA | PSR2 Plus Cl | 17.83333 | 37.58068
IE-DA-2 | PFDA | PSR2 Plus Cl | 17.875 | 37.94024
IE-DA-2 | PFDA | PSR2 Plus Cl | 17.91667 | 38.30113
IE-DA-2 | PFDA | PSR2 Plus Cl | 17.95833 | 38.6633
IE-DA-2 | PFDA | PSR2 Plus Cl | 18 | 39.02672
IE-DA-2 | PFDA | PSR2 Plus Cl | 18.04167 | 39.39135
IE-DA-2 | PFDA | PSR2 Plus Cl | 18.08333 | 39.75716
IE-DA-2 | PFDA | PSR2 Plus Cl | 18.125 | 40.12411
IE-DA-2 | PFDA | PSR2 Plus Cl | 18.16667 | 40.49217
IE-DA-2 | PFDA | PSR2 Plus Cl | 18.20833 | 40.86129
IE-DA-2 | PFDA | PSR2 Plus Cl | 18.25 | 41.23143
IE-DA-2 | PFDA | PSR2 Plus Cl | 18.29167 | 41.60256
IE-DA-2 | PFDA | PSR2 Plus Cl | 18.33333 | 41.97464
IE-DA-2 | PFDA | PSR2 Plus Cl | 18.375 | 42.34763
IE-DA-2 | PFDA | PSR2 Plus Cl | 18.41667 | 42.72148
IE-DA-2 | PFDA | PSR2 Plus Cl | 18.45833 | 43.09616
IE-DA-2 | PFDA | PSR2 Plus Cl | 18.5 | 43.47162
IE-DA-2 | PFDA | PSR2 Plus Cl | 18.54167 | 43.84783
IE-DA-2 | PFDA | PSR2 Plus Cl | 18.58333 | 44.22474
IE-DA-2 | PFDA | PSR2 Plus Cl | 18.625 | 44.60231
IE-DA-2 | PFDA | PSR2 Plus Cl | 18.66667 | 44.98049
IE-DA-2 | PFDA | PSR2 Plus Cl | 18.70833 | 45.35925
IE-DA-2 | PFDA | PSR2 Plus Cl | 18.75 | 45.73855
IE-DA-2 | PFDA | PSR2 Plus Cl | 18.79167 | 46.11833
IE-DA-2 | PFDA | PSR2 Plus Cl | 18.83333 | 46.49855
IE-DA-2 | PFDA | PSR2 Plus Cl | 18.875 | 46.87918
IE-DA-2 | PFDA | PSR2 Plus Cl | 18.91667 | 47.26016
IE-DA-2 | PFDA | PSR2 Plus Cl | 18.95833 | 47.64146
IE-DA-2 | PFDA | PSR2 Plus Cl | 19 | 48.02303
IE-DA-2 | PFDA | PSR2 Plus Cl | 19.04167 | 48.40482
IE-DA-2 | PFDA | PSR2 Plus Cl | 19.08333 | 48.78679
IE-DA-2 | PFDA | PSR2 Plus Cl | 19.125 | 49.1689
IE-DA-2 | PFDA | PSR2 Plus Cl | 19.16667 | 49.5511
IE-DA-2 | PFDA | PSR2 Plus Cl | 19.20833 | 49.93334
IE-DA-2 | PFDA | PSR2 Plus Cl | 19.25 | 50.31559
IE-DA-2 | PFDA | PSR2 Plus Cl | 19.29167 | 50.6978
IE-DA-2 | PFDA | PSR2 Plus Cl | 19.33333 | 51.07992
IE-DA-2 | PFDA | PSR2 Plus Cl | 19.375 | 51.46191
IE-DA-2 | PFDA | PSR2 Plus Cl | 19.41667 | 51.84372
IE-DA-2 | PFDA | PSR2 Plus Cl | 19.45833 | 52.22531
IE-DA-2 | PFDA | PSR2 Plus Cl | 19.5 | 52.60664
IE-DA-2 | PFDA | PSR2 Plus Cl | 19.54167 | 52.98766
IE-DA-2 | PFDA | PSR2 Plus Cl | 19.58333 | 53.36832
IE-DA-2 | PFDA | PSR2 Plus Cl | 19.625 | 53.74859
IE-DA-2 | PFDA | PSR2 Plus Cl | 19.66667 | 54.12842
IE-DA-2 | PFDA | PSR2 Plus Cl | 19.70833 | 54.50777
IE-DA-2 | PFDA | PSR2 Plus Cl | 19.75 | 54.88659
IE-DA-2 | PFDA | PSR2 Plus Cl | 19.79167 | 55.26483
IE-DA-2 | PFDA | PSR2 Plus Cl | 19.83333 | 55.64247
IE-DA-2 | PFDA | PSR2 Plus Cl | 19.875 | 56.01945
IE-DA-2 | PFDA | PSR2 Plus Cl | 19.91667 | 56.39574
IE-DA-2 | PFDA | PSR2 Plus Cl | 19.95833 | 56.77128
IE-DA-2 | PFDA | PSR2 Plus Cl | 20 | 57.14604
IE-DA-2 | PFDA | PSR2 Plus Cl | 20.04167 | 57.51999
IE-DA-2 | PFDA | PSR2 Plus Cl | 20.08333 | 57.89306
IE-DA-2 | PFDA | PSR2 Plus Cl | 20.125 | 58.26524
IE-DA-2 | PFDA | PSR2 Plus Cl | 20.16667 | 58.63647
IE-DA-2 | PFDA | PSR2 Plus Cl | 20.20833 | 59.00672
IE-DA-2 | PFDA | PSR2 Plus Cl | 20.25 | 59.37595
IE-DA-2 | PFDA | PSR2 Plus Cl | 20.29167 | 59.74412
IE-DA-2 | PFDA | PSR2 Plus Cl | 20.33333 | 60.11119
IE-DA-2 | PFDA | PSR2 Plus Cl | 20.375 | 60.47713
IE-DA-2 | PFDA | PSR2 Plus Cl | 20.41667 | 60.84189
IE-DA-2 | PFDA | PSR2 Plus Cl | 20.45833 | 61.20544
IE-DA-2 | PFDA | PSR2 Plus Cl | 20.5 | 61.56774
IE-DA-2 | PFDA | PSR2 Plus Cl | 20.54167 | 61.92876
IE-DA-2 | PFDA | PSR2 Plus Cl | 20.58333 | 62.28846
IE-DA-2 | PFDA | PSR2 Plus Cl | 20.625 | 62.64682
IE-DA-2 | PFDA | PSR2 Plus Cl | 20.66667 | 63.00378
IE-DA-2 | PFDA | PSR2 Plus Cl | 20.70833 | 63.35933
IE-DA-2 | PFDA | PSR2 Plus Cl | 20.75 | 63.71343
IE-DA-2 | PFDA | PSR2 Plus Cl | 20.79167 | 64.06604
IE-DA-2 | PFDA | PSR2 Plus Cl | 20.83333 | 64.41713
IE-DA-2 | PFDA | PSR2 Plus Cl | 20.875 | 64.76668
IE-DA-2 | PFDA | PSR2 Plus Cl | 20.91667 | 65.11466
IE-DA-2 | PFDA | PSR2 Plus Cl | 20.95833 | 65.46102
IE-DA-2 | PFDA | PSR2 Plus Cl | 21 | 65.80575
IE-DA-2 | PFDA | PSR2 Plus Cl | 21.04167 | 66.14882
IE-DA-2 | PFDA | PSR2 Plus Cl | 21.08333 | 66.49019
IE-DA-2 | PFDA | PSR2 Plus Cl | 21.125 | 66.82985
IE-DA-2 | PFDA | PSR2 Plus Cl | 21.16667 | 67.16776
IE-DA-2 | PFDA | PSR2 Plus Cl | 21.20833 | 67.5039
IE-DA-2 | PFDA | PSR2 Plus Cl | 21.25 | 67.83824
IE-DA-2 | PFDA | PSR2 Plus Cl | 21.29167 | 68.17077
IE-DA-2 | PFDA | PSR2 Plus Cl | 21.33333 | 68.50145
IE-DA-2 | PFDA | PSR2 Plus Cl | 21.375 | 68.83026
IE-DA-2 | PFDA | PSR2 Plus Cl | 21.41667 | 69.15719
IE-DA-2 | PFDA | PSR2 Plus Cl | 21.45833 | 69.4822
IE-DA-2 | PFDA | PSR2 Plus Cl | 21.5 | 69.80528
IE-DA-2 | PFDA | PSR2 Plus Cl | 21.54167 | 70.12641
IE-DA-2 | PFDA | PSR2 Plus Cl | 21.58333 | 70.44557
IE-DA-2 | PFDA | PSR2 Plus Cl | 21.625 | 70.76274
IE-DA-2 | PFDA | PSR2 Plus Cl | 21.66667 | 71.0779
IE-DA-2 | PFDA | PSR2 Plus Cl | 21.70833 | 71.39103
IE-DA-2 | PFDA | PSR2 Plus Cl | 21.75 | 71.70213
IE-DA-2 | PFDA | PSR2 Plus Cl | 21.79167 | 72.01116
IE-DA-2 | PFDA | PSR2 Plus Cl | 21.83333 | 72.31812
IE-DA-2 | PFDA | PSR2 Plus Cl | 21.875 | 72.623
IE-DA-2 | PFDA | PSR2 Plus Cl | 21.91667 | 72.92577
IE-DA-2 | PFDA | PSR2 Plus Cl | 21.95833 | 73.22642
IE-DA-2 | PFDA | PSR2 Plus Cl | 22 | 73.52495
IE-DA-2 | PFDA | PSR2 Plus Cl | 22.04167 | 73.82133
IE-DA-2 | PFDA | PSR2 Plus Cl | 22.08333 | 74.11557
IE-DA-2 | PFDA | PSR2 Plus Cl | 22.125 | 74.40764
IE-DA-2 | PFDA | PSR2 Plus Cl | 22.16667 | 74.69754
IE-DA-2 | PFDA | PSR2 Plus Cl | 22.20833 | 74.98526
IE-DA-2 | PFDA | PSR2 Plus Cl | 22.25 | 75.27079
IE-DA-2 | PFDA | PSR2 Plus Cl | 22.29167 | 75.55412
IE-DA-2 | PFDA | PSR2 Plus Cl | 22.33333 | 75.83525
IE-DA-2 | PFDA | PSR2 Plus Cl | 22.375 | 76.11417
IE-DA-2 | PFDA | PSR2 Plus Cl | 22.41667 | 76.39086
IE-DA-2 | PFDA | PSR2 Plus Cl | 22.45833 | 76.66533
IE-DA-2 | PFDA | PSR2 Plus Cl | 22.5 | 76.93758
IE-DA-2 | PFDA | PSR2 Plus Cl | 22.54167 | 77.20759
IE-DA-2 | PFDA | PSR2 Plus Cl | 22.58333 | 77.47536
IE-DA-2 | PFDA | PSR2 Plus Cl | 22.625 | 77.74089
IE-DA-2 | PFDA | PSR2 Plus Cl | 22.66667 | 78.00419
IE-DA-2 | PFDA | PSR2 Plus Cl | 22.70833 | 78.26523
IE-DA-2 | PFDA | PSR2 Plus Cl | 22.75 | 78.52403
IE-DA-2 | PFDA | PSR2 Plus Cl | 22.79167 | 78.78059
IE-DA-2 | PFDA | PSR2 Plus Cl | 22.83333 | 79.03489
IE-DA-2 | PFDA | PSR2 Plus Cl | 22.875 | 79.28695
IE-DA-2 | PFDA | PSR2 Plus Cl | 22.91667 | 79.53676
IE-DA-2 | PFDA | PSR2 Plus Cl | 22.95833 | 79.78433
IE-DA-2 | PFDA | PSR2 Plus Cl | 23 | 80.02965
IE-DA-2 | PFDA | PSR2 Plus Cl | 23.04167 | 80.27273
IE-DA-2 | PFDA | PSR2 Plus Cl | 23.08333 | 80.51357
IE-DA-2 | PFDA | PSR2 Plus Cl | 23.125 | 80.75217
IE-DA-2 | PFDA | PSR2 Plus Cl | 23.16667 | 80.98855
IE-DA-2 | PFDA | PSR2 Plus Cl | 23.20833 | 81.22269
IE-DA-2 | PFDA | PSR2 Plus Cl | 23.25 | 81.45461
IE-DA-2 | PFDA | PSR2 Plus Cl | 23.29167 | 81.68431
IE-DA-2 | PFDA | PSR2 Plus Cl | 23.33333 | 81.9118
IE-DA-2 | PFDA | PSR2 Plus Cl | 23.375 | 82.13707
IE-DA-2 | PFDA | PSR2 Plus Cl | 23.41667 | 82.36015
IE-DA-2 | PFDA | PSR2 Plus Cl | 23.45833 | 82.58103
IE-DA-2 | PFDA | PSR2 Plus Cl | 23.5 | 82.79972
IE-DA-2 | PFDA | PSR2 Plus Cl | 23.54167 | 83.01623
IE-DA-2 | PFDA | PSR2 Plus Cl | 23.58333 | 83.23057
IE-DA-2 | PFDA | PSR2 Plus Cl | 23.625 | 83.44274
IE-DA-2 | PFDA | PSR2 Plus Cl | 23.66667 | 83.65275
IE-DA-2 | PFDA | PSR2 Plus Cl | 23.70833 | 83.86061
IE-DA-2 | PFDA | PSR2 Plus Cl | 23.75 | 84.06634
IE-DA-2 | PFDA | PSR2 Plus Cl | 23.79167 | 84.26993
IE-DA-2 | PFDA | PSR2 Plus Cl | 23.83333 | 84.4714
IE-DA-2 | PFDA | PSR2 Plus Cl | 23.875 | 84.67076
IE-DA-2 | PFDA | PSR2 Plus Cl | 23.91667 | 84.86801
IE-DA-2 | PFDA | PSR2 Plus Cl | 23.95833 | 85.06318
IE-DA-2 | PFDA | PSR2 Plus Cl | 24 | 85.25627
IE-DA-2 | PFDA | PSR2 Plus Cl | 24.04167 | 85.44728
IE-DA-2 | PFDA | PSR2 Plus Cl | 24.08333 | 85.63624
IE-DA-2 | PFDA | PSR2 Plus Cl | 24.125 | 85.82315
IE-DA-2 | PFDA | PSR2 Plus Cl | 24.16667 | 86.00803
IE-DA-2 | PFDA | PSR2 Plus Cl | 24.20833 | 86.19088
IE-DA-2 | PFDA | PSR2 Plus Cl | 24.25 | 86.37172
IE-DA-2 | PFDA | PSR2 Plus Cl | 24.29167 | 86.55056
IE-DA-2 | PFDA | PSR2 Plus Cl | 24.33333 | 86.72742
IE-DA-2 | PFDA | PSR2 Plus Cl | 24.375 | 86.9023
IE-DA-2 | PFDA | PSR2 Plus Cl | 24.41667 | 87.07522
IE-DA-2 | PFDA | PSR2 Plus Cl | 24.45833 | 87.24619
IE-DA-2 | PFDA | PSR2 Plus Cl | 24.5 | 87.41523
IE-DA-2 | PFDA | PSR2 Plus Cl | 24.54167 | 87.58235
IE-DA-2 | PFDA | PSR2 Plus Cl | 24.58333 | 87.74755
IE-DA-2 | PFDA | PSR2 Plus Cl | 24.625 | 87.91086
IE-DA-2 | PFDA | PSR2 Plus Cl | 24.66667 | 88.0723
IE-DA-2 | PFDA | PSR2 Plus Cl | 24.70833 | 88.23186
IE-DA-2 | PFDA | PSR2 Plus Cl | 24.75 | 88.38957
IE-DA-2 | PFDA | PSR2 Plus Cl | 24.79167 | 88.54544
IE-DA-2 | PFDA | PSR2 Plus Cl | 24.83333 | 88.69948
IE-DA-2 | PFDA | PSR2 Plus Cl | 24.875 | 88.85172
IE-DA-2 | PFDA | PSR2 Plus Cl | 24.91667 | 89.00215
IE-DA-2 | PFDA | PSR2 Plus Cl | 24.95833 | 89.15081
IE-DA-2 | PFDA | PSR2 Plus Cl | 25 | 89.2977
IE-DA-2 | PFDA | PSR2 Plus Cl | 25.04167 | 89.44283
IE-DA-2 | PFDA | PSR2 Plus Cl | 25.08333 | 89.58622
IE-DA-2 | PFDA | PSR2 Plus Cl | 25.125 | 89.72789
IE-DA-2 | PFDA | PSR2 Plus Cl | 25.16667 | 89.86785
IE-DA-2 | PFDA | PSR2 Plus Cl | 25.20833 | 90.00612
IE-DA-2 | PFDA | PSR2 Plus Cl | 25.25 | 90.14271
IE-DA-2 | PFDA | PSR2 Plus Cl | 25.29167 | 90.27763
IE-DA-2 | PFDA | PSR2 Plus Cl | 25.33333 | 90.4109
IE-DA-2 | PFDA | PSR2 Plus Cl | 25.375 | 90.54253
IE-DA-2 | PFDA | PSR2 Plus Cl | 25.41667 | 90.67254
IE-DA-2 | PFDA | PSR2 Plus Cl | 25.45833 | 90.80095
IE-DA-2 | PFDA | PSR2 Plus Cl | 25.5 | 90.92777
IE-DA-2 | PFDA | PSR2 Plus Cl | 25.54167 | 91.05301
IE-DA-2 | PFDA | PSR2 Plus Cl | 25.58333 | 91.17669
IE-DA-2 | PFDA | PSR2 Plus Cl | 25.625 | 91.29882
IE-DA-2 | PFDA | PSR2 Plus Cl | 25.66667 | 91.41942
IE-DA-2 | PFDA | PSR2 Plus Cl | 25.70833 | 91.53851
IE-DA-2 | PFDA | PSR2 Plus Cl | 25.75 | 91.65609
IE-DA-2 | PFDA | PSR2 Plus Cl | 25.79167 | 91.77218
IE-DA-2 | PFDA | PSR2 Plus Cl | 25.83333 | 91.88681
IE-DA-2 | PFDA | PSR2 Plus Cl | 25.875 | 91.99997
IE-DA-2 | PFDA | PSR2 Plus Cl | 25.91667 | 92.11169
IE-DA-2 | PFDA | PSR2 Plus Cl | 25.95833 | 92.22199
IE-DA-2 | PFDA | PSR2 Plus Cl | 26 | 92.33087
IE-DA-2 | PFDA | PSR2 Plus Cl | 26.04167 | 92.43835
IE-DA-2 | PFDA | PSR2 Plus Cl | 26.08333 | 92.54444
IE-DA-2 | PFDA | PSR2 Plus Cl | 26.125 | 92.64917
IE-DA-2 | PFDA | PSR2 Plus Cl | 26.16667 | 92.75253
IE-DA-2 | PFDA | PSR2 Plus Cl | 26.20833 | 92.85456
IE-DA-2 | PFDA | PSR2 Plus Cl | 26.25 | 92.95526
IE-DA-2 | PFDA | PSR2 Plus Cl | 26.29167 | 93.05465
IE-DA-2 | PFDA | PSR2 Plus Cl | 26.33333 | 93.15274
IE-DA-2 | PFDA | PSR2 Plus Cl | 26.375 | 93.24954
IE-DA-2 | PFDA | PSR2 Plus Cl | 26.41667 | 93.34507
IE-DA-2 | PFDA | PSR2 Plus Cl | 26.45833 | 93.43935
IE-DA-2 | PFDA | PSR2 Plus Cl | 26.5 | 93.53238
IE-DA-2 | PFDA | PSR2 Plus Cl | 26.54167 | 93.62418
IE-DA-2 | PFDA | PSR2 Plus Cl | 26.58333 | 93.71477
IE-DA-2 | PFDA | PSR2 Plus Cl | 26.625 | 93.80416
IE-DA-2 | PFDA | PSR2 Plus Cl | 26.66667 | 93.89235
IE-DA-2 | PFDA | PSR2 Plus Cl | 26.70833 | 93.97937
IE-DA-2 | PFDA | PSR2 Plus Cl | 26.75 | 94.06524
IE-DA-2 | PFDA | PSR2 Plus Cl | 26.79167 | 94.14995
IE-DA-2 | PFDA | PSR2 Plus Cl | 26.83333 | 94.23352
IE-DA-2 | PFDA | PSR2 Plus Cl | 26.875 | 94.31598
IE-DA-2 | PFDA | PSR2 Plus Cl | 26.91667 | 94.39733
IE-DA-2 | PFDA | PSR2 Plus Cl | 26.95833 | 94.47758
IE-DA-2 | PFDA | PSR2 Plus Cl | 27 | 94.55674
IE-DA-2 | PFDA | PSR2 Plus Cl | 27.04167 | 94.63484
IE-DA-2 | PFDA | PSR2 Plus Cl | 27.08333 | 94.71188
IE-DA-2 | PFDA | PSR2 Plus Cl | 27.125 | 94.78787
IE-DA-2 | PFDA | PSR2 Plus Cl | 27.16667 | 94.86283
IE-DA-2 | PFDA | PSR2 Plus Cl | 27.20833 | 94.93677
IE-DA-2 | PFDA | PSR2 Plus Cl | 27.25 | 95.0097
IE-DA-2 | PFDA | PSR2 Plus Cl | 27.29167 | 95.08163
IE-DA-2 | PFDA | PSR2 Plus Cl | 27.33333 | 95.15259
IE-DA-2 | PFDA | PSR2 Plus Cl | 27.375 | 95.22256
IE-DA-2 | PFDA | PSR2 Plus Cl | 27.41667 | 95.29158
IE-DA-2 | PFDA | PSR2 Plus Cl | 27.45833 | 95.35965
IE-DA-2 | PFDA | PSR2 Plus Cl | 27.5 | 95.42679
IE-DA-2 | PFDA | PSR2 Plus Cl | 27.54167 | 95.49299
IE-DA-2 | PFDA | PSR2 Plus Cl | 27.58333 | 95.55829
IE-DA-2 | PFDA | PSR2 Plus Cl | 27.625 | 95.62268
IE-DA-2 | PFDA | PSR2 Plus Cl | 27.66667 | 95.68618
IE-DA-2 | PFDA | PSR2 Plus Cl | 27.70833 | 95.7488
IE-DA-2 | PFDA | PSR2 Plus Cl | 27.75 | 95.81055
IE-DA-2 | PFDA | PSR2 Plus Cl | 27.79167 | 95.87144
IE-DA-2 | PFDA | PSR2 Plus Cl | 27.83333 | 95.93149
IE-DA-2 | PFDA | PSR2 Plus Cl | 27.875 | 95.99069
IE-DA-2 | PFDA | PSR2 Plus Cl | 27.91667 | 96.04907
IE-DA-2 | PFDA | PSR2 Plus Cl | 27.95833 | 96.10664
IE-DA-2 | PFDA | PSR2 Plus Cl | 28 | 96.1634
IE-DA-2 | PFDA | PSR2 Plus Cl | 28.04167 | 96.21937
IE-DA-2 | PFDA | PSR2 Plus Cl | 28.08333 | 96.27455
IE-DA-2 | PFDA | PSR2 Plus Cl | 28.125 | 96.32895
IE-DA-2 | PFDA | PSR2 Plus Cl | 28.16667 | 96.3826
IE-DA-2 | PFDA | PSR2 Plus Cl | 28.20833 | 96.43548
IE-DA-2 | PFDA | PSR2 Plus Cl | 28.25 | 96.48762
IE-DA-2 | PFDA | PSR2 Plus Cl | 28.29167 | 96.53903
IE-DA-2 | PFDA | PSR2 Plus Cl | 28.33333 | 96.58971
IE-DA-2 | PFDA | PSR2 Plus Cl | 28.375 | 96.63967
IE-DA-2 | PFDA | PSR2 Plus Cl | 28.41667 | 96.68893
IE-DA-2 | PFDA | PSR2 Plus Cl | 28.45833 | 96.73749
IE-DA-2 | PFDA | PSR2 Plus Cl | 28.5 | 96.78536
IE-DA-2 | PFDA | PSR2 Plus Cl | 28.54167 | 96.83255
IE-DA-2 | PFDA | PSR2 Plus Cl | 28.58333 | 96.87907
IE-DA-2 | PFDA | PSR2 Plus Cl | 28.625 | 96.92493
IE-DA-2 | PFDA | PSR2 Plus Cl | 28.66667 | 96.97014
IE-DA-2 | PFDA | PSR2 Plus Cl | 28.70833 | 97.0147
IE-DA-2 | PFDA | PSR2 Plus Cl | 28.75 | 97.05863
IE-DA-2 | PFDA | PSR2 Plus Cl | 28.79167 | 97.10193
IE-DA-2 | PFDA | PSR2 Plus Cl | 28.83333 | 97.14461
IE-DA-2 | PFDA | PSR2 Plus Cl | 28.875 | 97.18668
IE-DA-2 | PFDA | PSR2 Plus Cl | 28.91667 | 97.22815
IE-DA-2 | PFDA | PSR2 Plus Cl | 28.95833 | 97.26902
IE-DA-2 | PFDA | PSR2 Plus Cl | 29 | 97.30931
IE-DA-2 | PFDA | PSR2 Plus Cl | 29.04167 | 97.34902
IE-DA-2 | PFDA | PSR2 Plus Cl | 29.08333 | 97.38816
IE-DA-2 | PFDA | PSR2 Plus Cl | 29.125 | 97.42674
IE-DA-2 | PFDA | PSR2 Plus Cl | 29.16667 | 97.46476
IE-DA-2 | PFDA | PSR2 Plus Cl | 29.20833 | 97.50224
IE-DA-2 | PFDA | PSR2 Plus Cl | 29.25 | 97.53917
IE-DA-2 | PFDA | PSR2 Plus Cl | 29.29167 | 97.57557
IE-DA-2 | PFDA | PSR2 Plus Cl | 29.33333 | 97.61145
IE-DA-2 | PFDA | PSR2 Plus Cl | 29.375 | 97.64681
IE-DA-2 | PFDA | PSR2 Plus Cl | 29.41667 | 97.68166
IE-DA-2 | PFDA | PSR2 Plus Cl | 29.45833 | 97.716
IE-DA-2 | PFDA | PSR2 Plus Cl | 29.5 | 97.74985
IE-DA-2 | PFDA | PSR2 Plus Cl | 29.54167 | 97.78321
IE-DA-2 | PFDA | PSR2 Plus Cl | 29.58333 | 97.81608
IE-DA-2 | PFDA | PSR2 Plus Cl | 29.625 | 97.84847
IE-DA-2 | PFDA | PSR2 Plus Cl | 29.66667 | 97.8804
IE-DA-2 | PFDA | PSR2 Plus Cl | 29.70833 | 97.91186
IE-DA-2 | PFDA | PSR2 Plus Cl | 29.75 | 97.94287
IE-DA-2 | PFDA | PSR2 Plus Cl | 29.79167 | 97.97342
IE-DA-2 | PFDA | PSR2 Plus Cl | 29.83333 | 98.00353
IE-DA-2 | PFDA | PSR2 Plus Cl | 29.875 | 98.0332
IE-DA-2 | PFDA | PSR2 Plus Cl | 29.91667 | 98.06244
IE-DA-2 | PFDA | PSR2 Plus Cl | 29.95833 | 98.09126
IE-DA-2 | PFDA | PSR2 Plus Cl | 30 | 98.11965
IE-DA-2 | PFDA | PSR2 Plus Cl | 30.04167 | 98.14763
IE-DA-2 | PFDA | PSR2 Plus Cl | 30.08333 | 98.1752
IE-DA-2 | PFDA | PSR2 Plus Cl | 30.125 | 98.20236
IE-DA-2 | PFDA | PSR2 Plus Cl | 30.16667 | 98.22913
IE-DA-2 | PFDA | PSR2 Plus Cl | 30.20833 | 98.25551
IE-DA-2 | PFDA | PSR2 Plus Cl | 30.25 | 98.28151
IE-DA-2 | PFDA | PSR2 Plus Cl | 30.29167 | 98.30712
IE-DA-2 | PFDA | PSR2 Plus Cl | 30.33333 | 98.33235
IE-DA-2 | PFDA | PSR2 Plus Cl | 30.375 | 98.35722
IE-DA-2 | PFDA | PSR2 Plus Cl | 30.41667 | 98.38172
IE-DA-2 | PFDA | PSR2 Plus Cl | 30.45833 | 98.40586
IE-DA-2 | PFDA | PSR2 Plus Cl | 30.5 | 98.42965
IE-DA-2 | PFDA | PSR2 Plus Cl | 30.54167 | 98.45309
IE-DA-2 | PFDA | PSR2 Plus Cl | 30.58333 | 98.47618
IE-DA-2 | PFDA | PSR2 Plus Cl | 30.625 | 98.49894
IE-DA-2 | PFDA | PSR2 Plus Cl | 30.66667 | 98.52136
IE-DA-2 | PFDA | PSR2 Plus Cl | 30.70833 | 98.54345
IE-DA-2 | PFDA | PSR2 Plus Cl | 30.75 | 98.56521
IE-DA-2 | PFDA | PSR2 Plus Cl | 30.79167 | 98.58666
IE-DA-2 | PFDA | PSR2 Plus Cl | 30.83333 | 98.60778
IE-DA-2 | PFDA | PSR2 Plus Cl | 30.875 | 98.6286
IE-DA-2 | PFDA | PSR2 Plus Cl | 30.91667 | 98.64911
IE-DA-2 | PFDA | PSR2 Plus Cl | 30.95833 | 98.66932
IE-DA-2 | PFDA | PSR2 Plus Cl | 31 | 98.68923
IE-DA-2 | PFDA | PSR2 Plus Cl | 31.04167 | 98.70884
IE-DA-2 | PFDA | PSR2 Plus Cl | 31.08333 | 98.72817
IE-DA-2 | PFDA | PSR2 Plus Cl | 31.125 | 98.74721
IE-DA-2 | PFDA | PSR2 Plus Cl | 31.16667 | 98.76596
IE-DA-2 | PFDA | PSR2 Plus Cl | 31.20833 | 98.78445
IE-DA-2 | PFDA | PSR2 Plus Cl | 31.25 | 98.80265
IE-DA-2 | PFDA | PSR2 Plus Cl | 31.29167 | 98.82059
IE-DA-2 | PFDA | PSR2 Plus Cl | 31.33333 | 98.83826
IE-DA-2 | PFDA | PSR2 Plus Cl | 31.375 | 98.85567
IE-DA-2 | PFDA | PSR2 Plus Cl | 31.41667 | 98.87283
IE-DA-2 | PFDA | PSR2 Plus Cl | 31.45833 | 98.88972
IE-DA-2 | PFDA | PSR2 Plus Cl | 31.5 | 98.90637
IE-DA-2 | PFDA | PSR2 Plus Cl | 31.54167 | 98.92277
IE-DA-2 | PFDA | PSR2 Plus Cl | 31.58333 | 98.93893
IE-DA-2 | PFDA | PSR2 Plus Cl | 31.625 | 98.95485
IE-DA-2 | PFDA | PSR2 Plus Cl | 31.66667 | 98.97053
IE-DA-2 | PFDA | PSR2 Plus Cl | 31.70833 | 98.98598
IE-DA-2 | PFDA | PSR2 Plus Cl | 31.75 | 99.0012
IE-DA-2 | PFDA | PSR2 Plus Cl | 31.79167 | 99.01619
IE-DA-2 | PFDA | PSR2 Plus Cl | 31.83333 | 99.03096
IE-DA-2 | PFDA | PSR2 Plus Cl | 31.875 | 99.04551
IE-DA-2 | PFDA | PSR2 Plus Cl | 31.91667 | 99.05984
IE-DA-2 | PFDA | PSR2 Plus Cl | 31.95833 | 99.07397
IE-DA-2 | PFDA | PSR2 Plus Cl | 32 | 99.08788
IE-DA-2 | PFDA | PSR2 Plus Cl | 32.04167 | 99.10158
IE-DA-2 | PFDA | PSR2 Plus Cl | 32.08333 | 99.11508
IE-DA-2 | PFDA | PSR2 Plus Cl | 32.125 | 99.12838
IE-DA-2 | PFDA | PSR2 Plus Cl | 32.16667 | 99.14148
IE-DA-2 | PFDA | PSR2 Plus Cl | 32.20833 | 99.15438
IE-DA-2 | PFDA | PSR2 Plus Cl | 32.25 | 99.1671
IE-DA-2 | PFDA | PSR2 Plus Cl | 32.29167 | 99.17962
IE-DA-2 | PFDA | PSR2 Plus Cl | 32.33333 | 99.19196
IE-DA-2 | PFDA | PSR2 Plus Cl | 32.375 | 99.20411
IE-DA-2 | PFDA | PSR2 Plus Cl | 32.41667 | 99.21608
IE-DA-2 | PFDA | PSR2 Plus Cl | 32.45833 | 99.22787
IE-DA-2 | PFDA | PSR2 Plus Cl | 32.5 | 99.23949
IE-DA-2 | PFDA | PSR2 Plus Cl | 32.54167 | 99.25093
IE-DA-2 | PFDA | PSR2 Plus Cl | 32.58333 | 99.2622
IE-DA-2 | PFDA | PSR2 Plus Cl | 32.625 | 99.27331
IE-DA-2 | PFDA | PSR2 Plus Cl | 32.66667 | 99.28425
IE-DA-2 | PFDA | PSR2 Plus Cl | 32.70833 | 99.29502
IE-DA-2 | PFDA | PSR2 Plus Cl | 32.75 | 99.30563
IE-DA-2 | PFDA | PSR2 Plus Cl | 32.79167 | 99.31609
IE-DA-2 | PFDA | PSR2 Plus Cl | 32.83333 | 99.32639
IE-DA-2 | PFDA | PSR2 Plus Cl | 32.875 | 99.33653
IE-DA-2 | PFDA | PSR2 Plus Cl | 32.91667 | 99.34652
IE-DA-2 | PFDA | PSR2 Plus Cl | 32.95833 | 99.35637
IE-DA-2 | PFDA | PSR2 Plus Cl | 33 | 99.36606
IE-DA-2 | PFDA | PSR2 Plus Cl | 33.04167 | 99.37561
IE-DA-2 | PFDA | PSR2 Plus Cl | 33.08333 | 99.38502
IE-DA-2 | PFDA | PSR2 Plus Cl | 33.125 | 99.39429
IE-DA-2 | PFDA | PSR2 Plus Cl | 33.16667 | 99.40341
IE-DA-2 | PFDA | PSR2 Plus Cl | 33.20833 | 99.4124
IE-DA-2 | PFDA | PSR2 Plus Cl | 33.25 | 99.42126
IE-DA-2 | PFDA | PSR2 Plus Cl | 33.29167 | 99.42998
IE-DA-2 | PFDA | PSR2 Plus Cl | 33.33333 | 99.43858
IE-DA-2 | PFDA | PSR2 Plus Cl | 33.375 | 99.44704
IE-DA-2 | PFDA | PSR2 Plus Cl | 33.41667 | 99.45538
IE-DA-2 | PFDA | PSR2 Plus Cl | 33.45833 | 99.46359
IE-DA-2 | PFDA | PSR2 Plus Cl | 33.5 | 99.47168
IE-DA-2 | PFDA | PSR2 Plus Cl | 33.54167 | 99.47965
IE-DA-2 | PFDA | PSR2 Plus Cl | 33.58333 | 99.4875
IE-DA-2 | PFDA | PSR2 Plus Cl | 33.625 | 99.49523
IE-DA-2 | PFDA | PSR2 Plus Cl | 33.66667 | 99.50284
IE-DA-2 | PFDA | PSR2 Plus Cl | 33.70833 | 99.51034
IE-DA-2 | PFDA | PSR2 Plus Cl | 33.75 | 99.51773
IE-DA-2 | PFDA | PSR2 Plus Cl | 33.79167 | 99.525
IE-DA-2 | PFDA | PSR2 Plus Cl | 33.83333 | 99.53217
IE-DA-2 | PFDA | PSR2 Plus Cl | 33.875 | 99.53923
IE-DA-2 | PFDA | PSR2 Plus Cl | 33.91667 | 99.54618
IE-DA-2 | PFDA | PSR2 Plus Cl | 33.95833 | 99.55303
IE-DA-2 | PFDA | PSR2 Plus Cl | 34 | 99.55978
IE-DA-2 | PFDA | PSR2 Plus Cl | 34.04167 | 99.56642
IE-DA-2 | PFDA | PSR2 Plus Cl | 34.08333 | 99.57297
IE-DA-2 | PFDA | PSR2 Plus Cl | 34.125 | 99.57942
IE-DA-2 | PFDA | PSR2 Plus Cl | 34.16667 | 99.58577
IE-DA-2 | PFDA | PSR2 Plus Cl | 34.20833 | 99.59202
IE-DA-2 | PFDA | PSR2 Plus Cl | 34.25 | 99.59818
IE-DA-2 | PFDA | PSR2 Plus Cl | 34.29167 | 99.60425
IE-DA-2 | PFDA | PSR2 Plus Cl | 34.33333 | 99.61022
IE-DA-2 | PFDA | PSR2 Plus Cl | 34.375 | 99.61611
IE-DA-2 | PFDA | PSR2 Plus Cl | 34.41667 | 99.62191
IE-DA-2 | PFDA | PSR2 Plus Cl | 34.45833 | 99.62762
IE-DA-2 | PFDA | PSR2 Plus Cl | 34.5 | 99.63324
IE-DA-2 | PFDA | PSR2 Plus Cl | 34.54167 | 99.63878
IE-DA-2 | PFDA | PSR2 Plus Cl | 34.58333 | 99.64424
IE-DA-2 | PFDA | PSR2 Plus Cl | 34.625 | 99.64961
IE-DA-2 | PFDA | PSR2 Plus Cl | 34.66667 | 99.65491
IE-DA-2 | PFDA | PSR2 Plus Cl | 34.70833 | 99.66012
IE-DA-2 | PFDA | PSR2 Plus Cl | 34.75 | 99.66526
IE-DA-2 | PFDA | PSR2 Plus Cl | 34.79167 | 99.67031
IE-DA-2 | PFDA | PSR2 Plus Cl | 34.83333 | 99.6753
IE-DA-2 | PFDA | PSR2 Plus Cl | 34.875 | 99.6802
IE-DA-2 | PFDA | PSR2 Plus Cl | 34.91667 | 99.68504
IE-DA-2 | PFDA | PSR2 Plus Cl | 34.95833 | 99.6898
IE-DA-2 | PFDA | PSR2 Plus Cl | 35 | 99.69448
IE-DA-2 | PFDA | Purofine PFA694E | 0 | 0
IE-DA-2 | PFDA | Purofine PFA694E | 0.04166667 | 0.0007143796
IE-DA-2 | PFDA | Purofine PFA694E | 0.08333333 | 0.001442849
IE-DA-2 | PFDA | Purofine PFA694E | 0.125 | 0.002185648
IE-DA-2 | PFDA | Purofine PFA694E | 0.1666667 | 0.002943019
IE-DA-2 | PFDA | Purofine PFA694E | 0.2083333 | 0.003715209
IE-DA-2 | PFDA | Purofine PFA694E | 0.25 | 0.00450247
IE-DA-2 | PFDA | Purofine PFA694E | 0.2916667 | 0.005305061
IE-DA-2 | PFDA | Purofine PFA694E | 0.3333333 | 0.006123243
IE-DA-2 | PFDA | Purofine PFA694E | 0.375 | 0.006957283
IE-DA-2 | PFDA | Purofine PFA694E | 0.4166667 | 0.007807452
IE-DA-2 | PFDA | Purofine PFA694E | 0.4583333 | 0.00867403
IE-DA-2 | PFDA | Purofine PFA694E | 0.5 | 0.009557296
IE-DA-2 | PFDA | Purofine PFA694E | 0.5416667 | 0.01045754
IE-DA-2 | PFDA | Purofine PFA694E | 0.5833333 | 0.01137506
IE-DA-2 | PFDA | Purofine PFA694E | 0.625 | 0.01231014
IE-DA-2 | PFDA | Purofine PFA694E | 0.6666667 | 0.0132631
IE-DA-2 | PFDA | Purofine PFA694E | 0.7083333 | 0.01423424
IE-DA-2 | PFDA | Purofine PFA694E | 0.75 | 0.01522388
IE-DA-2 | PFDA | Purofine PFA694E | 0.7916667 | 0.01623234
IE-DA-2 | PFDA | Purofine PFA694E | 0.8333333 | 0.01725995
IE-DA-2 | PFDA | Purofine PFA694E | 0.875 | 0.01830705
IE-DA-2 | PFDA | Purofine PFA694E | 0.9166667 | 0.01937397
IE-DA-2 | PFDA | Purofine PFA694E | 0.9583333 | 0.02046105
IE-DA-2 | PFDA | Purofine PFA694E | 1 | 0.02156866
IE-DA-2 | PFDA | Purofine PFA694E | 1.041667 | 0.02269715
IE-DA-2 | PFDA | Purofine PFA694E | 1.083333 | 0.0238469
IE-DA-2 | PFDA | Purofine PFA694E | 1.125 | 0.02501826
IE-DA-2 | PFDA | Purofine PFA694E | 1.166667 | 0.02621162
IE-DA-2 | PFDA | Purofine PFA694E | 1.208333 | 0.02742737
IE-DA-2 | PFDA | Purofine PFA694E | 1.25 | 0.02866591
IE-DA-2 | PFDA | Purofine PFA694E | 1.291667 | 0.02992763
IE-DA-2 | PFDA | Purofine PFA694E | 1.333333 | 0.03121294
IE-DA-2 | PFDA | Purofine PFA694E | 1.375 | 0.03252226
IE-DA-2 | PFDA | Purofine PFA694E | 1.416667 | 0.03385601
IE-DA-2 | PFDA | Purofine PFA694E | 1.458333 | 0.03521463
IE-DA-2 | PFDA | Purofine PFA694E | 1.5 | 0.03659856
IE-DA-2 | PFDA | Purofine PFA694E | 1.541667 | 0.03800824
IE-DA-2 | PFDA | Purofine PFA694E | 1.583333 | 0.03944413
IE-DA-2 | PFDA | Purofine PFA694E | 1.625 | 0.0409067
IE-DA-2 | PFDA | Purofine PFA694E | 1.666667 | 0.04239641
IE-DA-2 | PFDA | Purofine PFA694E | 1.708333 | 0.04391376
IE-DA-2 | PFDA | Purofine PFA694E | 1.75 | 0.04545923
IE-DA-2 | PFDA | Purofine PFA694E | 1.791667 | 0.04703332
IE-DA-2 | PFDA | Purofine PFA694E | 1.833333 | 0.04863654
IE-DA-2 | PFDA | Purofine PFA694E | 1.875 | 0.0502694
IE-DA-2 | PFDA | Purofine PFA694E | 1.916667 | 0.05193245
IE-DA-2 | PFDA | Purofine PFA694E | 1.958333 | 0.05362621
IE-DA-2 | PFDA | Purofine PFA694E | 2 | 0.05535123
IE-DA-2 | PFDA | Purofine PFA694E | 2.041667 | 0.05710807
IE-DA-2 | PFDA | Purofine PFA694E | 2.083333 | 0.0588973
IE-DA-2 | PFDA | Purofine PFA694E | 2.125 | 0.06071949
IE-DA-2 | PFDA | Purofine PFA694E | 2.166667 | 0.06257524
IE-DA-2 | PFDA | Purofine PFA694E | 2.208333 | 0.06446514
IE-DA-2 | PFDA | Purofine PFA694E | 2.25 | 0.06638981
IE-DA-2 | PFDA | Purofine PFA694E | 2.291667 | 0.06834986
IE-DA-2 | PFDA | Purofine PFA694E | 2.333333 | 0.07034593
IE-DA-2 | PFDA | Purofine PFA694E | 2.375 | 0.07237866
IE-DA-2 | PFDA | Purofine PFA694E | 2.416667 | 0.07444871
IE-DA-2 | PFDA | Purofine PFA694E | 2.458333 | 0.07655674
IE-DA-2 | PFDA | Purofine PFA694E | 2.5 | 0.07870344
IE-DA-2 | PFDA | Purofine PFA694E | 2.541667 | 0.0808895
IE-DA-2 | PFDA | Purofine PFA694E | 2.583333 | 0.08311563
IE-DA-2 | PFDA | Purofine PFA694E | 2.625 | 0.08538253
IE-DA-2 | PFDA | Purofine PFA694E | 2.666667 | 0.08769095
IE-DA-2 | PFDA | Purofine PFA694E | 2.708333 | 0.09004163
IE-DA-2 | PFDA | Purofine PFA694E | 2.75 | 0.09243532
IE-DA-2 | PFDA | Purofine PFA694E | 2.791667 | 0.09487279
IE-DA-2 | PFDA | Purofine PFA694E | 2.833333 | 0.09735484
IE-DA-2 | PFDA | Purofine PFA694E | 2.875 | 0.09988226
IE-DA-2 | PFDA | Purofine PFA694E | 2.916667 | 0.1024559
IE-DA-2 | PFDA | Purofine PFA694E | 2.958333 | 0.1050765
IE-DA-2 | PFDA | Purofine PFA694E | 3 | 0.107745
IE-DA-2 | PFDA | Purofine PFA694E | 3.041667 | 0.1104622
IE-DA-2 | PFDA | Purofine PFA694E | 3.083333 | 0.1132289
IE-DA-2 | PFDA | Purofine PFA694E | 3.125 | 0.1160462
IE-DA-2 | PFDA | Purofine PFA694E | 3.166667 | 0.1189149
IE-DA-2 | PFDA | Purofine PFA694E | 3.208333 | 0.1218358
IE-DA-2 | PFDA | Purofine PFA694E | 3.25 | 0.12481
IE-DA-2 | PFDA | Purofine PFA694E | 3.291667 | 0.1278385
IE-DA-2 | PFDA | Purofine PFA694E | 3.333333 | 0.1309221
IE-DA-2 | PFDA | Purofine PFA694E | 3.375 | 0.1340619
IE-DA-2 | PFDA | Purofine PFA694E | 3.416667 | 0.1372588
IE-DA-2 | PFDA | Purofine PFA694E | 3.458333 | 0.140514
IE-DA-2 | PFDA | Purofine PFA694E | 3.5 | 0.1438284
IE-DA-2 | PFDA | Purofine PFA694E | 3.541667 | 0.1472032
IE-DA-2 | PFDA | Purofine PFA694E | 3.583333 | 0.1506393
IE-DA-2 | PFDA | Purofine PFA694E | 3.625 | 0.154138
IE-DA-2 | PFDA | Purofine PFA694E | 3.666667 | 0.1577003
IE-DA-2 | PFDA | Purofine PFA694E | 3.708333 | 0.1613273
IE-DA-2 | PFDA | Purofine PFA694E | 3.75 | 0.1650203
IE-DA-2 | PFDA | Purofine PFA694E | 3.791667 | 0.1687805
IE-DA-2 | PFDA | Purofine PFA694E | 3.833333 | 0.1726089
IE-DA-2 | PFDA | Purofine PFA694E | 3.875 | 0.1765069
IE-DA-2 | PFDA | Purofine PFA694E | 3.916667 | 0.1804757
IE-DA-2 | PFDA | Purofine PFA694E | 3.958333 | 0.1845166
IE-DA-2 | PFDA | Purofine PFA694E | 4 | 0.1886309
IE-DA-2 | PFDA | Purofine PFA694E | 4.041667 | 0.1928198
IE-DA-2 | PFDA | Purofine PFA694E | 4.083333 | 0.1970848
IE-DA-2 | PFDA | Purofine PFA694E | 4.125 | 0.2014272
IE-DA-2 | PFDA | Purofine PFA694E | 4.166667 | 0.2058483
IE-DA-2 | PFDA | Purofine PFA694E | 4.208333 | 0.2103497
IE-DA-2 | PFDA | Purofine PFA694E | 4.25 | 0.2149327
IE-DA-2 | PFDA | Purofine PFA694E | 4.291667 | 0.2195988
IE-DA-2 | PFDA | Purofine PFA694E | 4.333333 | 0.2243495
IE-DA-2 | PFDA | Purofine PFA694E | 4.375 | 0.2291864
IE-DA-2 | PFDA | Purofine PFA694E | 4.416667 | 0.2341109
IE-DA-2 | PFDA | Purofine PFA694E | 4.458333 | 0.2391246
IE-DA-2 | PFDA | Purofine PFA694E | 4.5 | 0.2442291
IE-DA-2 | PFDA | Purofine PFA694E | 4.541667 | 0.2494262
IE-DA-2 | PFDA | Purofine PFA694E | 4.583333 | 0.2547173
IE-DA-2 | PFDA | Purofine PFA694E | 4.625 | 0.2601043
IE-DA-2 | PFDA | Purofine PFA694E | 4.666667 | 0.2655888
IE-DA-2 | PFDA | Purofine PFA694E | 4.708333 | 0.2711726
IE-DA-2 | PFDA | Purofine PFA694E | 4.75 | 0.2768575
IE-DA-2 | PFDA | Purofine PFA694E | 4.791667 | 0.2826452
IE-DA-2 | PFDA | Purofine PFA694E | 4.833333 | 0.2885376
IE-DA-2 | PFDA | Purofine PFA694E | 4.875 | 0.2945366
IE-DA-2 | PFDA | Purofine PFA694E | 4.916667 | 0.3006442
IE-DA-2 | PFDA | Purofine PFA694E | 4.958333 | 0.3068621
IE-DA-2 | PFDA | Purofine PFA694E | 5 | 0.3131925
IE-DA-2 | PFDA | Purofine PFA694E | 5.041667 | 0.3196374
IE-DA-2 | PFDA | Purofine PFA694E | 5.083333 | 0.3261987
IE-DA-2 | PFDA | Purofine PFA694E | 5.125 | 0.3328786
IE-DA-2 | PFDA | Purofine PFA694E | 5.166667 | 0.3396791
IE-DA-2 | PFDA | Purofine PFA694E | 5.208333 | 0.3466025
IE-DA-2 | PFDA | Purofine PFA694E | 5.25 | 0.353651
IE-DA-2 | PFDA | Purofine PFA694E | 5.291667 | 0.3608267
IE-DA-2 | PFDA | Purofine PFA694E | 5.333333 | 0.368132
IE-DA-2 | PFDA | Purofine PFA694E | 5.375 | 0.3755692
IE-DA-2 | PFDA | Purofine PFA694E | 5.416667 | 0.3831406
IE-DA-2 | PFDA | Purofine PFA694E | 5.458333 | 0.3908486
IE-DA-2 | PFDA | Purofine PFA694E | 5.5 | 0.3986957
IE-DA-2 | PFDA | Purofine PFA694E | 5.541667 | 0.4066843
IE-DA-2 | PFDA | Purofine PFA694E | 5.583333 | 0.4148169
IE-DA-2 | PFDA | Purofine PFA694E | 5.625 | 0.4230963
IE-DA-2 | PFDA | Purofine PFA694E | 5.666667 | 0.4315248
IE-DA-2 | PFDA | Purofine PFA694E | 5.708333 | 0.4401053
IE-DA-2 | PFDA | Purofine PFA694E | 5.75 | 0.4488404
IE-DA-2 | PFDA | Purofine PFA694E | 5.791667 | 0.4577329
IE-DA-2 | PFDA | Purofine PFA694E | 5.833333 | 0.4667855
IE-DA-2 | PFDA | Purofine PFA694E | 5.875 | 0.4760012
IE-DA-2 | PFDA | Purofine PFA694E | 5.916667 | 0.4853828
IE-DA-2 | PFDA | Purofine PFA694E | 5.958333 | 0.4949333
IE-DA-2 | PFDA | Purofine PFA694E | 6 | 0.5046557
IE-DA-2 | PFDA | Purofine PFA694E | 6.041667 | 0.514553
IE-DA-2 | PFDA | Purofine PFA694E | 6.083333 | 0.5246284
IE-DA-2 | PFDA | Purofine PFA694E | 6.125 | 0.5348849
IE-DA-2 | PFDA | Purofine PFA694E | 6.166667 | 0.5453259
IE-DA-2 | PFDA | Purofine PFA694E | 6.208333 | 0.5559546
IE-DA-2 | PFDA | Purofine PFA694E | 6.25 | 0.5667744
IE-DA-2 | PFDA | Purofine PFA694E | 6.291667 | 0.5777885
IE-DA-2 | PFDA | Purofine PFA694E | 6.333333 | 0.5890005
IE-DA-2 | PFDA | Purofine PFA694E | 6.375 | 0.6004139
IE-DA-2 | PFDA | Purofine PFA694E | 6.416667 | 0.6120322
IE-DA-2 | PFDA | Purofine PFA694E | 6.458333 | 0.6238591
IE-DA-2 | PFDA | Purofine PFA694E | 6.5 | 0.6358982
IE-DA-2 | PFDA | Purofine PFA694E | 6.541667 | 0.6481534
IE-DA-2 | PFDA | Purofine PFA694E | 6.583333 | 0.6606283
IE-DA-2 | PFDA | Purofine PFA694E | 6.625 | 0.673327
IE-DA-2 | PFDA | Purofine PFA694E | 6.666667 | 0.6862533
IE-DA-2 | PFDA | Purofine PFA694E | 6.708333 | 0.6994113
IE-DA-2 | PFDA | Purofine PFA694E | 6.75 | 0.7128051
IE-DA-2 | PFDA | Purofine PFA694E | 6.791667 | 0.7264388
IE-DA-2 | PFDA | Purofine PFA694E | 6.833333 | 0.7403166
IE-DA-2 | PFDA | Purofine PFA694E | 6.875 | 0.7544428
IE-DA-2 | PFDA | Purofine PFA694E | 6.916667 | 0.7688219
IE-DA-2 | PFDA | Purofine PFA694E | 6.958333 | 0.783458255
IE-DA-2 | PFDA | Purofine PFA694E | 7 | 0.7983564
IE-DA-2 | PFDA | Purofine PFA694E | 7.041667 | 0.8135209
IE-DA-2 | PFDA | Purofine PFA694E | 7.083333 | 0.8289564
IE-DA-2 | PFDA | Purofine PFA694E | 7.125 | 0.8446678
IE-DA-2 | PFDA | Purofine PFA694E | 7.166667 | 0.8606598
IE-DA-2 | PFDA | Purofine PFA694E | 7.208333 | 0.8769374
IE-DA-2 | PFDA | Purofine PFA694E | 7.25 | 0.8935055
IE-DA-2 | PFDA | Purofine PFA694E | 7.291667 | 0.9103693
IE-DA-2 | PFDA | Purofine PFA694E | 7.333333 | 0.9275339
IE-DA-2 | PFDA | Purofine PFA694E | 7.375 | 0.9450046
IE-DA-2 | PFDA | Purofine PFA694E | 7.416667 | 0.9627867
IE-DA-2 | PFDA | Purofine PFA694E | 7.458333 | 0.9808857
IE-DA-2 | PFDA | Purofine PFA694E | 7.5 | 0.999307
IE-DA-2 | PFDA | Purofine PFA694E | 7.541667 | 1.018056
IE-DA-2 | PFDA | Purofine PFA694E | 7.583333 | 1.037139
IE-DA-2 | PFDA | Purofine PFA694E | 7.625 | 1.056562
IE-DA-2 | PFDA | Purofine PFA694E | 7.666667 | 1.07633
IE-DA-2 | PFDA | Purofine PFA694E | 7.708333 | 1.096449
IE-DA-2 | PFDA | Purofine PFA694E | 7.75 | 1.116926
IE-DA-2 | PFDA | Purofine PFA694E | 7.791667 | 1.137767
IE-DA-2 | PFDA | Purofine PFA694E | 7.833333 | 1.158977
IE-DA-2 | PFDA | Purofine PFA694E | 7.875 | 1.180564
IE-DA-2 | PFDA | Purofine PFA694E | 7.916667 | 1.202534
IE-DA-2 | PFDA | Purofine PFA694E | 7.958333 | 1.224893
IE-DA-2 | PFDA | Purofine PFA694E | 8 | 1.247649
IE-DA-2 | PFDA | Purofine PFA694E | 8.041667 | 1.270808
IE-DA-2 | PFDA | Purofine PFA694E | 8.083333 | 1.294376
IE-DA-2 | PFDA | Purofine PFA694E | 8.125 | 1.318362
IE-DA-2 | PFDA | Purofine PFA694E | 8.166667 | 1.342772
IE-DA-2 | PFDA | Purofine PFA694E | 8.208333 | 1.367613
IE-DA-2 | PFDA | Purofine PFA694E | 8.25 | 1.392894
IE-DA-2 | PFDA | Purofine PFA694E | 8.291667 | 1.418621
IE-DA-2 | PFDA | Purofine PFA694E | 8.333333 | 1.444802
IE-DA-2 | PFDA | Purofine PFA694E | 8.375 | 1.471444
IE-DA-2 | PFDA | Purofine PFA694E | 8.416667 | 1.498557
IE-DA-2 | PFDA | Purofine PFA694E | 8.458333 | 1.526147
IE-DA-2 | PFDA | Purofine PFA694E | 8.5 | 1.554223
IE-DA-2 | PFDA | Purofine PFA694E | 8.541667 | 1.582794
IE-DA-2 | PFDA | Purofine PFA694E | 8.583333 | 1.611866
IE-DA-2 | PFDA | Purofine PFA694E | 8.625 | 1.64145
IE-DA-2 | PFDA | Purofine PFA694E | 8.666667 | 1.671554
IE-DA-2 | PFDA | Purofine PFA694E | 8.708333 | 1.702186
IE-DA-2 | PFDA | Purofine PFA694E | 8.75 | 1.733355
IE-DA-2 | PFDA | Purofine PFA694E | 8.791667 | 1.765071
IE-DA-2 | PFDA | Purofine PFA694E | 8.833333 | 1.797343
IE-DA-2 | PFDA | Purofine PFA694E | 8.875 | 1.83018
IE-DA-2 | PFDA | Purofine PFA694E | 8.916667 | 1.863592
IE-DA-2 | PFDA | Purofine PFA694E | 8.958333 | 1.897587
IE-DA-2 | PFDA | Purofine PFA694E | 9 | 1.932177
IE-DA-2 | PFDA | Purofine PFA694E | 9.041667 | 1.967371
IE-DA-2 | PFDA | Purofine PFA694E | 9.083333 | 2.003179
IE-DA-2 | PFDA | Purofine PFA694E | 9.125 | 2.039611
IE-DA-2 | PFDA | Purofine PFA694E | 9.166667 | 2.076678
IE-DA-2 | PFDA | Purofine PFA694E | 9.208333 | 2.11439
IE-DA-2 | PFDA | Purofine PFA694E | 9.25 | 2.152758
IE-DA-2 | PFDA | Purofine PFA694E | 9.291667 | 2.191793
IE-DA-2 | PFDA | Purofine PFA694E | 9.333333 | 2.231506
IE-DA-2 | PFDA | Purofine PFA694E | 9.375 | 2.271907
IE-DA-2 | PFDA | Purofine PFA694E | 9.416667 | 2.31301
IE-DA-2 | PFDA | Purofine PFA694E | 9.458333 | 2.354824
IE-DA-2 | PFDA | Purofine PFA694E | 9.5 | 2.397362
IE-DA-2 | PFDA | Purofine PFA694E | 9.541667 | 2.440635
IE-DA-2 | PFDA | Purofine PFA694E | 9.583333 | 2.484656
IE-DA-2 | PFDA | Purofine PFA694E | 9.625 | 2.529436
IE-DA-2 | PFDA | Purofine PFA694E | 9.666667 | 2.574989
IE-DA-2 | PFDA | Purofine PFA694E | 9.708333 | 2.621326
IE-DA-2 | PFDA | Purofine PFA694E | 9.75 | 2.668461
IE-DA-2 | PFDA | Purofine PFA694E | 9.791667 | 2.716406
IE-DA-2 | PFDA | Purofine PFA694E | 9.833333 | 2.765174
IE-DA-2 | PFDA | Purofine PFA694E | 9.875 | 2.814779
IE-DA-2 | PFDA | Purofine PFA694E | 9.916667 | 2.865234
IE-DA-2 | PFDA | Purofine PFA694E | 9.958333 | 2.916553
IE-DA-2 | PFDA | Purofine PFA694E | 10 | 2.96875
IE-DA-2 | PFDA | Purofine PFA694E | 10.04167 | 3.021837
IE-DA-2 | PFDA | Purofine PFA694E | 10.08333 | 3.075831
IE-DA-2 | PFDA | Purofine PFA694E | 10.125 | 3.130745
IE-DA-2 | PFDA | Purofine PFA694E | 10.16667 | 3.186593
IE-DA-2 | PFDA | Purofine PFA694E | 10.20833 | 3.243391
IE-DA-2 | PFDA | Purofine PFA694E | 10.25 | 3.301154
IE-DA-2 | PFDA | Purofine PFA694E | 10.29167 | 3.359895
IE-DA-2 | PFDA | Purofine PFA694E | 10.33333 | 3.419632
IE-DA-2 | PFDA | Purofine PFA694E | 10.375 | 3.48038
IE-DA-2 | PFDA | Purofine PFA694E | 10.41667 | 3.542153
IE-DA-2 | PFDA | Purofine PFA694E | 10.45833 | 3.604969
IE-DA-2 | PFDA | Purofine PFA694E | 10.5 | 3.668843
IE-DA-2 | PFDA | Purofine PFA694E | 10.54167 | 3.733791
IE-DA-2 | PFDA | Purofine PFA694E | 10.58333 | 3.799831
IE-DA-2 | PFDA | Purofine PFA694E | 10.625 | 3.866979
IE-DA-2 | PFDA | Purofine PFA694E | 10.66667 | 3.935251
IE-DA-2 | PFDA | Purofine PFA694E | 10.70833 | 4.004666
IE-DA-2 | PFDA | Purofine PFA694E | 10.75 | 4.075239
IE-DA-2 | PFDA | Purofine PFA694E | 10.79167 | 4.14699
IE-DA-2 | PFDA | Purofine PFA694E | 10.83333 | 4.219935
IE-DA-2 | PFDA | Purofine PFA694E | 10.875 | 4.294093
IE-DA-2 | PFDA | Purofine PFA694E | 10.91667 | 4.369481
IE-DA-2 | PFDA | Purofine PFA694E | 10.95833 | 4.446118
IE-DA-2 | PFDA | Purofine PFA694E | 11 | 4.524023
IE-DA-2 | PFDA | Purofine PFA694E | 11.04167 | 4.603214
IE-DA-2 | PFDA | Purofine PFA694E | 11.08333 | 4.68371
IE-DA-2 | PFDA | Purofine PFA694E | 11.125 | 4.765531
IE-DA-2 | PFDA | Purofine PFA694E | 11.16667 | 4.848695
IE-DA-2 | PFDA | Purofine PFA694E | 11.20833 | 4.933223
IE-DA-2 | PFDA | Purofine PFA694E | 11.25 | 5.019133
IE-DA-2 | PFDA | Purofine PFA694E | 11.29167 | 5.106446
IE-DA-2 | PFDA | Purofine PFA694E | 11.33333 | 5.195183
IE-DA-2 | PFDA | Purofine PFA694E | 11.375 | 5.285362
IE-DA-2 | PFDA | Purofine PFA694E | 11.41667 | 5.377005
IE-DA-2 | PFDA | Purofine PFA694E | 11.45833 | 5.470133
IE-DA-2 | PFDA | Purofine PFA694E | 11.5 | 5.564766
IE-DA-2 | PFDA | Purofine PFA694E | 11.54167 | 5.660926
IE-DA-2 | PFDA | Purofine PFA694E | 11.58333 | 5.758633
IE-DA-2 | PFDA | Purofine PFA694E | 11.625 | 5.857909
IE-DA-2 | PFDA | Purofine PFA694E | 11.66667 | 5.958776
IE-DA-2 | PFDA | Purofine PFA694E | 11.70833 | 6.061256
IE-DA-2 | PFDA | Purofine PFA694E | 11.75 | 6.165369
IE-DA-2 | PFDA | Purofine PFA694E | 11.79167 | 6.271139
IE-DA-2 | PFDA | Purofine PFA694E | 11.83333 | 6.378588
IE-DA-2 | PFDA | Purofine PFA694E | 11.875 | 6.487738
IE-DA-2 | PFDA | Purofine PFA694E | 11.91667 | 6.598611
IE-DA-2 | PFDA | Purofine PFA694E | 11.95833 | 6.711231
IE-DA-2 | PFDA | Purofine PFA694E | 12 | 6.82562
IE-DA-2 | PFDA | Purofine PFA694E | 12.04167 | 6.941802
IE-DA-2 | PFDA | Purofine PFA694E | 12.08333 | 7.059798
IE-DA-2 | PFDA | Purofine PFA694E | 12.125 | 7.179634
IE-DA-2 | PFDA | Purofine PFA694E | 12.16667 | 7.301331
IE-DA-2 | PFDA | Purofine PFA694E | 12.20833 | 7.424914
IE-DA-2 | PFDA | Purofine PFA694E | 12.25 | 7.550407
IE-DA-2 | PFDA | Purofine PFA694E | 12.29167 | 7.677832
IE-DA-2 | PFDA | Purofine PFA694E | 12.33333 | 7.807214
IE-DA-2 | PFDA | Purofine PFA694E | 12.375 | 7.938577
IE-DA-2 | PFDA | Purofine PFA694E | 12.41667 | 8.071944
IE-DA-2 | PFDA | Purofine PFA694E | 12.45833 | 8.20734
IE-DA-2 | PFDA | Purofine PFA694E | 12.5 | 8.34479
IE-DA-2 | PFDA | Purofine PFA694E | 12.54167 | 8.484316
IE-DA-2 | PFDA | Purofine PFA694E | 12.58333 | 8.625944
IE-DA-2 | PFDA | Purofine PFA694E | 12.625 | 8.769698
IE-DA-2 | PFDA | Purofine PFA694E | 12.66667 | 8.915601
IE-DA-2 | PFDA | Purofine PFA694E | 12.70833 | 9.063679
IE-DA-2 | PFDA | Purofine PFA694E | 12.75 | 9.213957
IE-DA-2 | PFDA | Purofine PFA694E | 12.79167 | 9.366457
IE-DA-2 | PFDA | Purofine PFA694E | 12.83333 | 9.521205
IE-DA-2 | PFDA | Purofine PFA694E | 12.875 | 9.678225
IE-DA-2 | PFDA | Purofine PFA694E | 12.91667 | 9.837542
IE-DA-2 | PFDA | Purofine PFA694E | 12.95833 | 9.999179
IE-DA-2 | PFDA | Purofine PFA694E | 13 | 10.16316
IE-DA-2 | PFDA | Purofine PFA694E | 13.04167 | 10.32951
IE-DA-2 | PFDA | Purofine PFA694E | 13.08333 | 10.49826
IE-DA-2 | PFDA | Purofine PFA694E | 13.125 | 10.66942
IE-DA-2 | PFDA | Purofine PFA694E | 13.16667 | 10.84302
IE-DA-2 | PFDA | Purofine PFA694E | 13.20833 | 11.01909
IE-DA-2 | PFDA | Purofine PFA694E | 13.25 | 11.19765
IE-DA-2 | PFDA | Purofine PFA694E | 13.29167 | 11.37871
IE-DA-2 | PFDA | Purofine PFA694E | 13.33333 | 11.56232
IE-DA-2 | PFDA | Purofine PFA694E | 13.375 | 11.74848
IE-DA-2 | PFDA | Purofine PFA694E | 13.41667 | 11.93723
IE-DA-2 | PFDA | Purofine PFA694E | 13.45833 | 12.12858
IE-DA-2 | PFDA | Purofine PFA694E | 13.5 | 12.32255
IE-DA-2 | PFDA | Purofine PFA694E | 13.54167 | 12.51918
IE-DA-2 | PFDA | Purofine PFA694E | 13.58333 | 12.71848
IE-DA-2 | PFDA | Purofine PFA694E | 13.625 | 12.92047
IE-DA-2 | PFDA | Purofine PFA694E | 13.66667 | 13.12517
IE-DA-2 | PFDA | Purofine PFA694E | 13.70833 | 13.33261
IE-DA-2 | PFDA | Purofine PFA694E | 13.75 | 13.54281
IE-DA-2 | PFDA | Purofine PFA694E | 13.79167 | 13.75579
IE-DA-2 | PFDA | Purofine PFA694E | 13.83333 | 13.97156
IE-DA-2 | PFDA | Purofine PFA694E | 13.875 | 14.19015
IE-DA-2 | PFDA | Purofine PFA694E | 13.91667 | 14.41158
IE-DA-2 | PFDA | Purofine PFA694E | 13.95833 | 14.63586
IE-DA-2 | PFDA | Purofine PFA694E | 14 | 14.86302
IE-DA-2 | PFDA | Purofine PFA694E | 14.04167 | 15.09307
IE-DA-2 | PFDA | Purofine PFA694E | 14.08333 | 15.32603
IE-DA-2 | PFDA | Purofine PFA694E | 14.125 | 15.56191
IE-DA-2 | PFDA | Purofine PFA694E | 14.16667 | 15.80074
IE-DA-2 | PFDA | Purofine PFA694E | 14.20833 | 16.04253
IE-DA-2 | PFDA | Purofine PFA694E | 14.25 | 16.28729
IE-DA-2 | PFDA | Purofine PFA694E | 14.29167 | 16.53504
IE-DA-2 | PFDA | Purofine PFA694E | 14.33333 | 16.78579
IE-DA-2 | PFDA | Purofine PFA694E | 14.375 | 17.03956
IE-DA-2 | PFDA | Purofine PFA694E | 14.41667 | 17.29636
IE-DA-2 | PFDA | Purofine PFA694E | 14.45833 | 17.5562
IE-DA-2 | PFDA | Purofine PFA694E | 14.5 | 17.81909
IE-DA-2 | PFDA | Purofine PFA694E | 14.54167 | 18.08505
IE-DA-2 | PFDA | Purofine PFA694E | 14.58333 | 18.35408
IE-DA-2 | PFDA | Purofine PFA694E | 14.625 | 18.62619
IE-DA-2 | PFDA | Purofine PFA694E | 14.66667 | 18.90139
IE-DA-2 | PFDA | Purofine PFA694E | 14.70833 | 19.1797
IE-DA-2 | PFDA | Purofine PFA694E | 14.75 | 19.4611
IE-DA-2 | PFDA | Purofine PFA694E | 14.79167 | 19.74562
IE-DA-2 | PFDA | Purofine PFA694E | 14.83333 | 20.03326
IE-DA-2 | PFDA | Purofine PFA694E | 14.875 | 20.32401
IE-DA-2 | PFDA | Purofine PFA694E | 14.91667 | 20.61789
IE-DA-2 | PFDA | Purofine PFA694E | 14.95833 | 20.91489
IE-DA-2 | PFDA | Purofine PFA694E | 15 | 21.21502
IE-DA-2 | PFDA | Purofine PFA694E | 15.04167 | 21.51827
IE-DA-2 | PFDA | Purofine PFA694E | 15.08333 | 21.82465
IE-DA-2 | PFDA | Purofine PFA694E | 15.125 | 22.13415
IE-DA-2 | PFDA | Purofine PFA694E | 15.16667 | 22.44678
IE-DA-2 | PFDA | Purofine PFA694E | 15.20833 | 22.76252
IE-DA-2 | PFDA | Purofine PFA694E | 15.25 | 23.08137
IE-DA-2 | PFDA | Purofine PFA694E | 15.29167 | 23.40332
IE-DA-2 | PFDA | Purofine PFA694E | 15.33333 | 23.72837
IE-DA-2 | PFDA | Purofine PFA694E | 15.375 | 24.05651
IE-DA-2 | PFDA | Purofine PFA694E | 15.41667 | 24.38773
IE-DA-2 | PFDA | Purofine PFA694E | 15.45833 | 24.72202
IE-DA-2 | PFDA | Purofine PFA694E | 15.5 | 25.05937
IE-DA-2 | PFDA | Purofine PFA694E | 15.54167 | 25.39975
IE-DA-2 | PFDA | Purofine PFA694E | 15.58333 | 25.74316
IE-DA-2 | PFDA | Purofine PFA694E | 15.625 | 26.08959
IE-DA-2 | PFDA | Purofine PFA694E | 15.66667 | 26.43901
IE-DA-2 | PFDA | Purofine PFA694E | 15.70833 | 26.7914
IE-DA-2 | PFDA | Purofine PFA694E | 15.75 | 27.14675
IE-DA-2 | PFDA | Purofine PFA694E | 15.79167 | 27.50504
IE-DA-2 | PFDA | Purofine PFA694E | 15.83333 | 27.86623
IE-DA-2 | PFDA | Purofine PFA694E | 15.875 | 28.23032
IE-DA-2 | PFDA | Purofine PFA694E | 15.91667 | 28.59727
IE-DA-2 | PFDA | Purofine PFA694E | 15.95833 | 28.96706
IE-DA-2 | PFDA | Purofine PFA694E | 16 | 29.33966
IE-DA-2 | PFDA | Purofine PFA694E | 16.04167 | 29.71503
IE-DA-2 | PFDA | Purofine PFA694E | 16.08333 | 30.09316
IE-DA-2 | PFDA | Purofine PFA694E | 16.125 | 30.47401
IE-DA-2 | PFDA | Purofine PFA694E | 16.16667 | 30.85754
IE-DA-2 | PFDA | Purofine PFA694E | 16.20833 | 31.24373
IE-DA-2 | PFDA | Purofine PFA694E | 16.25 | 31.63253
IE-DA-2 | PFDA | Purofine PFA694E | 16.29167 | 32.0239
IE-DA-2 | PFDA | Purofine PFA694E | 16.33333 | 32.41782
IE-DA-2 | PFDA | Purofine PFA694E | 16.375 | 32.81424
IE-DA-2 | PFDA | Purofine PFA694E | 16.41667 | 33.21312
IE-DA-2 | PFDA | Purofine PFA694E | 16.45833 | 33.61441
IE-DA-2 | PFDA | Purofine PFA694E | 16.5 | 34.01807
IE-DA-2 | PFDA | Purofine PFA694E | 16.54167 | 34.42407
IE-DA-2 | PFDA | Purofine PFA694E | 16.58333 | 34.83234
IE-DA-2 | PFDA | Purofine PFA694E | 16.625 | 35.24285
IE-DA-2 | PFDA | Purofine PFA694E | 16.66667 | 35.65554
IE-DA-2 | PFDA | Purofine PFA694E | 16.70833 | 36.07037
IE-DA-2 | PFDA | Purofine PFA694E | 16.75 | 36.48729
IE-DA-2 | PFDA | Purofine PFA694E | 16.79167 | 36.90623
IE-DA-2 | PFDA | Purofine PFA694E | 16.83333 | 37.32715
IE-DA-2 | PFDA | Purofine PFA694E | 16.875 | 37.74999
IE-DA-2 | PFDA | Purofine PFA694E | 16.91667 | 38.17471
IE-DA-2 | PFDA | Purofine PFA694E | 16.95833 | 38.60123
IE-DA-2 | PFDA | Purofine PFA694E | 17 | 39.0295
IE-DA-2 | PFDA | Purofine PFA694E | 17.04167 | 39.45946
IE-DA-2 | PFDA | Purofine PFA694E | 17.08333 | 39.89106
IE-DA-2 | PFDA | Purofine PFA694E | 17.125 | 40.32423
IE-DA-2 | PFDA | Purofine PFA694E | 17.16667 | 40.75891
IE-DA-2 | PFDA | Purofine PFA694E | 17.20833 | 41.19503
IE-DA-2 | PFDA | Purofine PFA694E | 17.25 | 41.63254
IE-DA-2 | PFDA | Purofine PFA694E | 17.29167 | 42.07137
IE-DA-2 | PFDA | Purofine PFA694E | 17.33333 | 42.51144
IE-DA-2 | PFDA | Purofine PFA694E | 17.375 | 42.9527
IE-DA-2 | PFDA | Purofine PFA694E | 17.41667 | 43.39508
IE-DA-2 | PFDA | Purofine PFA694E | 17.45833 | 43.83851
IE-DA-2 | PFDA | Purofine PFA694E | 17.5 | 44.28293
IE-DA-2 | PFDA | Purofine PFA694E | 17.54167 | 44.72825
IE-DA-2 | PFDA | Purofine PFA694E | 17.58333 | 45.17442
IE-DA-2 | PFDA | Purofine PFA694E | 17.625 | 45.62136
IE-DA-2 | PFDA | Purofine PFA694E | 17.66667 | 46.069
IE-DA-2 | PFDA | Purofine PFA694E | 17.70833 | 46.51728
IE-DA-2 | PFDA | Purofine PFA694E | 17.75 | 46.96611
IE-DA-2 | PFDA | Purofine PFA694E | 17.79167 | 47.41543
IE-DA-2 | PFDA | Purofine PFA694E | 17.83333 | 47.86517
IE-DA-2 | PFDA | Purofine PFA694E | 17.875 | 48.31525
IE-DA-2 | PFDA | Purofine PFA694E | 17.91667 | 48.76559
IE-DA-2 | PFDA | Purofine PFA694E | 17.95833 | 49.21614
IE-DA-2 | PFDA | Purofine PFA694E | 18 | 49.66681
IE-DA-2 | PFDA | Purofine PFA694E | 18.04167 | 50.11753
IE-DA-2 | PFDA | Purofine PFA694E | 18.08333 | 50.56822
IE-DA-2 | PFDA | Purofine PFA694E | 18.125 | 51.01883
IE-DA-2 | PFDA | Purofine PFA694E | 18.16667 | 51.46926
IE-DA-2 | PFDA | Purofine PFA694E | 18.20833 | 51.91945
IE-DA-2 | PFDA | Purofine PFA694E | 18.25 | 52.36932
IE-DA-2 | PFDA | Purofine PFA694E | 18.29167 | 52.81881
IE-DA-2 | PFDA | Purofine PFA694E | 18.33333 | 53.26784
IE-DA-2 | PFDA | Purofine PFA694E | 18.375 | 53.71634
IE-DA-2 | PFDA | Purofine PFA694E | 18.41667 | 54.16423
IE-DA-2 | PFDA | Purofine PFA694E | 18.45833 | 54.61145
IE-DA-2 | PFDA | Purofine PFA694E | 18.5 | 55.05792
IE-DA-2 | PFDA | Purofine PFA694E | 18.54167 | 55.50358
IE-DA-2 | PFDA | Purofine PFA694E | 18.58333 | 55.94835
IE-DA-2 | PFDA | Purofine PFA694E | 18.625 | 56.39216
IE-DA-2 | PFDA | Purofine PFA694E | 18.66667 | 56.83496
IE-DA-2 | PFDA | Purofine PFA694E | 18.70833 | 57.27665
IE-DA-2 | PFDA | Purofine PFA694E | 18.75 | 57.71719
IE-DA-2 | PFDA | Purofine PFA694E | 18.79167 | 58.1565
IE-DA-2 | PFDA | Purofine PFA694E | 18.83333 | 58.59452
IE-DA-2 | PFDA | Purofine PFA694E | 18.875 | 59.03118
IE-DA-2 | PFDA | Purofine PFA694E | 18.91667 | 59.46642
IE-DA-2 | PFDA | Purofine PFA694E | 18.95833 | 59.90018
IE-DA-2 | PFDA | Purofine PFA694E | 19 | 60.33239
IE-DA-2 | PFDA | Purofine PFA694E | 19.04167 | 60.76299
IE-DA-2 | PFDA | Purofine PFA694E | 19.08333 | 61.19191
IE-DA-2 | PFDA | Purofine PFA694E | 19.125 | 61.61911
IE-DA-2 | PFDA | Purofine PFA694E | 19.16667 | 62.04452
IE-DA-2 | PFDA | Purofine PFA694E | 19.20833 | 62.46809
IE-DA-2 | PFDA | Purofine PFA694E | 19.25 | 62.88975
IE-DA-2 | PFDA | Purofine PFA694E | 19.29167 | 63.30946
IE-DA-2 | PFDA | Purofine PFA694E | 19.33333 | 63.72716
IE-DA-2 | PFDA | Purofine PFA694E | 19.375 | 64.14279
IE-DA-2 | PFDA | Purofine PFA694E | 19.41667 | 64.55631
IE-DA-2 | PFDA | Purofine PFA694E | 19.45833 | 64.96766
IE-DA-2 | PFDA | Purofine PFA694E | 19.5 | 65.3768
IE-DA-2 | PFDA | Purofine PFA694E | 19.54167 | 65.78367
IE-DA-2 | PFDA | Purofine PFA694E | 19.58333 | 66.18823
IE-DA-2 | PFDA | Purofine PFA694E | 19.625 | 66.59044
IE-DA-2 | PFDA | Purofine PFA694E | 19.66667 | 66.99025
IE-DA-2 | PFDA | Purofine PFA694E | 19.70833 | 67.38761
IE-DA-2 | PFDA | Purofine PFA694E | 19.75 | 67.78249
IE-DA-2 | PFDA | Purofine PFA694E | 19.79167 | 68.17485
IE-DA-2 | PFDA | Purofine PFA694E | 19.83333 | 68.56464
IE-DA-2 | PFDA | Purofine PFA694E | 19.875 | 68.95183
IE-DA-2 | PFDA | Purofine PFA694E | 19.91667 | 69.33639
IE-DA-2 | PFDA | Purofine PFA694E | 19.95833 | 69.71827
IE-DA-2 | PFDA | Purofine PFA694E | 20 | 70.09744
IE-DA-2 | PFDA | Purofine PFA694E | 20.04167 | 70.47388
IE-DA-2 | PFDA | Purofine PFA694E | 20.08333 | 70.84754
IE-DA-2 | PFDA | Purofine PFA694E | 20.125 | 71.21841
IE-DA-2 | PFDA | Purofine PFA694E | 20.16667 | 71.58645
IE-DA-2 | PFDA | Purofine PFA694E | 20.20833 | 71.95164
IE-DA-2 | PFDA | Purofine PFA694E | 20.25 | 72.31395
IE-DA-2 | PFDA | Purofine PFA694E | 20.29167 | 72.67335
IE-DA-2 | PFDA | Purofine PFA694E | 20.33333 | 73.02983
IE-DA-2 | PFDA | Purofine PFA694E | 20.375 | 73.38336
IE-DA-2 | PFDA | Purofine PFA694E | 20.41667 | 73.73392
IE-DA-2 | PFDA | Purofine PFA694E | 20.45833 | 74.08149
IE-DA-2 | PFDA | Purofine PFA694E | 20.5 | 74.42606
IE-DA-2 | PFDA | Purofine PFA694E | 20.54167 | 74.76761
IE-DA-2 | PFDA | Purofine PFA694E | 20.58333 | 75.10612
IE-DA-2 | PFDA | Purofine PFA694E | 20.625 | 75.44158
IE-DA-2 | PFDA | Purofine PFA694E | 20.66667 | 75.77398
IE-DA-2 | PFDA | Purofine PFA694E | 20.70833 | 76.1033
IE-DA-2 | PFDA | Purofine PFA694E | 20.75 | 76.42953
IE-DA-2 | PFDA | Purofine PFA694E | 20.79167 | 76.75268
IE-DA-2 | PFDA | Purofine PFA694E | 20.83333 | 77.07272
IE-DA-2 | PFDA | Purofine PFA694E | 20.875 | 77.38965
IE-DA-2 | PFDA | Purofine PFA694E | 20.91667 | 77.70347
IE-DA-2 | PFDA | Purofine PFA694E | 20.95833 | 78.01417
IE-DA-2 | PFDA | Purofine PFA694E | 21 | 78.32175
IE-DA-2 | PFDA | Purofine PFA694E | 21.04167 | 78.6262
IE-DA-2 | PFDA | Purofine PFA694E | 21.08333 | 78.92752
IE-DA-2 | PFDA | Purofine PFA694E | 21.125 | 79.22572
IE-DA-2 | PFDA | Purofine PFA694E | 21.16667 | 79.5208
IE-DA-2 | PFDA | Purofine PFA694E | 21.20833 | 79.81275
IE-DA-2 | PFDA | Purofine PFA694E | 21.25 | 80.10158
IE-DA-2 | PFDA | Purofine PFA694E | 21.29167 | 80.38729
IE-DA-2 | PFDA | Purofine PFA694E | 21.33333 | 80.66989
IE-DA-2 | PFDA | Purofine PFA694E | 21.375 | 80.94938
IE-DA-2 | PFDA | Purofine PFA694E | 21.41667 | 81.22577
IE-DA-2 | PFDA | Purofine PFA694E | 21.45833 | 81.49907
IE-DA-2 | PFDA | Purofine PFA694E | 21.5 | 81.76928
IE-DA-2 | PFDA | Purofine PFA694E | 21.54167 | 82.03641
IE-DA-2 | PFDA | Purofine PFA694E | 21.58333 | 82.30047
IE-DA-2 | PFDA | Purofine PFA694E | 21.625 | 82.56148
IE-DA-2 | PFDA | Purofine PFA694E | 21.66667 | 82.81945
IE-DA-2 | PFDA | Purofine PFA694E | 21.70833 | 83.07438
IE-DA-2 | PFDA | Purofine PFA694E | 21.75 | 83.32628
IE-DA-2 | PFDA | Purofine PFA694E | 21.79167 | 83.57518
IE-DA-2 | PFDA | Purofine PFA694E | 21.83333 | 83.82109
IE-DA-2 | PFDA | Purofine PFA694E | 21.875 | 84.06401
IE-DA-2 | PFDA | Purofine PFA694E | 21.91667 | 84.30397
IE-DA-2 | PFDA | Purofine PFA694E | 21.95833 | 84.54098
IE-DA-2 | PFDA | Purofine PFA694E | 22 | 84.77506
IE-DA-2 | PFDA | Purofine PFA694E | 22.04167 | 85.00622
IE-DA-2 | PFDA | Purofine PFA694E | 22.08333 | 85.23448
IE-DA-2 | PFDA | Purofine PFA694E | 22.125 | 85.45987
IE-DA-2 | PFDA | Purofine PFA694E | 22.16667 | 85.68238
IE-DA-2 | PFDA | Purofine PFA694E | 22.20833 | 85.90206
IE-DA-2 | PFDA | Purofine PFA694E | 22.25 | 86.11891
IE-DA-2 | PFDA | Purofine PFA694E | 22.29167 | 86.33296
IE-DA-2 | PFDA | Purofine PFA694E | 22.33333 | 86.54422
IE-DA-2 | PFDA | Purofine PFA694E | 22.375 | 86.75271
IE-DA-2 | PFDA | Purofine PFA694E | 22.41667 | 86.95846
IE-DA-2 | PFDA | Purofine PFA694E | 22.45833 | 87.16149
IE-DA-2 | PFDA | Purofine PFA694E | 22.5 | 87.36182
IE-DA-2 | PFDA | Purofine PFA694E | 22.54167 | 87.55947
IE-DA-2 | PFDA | Purofine PFA694E | 22.58333 | 87.75446
IE-DA-2 | PFDA | Purofine PFA694E | 22.625 | 87.94681
IE-DA-2 | PFDA | Purofine PFA694E | 22.66667 | 88.13655
IE-DA-2 | PFDA | Purofine PFA694E | 22.70833 | 88.3237
IE-DA-2 | PFDA | Purofine PFA694E | 22.75 | 88.50828
IE-DA-2 | PFDA | Purofine PFA694E | 22.79167 | 88.69032
IE-DA-2 | PFDA | Purofine PFA694E | 22.83333 | 88.86984
IE-DA-2 | PFDA | Purofine PFA694E | 22.875 | 89.04686
IE-DA-2 | PFDA | Purofine PFA694E | 22.91667 | 89.2214
IE-DA-2 | PFDA | Purofine PFA694E | 22.95833 | 89.3935
IE-DA-2 | PFDA | Purofine PFA694E | 23 | 89.56316
IE-DA-2 | PFDA | Purofine PFA694E | 23.04167 | 89.73043
IE-DA-2 | PFDA | Purofine PFA694E | 23.08333 | 89.89532
IE-DA-2 | PFDA | Purofine PFA694E | 23.125 | 90.05785
IE-DA-2 | PFDA | Purofine PFA694E | 23.16667 | 90.21805
IE-DA-2 | PFDA | Purofine PFA694E | 23.20833 | 90.37595
IE-DA-2 | PFDA | Purofine PFA694E | 23.25 | 90.53157
IE-DA-2 | PFDA | Purofine PFA694E | 23.29167 | 90.68492
IE-DA-2 | PFDA | Purofine PFA694E | 23.33333 | 90.83605
IE-DA-2 | PFDA | Purofine PFA694E | 23.375 | 90.98497
IE-DA-2 | PFDA | Purofine PFA694E | 23.41667 | 91.1317
IE-DA-2 | PFDA | Purofine PFA694E | 23.45833 | 91.27628
IE-DA-2 | PFDA | Purofine PFA694E | 23.5 | 91.41872
IE-DA-2 | PFDA | Purofine PFA694E | 23.54167 | 91.55905
IE-DA-2 | PFDA | Purofine PFA694E | 23.58333 | 91.69729
IE-DA-2 | PFDA | Purofine PFA694E | 23.625 | 91.83347
IE-DA-2 | PFDA | Purofine PFA694E | 23.66667 | 91.96761
IE-DA-2 | PFDA | Purofine PFA694E | 23.70833 | 92.09974
IE-DA-2 | PFDA | Purofine PFA694E | 23.75 | 92.22988
IE-DA-2 | PFDA | Purofine PFA694E | 23.79167 | 92.35805
IE-DA-2 | PFDA | Purofine PFA694E | 23.83333 | 92.48428
IE-DA-2 | PFDA | Purofine PFA694E | 23.875 | 92.60859
IE-DA-2 | PFDA | Purofine PFA694E | 23.91667 | 92.73101
IE-DA-2 | PFDA | Purofine PFA694E | 23.95833 | 92.85156
IE-DA-2 | PFDA | Purofine PFA694E | 24 | 92.97026
IE-DA-2 | PFDA | Purofine PFA694E | 24.04167 | 93.08713
IE-DA-2 | PFDA | Purofine PFA694E | 24.08333 | 93.2022
IE-DA-2 | PFDA | Purofine PFA694E | 24.125 | 93.3155
IE-DA-2 | PFDA | Purofine PFA694E | 24.16667 | 93.42704
IE-DA-2 | PFDA | Purofine PFA694E | 24.20833 | 93.53685
IE-DA-2 | PFDA | Purofine PFA694E | 24.25 | 93.64494
IE-DA-2 | PFDA | Purofine PFA694E | 24.29167 | 93.75136
IE-DA-2 | PFDA | Purofine PFA694E | 24.33333 | 93.8561
IE-DA-2 | PFDA | Purofine PFA694E | 24.375 | 93.9592
IE-DA-2 | PFDA | Purofine PFA694E | 24.41667 | 94.06069
IE-DA-2 | PFDA | Purofine PFA694E | 24.45833 | 94.16057
IE-DA-2 | PFDA | Purofine PFA694E | 24.5 | 94.25888
IE-DA-2 | PFDA | Purofine PFA694E | 24.54167 | 94.35563
IE-DA-2 | PFDA | Purofine PFA694E | 24.58333 | 94.45084
IE-DA-2 | PFDA | Purofine PFA694E | 24.625 | 94.54455
IE-DA-2 | PFDA | Purofine PFA694E | 24.66667 | 94.63676
IE-DA-2 | PFDA | Purofine PFA694E | 24.70833 | 94.72749
IE-DA-2 | PFDA | Purofine PFA694E | 24.75 | 94.81678
IE-DA-2 | PFDA | Purofine PFA694E | 24.79167 | 94.90464
IE-DA-2 | PFDA | Purofine PFA694E | 24.83333 | 94.99108
IE-DA-2 | PFDA | Purofine PFA694E | 24.875 | 95.07614
IE-DA-2 | PFDA | Purofine PFA694E | 24.91667 | 95.15982
IE-DA-2 | PFDA | Purofine PFA694E | 24.95833 | 95.24216
IE-DA-2 | PFDA | Purofine PFA694E | 25 | 95.32316
IE-DA-2 | PFDA | Purofine PFA694E | 25.04167 | 95.40285
IE-DA-2 | PFDA | Purofine PFA694E | 25.08333 | 95.48124
IE-DA-2 | PFDA | Purofine PFA694E | 25.125 | 95.55836
IE-DA-2 | PFDA | Purofine PFA694E | 25.16667 | 95.63423
IE-DA-2 | PFDA | Purofine PFA694E | 25.20833 | 95.70886
IE-DA-2 | PFDA | Purofine PFA694E | 25.25 | 95.78226
IE-DA-2 | PFDA | Purofine PFA694E | 25.29167 | 95.85447
IE-DA-2 | PFDA | Purofine PFA694E | 25.33333 | 95.92549
IE-DA-2 | PFDA | Purofine PFA694E | 25.375 | 95.99535
IE-DA-2 | PFDA | Purofine PFA694E | 25.41667 | 96.06406
IE-DA-2 | PFDA | Purofine PFA694E | 25.45833 | 96.13164
IE-DA-2 | PFDA | Purofine PFA694E | 25.5 | 96.1981
IE-DA-2 | PFDA | Purofine PFA694E | 25.54167 | 96.26346
IE-DA-2 | PFDA | Purofine PFA694E | 25.58333 | 96.32775
IE-DA-2 | PFDA | Purofine PFA694E | 25.625 | 96.39097
IE-DA-2 | PFDA | Purofine PFA694E | 25.66667 | 96.45314
IE-DA-2 | PFDA | Purofine PFA694E | 25.70833 | 96.51428
IE-DA-2 | PFDA | Purofine PFA694E | 25.75 | 96.5744
IE-DA-2 | PFDA | Purofine PFA694E | 25.79167 | 96.63352
IE-DA-2 | PFDA | Purofine PFA694E | 25.83333 | 96.69166
IE-DA-2 | PFDA | Purofine PFA694E | 25.875 | 96.74883
IE-DA-2 | PFDA | Purofine PFA694E | 25.91667 | 96.80504
IE-DA-2 | PFDA | Purofine PFA694E | 25.95833 | 96.86031
IE-DA-2 | PFDA | Purofine PFA694E | 26 | 96.91465
IE-DA-2 | PFDA | Purofine PFA694E | 26.04167 | 96.96809
IE-DA-2 | PFDA | Purofine PFA694E | 26.08333 | 97.02062
IE-DA-2 | PFDA | Purofine PFA694E | 26.125 | 97.07228
IE-DA-2 | PFDA | Purofine PFA694E | 26.16667 | 97.12306
IE-DA-2 | PFDA | Purofine PFA694E | 26.20833 | 97.17299
IE-DA-2 | PFDA | Purofine PFA694E | 26.25 | 97.22208
IE-DA-2 | PFDA | Purofine PFA694E | 26.29167 | 97.27034
IE-DA-2 | PFDA | Purofine PFA694E | 26.33333 | 97.31778
IE-DA-2 | PFDA | Purofine PFA694E | 26.375 | 97.36442
IE-DA-2 | PFDA | Purofine PFA694E | 26.41667 | 97.41028
IE-DA-2 | PFDA | Purofine PFA694E | 26.45833 | 97.45535
IE-DA-2 | PFDA | Purofine PFA694E | 26.5 | 97.49966
IE-DA-2 | PFDA | Purofine PFA694E | 26.54167 | 97.54322
IE-DA-2 | PFDA | Purofine PFA694E | 26.58333 | 97.58604
IE-DA-2 | PFDA | Purofine PFA694E | 26.625 | 97.62813
IE-DA-2 | PFDA | Purofine PFA694E | 26.66667 | 97.66951
IE-DA-2 | PFDA | Purofine PFA694E | 26.70833 | 97.71018
IE-DA-2 | PFDA | Purofine PFA694E | 26.75 | 97.75015
IE-DA-2 | PFDA | Purofine PFA694E | 26.79167 | 97.78945
IE-DA-2 | PFDA | Purofine PFA694E | 26.83333 | 97.82807
IE-DA-2 | PFDA | Purofine PFA694E | 26.875 | 97.86603
IE-DA-2 | PFDA | Purofine PFA694E | 26.91667 | 97.90334
IE-DA-2 | PFDA | Purofine PFA694E | 26.95833 | 97.94002
IE-DA-2 | PFDA | Purofine PFA694E | 27 | 97.97607
IE-DA-2 | PFDA | Purofine PFA694E | 27.04167 | 98.01149
IE-DA-2 | PFDA | Purofine PFA694E | 27.08333 | 98.04632
IE-DA-2 | PFDA | Purofine PFA694E | 27.125 | 98.08054
IE-DA-2 | PFDA | Purofine PFA694E | 27.16667 | 98.11417
IE-DA-2 | PFDA | Purofine PFA694E | 27.20833 | 98.14723
IE-DA-2 | PFDA | Purofine PFA694E | 27.25 | 98.17972
IE-DA-2 | PFDA | Purofine PFA694E | 27.29167 | 98.21165
IE-DA-2 | PFDA | Purofine PFA694E | 27.33333 | 98.24303
IE-DA-2 | PFDA | Purofine PFA694E | 27.375 | 98.27386
IE-DA-2 | PFDA | Purofine PFA694E | 27.41667 | 98.30417
IE-DA-2 | PFDA | Purofine PFA694E | 27.45833 | 98.33395
IE-DA-2 | PFDA | Purofine PFA694E | 27.5 | 98.36322
IE-DA-2 | PFDA | Purofine PFA694E | 27.54167 | 98.39198
IE-DA-2 | PFDA | Purofine PFA694E | 27.58333 | 98.42025
IE-DA-2 | PFDA | Purofine PFA694E | 27.625 | 98.44802
IE-DA-2 | PFDA | Purofine PFA694E | 27.66667 | 98.47532
IE-DA-2 | PFDA | Purofine PFA694E | 27.70833 | 98.50214
IE-DA-2 | PFDA | Purofine PFA694E | 27.75 | 98.5285
IE-DA-2 | PFDA | Purofine PFA694E | 27.79167 | 98.5544
IE-DA-2 | PFDA | Purofine PFA694E | 27.83333 | 98.57985
IE-DA-2 | PFDA | Purofine PFA694E | 27.875 | 98.60486
IE-DA-2 | PFDA | Purofine PFA694E | 27.91667 | 98.62944
IE-DA-2 | PFDA | Purofine PFA694E | 27.95833 | 98.65359
IE-DA-2 | PFDA | Purofine PFA694E | 28 | 98.67732
IE-DA-2 | PFDA | Purofine PFA694E | 28.04167 | 98.70063
IE-DA-2 | PFDA | Purofine PFA694E | 28.08333 | 98.72354
IE-DA-2 | PFDA | Purofine PFA694E | 28.125 | 98.74605
IE-DA-2 | PFDA | Purofine PFA694E | 28.16667 | 98.76817
IE-DA-2 | PFDA | Purofine PFA694E | 28.20833 | 98.78991
IE-DA-2 | PFDA | Purofine PFA694E | 28.25 | 98.81126
IE-DA-2 | PFDA | Purofine PFA694E | 28.29167 | 98.83225
IE-DA-2 | PFDA | Purofine PFA694E | 28.33333 | 98.85286
IE-DA-2 | PFDA | Purofine PFA694E | 28.375 | 98.87312
IE-DA-2 | PFDA | Purofine PFA694E | 28.41667 | 98.89302
IE-DA-2 | PFDA | Purofine PFA694E | 28.45833 | 98.91258
IE-DA-2 | PFDA | Purofine PFA694E | 28.5 | 98.93179
IE-DA-2 | PFDA | Purofine PFA694E | 28.54167 | 98.95067
IE-DA-2 | PFDA | Purofine PFA694E | 28.58333 | 98.96922
IE-DA-2 | PFDA | Purofine PFA694E | 28.625 | 98.98744
IE-DA-2 | PFDA | Purofine PFA694E | 28.66667 | 99.00534
IE-DA-2 | PFDA | Purofine PFA694E | 28.70833 | 99.02294
IE-DA-2 | PFDA | Purofine PFA694E | 28.75 | 99.04022
IE-DA-2 | PFDA | Purofine PFA694E | 28.79167 | 99.0572
IE-DA-2 | PFDA | Purofine PFA694E | 28.83333 | 99.07388
IE-DA-2 | PFDA | Purofine PFA694E | 28.875 | 99.09027
IE-DA-2 | PFDA | Purofine PFA694E | 28.91667 | 99.10637
IE-DA-2 | PFDA | Purofine PFA694E | 28.95833 | 99.12219
IE-DA-2 | PFDA | Purofine PFA694E | 29 | 99.13774
IE-DA-2 | PFDA | Purofine PFA694E | 29.04167 | 99.15301
IE-DA-2 | PFDA | Purofine PFA694E | 29.08333 | 99.16801
IE-DA-2 | PFDA | Purofine PFA694E | 29.125 | 99.18274
IE-DA-2 | PFDA | Purofine PFA694E | 29.16667 | 99.19722
IE-DA-2 | PFDA | Purofine PFA694E | 29.20833 | 99.21145
IE-DA-2 | PFDA | Purofine PFA694E | 29.25 | 99.22542
IE-DA-2 | PFDA | Purofine PFA694E | 29.29167 | 99.23915
IE-DA-2 | PFDA | Purofine PFA694E | 29.33333 | 99.25264
IE-DA-2 | PFDA | Purofine PFA694E | 29.375 | 99.26589
IE-DA-2 | PFDA | Purofine PFA694E | 29.41667 | 99.2789
IE-DA-2 | PFDA | Purofine PFA694E | 29.45833 | 99.29169
IE-DA-2 | PFDA | Purofine PFA694E | 29.5 | 99.30425
IE-DA-2 | PFDA | Purofine PFA694E | 29.54167 | 99.31659
IE-DA-2 | PFDA | Purofine PFA694E | 29.58333 | 99.32872
IE-DA-2 | PFDA | Purofine PFA694E | 29.625 | 99.34063
IE-DA-2 | PFDA | Purofine PFA694E | 29.66667 | 99.35233
IE-DA-2 | PFDA | Purofine PFA694E | 29.70833 | 99.36382
IE-DA-2 | PFDA | Purofine PFA694E | 29.75 | 99.37511
IE-DA-2 | PFDA | Purofine PFA694E | 29.79167 | 99.3862
IE-DA-2 | PFDA | Purofine PFA694E | 29.83333 | 99.3971
IE-DA-2 | PFDA | Purofine PFA694E | 29.875 | 99.40781
IE-DA-2 | PFDA | Purofine PFA694E | 29.91667 | 99.41832
IE-DA-2 | PFDA | Purofine PFA694E | 29.95833 | 99.42865
IE-DA-2 | PFDA | Purofine PFA694E | 30 | 99.4388
IE-DA-2 | PFDA | Purofine PFA694E | 30.04167 | 99.44876
IE-DA-2 | PFDA | Purofine PFA694E | 30.08333 | 99.45856
IE-DA-2 | PFDA | Purofine PFA694E | 30.125 | 99.46817
IE-DA-2 | PFDA | Purofine PFA694E | 30.16667 | 99.47762
IE-DA-2 | PFDA | Purofine PFA694E | 30.20833 | 99.4869
IE-DA-2 | PFDA | Purofine PFA694E | 30.25 | 99.49602
IE-DA-2 | PFDA | Purofine PFA694E | 30.29167 | 99.50498
IE-DA-2 | PFDA | Purofine PFA694E | 30.33333 | 99.51378
IE-DA-2 | PFDA | Purofine PFA694E | 30.375 | 99.52242
IE-DA-2 | PFDA | Purofine PFA694E | 30.41667 | 99.53091
IE-DA-2 | PFDA | Purofine PFA694E | 30.45833 | 99.53925
IE-DA-2 | PFDA | Purofine PFA694E | 30.5 | 99.54744
IE-DA-2 | PFDA | Purofine PFA694E | 30.54167 | 99.55549
IE-DA-2 | PFDA | Purofine PFA694E | 30.58333 | 99.56339
IE-DA-2 | PFDA | Purofine PFA694E | 30.625 | 99.57116
IE-DA-2 | PFDA | Purofine PFA694E | 30.66667 | 99.57878
IE-DA-2 | PFDA | Purofine PFA694E | 30.70833 | 99.58627
IE-DA-2 | PFDA | Purofine PFA694E | 30.75 | 99.59363
IE-DA-2 | PFDA | Purofine PFA694E | 30.79167 | 99.60086
IE-DA-2 | PFDA | Purofine PFA694E | 30.83333 | 99.60796
IE-DA-2 | PFDA | Purofine PFA694E | 30.875 | 99.61494
IE-DA-2 | PFDA | Purofine PFA694E | 30.91667 | 99.62179
IE-DA-2 | PFDA | Purofine PFA694E | 30.95833 | 99.62852
IE-DA-2 | PFDA | Purofine PFA694E | 31 | 99.63513
IE-DA-2 | PFDA | Purofine PFA694E | 31.04167 | 99.64162
IE-DA-2 | PFDA | Purofine PFA694E | 31.08333 | 99.648
IE-DA-2 | PFDA | Purofine PFA694E | 31.125 | 99.65426
IE-DA-2 | PFDA | Purofine PFA694E | 31.16667 | 99.66042
IE-DA-2 | PFDA | Purofine PFA694E | 31.20833 | 99.66646
IE-DA-2 | PFDA | Purofine PFA694E | 31.25 | 99.6724
IE-DA-2 | PFDA | Purofine PFA694E | 31.29167 | 99.67823
IE-DA-2 | PFDA | Purofine PFA694E | 31.33333 | 99.68396
IE-DA-2 | PFDA | Purofine PFA694E | 31.375 | 99.68959
IE-DA-2 | PFDA | Purofine PFA694E | 31.41667 | 99.69511
IE-DA-2 | PFDA | Purofine PFA694E | 31.45833 | 99.70054
IE-DA-2 | PFDA | Purofine PFA694E | 31.5 | 99.70588
IE-DA-2 | PFDA | Purofine PFA694E | 31.54167 | 99.71111
IE-DA-2 | PFDA | Purofine PFA694E | 31.58333 | 99.71626
IE-DA-2 | PFDA | Purofine PFA694E | 31.625 | 99.72131
IE-DA-2 | PFDA | Purofine PFA694E | 31.66667 | 99.72628
IE-DA-2 | PFDA | Purofine PFA694E | 31.70833 | 99.73115
IE-DA-2 | PFDA | Purofine PFA694E | 31.75 | 99.73594
IE-DA-2 | PFDA | Purofine PFA694E | 31.79167 | 99.74064
IE-DA-2 | PFDA | Purofine PFA694E | 31.83333 | 99.74526
IE-DA-2 | PFDA | Purofine PFA694E | 31.875 | 99.7498
IE-DA-2 | PFDA | Purofine PFA694E | 31.91667 | 99.75426
IE-DA-2 | PFDA | Purofine PFA694E | 31.95833 | 99.75864
IE-DA-2 | PFDA | Purofine PFA694E | 32 | 99.76294
IE-DA-2 | PFDA | Purofine PFA694E | 32.04167 | 99.76716
IE-DA-2 | PFDA | Purofine PFA694E | 32.08333 | 99.77131
IE-DA-2 | PFDA | Purofine PFA694E | 32.125 | 99.77539
IE-DA-2 | PFDA | Purofine PFA694E | 32.16667 | 99.77939
IE-DA-2 | PFDA | Purofine PFA694E | 32.20833 | 99.78332
IE-DA-2 | PFDA | Purofine PFA694E | 32.25 | 99.78718
IE-DA-2 | PFDA | Purofine PFA694E | 32.29167 | 99.79098
IE-DA-2 | PFDA | Purofine PFA694E | 32.33333 | 99.7947
IE-DA-2 | PFDA | Purofine PFA694E | 32.375 | 99.79836
IE-DA-2 | PFDA | Purofine PFA694E | 32.41667 | 99.80195
IE-DA-2 | PFDA | Purofine PFA694E | 32.45833 | 99.80548
IE-DA-2 | PFDA | Purofine PFA694E | 32.5 | 99.80895
IE-DA-2 | PFDA | Purofine PFA694E | 32.54167 | 99.81236
IE-DA-2 | PFDA | Purofine PFA694E | 32.58333 | 99.8157
IE-DA-2 | PFDA | Purofine PFA694E | 32.625 | 99.81899
IE-DA-2 | PFDA | Purofine PFA694E | 32.66667 | 99.82222
IE-DA-2 | PFDA | Purofine PFA694E | 32.70833 | 99.82539
IE-DA-2 | PFDA | Purofine PFA694E | 32.75 | 99.8285
IE-DA-2 | PFDA | Purofine PFA694E | 32.79167 | 99.83156
IE-DA-2 | PFDA | Purofine PFA694E | 32.83333 | 99.83456
IE-DA-2 | PFDA | Purofine PFA694E | 32.875 | 99.83751
IE-DA-2 | PFDA | Purofine PFA694E | 32.91667 | 99.84041
IE-DA-2 | PFDA | Purofine PFA694E | 32.95833 | 99.84325
IE-DA-2 | PFDA | Purofine PFA694E | 33 | 99.84605
IE-DA-2 | PFDA | Purofine PFA694E | 33.04167 | 99.84879
IE-DA-2 | PFDA | Purofine PFA694E | 33.08333 | 99.85149
IE-DA-2 | PFDA | Purofine PFA694E | 33.125 | 99.85414
IE-DA-2 | PFDA | Purofine PFA694E | 33.16667 | 99.85674
IE-DA-2 | PFDA | Purofine PFA694E | 33.20833 | 99.85929
IE-DA-2 | PFDA | Purofine PFA694E | 33.25 | 99.8618
IE-DA-2 | PFDA | Purofine PFA694E | 33.29167 | 99.86427
IE-DA-2 | PFDA | Purofine PFA694E | 33.33333 | 99.86669
IE-DA-2 | PFDA | Purofine PFA694E | 33.375 | 99.86907
IE-DA-2 | PFDA | Purofine PFA694E | 33.41667 | 99.8714
IE-DA-2 | PFDA | Purofine PFA694E | 33.45833 | 99.8737
IE-DA-2 | PFDA | Purofine PFA694E | 33.5 | 99.87595
IE-DA-2 | PFDA | Purofine PFA694E | 33.54167 | 99.87816
IE-DA-2 | PFDA | Purofine PFA694E | 33.58333 | 99.88034
IE-DA-2 | PFDA | Purofine PFA694E | 33.625 | 99.88247
IE-DA-2 | PFDA | Purofine PFA694E | 33.66667 | 99.88457
IE-DA-2 | PFDA | Purofine PFA694E | 33.70833 | 99.88663
IE-DA-2 | PFDA | Purofine PFA694E | 33.75 | 99.88865
IE-DA-2 | PFDA | Purofine PFA694E | 33.79167 | 99.89064
IE-DA-2 | PFDA | Purofine PFA694E | 33.83333 | 99.89259
IE-DA-2 | PFDA | Purofine PFA694E | 33.875 | 99.8945
IE-DA-2 | PFDA | Purofine PFA694E | 33.91667 | 99.89639
IE-DA-2 | PFDA | Purofine PFA694E | 33.95833 | 99.89823
IE-DA-2 | PFDA | Purofine PFA694E | 34 | 99.90005
IE-DA-2 | PFDA | Purofine PFA694E | 34.04167 | 99.90183
IE-DA-2 | PFDA | Purofine PFA694E | 34.08333 | 99.90358
IE-DA-2 | PFDA | Purofine PFA694E | 34.125 | 99.9053
IE-DA-2 | PFDA | Purofine PFA694E | 34.16667 | 99.90699
IE-DA-2 | PFDA | Purofine PFA694E | 34.20833 | 99.90865
IE-DA-2 | PFDA | Purofine PFA694E | 34.25 | 99.91028
IE-DA-2 | PFDA | Purofine PFA694E | 34.29167 | 99.91188
IE-DA-2 | PFDA | Purofine PFA694E | 34.33333 | 99.91346
IE-DA-2 | PFDA | Purofine PFA694E | 34.375 | 99.915
IE-DA-2 | PFDA | Purofine PFA694E | 34.41667 | 99.91652
IE-DA-2 | PFDA | Purofine PFA694E | 34.45833 | 99.91801
IE-DA-2 | PFDA | Purofine PFA694E | 34.5 | 99.91947
IE-DA-2 | PFDA | Purofine PFA694E | 34.54167 | 99.92091
IE-DA-2 | PFDA | Purofine PFA694E | 34.58333 | 99.92232
IE-DA-2 | PFDA | Purofine PFA694E | 34.625 | 99.92371
IE-DA-2 | PFDA | Purofine PFA694E | 34.66667 | 99.92507
IE-DA-2 | PFDA | Purofine PFA694E | 34.70833 | 99.92641
IE-DA-2 | PFDA | Purofine PFA694E | 34.75 | 99.92772
IE-DA-2 | PFDA | Purofine PFA694E | 34.79167 | 99.92901
IE-DA-2 | PFDA | Purofine PFA694E | 34.83333 | 99.93028
IE-DA-2 | PFDA | Purofine PFA694E | 34.875 | 99.93152
IE-DA-2 | PFDA | Purofine PFA694E | 34.91667 | 99.93274
IE-DA-2 | PFDA | Purofine PFA694E | 34.95833 | 99.93394
IE-DA-2 | PFDA | Purofine PFA694E | 35 | 99.93512
CLE-BS | PFBS | CalRes 2304 | 0 | 0
CLE-BS | PFBS | CalRes 2304 | 0.04166667 | 0.007845821
CLE-BS | PFBS | CalRes 2304 | 0.08333333 | 0.01609637
CLE-BS | PFBS | CalRes 2304 | 0.125 | 0.02477221
CLE-BS | PFBS | CalRes 2304 | 0.1666667 | 0.03389497
CLE-BS | PFBS | CalRes 2304 | 0.2083333 | 0.04348738
CLE-BS | PFBS | CalRes 2304 | 0.25 | 0.0535733
CLE-BS | PFBS | CalRes 2304 | 0.2916667 | 0.06417783
CLE-BS | PFBS | CalRes 2304 | 0.3333333 | 0.07532735
CLE-BS | PFBS | CalRes 2304 | 0.375 | 0.08704954
CLE-BS | PFBS | CalRes 2304 | 0.4166667 | 0.09937352
CLE-BS | PFBS | CalRes 2304 | 0.4583333 | 0.1123299
CLE-BS | PFBS | CalRes 2304 | 0.5 | 0.1259507
CLE-BS | PFBS | CalRes 2304 | 0.5416667 | 0.1402698
CLE-BS | PFBS | CalRes 2304 | 0.5833333 | 0.1553225
CLE-BS | PFBS | CalRes 2304 | 0.625 | 0.1711461
CLE-BS | PFBS | CalRes 2304 | 0.6666667 | 0.1877797
CLE-BS | PFBS | CalRes 2304 | 0.7083333 | 0.2052644
CLE-BS | PFBS | CalRes 2304 | 0.75 | 0.2236431
CLE-BS | PFBS | CalRes 2304 | 0.7916667 | 0.2429614
CLE-BS | PFBS | CalRes 2304 | 0.8333333 | 0.2632665
CLE-BS | PFBS | CalRes 2304 | 0.875 | 0.2846085
CLE-BS | PFBS | CalRes 2304 | 0.9166667 | 0.3070397
CLE-BS | PFBS | CalRes 2304 | 0.9583333 | 0.330615
CLE-BS | PFBS | CalRes 2304 | 1 | 0.3553923
CLE-BS | PFBS | CalRes 2304 | 1.041667 | 0.3814319
CLE-BS | PFBS | CalRes 2304 | 1.083333 | 0.4087975
CLE-BS | PFBS | CalRes 2304 | 1.125 | 0.4375558
CLE-BS | PFBS | CalRes 2304 | 1.166667 | 0.4677765
CLE-BS | PFBS | CalRes 2304 | 1.208333 | 0.4995332
CLE-BS | PFBS | CalRes 2304 | 1.25 | 0.5329027
CLE-BS | PFBS | CalRes 2304 | 1.291667 | 0.5679657
CLE-BS | PFBS | CalRes 2304 | 1.333333 | 0.6048068
CLE-BS | PFBS | CalRes 2304 | 1.375 | 0.6435147
CLE-BS | PFBS | CalRes 2304 | 1.416667 | 0.6841824
CLE-BS | PFBS | CalRes 2304 | 1.458333 | 0.7269073
CLE-BS | PFBS | CalRes 2304 | 1.5 | 0.7717914445
CLE-BS | PFBS | CalRes 2304 | 1.541667 | 0.8189419
CLE-BS | PFBS | CalRes 2304 | 1.583333 | 0.8684706
CLE-BS | PFBS | CalRes 2304 | 1.625 | 0.920495
CLE-BS | PFBS | CalRes 2304 | 1.666667 | 0.9751379
CLE-BS | PFBS | CalRes 2304 | 1.708333 | 1.032528
CLE-BS | PFBS | CalRes 2304 | 1.75 | 1.0928
CLE-BS | PFBS | CalRes 2304 | 1.791667 | 1.156094
CLE-BS | PFBS | CalRes 2304 | 1.833333 | 1.222558
CLE-BS | PFBS | CalRes 2304 | 1.875 | 1.292347
CLE-BS | PFBS | CalRes 2304 | 1.916667 | 1.36562
CLE-BS | PFBS | CalRes 2304 | 1.958333 | 1.442547
CLE-BS | PFBS | CalRes 2304 | 2 | 1.523303
CLE-BS | PFBS | CalRes 2304 | 2.041667 | 1.608073
CLE-BS | PFBS | CalRes 2304 | 2.083333 | 1.697047
CLE-BS | PFBS | CalRes 2304 | 2.125 | 1.790426
CLE-BS | PFBS | CalRes 2304 | 2.166667 | 1.88842
CLE-BS | PFBS | CalRes 2304 | 2.208333 | 1.991245
CLE-BS | PFBS | CalRes 2304 | 2.25 | 2.09913
CLE-BS | PFBS | CalRes 2304 | 2.291667 | 2.21231
CLE-BS | PFBS | CalRes 2304 | 2.333333 | 2.331033
CLE-BS | PFBS | CalRes 2304 | 2.375 | 2.455554
CLE-BS | PFBS | CalRes 2304 | 2.416667 | 2.586141
CLE-BS | PFBS | CalRes 2304 | 2.458333 | 2.723071
CLE-BS | PFBS | CalRes 2304 | 2.5 | 2.866633
CLE-BS | PFBS | CalRes 2304 | 2.541667 | 3.017126
CLE-BS | PFBS | CalRes 2304 | 2.583333 | 3.174861
CLE-BS | PFBS | CalRes 2304 | 2.625 | 3.34016
CLE-BS | PFBS | CalRes 2304 | 2.666667 | 3.513357
CLE-BS | PFBS | CalRes 2304 | 2.708333 | 3.694799
CLE-BS | PFBS | CalRes 2304 | 2.75 | 3.884843
CLE-BS | PFBS | CalRes 2304 | 2.791667 | 4.083859
CLE-BS | PFBS | CalRes 2304 | 2.833333 | 4.292228
CLE-BS | PFBS | CalRes 2304 | 2.875 | 4.510346
CLE-BS | PFBS | CalRes 2304 | 2.916667 | 4.738618
CLE-BS | PFBS | CalRes 2304 | 2.958333 | 4.977462
CLE-BS | PFBS | CalRes 2304 | 3 | 5.227308
CLE-BS | PFBS | CalRes 2304 | 3.041667 | 5.488597
CLE-BS | PFBS | CalRes 2304 | 3.083333 | 5.761782
CLE-BS | PFBS | CalRes 2304 | 3.125 | 6.047327
CLE-BS | PFBS | CalRes 2304 | 3.166667 | 6.345705
CLE-BS | PFBS | CalRes 2304 | 3.208333 | 6.657399
CLE-BS | PFBS | CalRes 2304 | 3.25 | 6.982902
CLE-BS | PFBS | CalRes 2304 | 3.291667 | 7.322716
CLE-BS | PFBS | CalRes 2304 | 3.333333 | 7.677347
CLE-BS | PFBS | CalRes 2304 | 3.375 | 8.047312
CLE-BS | PFBS | CalRes 2304 | 3.416667 | 8.43313
CLE-BS | PFBS | CalRes 2304 | 3.458333 | 8.835325
CLE-BS | PFBS | CalRes 2304 | 3.5 | 9.254422
CLE-BS | PFBS | CalRes 2304 | 3.541667 | 9.690949
CLE-BS | PFBS | CalRes 2304 | 3.583333 | 10.14543
CLE-BS | PFBS | CalRes 2304 | 3.625 | 10.61839
CLE-BS | PFBS | CalRes 2304 | 3.666667 | 11.11035
CLE-BS | PFBS | CalRes 2304 | 3.708333 | 11.62182
CLE-BS | PFBS | CalRes 2304 | 3.75 | 12.1533
CLE-BS | PFBS | CalRes 2304 | 3.791667 | 12.70527
CLE-BS | PFBS | CalRes 2304 | 3.833333 | 13.27821
CLE-BS | PFBS | CalRes 2304 | 3.875 | 13.87258
CLE-BS | PFBS | CalRes 2304 | 3.916667 | 14.48881
CLE-BS | PFBS | CalRes 2304 | 3.958333 | 15.12732
CLE-BS | PFBS | CalRes 2304 | 4 | 15.78847
CLE-BS | PFBS | CalRes 2304 | 4.041667 | 16.47262
CLE-BS | PFBS | CalRes 2304 | 4.083333 | 17.1801
CLE-BS | PFBS | CalRes 2304 | 4.125 | 17.91116
CLE-BS | PFBS | CalRes 2304 | 4.166667 | 18.66605
CLE-BS | PFBS | CalRes 2304 | 4.208333 | 19.44496
CLE-BS | PFBS | CalRes 2304 | 4.25 | 20.24802
CLE-BS | PFBS | CalRes 2304 | 4.291667 | 21.07531
CLE-BS | PFBS | CalRes 2304 | 4.333333 | 21.92686
CLE-BS | PFBS | CalRes 2304 | 4.375 | 22.80263
CLE-BS | PFBS | CalRes 2304 | 4.416667 | 23.70253
CLE-BS | PFBS | CalRes 2304 | 4.458333 | 24.62637
CLE-BS | PFBS | CalRes 2304 | 4.5 | 25.57393
CLE-BS | PFBS | CalRes 2304 | 4.541667 | 26.54489
CLE-BS | PFBS | CalRes 2304 | 4.583333 | 27.53886
CLE-BS | PFBS | CalRes 2304 | 4.625 | 28.55537
CLE-BS | PFBS | CalRes 2304 | 4.666667 | 29.59388
CLE-BS | PFBS | CalRes 2304 | 4.708333 | 30.65375
CLE-BS | PFBS | CalRes 2304 | 4.75 | 31.73428
CLE-BS | PFBS | CalRes 2304 | 4.791667 | 32.83468
CLE-BS | PFBS | CalRes 2304 | 4.833333 | 33.95409
CLE-BS | PFBS | CalRes 2304 | 4.875 | 35.09154
CLE-BS | PFBS | CalRes 2304 | 4.916667 | 36.24602
CLE-BS | PFBS | CalRes 2304 | 4.958333 | 37.41643
CLE-BS | PFBS | CalRes 2304 | 5 | 38.6016
CLE-BS | PFBS | CalRes 2304 | 5.041667 | 39.80028
CLE-BS | PFBS | CalRes 2304 | 5.083333 | 41.01118
CLE-BS | PFBS | CalRes 2304 | 5.125 | 42.23295
CLE-BS | PFBS | CalRes 2304 | 5.166667 | 43.46416
CLE-BS | PFBS | CalRes 2304 | 5.208333 | 44.70336
CLE-BS | PFBS | CalRes 2304 | 5.25 | 45.94906
CLE-BS | PFBS | CalRes 2304 | 5.291667 | 47.19973
CLE-BS | PFBS | CalRes 2304 | 5.333333 | 48.45382
CLE-BS | PFBS | CalRes 2304 | 5.375 | 49.70975
CLE-BS | PFBS | CalRes 2304 | 5.416667 | 50.96595
CLE-BS | PFBS | CalRes 2304 | 5.458333 | 52.22084
CLE-BS | PFBS | CalRes 2304 | 5.5 | 53.47285
CLE-BS | PFBS | CalRes 2304 | 5.541667 | 54.72041
CLE-BS | PFBS | CalRes 2304 | 5.583333 | 55.96199
CLE-BS | PFBS | CalRes 2304 | 5.625 | 57.19608
CLE-BS | PFBS | CalRes 2304 | 5.666667 | 58.42121
CLE-BS | PFBS | CalRes 2304 | 5.708333 | 59.63596
CLE-BS | PFBS | CalRes 2304 | 5.75 | 60.83894
CLE-BS | PFBS | CalRes 2304 | 5.791667 | 62.02885
CLE-BS | PFBS | CalRes 2304 | 5.833333 | 63.2044
CLE-BS | PFBS | CalRes 2304 | 5.875 | 64.36442
CLE-BS | PFBS | CalRes 2304 | 5.916667 | 65.50778
CLE-BS | PFBS | CalRes 2304 | 5.958333 | 66.63343
CLE-BS | PFBS | CalRes 2304 | 6 | 67.74039
CLE-BS | PFBS | CalRes 2304 | 6.041667 | 68.82776
CLE-BS | PFBS | CalRes 2304 | 6.083333 | 69.89474
CLE-BS | PFBS | CalRes 2304 | 6.125 | 70.94058
CLE-BS | PFBS | CalRes 2304 | 6.166667 | 71.96463
CLE-BS | PFBS | CalRes 2304 | 6.208333 | 72.96631
CLE-BS | PFBS | CalRes 2304 | 6.25 | 73.94513
CLE-BS | PFBS | CalRes 2304 | 6.291667 | 74.90068
CLE-BS | PFBS | CalRes 2304 | 6.333333 | 75.83262
CLE-BS | PFBS | CalRes 2304 | 6.375 | 76.74067
CLE-BS | PFBS | CalRes 2304 | 6.416667 | 77.62466
CLE-BS | PFBS | CalRes 2304 | 6.458333 | 78.48444
CLE-BS | PFBS | CalRes 2304 | 6.5 | 79.31998
CLE-BS | PFBS | CalRes 2304 | 6.541667 | 80.13126
CLE-BS | PFBS | CalRes 2304 | 6.583333 | 80.91836
CLE-BS | PFBS | CalRes 2304 | 6.625 | 81.68139
CLE-BS | PFBS | CalRes 2304 | 6.666667 | 82.42053
CLE-BS | PFBS | CalRes 2304 | 6.708333 | 83.13599
CLE-BS | PFBS | CalRes 2304 | 6.75 | 83.82803
CLE-BS | PFBS | CalRes 2304 | 6.791667 | 84.49697
CLE-BS | PFBS | CalRes 2304 | 6.833333 | 85.14312
CLE-BS | PFBS | CalRes 2304 | 6.875 | 85.76688
CLE-BS | PFBS | CalRes 2304 | 6.916667 | 86.36863
CLE-BS | PFBS | CalRes 2304 | 6.958333 | 86.9488
CLE-BS | PFBS | CalRes 2304 | 7 | 87.50785
CLE-BS | PFBS | CalRes 2304 | 7.041667 | 88.04623
CLE-BS | PFBS | CalRes 2304 | 7.083333 | 88.56444
CLE-BS | PFBS | CalRes 2304 | 7.125 | 89.06297
CLE-BS | PFBS | CalRes 2304 | 7.166667 | 89.54233
CLE-BS | PFBS | CalRes 2304 | 7.208333 | 90.00303
CLE-BS | PFBS | CalRes 2304 | 7.25 | 90.4456
CLE-BS | PFBS | CalRes 2304 | 7.291667 | 90.87056
CLE-BS | PFBS | CalRes 2304 | 7.333333 | 91.27844
CLE-BS | PFBS | CalRes 2304 | 7.375 | 91.66977
CLE-BS | PFBS | CalRes 2304 | 7.416667 | 92.04506
CLE-BS | PFBS | CalRes 2304 | 7.458333 | 92.40484
CLE-BS | PFBS | CalRes 2304 | 7.5 | 92.74963
CLE-BS | PFBS | CalRes 2304 | 7.541667 | 93.07994
CLE-BS | PFBS | CalRes 2304 | 7.583333 | 93.39627
CLE-BS | PFBS | CalRes 2304 | 7.625 | 93.69912
CLE-BS | PFBS | CalRes 2304 | 7.666667 | 93.98897
CLE-BS | PFBS | CalRes 2304 | 7.708333 | 94.26631
CLE-BS | PFBS | CalRes 2304 | 7.75 | 94.53159
CLE-BS | PFBS | CalRes 2304 | 7.791667 | 94.78527
CLE-BS | PFBS | CalRes 2304 | 7.833333 | 95.0278
CLE-BS | PFBS | CalRes 2304 | 7.875 | 95.25962
CLE-BS | PFBS | CalRes 2304 | 7.916667 | 95.48114
CLE-BS | PFBS | CalRes 2304 | 7.958333 | 95.69278
CLE-BS | PFBS | CalRes 2304 | 8 | 95.89493
CLE-BS | PFBS | CalRes 2304 | 8.041667 | 96.08798
CLE-BS | PFBS | CalRes 2304 | 8.083333 | 96.27231
CLE-BS | PFBS | CalRes 2304 | 8.125 | 96.44827
CLE-BS | PFBS | CalRes 2304 | 8.166667 | 96.61621
CLE-BS | PFBS | CalRes 2304 | 8.208333 | 96.77648
CLE-BS | PFBS | CalRes 2304 | 8.25 | 96.9294
CLE-BS | PFBS | CalRes 2304 | 8.291667 | 97.07529
CLE-BS | PFBS | CalRes 2304 | 8.333333 | 97.21444
CLE-BS | PFBS | CalRes 2304 | 8.375 | 97.34715
CLE-BS | PFBS | CalRes 2304 | 8.416667 | 97.4737
CLE-BS | PFBS | CalRes 2304 | 8.458333 | 97.59437
CLE-BS | PFBS | CalRes 2304 | 8.5 | 97.7094
CLE-BS | PFBS | CalRes 2304 | 8.541667 | 97.81906
CLE-BS | PFBS | CalRes 2304 | 8.583333 | 97.92358
CLE-BS | PFBS | CalRes 2304 | 8.625 | 98.02319
CLE-BS | PFBS | CalRes 2304 | 8.666667 | 98.11812
CLE-BS | PFBS | CalRes 2304 | 8.708333 | 98.20857
CLE-BS | PFBS | CalRes 2304 | 8.75 | 98.29475
CLE-BS | PFBS | CalRes 2304 | 8.791667 | 98.37685
CLE-BS | PFBS | CalRes 2304 | 8.833333 | 98.45506
CLE-BS | PFBS | CalRes 2304 | 8.875 | 98.52956
CLE-BS | PFBS | CalRes 2304 | 8.916667 | 98.60051
CLE-BS | PFBS | CalRes 2304 | 8.958333 | 98.66809
CLE-BS | PFBS | CalRes 2304 | 9 | 98.73245
CLE-BS | PFBS | CalRes 2304 | 9.041667 | 98.79373
CLE-BS | PFBS | CalRes 2304 | 9.083333 | 98.85209
CLE-BS | PFBS | CalRes 2304 | 9.125 | 98.90766
CLE-BS | PFBS | CalRes 2304 | 9.166667 | 98.96056
CLE-BS | PFBS | CalRes 2304 | 9.208333 | 99.01093
CLE-BS | PFBS | CalRes 2304 | 9.25 | 99.05888
CLE-BS | PFBS | CalRes 2304 | 9.291667 | 99.10452
CLE-BS | PFBS | CalRes 2304 | 9.333333 | 99.14797
CLE-BS | PFBS | CalRes 2304 | 9.375 | 99.18933
CLE-BS | PFBS | CalRes 2304 | 9.416667 | 99.2287
CLE-BS | PFBS | CalRes 2304 | 9.458333 | 99.26617
CLE-BS | PFBS | CalRes 2304 | 9.5 | 99.30183
CLE-BS | PFBS | CalRes 2304 | 9.541667 | 99.33577
CLE-BS | PFBS | CalRes 2304 | 9.583333 | 99.36808
CLE-BS | PFBS | CalRes 2304 | 9.625 | 99.39882
CLE-BS | PFBS | CalRes 2304 | 9.666667 | 99.42807
CLE-BS | PFBS | CalRes 2304 | 9.708333 | 99.45591
CLE-BS | PFBS | CalRes 2304 | 9.75 | 99.4824
CLE-BS | PFBS | CalRes 2304 | 9.791667 | 99.5076
CLE-BS | PFBS | CalRes 2304 | 9.833333 | 99.53159
CLE-BS | PFBS | CalRes 2304 | 9.875 | 99.55441
CLE-BS | PFBS | CalRes 2304 | 9.916667 | 99.57612
CLE-BS | PFBS | CalRes 2304 | 9.958333 | 99.59678
CLE-BS | PFBS | CalRes 2304 | 10 | 99.61644
CLE-BS | PFBS | CalRes 2304 | 10.04167 | 99.63514
CLE-BS | PFBS | CalRes 2304 | 10.08333 | 99.65294
CLE-BS | PFBS | CalRes 2304 | 10.125 | 99.66987
CLE-BS | PFBS | CalRes 2304 | 10.16667 | 99.68597
CLE-BS | PFBS | CalRes 2304 | 10.20833 | 99.70129
CLE-BS | PFBS | CalRes 2304 | 10.25 | 99.71587
CLE-BS | PFBS | CalRes 2304 | 10.29167 | 99.72974
CLE-BS | PFBS | CalRes 2304 | 10.33333 | 99.74293
CLE-BS | PFBS | CalRes 2304 | 10.375 | 99.75548
CLE-BS | PFBS | CalRes 2304 | 10.41667 | 99.76742
CLE-BS | PFBS | CalRes 2304 | 10.45833 | 99.77878
CLE-BS | PFBS | CalRes 2304 | 10.5 | 99.78958
CLE-BS | PFBS | CalRes 2304 | 10.54167 | 99.79986
CLE-BS | PFBS | CalRes 2304 | 10.58333 | 99.80963
CLE-BS | PFBS | CalRes 2304 | 10.625 | 99.81893
CLE-BS | PFBS | CalRes 2304 | 10.66667 | 99.82778
CLE-BS | PFBS | CalRes 2304 | 10.70833 | 99.83619
CLE-BS | PFBS | CalRes 2304 | 10.75 | 99.8442
CLE-BS | PFBS | CalRes 2304 | 10.79167 | 99.85181
CLE-BS | PFBS | CalRes 2304 | 10.83333 | 99.85905
CLE-BS | PFBS | CalRes 2304 | 10.875 | 99.86594
CLE-BS | PFBS | CalRes 2304 | 10.91667 | 99.87249
CLE-BS | PFBS | CalRes 2304 | 10.95833 | 99.87873
CLE-BS | PFBS | CalRes 2304 | 11 | 99.88466
CLE-BS | PFBS | CalRes 2304 | 11.04167 | 99.89029
CLE-BS | PFBS | CalRes 2304 | 11.08333 | 99.89566
CLE-BS | PFBS | CalRes 2304 | 11.125 | 99.90076
CLE-BS | PFBS | CalRes 2304 | 11.16667 | 99.90561
CLE-BS | PFBS | CalRes 2304 | 11.20833 | 99.91023
CLE-BS | PFBS | CalRes 2304 | 11.25 | 99.91462
CLE-BS | PFBS | CalRes 2304 | 11.29167 | 99.91879
CLE-BS | PFBS | CalRes 2304 | 11.33333 | 99.92276
CLE-BS | PFBS | CalRes 2304 | 11.375 | 99.92654
CLE-BS | PFBS | CalRes 2304 | 11.41667 | 99.93013
CLE-BS | PFBS | CalRes 2304 | 11.45833 | 99.93355
CLE-BS | PFBS | CalRes 2304 | 11.5 | 99.9368
CLE-BS | PFBS | CalRes 2304 | 11.54167 | 99.93989
CLE-BS | PFBS | CalRes 2304 | 11.58333 | 99.94283
CLE-BS | PFBS | CalRes 2304 | 11.625 | 99.94563
CLE-BS | PFBS | CalRes 2304 | 11.66667 | 99.94829
CLE-BS | PFBS | CalRes 2304 | 11.70833 | 99.95082
CLE-BS | PFBS | CalRes 2304 | 11.75 | 99.95322
CLE-BS | PFBS | CalRes 2304 | 11.79167 | 99.95551
CLE-BS | PFBS | CalRes 2304 | 11.83333 | 99.95769
CLE-BS | PFBS | CalRes 2304 | 11.875 | 99.95976
CLE-BS | PFBS | CalRes 2304 | 11.91667 | 99.96172
CLE-BS | PFBS | CalRes 2304 | 11.95833 | 99.9636
CLE-BS | PFBS | CalRes 2304 | 12 | 99.96538
CLE-BS | PFBS | CalRes 2304 | 12.04167 | 99.96707
CLE-BS | PFBS | CalRes 2304 | 12.08333 | 99.96868
CLE-BS | PFBS | CalRes 2304 | 12.125 | 99.97022
CLE-BS | PFBS | CalRes 2304 | 12.16667 | 99.97167
CLE-BS | PFBS | CalRes 2304 | 12.20833 | 99.97306
CLE-BS | PFBS | CalRes 2304 | 12.25 | 99.97438
CLE-BS | PFBS | CalRes 2304 | 12.29167 | 99.97563
CLE-BS | PFBS | CalRes 2304 | 12.33333 | 99.97682
CLE-BS | PFBS | CalRes 2304 | 12.375 | 99.97796
CLE-BS | PFBS | CalRes 2304 | 12.41667 | 99.97904
CLE-BS | PFBS | CalRes 2304 | 12.45833 | 99.98006
CLE-BS | PFBS | CalRes 2304 | 12.5 | 99.98104
CLE-BS | PFBS | CalRes 2304 | 12.54167 | 99.98196
CLE-BS | PFBS | CalRes 2304 | 12.58333 | 99.98285
CLE-BS | PFBS | CalRes 2304 | 12.625 | 99.98369
CLE-BS | PFBS | CalRes 2304 | 12.66667 | 99.98448
CLE-BS | PFBS | CalRes 2304 | 12.70833 | 99.98524
CLE-BS | PFBS | CalRes 2304 | 12.75 | 99.98597
CLE-BS | PFBS | CalRes 2304 | 12.79167 | 99.98665
CLE-BS | PFBS | CalRes 2304 | 12.83333 | 99.98731
CLE-BS | PFBS | CalRes 2304 | 12.875 | 99.98793
CLE-BS | PFBS | CalRes 2304 | 12.91667 | 99.98852
CLE-BS | PFBS | CalRes 2304 | 12.95833 | 99.98908
CLE-BS | PFBS | CalRes 2304 | 13 | 99.98961
CLE-BS | PFBS | CalRes 2304 | 13.04167 | 99.99012
CLE-BS | PFBS | CalRes 2304 | 13.08333 | 99.99061
CLE-BS | PFBS | CalRes 2304 | 13.125 | 99.99107
CLE-BS | PFBS | CalRes 2304 | 13.16667 | 99.9915
CLE-BS | PFBS | CalRes 2304 | 13.20833 | 99.99192
CLE-BS | PFBS | CalRes 2304 | 13.25 | 99.99231
CLE-BS | PFBS | CalRes 2304 | 13.29167 | 99.99269
CLE-BS | PFBS | CalRes 2304 | 13.33333 | 99.99305
CLE-BS | PFBS | CalRes 2304 | 13.375 | 99.99339
CLE-BS | PFBS | CalRes 2304 | 13.41667 | 99.99371
CLE-BS | PFBS | CalRes 2304 | 13.45833 | 99.99402
CLE-BS | PFBS | CalRes 2304 | 13.5 | 99.99431
CLE-BS | PFBS | CalRes 2304 | 13.54167 | 99.99459
CLE-BS | PFBS | CalRes 2304 | 13.58333 | 99.99485
CLE-BS | PFBS | CalRes 2304 | 13.625 | 99.99511
CLE-BS | PFBS | CalRes 2304 | 13.66667 | 99.99535
CLE-BS | PFBS | CalRes 2304 | 13.70833 | 99.99557
CLE-BS | PFBS | CalRes 2304 | 13.75 | 99.99579
CLE-BS | PFBS | CalRes 2304 | 13.79167 | 99.996
CLE-BS | PFBS | CalRes 2304 | 13.83333 | 99.99619
CLE-BS | PFBS | CalRes 2304 | 13.875 | 99.99638
CLE-BS | PFBS | CalRes 2304 | 13.91667 | 99.99656
CLE-BS | PFBS | CalRes 2304 | 13.95833 | 99.99672
CLE-BS | PFBS | CalRes 2304 | 14 | 99.99688
CLE-BS | PFBS | PSR2 Plus Cl | 0 | 0
CLE-BS | PFBS | PSR2 Plus Cl | 0.04166667 | 0.0008720162
CLE-BS | PFBS | PSR2 Plus Cl | 0.08333333 | 0.001785677
CLE-BS | PFBS | PSR2 Plus Cl | 0.125 | 0.002742939
CLE-BS | PFBS | PSR2 Plus Cl | 0.1666667 | 0.003745855
CLE-BS | PFBS | PSR2 Plus Cl | 0.2083333 | 0.004796574
CLE-BS | PFBS | PSR2 Plus Cl | 0.25 | 0.005897347
CLE-BS | PFBS | PSR2 Plus Cl | 0.2916667 | 0.007050532
CLE-BS | PFBS | PSR2 Plus Cl | 0.3333333 | 0.008258599
CLE-BS | PFBS | PSR2 Plus Cl | 0.375 | 0.009524137
CLE-BS | PFBS | PSR2 Plus Cl | 0.4166667 | 0.01084986
CLE-BS | PFBS | PSR2 Plus Cl | 0.4583333 | 0.0122386
CLE-BS | PFBS | PSR2 Plus Cl | 0.5 | 0.01369333
CLE-BS | PFBS | PSR2 Plus Cl | 0.5416667 | 0.01521718
CLE-BS | PFBS | PSR2 Plus Cl | 0.5833333 | 0.01681339
CLE-BS | PFBS | PSR2 Plus Cl | 0.625 | 0.0184854
CLE-BS | PFBS | PSR2 Plus Cl | 0.6666667 | 0.02023678
CLE-BS | PFBS | PSR2 Plus Cl | 0.7083333 | 0.02207127
CLE-BS | PFBS | PSR2 Plus Cl | 0.75 | 0.02399282
CLE-BS | PFBS | PSR2 Plus Cl | 0.7916667 | 0.02600552
CLE-BS | PFBS | PSR2 Plus Cl | 0.8333333 | 0.02811368
CLE-BS | PFBS | PSR2 Plus Cl | 0.875 | 0.03032182
CLE-BS | PFBS | PSR2 Plus Cl | 0.9166667 | 0.03263466
CLE-BS | PFBS | PSR2 Plus Cl | 0.9583333 | 0.03505714
CLE-BS | PFBS | PSR2 Plus Cl | 1 | 0.03759445
CLE-BS | PFBS | PSR2 Plus Cl | 1.041667 | 0.04025202
CLE-BS | PFBS | PSR2 Plus Cl | 1.083333 | 0.04303551
CLE-BS | PFBS | PSR2 Plus Cl | 1.125 | 0.0459509
CLE-BS | PFBS | PSR2 Plus Cl | 1.166667 | 0.0490044
CLE-BS | PFBS | PSR2 Plus Cl | 1.208333 | 0.05220254
CLE-BS | PFBS | PSR2 Plus Cl | 1.25 | 0.05555216
CLE-BS | PFBS | PSR2 Plus Cl | 1.291667 | 0.0590604
CLE-BS | PFBS | PSR2 Plus Cl | 1.333333 | 0.06273477
CLE-BS | PFBS | PSR2 Plus Cl | 1.375 | 0.0665831
CLE-BS | PFBS | PSR2 Plus Cl | 1.416667 | 0.07061362
CLE-BS | PFBS | PSR2 Plus Cl | 1.458333 | 0.07483493
CLE-BS | PFBS | PSR2 Plus Cl | 1.5 | 0.07925602
CLE-BS | PFBS | PSR2 Plus Cl | 1.541667 | 0.08388634
CLE-BS | PFBS | PSR2 Plus Cl | 1.583333 | 0.08873575
CLE-BS | PFBS | PSR2 Plus Cl | 1.625 | 0.0938146
CLE-BS | PFBS | PSR2 Plus Cl | 1.666667 | 0.09913371
CLE-BS | PFBS | PSR2 Plus Cl | 1.708333 | 0.1047044
CLE-BS | PFBS | PSR2 Plus Cl | 1.75 | 0.1105386
CLE-BS | PFBS | PSR2 Plus Cl | 1.791667 | 0.1166486
CLE-BS | PFBS | PSR2 Plus Cl | 1.833333 | 0.1230476
CLE-BS | PFBS | PSR2 Plus Cl | 1.875 | 0.129749
CLE-BS | PFBS | PSR2 Plus Cl | 1.916667 | 0.1367672
CLE-BS | PFBS | PSR2 Plus Cl | 1.958333 | 0.144117
CLE-BS | PFBS | PSR2 Plus Cl | 2 | 0.1518142
CLE-BS | PFBS | PSR2 Plus Cl | 2.041667 | 0.159875
CLE-BS | PFBS | PSR2 Plus Cl | 2.083333 | 0.1683165
CLE-BS | PFBS | PSR2 Plus Cl | 2.125 | 0.1771567
CLE-BS | PFBS | PSR2 Plus Cl | 2.166667 | 0.1864144
CLE-BS | PFBS | PSR2 Plus Cl | 2.208333 | 0.196109
CLE-BS | PFBS | PSR2 Plus Cl | 2.25 | 0.2062613
CLE-BS | PFBS | PSR2 Plus Cl | 2.291667 | 0.2168926
CLE-BS | PFBS | PSR2 Plus Cl | 2.333333 | 0.2280254
CLE-BS | PFBS | PSR2 Plus Cl | 2.375 | 0.2396834
CLE-BS | PFBS | PSR2 Plus Cl | 2.416667 | 0.2518912
CLE-BS | PFBS | PSR2 Plus Cl | 2.458333 | 0.2646744
CLE-BS | PFBS | PSR2 Plus Cl | 2.5 | 0.2780601
CLE-BS | PFBS | PSR2 Plus Cl | 2.541667 | 0.2920765
CLE-BS | PFBS | PSR2 Plus Cl | 2.583333 | 0.3067532
CLE-BS | PFBS | PSR2 Plus Cl | 2.625 | 0.322121
CLE-BS | PFBS | PSR2 Plus Cl | 2.666667 | 0.3382122
CLE-BS | PFBS | PSR2 Plus Cl | 2.708333 | 0.3550607
CLE-BS | PFBS | PSR2 Plus Cl | 2.75 | 0.3727017
CLE-BS | PFBS | PSR2 Plus Cl | 2.791667 | 0.3911723
CLE-BS | PFBS | PSR2 Plus Cl | 2.833333 | 0.4105112
CLE-BS | PFBS | PSR2 Plus Cl | 2.875 | 0.4307588
CLE-BS | PFBS | PSR2 Plus Cl | 2.916667 | 0.4519574
CLE-BS | PFBS | PSR2 Plus Cl | 2.958333 | 0.4741512
CLE-BS | PFBS | PSR2 Plus Cl | 3 | 0.4973865
CLE-BS | PFBS | PSR2 Plus Cl | 3.041667 | 0.5217117
CLE-BS | PFBS | PSR2 Plus Cl | 3.083333 | 0.5471772
CLE-BS | PFBS | PSR2 Plus Cl | 3.125 | 0.5738359
CLE-BS | PFBS | PSR2 Plus Cl | 3.166667 | 0.601743
CLE-BS | PFBS | PSR2 Plus Cl | 3.208333 | 0.6309563
CLE-BS | PFBS | PSR2 Plus Cl | 3.25 | 0.661536
CLE-BS | PFBS | PSR2 Plus Cl | 3.291667 | 0.6935451
CLE-BS | PFBS | PSR2 Plus Cl | 3.333333 | 0.7270495
CLE-BS | PFBS | PSR2 Plus Cl | 3.375 | 0.762118
CLE-BS | PFBS | PSR2 Plus Cl | 3.416667 | 0.7988222
CLE-BS | PFBS | PSR2 Plus Cl | 3.458333 | 0.8372373
CLE-BS | PFBS | PSR2 Plus Cl | 3.5 | 0.8774415
CLE-BS | PFBS | PSR2 Plus Cl | 3.541667 | 0.9195167
CLE-BS | PFBS | PSR2 Plus Cl | 3.583333 | 0.9635481
CLE-BS | PFBS | PSR2 Plus Cl | 3.625 | 1.009625
CLE-BS | PFBS | PSR2 Plus Cl | 3.666667 | 1.05784
CLE-BS | PFBS | PSR2 Plus Cl | 3.708333 | 1.10829
CLE-BS | PFBS | PSR2 Plus Cl | 3.75 | 1.161077
CLE-BS | PFBS | PSR2 Plus Cl | 3.791667 | 1.216305
CLE-BS | PFBS | PSR2 Plus Cl | 3.833333 | 1.274086
CLE-BS | PFBS | PSR2 Plus Cl | 3.875 | 1.334533
CLE-BS | PFBS | PSR2 Plus Cl | 3.916667 | 1.397766
CLE-BS | PFBS | PSR2 Plus Cl | 3.958333 | 1.46391
CLE-BS | PFBS | PSR2 Plus Cl | 4 | 1.533095
CLE-BS | PFBS | PSR2 Plus Cl | 4.041667 | 1.605455
CLE-BS | PFBS | PSR2 Plus Cl | 4.083333 | 1.681131
CLE-BS | PFBS | PSR2 Plus Cl | 4.125 | 1.760269
CLE-BS | PFBS | PSR2 Plus Cl | 4.166667 | 1.843023
CLE-BS | PFBS | PSR2 Plus Cl | 4.208333 | 1.92955
CLE-BS | PFBS | PSR2 Plus Cl | 4.25 | 2.020016
CLE-BS | PFBS | PSR2 Plus Cl | 4.291667 | 2.114591
CLE-BS | PFBS | PSR2 Plus Cl | 4.333333 | 2.213454
CLE-BS | PFBS | PSR2 Plus Cl | 4.375 | 2.31679
CLE-BS | PFBS | PSR2 Plus Cl | 4.416667 | 2.42479
CLE-BS | PFBS | PSR2 Plus Cl | 4.458333 | 2.537654
CLE-BS | PFBS | PSR2 Plus Cl | 4.5 | 2.655588
CLE-BS | PFBS | PSR2 Plus Cl | 4.541667 | 2.778808
CLE-BS | PFBS | PSR2 Plus Cl | 4.583333 | 2.907535
CLE-BS | PFBS | PSR2 Plus Cl | 4.625 | 3.041998
CLE-BS | PFBS | PSR2 Plus Cl | 4.666667 | 3.182438
CLE-BS | PFBS | PSR2 Plus Cl | 4.708333 | 3.329099
CLE-BS | PFBS | PSR2 Plus Cl | 4.75 | 3.482236
CLE-BS | PFBS | PSR2 Plus Cl | 4.791667 | 3.642114
CLE-BS | PFBS | PSR2 Plus Cl | 4.833333 | 3.809003
CLE-BS | PFBS | PSR2 Plus Cl | 4.875 | 3.983185
CLE-BS | PFBS | PSR2 Plus Cl | 4.916667 | 4.164949
CLE-BS | PFBS | PSR2 Plus Cl | 4.958333 | 4.354593
CLE-BS | PFBS | PSR2 Plus Cl | 5 | 4.552424
CLE-BS | PFBS | PSR2 Plus Cl | 5.041667 | 4.758757
CLE-BS | PFBS | PSR2 Plus Cl | 5.083333 | 4.973916
CLE-BS | PFBS | PSR2 Plus Cl | 5.125 | 5.198236
CLE-BS | PFBS | PSR2 Plus Cl | 5.166667 | 5.432056
CLE-BS | PFBS | PSR2 Plus Cl | 5.208333 | 5.675726
CLE-BS | PFBS | PSR2 Plus Cl | 5.25 | 5.929605
CLE-BS | PFBS | PSR2 Plus Cl | 5.291667 | 6.194058
CLE-BS | PFBS | PSR2 Plus Cl | 5.333333 | 6.469457
CLE-BS | PFBS | PSR2 Plus Cl | 5.375 | 6.756182
CLE-BS | PFBS | PSR2 Plus Cl | 5.416667 | 7.05462
CLE-BS | PFBS | PSR2 Plus Cl | 5.458333 | 7.365165
CLE-BS | PFBS | PSR2 Plus Cl | 5.5 | 7.688213
CLE-BS | PFBS | PSR2 Plus Cl | 5.541667 | 8.024167
CLE-BS | PFBS | PSR2 Plus Cl | 5.583333 | 8.373435
CLE-BS | PFBS | PSR2 Plus Cl | 5.625 | 8.736427
CLE-BS | PFBS | PSR2 Plus Cl | 5.666667 | 9.113556
CLE-BS | PFBS | PSR2 Plus Cl | 5.708333 | 9.505234
CLE-BS | PFBS | PSR2 Plus Cl | 5.75 | 9.911876
CLE-BS | PFBS | PSR2 Plus Cl | 5.791667 | 10.33389
CLE-BS | PFBS | PSR2 Plus Cl | 5.833333 | 10.7717
CLE-BS | PFBS | PSR2 Plus Cl | 5.875 | 11.2257
CLE-BS | PFBS | PSR2 Plus Cl | 5.916667 | 11.69629
CLE-BS | PFBS | PSR2 Plus Cl | 5.958333 | 12.18387
CLE-BS | PFBS | PSR2 Plus Cl | 6 | 12.68882
CLE-BS | PFBS | PSR2 Plus Cl | 6.041667 | 13.21152
CLE-BS | PFBS | PSR2 Plus Cl | 6.083333 | 13.75233
CLE-BS | PFBS | PSR2 Plus Cl | 6.125 | 14.3116
CLE-BS | PFBS | PSR2 Plus Cl | 6.166667 | 14.88965
CLE-BS | PFBS | PSR2 Plus Cl | 6.208333 | 15.4868
CLE-BS | PFBS | PSR2 Plus Cl | 6.25 | 16.10334
CLE-BS | PFBS | PSR2 Plus Cl | 6.291667 | 16.73954
CLE-BS | PFBS | PSR2 Plus Cl | 6.333333 | 17.39562
CLE-BS | PFBS | PSR2 Plus Cl | 6.375 | 18.07182
CLE-BS | PFBS | PSR2 Plus Cl | 6.416667 | 18.7683
CLE-BS | PFBS | PSR2 Plus Cl | 6.458333 | 19.48521
CLE-BS | PFBS | PSR2 Plus Cl | 6.5 | 20.22266
CLE-BS | PFBS | PSR2 Plus Cl | 6.541667 | 20.98072
CLE-BS | PFBS | PSR2 Plus Cl | 6.583333 | 21.75942
CLE-BS | PFBS | PSR2 Plus Cl | 6.625 | 22.55875
CLE-BS | PFBS | PSR2 Plus Cl | 6.666667 | 23.37864
CLE-BS | PFBS | PSR2 Plus Cl | 6.708333 | 24.21899
CLE-BS | PFBS | PSR2 Plus Cl | 6.75 | 25.07963
CLE-BS | PFBS | PSR2 Plus Cl | 6.791667 | 25.96036
CLE-BS | PFBS | PSR2 Plus Cl | 6.833333 | 26.8609
CLE-BS | PFBS | PSR2 Plus Cl | 6.875 | 27.78094
CLE-BS | PFBS | PSR2 Plus Cl | 6.916667 | 28.7201
CLE-BS | PFBS | PSR2 Plus Cl | 6.958333 | 29.67794
CLE-BS | PFBS | PSR2 Plus Cl | 7 | 30.65397
CLE-BS | PFBS | PSR2 Plus Cl | 7.041667 | 31.64763
CLE-BS | PFBS | PSR2 Plus Cl | 7.083333 | 32.65831
CLE-BS | PFBS | PSR2 Plus Cl | 7.125 | 33.68534
CLE-BS | PFBS | PSR2 Plus Cl | 7.166667 | 34.728
CLE-BS | PFBS | PSR2 Plus Cl | 7.208333 | 35.7855
CLE-BS | PFBS | PSR2 Plus Cl | 7.25 | 36.857
CLE-BS | PFBS | PSR2 Plus Cl | 7.291667 | 37.94161
CLE-BS | PFBS | PSR2 Plus Cl | 7.333333 | 39.03839
CLE-BS | PFBS | PSR2 Plus Cl | 7.375 | 40.14635
CLE-BS | PFBS | PSR2 Plus Cl | 7.416667 | 41.26445
CLE-BS | PFBS | PSR2 Plus Cl | 7.458333 | 42.39163
CLE-BS | PFBS | PSR2 Plus Cl | 7.5 | 43.52677
CLE-BS | PFBS | PSR2 Plus Cl | 7.541667 | 44.66872
CLE-BS | PFBS | PSR2 Plus Cl | 7.583333 | 45.81631
CLE-BS | PFBS | PSR2 Plus Cl | 7.625 | 46.96834
CLE-BS | PFBS | PSR2 Plus Cl | 7.666667 | 48.12361
CLE-BS | PFBS | PSR2 Plus Cl | 7.708333 | 49.28087
CLE-BS | PFBS | PSR2 Plus Cl | 7.75 | 50.4389
CLE-BS | PFBS | PSR2 Plus Cl | 7.791667 | 51.59644
CLE-BS | PFBS | PSR2 Plus Cl | 7.833333 | 52.75226
CLE-BS | PFBS | PSR2 Plus Cl | 7.875 | 53.90514
CLE-BS | PFBS | PSR2 Plus Cl | 7.916667 | 55.05384
CLE-BS | PFBS | PSR2 Plus Cl | 7.958333 | 56.19717
CLE-BS | PFBS | PSR2 Plus Cl | 8 | 57.33394
CLE-BS | PFBS | PSR2 Plus Cl | 8.041667 | 58.46302
CLE-BS | PFBS | PSR2 Plus Cl | 8.083333 | 59.58327
CLE-BS | PFBS | PSR2 Plus Cl | 8.125 | 60.69361
CLE-BS | PFBS | PSR2 Plus Cl | 8.166667 | 61.793
CLE-BS | PFBS | PSR2 Plus Cl | 8.208333 | 62.88045
CLE-BS | PFBS | PSR2 Plus Cl | 8.25 | 63.95499
CLE-BS | PFBS | PSR2 Plus Cl | 8.291667 | 65.01573
CLE-BS | PFBS | PSR2 Plus Cl | 8.333333 | 66.06181
CLE-BS | PFBS | PSR2 Plus Cl | 8.375 | 67.09244
CLE-BS | PFBS | PSR2 Plus Cl | 8.416667 | 68.10688
CLE-BS | PFBS | PSR2 Plus Cl | 8.458333 | 69.10444
CLE-BS | PFBS | PSR2 Plus Cl | 8.5 | 70.08451
CLE-BS | PFBS | PSR2 Plus Cl | 8.541667 | 71.0465
CLE-BS | PFBS | PSR2 Plus Cl | 8.583333 | 71.98992
CLE-BS | PFBS | PSR2 Plus Cl | 8.625 | 72.91432
CLE-BS | PFBS | PSR2 Plus Cl | 8.666667 | 73.8193
CLE-BS | PFBS | PSR2 Plus Cl | 8.708333 | 74.70453
CLE-BS | PFBS | PSR2 Plus Cl | 8.75 | 75.56973
CLE-BS | PFBS | PSR2 Plus Cl | 8.791667 | 76.41468
CLE-BS | PFBS | PSR2 Plus Cl | 8.833333 | 77.23921
CLE-BS | PFBS | PSR2 Plus Cl | 8.875 | 78.04319
CLE-BS | PFBS | PSR2 Plus Cl | 8.916667 | 78.82656
CLE-BS | PFBS | PSR2 Plus Cl | 8.958333 | 79.58928
CLE-BS | PFBS | PSR2 Plus Cl | 9 | 80.33139
CLE-BS | PFBS | PSR2 Plus Cl | 9.041667 | 81.05293
CLE-BS | PFBS | PSR2 Plus Cl | 9.083333 | 81.75401
CLE-BS | PFBS | PSR2 Plus Cl | 9.125 | 82.43478
CLE-BS | PFBS | PSR2 Plus Cl | 9.166667 | 83.09539
CLE-BS | PFBS | PSR2 Plus Cl | 9.208333 | 83.73606
CLE-BS | PFBS | PSR2 Plus Cl | 9.25 | 84.35702
CLE-BS | PFBS | PSR2 Plus Cl | 9.291667 | 84.95853
CLE-BS | PFBS | PSR2 Plus Cl | 9.333333 | 85.54087
CLE-BS | PFBS | PSR2 Plus Cl | 9.375 | 86.10436
CLE-BS | PFBS | PSR2 Plus Cl | 9.416667 | 86.64931
CLE-BS | PFBS | PSR2 Plus Cl | 9.458333 | 87.17607
CLE-BS | PFBS | PSR2 Plus Cl | 9.5 | 87.685
CLE-BS | PFBS | PSR2 Plus Cl | 9.541667 | 88.17647
CLE-BS | PFBS | PSR2 Plus Cl | 9.583333 | 88.65087
CLE-BS | PFBS | PSR2 Plus Cl | 9.625 | 89.10858
CLE-BS | PFBS | PSR2 Plus Cl | 9.666667 | 89.55001
CLE-BS | PFBS | PSR2 Plus Cl | 9.708333 | 89.97556
CLE-BS | PFBS | PSR2 Plus Cl | 9.75 | 90.38564
CLE-BS | PFBS | PSR2 Plus Cl | 9.791667 | 90.78066
CLE-BS | PFBS | PSR2 Plus Cl | 9.833333 | 91.16105
CLE-BS | PFBS | PSR2 Plus Cl | 9.875 | 91.5272
CLE-BS | PFBS | PSR2 Plus Cl | 9.916667 | 91.87953
CLE-BS | PFBS | PSR2 Plus Cl | 9.958333 | 92.21846
CLE-BS | PFBS | PSR2 Plus Cl | 10 | 92.54439
CLE-BS | PFBS | PSR2 Plus Cl | 10.04167 | 92.85772
CLE-BS | PFBS | PSR2 Plus Cl | 10.08333 | 93.15886
CLE-BS | PFBS | PSR2 Plus Cl | 10.125 | 93.4482
CLE-BS | PFBS | PSR2 Plus Cl | 10.16667 | 93.72612
CLE-BS | PFBS | PSR2 Plus Cl | 10.20833 | 93.99302
CLE-BS | PFBS | PSR2 Plus Cl | 10.25 | 94.24925
CLE-BS | PFBS | PSR2 Plus Cl | 10.29167 | 94.4952
CLE-BS | PFBS | PSR2 Plus Cl | 10.33333 | 94.73122
CLE-BS | PFBS | PSR2 Plus Cl | 10.375 | 94.95765
CLE-BS | PFBS | PSR2 Plus Cl | 10.41667 | 95.17485
CLE-BS | PFBS | PSR2 Plus Cl | 10.45833 | 95.38315
CLE-BS | PFBS | PSR2 Plus Cl | 10.5 | 95.58288
CLE-BS | PFBS | PSR2 Plus Cl | 10.54167 | 95.77434
CLE-BS | PFBS | PSR2 Plus Cl | 10.58333 | 95.95786
CLE-BS | PFBS | PSR2 Plus Cl | 10.625 | 96.13373
CLE-BS | PFBS | PSR2 Plus Cl | 10.66667 | 96.30224
CLE-BS | PFBS | PSR2 Plus Cl | 10.70833 | 96.46368
CLE-BS | PFBS | PSR2 Plus Cl | 10.75 | 96.61832
CLE-BS | PFBS | PSR2 Plus Cl | 10.79167 | 96.76642
CLE-BS | PFBS | PSR2 Plus Cl | 10.83333 | 96.90824
CLE-BS | PFBS | PSR2 Plus Cl | 10.875 | 97.04404
CLE-BS | PFBS | PSR2 Plus Cl | 10.91667 | 97.17404
CLE-BS | PFBS | PSR2 Plus Cl | 10.95833 | 97.29848
CLE-BS | PFBS | PSR2 Plus Cl | 11 | 97.41759
CLE-BS | PFBS | PSR2 Plus Cl | 11.04167 | 97.53159
CLE-BS | PFBS | PSR2 Plus Cl | 11.08333 | 97.64067
CLE-BS | PFBS | PSR2 Plus Cl | 11.125 | 97.74504
CLE-BS | PFBS | PSR2 Plus Cl | 11.16667 | 97.8449
CLE-BS | PFBS | PSR2 Plus Cl | 11.20833 | 97.94043
CLE-BS | PFBS | PSR2 Plus Cl | 11.25 | 98.03181
CLE-BS | PFBS | PSR2 Plus Cl | 11.29167 | 98.11921
CLE-BS | PFBS | PSR2 Plus Cl | 11.33333 | 98.2028
CLE-BS | PFBS | PSR2 Plus Cl | 11.375 | 98.28274
CLE-BS | PFBS | PSR2 Plus Cl | 11.41667 | 98.35919
CLE-BS | PFBS | PSR2 Plus Cl | 11.45833 | 98.43229
CLE-BS | PFBS | PSR2 Plus Cl | 11.5 | 98.50218
CLE-BS | PFBS | PSR2 Plus Cl | 11.54167 | 98.569
CLE-BS | PFBS | PSR2 Plus Cl | 11.58333 | 98.63288
CLE-BS | PFBS | PSR2 Plus Cl | 11.625 | 98.69394
CLE-BS | PFBS | PSR2 Plus Cl | 11.66667 | 98.75231
CLE-BS | PFBS | PSR2 Plus Cl | 11.70833 | 98.80811
CLE-BS | PFBS | PSR2 Plus Cl | 11.75 | 98.86144
CLE-BS | PFBS | PSR2 Plus Cl | 11.79167 | 98.91241
CLE-BS | PFBS | PSR2 Plus Cl | 11.83333 | 98.96112
CLE-BS | PFBS | PSR2 Plus Cl | 11.875 | 99.00767
CLE-BS | PFBS | PSR2 Plus Cl | 11.91667 | 99.05216
CLE-BS | PFBS | PSR2 Plus Cl | 11.95833 | 99.09467
CLE-BS | PFBS | PSR2 Plus Cl | 12 | 99.13529
CLE-BS | PFBS | PSR2 Plus Cl | 12.04167 | 99.1741
CLE-BS | PFBS | PSR2 Plus Cl | 12.08333 | 99.21118
CLE-BS | PFBS | PSR2 Plus Cl | 12.125 | 99.24662
CLE-BS | PFBS | PSR2 Plus Cl | 12.16667 | 99.28047
CLE-BS | PFBS | PSR2 Plus Cl | 12.20833 | 99.31281
CLE-BS | PFBS | PSR2 Plus Cl | 12.25 | 99.34371
CLE-BS | PFBS | PSR2 Plus Cl | 12.29167 | 99.37322
CLE-BS | PFBS | PSR2 Plus Cl | 12.33333 | 99.40142
CLE-BS | PFBS | PSR2 Plus Cl | 12.375 | 99.42836
CLE-BS | PFBS | PSR2 Plus Cl | 12.41667 | 99.45409
CLE-BS | PFBS | PSR2 Plus Cl | 12.45833 | 99.47867
CLE-BS | PFBS | PSR2 Plus Cl | 12.5 | 99.50214
CLE-BS | PFBS | PSR2 Plus Cl | 12.54167 | 99.52457
CLE-BS | PFBS | PSR2 Plus Cl | 12.58333 | 99.54599
CLE-BS | PFBS | PSR2 Plus Cl | 12.625 | 99.56645
CLE-BS | PFBS | PSR2 Plus Cl | 12.66667 | 99.58599
CLE-BS | PFBS | PSR2 Plus Cl | 12.70833 | 99.60465
CLE-BS | PFBS | PSR2 Plus Cl | 12.75 | 99.62248
CLE-BS | PFBS | PSR2 Plus Cl | 12.79167 | 99.6395
CLE-BS | PFBS | PSR2 Plus Cl | 12.83333 | 99.65576
CLE-BS | PFBS | PSR2 Plus Cl | 12.875 | 99.67129
CLE-BS | PFBS | PSR2 Plus Cl | 12.91667 | 99.68612
CLE-BS | PFBS | PSR2 Plus Cl | 12.95833 | 99.70028
CLE-BS | PFBS | PSR2 Plus Cl | 13 | 99.71381
CLE-BS | PFBS | PSR2 Plus Cl | 13.04167 | 99.72673
CLE-BS | PFBS | PSR2 Plus Cl | 13.08333 | 99.73906
CLE-BS | PFBS | PSR2 Plus Cl | 13.125 | 99.75084
CLE-BS | PFBS | PSR2 Plus Cl | 13.16667 | 99.76209
CLE-BS | PFBS | PSR2 Plus Cl | 13.20833 | 99.77283
CLE-BS | PFBS | PSR2 Plus Cl | 13.25 | 99.78309
CLE-BS | PFBS | PSR2 Plus Cl | 13.29167 | 99.79289
CLE-BS | PFBS | PSR2 Plus Cl | 13.33333 | 99.80225
CLE-BS | PFBS | PSR2 Plus Cl | 13.375 | 99.81118
CLE-BS | PFBS | PSR2 Plus Cl | 13.41667 | 99.81971
CLE-BS | PFBS | PSR2 Plus Cl | 13.45833 | 99.82785
CLE-BS | PFBS | PSR2 Plus Cl | 13.5 | 99.83563
CLE-BS | PFBS | PSR2 Plus Cl | 13.54167 | 99.84306
CLE-BS | PFBS | PSR2 Plus Cl | 13.58333 | 99.85015
CLE-BS | PFBS | PSR2 Plus Cl | 13.625 | 99.85692
CLE-BS | PFBS | PSR2 Plus Cl | 13.66667 | 99.86339
CLE-BS | PFBS | PSR2 Plus Cl | 13.70833 | 99.86957
CLE-BS | PFBS | PSR2 Plus Cl | 13.75 | 99.87546
CLE-BS | PFBS | PSR2 Plus Cl | 13.79167 | 99.88109
CLE-BS | PFBS | PSR2 Plus Cl | 13.83333 | 99.88647
CLE-BS | PFBS | PSR2 Plus Cl | 13.875 | 99.8916
CLE-BS | PFBS | PSR2 Plus Cl | 13.91667 | 99.8965
CLE-BS | PFBS | PSR2 Plus Cl | 13.95833 | 99.90118
CLE-BS | PFBS | PSR2 Plus Cl | 14 | 99.90565
CLE-BS | PFBS | Purofine PFA694E | 0 | 0
CLE-BS | PFBS | Purofine PFA694E | 0.04166667 | 0.001151441
CLE-BS | PFBS | Purofine PFA694E | 0.08333333 | 0.002364649
CLE-BS | PFBS | Purofine PFA694E | 0.125 | 0.003642896
CLE-BS | PFBS | Purofine PFA694E | 0.1666667 | 0.004989629
CLE-BS | PFBS | Purofine PFA694E | 0.2083333 | 0.00640848
CLE-BS | PFBS | Purofine PFA694E | 0.25 | 0.007903275
CLE-BS | PFBS | Purofine PFA694E | 0.2916667 | 0.009478043
CLE-BS | PFBS | Purofine PFA694E | 0.3333333 | 0.01113703
CLE-BS | PFBS | Purofine PFA694E | 0.375 | 0.01288471
CLE-BS | PFBS | Purofine PFA694E | 0.4166667 | 0.01472579
CLE-BS | PFBS | Purofine PFA694E | 0.4583333 | 0.01666524
CLE-BS | PFBS | Purofine PFA694E | 0.5 | 0.01870827
CLE-BS | PFBS | Purofine PFA694E | 0.5416667 | 0.0208604
CLE-BS | PFBS | Purofine PFA694E | 0.5833333 | 0.02312742
CLE-BS | PFBS | Purofine PFA694E | 0.625 | 0.02551545
CLE-BS | PFBS | Purofine PFA694E | 0.6666667 | 0.0280309
CLE-BS | PFBS | Purofine PFA694E | 0.7083333 | 0.03068056
CLE-BS | PFBS | Purofine PFA694E | 0.75 | 0.03347156
CLE-BS | PFBS | Purofine PFA694E | 0.7916667 | 0.03641141
CLE-BS | PFBS | Purofine PFA694E | 0.8333333 | 0.03950802
CLE-BS | PFBS | Purofine PFA694E | 0.875 | 0.04276974
CLE-BS | PFBS | Purofine PFA694E | 0.9166667 | 0.04620533
CLE-BS | PFBS | Purofine PFA694E | 0.9583333 | 0.04982404
CLE-BS | PFBS | Purofine PFA694E | 1 | 0.0536356
CLE-BS | PFBS | Purofine PFA694E | 1.041667 | 0.05765025
CLE-BS | PFBS | Purofine PFA694E | 1.083333 | 0.0618788
CLE-BS | PFBS | Purofine PFA694E | 1.125 | 0.0663326
CLE-BS | PFBS | Purofine PFA694E | 1.166667 | 0.07102363
CLE-BS | PFBS | Purofine PFA694E | 1.208333 | 0.07596447
CLE-BS | PFBS | Purofine PFA694E | 1.25 | 0.08116841
CLE-BS | PFBS | Purofine PFA694E | 1.291667 | 0.08664941
CLE-BS | PFBS | Purofine PFA694E | 1.333333 | 0.09242218
CLE-BS | PFBS | Purofine PFA694E | 1.375 | 0.0985022
CLE-BS | PFBS | Purofine PFA694E | 1.416667 | 0.1049058
CLE-BS | PFBS | Purofine PFA694E | 1.458333 | 0.1116501
CLE-BS | PFBS | Purofine PFA694E | 1.5 | 0.1187532
CLE-BS | PFBS | Purofine PFA694E | 1.541667 | 0.1262342
CLE-BS | PFBS | Purofine PFA694E | 1.583333 | 0.134113
CLE-BS | PFBS | Purofine PFA694E | 1.625 | 0.1424107
CLE-BS | PFBS | Purofine PFA694E | 1.666667 | 0.1511496
CLE-BS | PFBS | Purofine PFA694E | 1.708333 | 0.160353
CLE-BS | PFBS | Purofine PFA694E | 1.75 | 0.1700455
CLE-BS | PFBS | Purofine PFA694E | 1.791667 | 0.1802529
CLE-BS | PFBS | Purofine PFA694E | 1.833333 | 0.1910026
CLE-BS | PFBS | Purofine PFA694E | 1.875 | 0.2023232
CLE-BS | PFBS | Purofine PFA694E | 1.916667 | 0.2142448
CLE-BS | PFBS | Purofine PFA694E | 1.958333 | 0.2267993
CLE-BS | PFBS | Purofine PFA694E | 2 | 0.24002
CLE-BS | PFBS | Purofine PFA694E | 2.041667 | 0.2539421
CLE-BS | PFBS | Purofine PFA694E | 2.083333 | 0.2686026
CLE-BS | PFBS | Purofine PFA694E | 2.125 | 0.2840404
CLE-BS | PFBS | Purofine PFA694E | 2.166667 | 0.3002964
CLE-BS | PFBS | Purofine PFA694E | 2.208333 | 0.3174139
CLE-BS | PFBS | Purofine PFA694E | 2.25 | 0.3354379
CLE-BS | PFBS | Purofine PFA694E | 2.291667 | 0.3544163
CLE-BS | PFBS | Purofine PFA694E | 2.333333 | 0.3743992
CLE-BS | PFBS | Purofine PFA694E | 2.375 | 0.3954392
CLE-BS | PFBS | Purofine PFA694E | 2.416667 | 0.4175919
CLE-BS | PFBS | Purofine PFA694E | 2.458333 | 0.4409155
CLE-BS | PFBS | Purofine PFA694E | 2.5 | 0.4654713
CLE-BS | PFBS | Purofine PFA694E | 2.541667 | 0.4913237
CLE-BS | PFBS | Purofine PFA694E | 2.583333 | 0.5185406
CLE-BS | PFBS | Purofine PFA694E | 2.625 | 0.547193
CLE-BS | PFBS | Purofine PFA694E | 2.666667 | 0.5773558
CLE-BS | PFBS | Purofine PFA694E | 2.708333 | 0.6091077
CLE-BS | PFBS | Purofine PFA694E | 2.75 | 0.6425312
CLE-BS | PFBS | Purofine PFA694E | 2.791667 | 0.6777131
CLE-BS | PFBS | Purofine PFA694E | 2.833333 | 0.7147446
CLE-BS | PFBS | Purofine PFA694E | 2.875 | 0.7537214
CLE-BS | PFBS | Purofine PFA694E | 2.916667 | 0.794744
CLE-BS | PFBS | Purofine PFA694E | 2.958333 | 0.837918
CLE-BS | PFBS | Purofine PFA694E | 3 | 0.8833542
CLE-BS | PFBS | Purofine PFA694E | 3.041667 | 0.9311687
CLE-BS | PFBS | Purofine PFA694E | 3.083333 | 0.9814838
CLE-BS | PFBS | Purofine PFA694E | 3.125 | 1.034427
CLE-BS | PFBS | Purofine PFA694E | 3.166667 | 1.090133
CLE-BS | PFBS | Purofine PFA694E | 3.208333 | 1.148743
CLE-BS | PFBS | Purofine PFA694E | 3.25 | 1.210403
CLE-BS | PFBS | Purofine PFA694E | 3.291667 | 1.275269
CLE-BS | PFBS | Purofine PFA694E | 3.333333 | 1.343503
CLE-BS | PFBS | Purofine PFA694E | 3.375 | 1.415275
CLE-BS | PFBS | Purofine PFA694E | 3.416667 | 1.490761
CLE-BS | PFBS | Purofine PFA694E | 3.458333 | 1.570149
CLE-BS | PFBS | Purofine PFA694E | 3.5 | 1.653633
CLE-BS | PFBS | Purofine PFA694E | 3.541667 | 1.741417
CLE-BS | PFBS | Purofine PFA694E | 3.583333 | 1.833713
CLE-BS | PFBS | Purofine PFA694E | 3.625 | 1.930745
CLE-BS | PFBS | Purofine PFA694E | 3.666667 | 2.032746
CLE-BS | PFBS | Purofine PFA694E | 3.708333 | 2.139957
CLE-BS | PFBS | Purofine PFA694E | 3.75 | 2.252633
CLE-BS | PFBS | Purofine PFA694E | 3.791667 | 2.371039
CLE-BS | PFBS | Purofine PFA694E | 3.833333 | 2.49545
CLE-BS | PFBS | Purofine PFA694E | 3.875 | 2.626155
CLE-BS | PFBS | Purofine PFA694E | 3.916667 | 2.763453
CLE-BS | PFBS | Purofine PFA694E | 3.958333 | 2.907655
CLE-BS | PFBS | Purofine PFA694E | 4 | 3.059087
CLE-BS | PFBS | Purofine PFA694E | 4.041667 | 3.218086
CLE-BS | PFBS | Purofine PFA694E | 4.083333 | 3.385003
CLE-BS | PFBS | Purofine PFA694E | 4.125 | 3.560201
CLE-BS | PFBS | Purofine PFA694E | 4.166667 | 3.744057
CLE-BS | PFBS | Purofine PFA694E | 4.208333 | 3.936963
CLE-BS | PFBS | Purofine PFA694E | 4.25 | 4.139324
CLE-BS | PFBS | Purofine PFA694E | 4.291667 | 4.351558
CLE-BS | PFBS | Purofine PFA694E | 4.333333 | 4.574099
CLE-BS | PFBS | Purofine PFA694E | 4.375 | 4.807391
CLE-BS | PFBS | Purofine PFA694E | 4.416667 | 5.051897
CLE-BS | PFBS | Purofine PFA694E | 4.458333 | 5.308089
CLE-BS | PFBS | Purofine PFA694E | 4.5 | 5.576455
CLE-BS | PFBS | Purofine PFA694E | 4.541667 | 5.857494
CLE-BS | PFBS | Purofine PFA694E | 4.583333 | 6.151719
CLE-BS | PFBS | Purofine PFA694E | 4.625 | 6.459656
CLE-BS | PFBS | Purofine PFA694E | 4.666667 | 6.781839
CLE-BS | PFBS | Purofine PFA694E | 4.708333 | 7.118814
CLE-BS | PFBS | Purofine PFA694E | 4.75 | 7.471139
CLE-BS | PFBS | Purofine PFA694E | 4.791667 | 7.839376
CLE-BS | PFBS | Purofine PFA694E | 4.833333 | 8.224097
CLE-BS | PFBS | Purofine PFA694E | 4.875 | 8.62588
CLE-BS | PFBS | Purofine PFA694E | 4.916667 | 9.045306
CLE-BS | PFBS | Purofine PFA694E | 4.958333 | 9.482959
CLE-BS | PFBS | Purofine PFA694E | 5 | 9.939423
CLE-BS | PFBS | Purofine PFA694E | 5.041667 | 10.41528
CLE-BS | PFBS | Purofine PFA694E | 5.083333 | 10.91111
CLE-BS | PFBS | Purofine PFA694E | 5.125 | 11.42749
CLE-BS | PFBS | Purofine PFA694E | 5.166667 | 11.96497
CLE-BS | PFBS | Purofine PFA694E | 5.208333 | 12.52411
CLE-BS | PFBS | Purofine PFA694E | 5.25 | 13.10545
CLE-BS | PFBS | Purofine PFA694E | 5.291667 | 13.70949
CLE-BS | PFBS | Purofine PFA694E | 5.333333 | 14.33674
CLE-BS | PFBS | Purofine PFA694E | 5.375 | 14.98765
CLE-BS | PFBS | Purofine PFA694E | 5.416667 | 15.66267
CLE-BS | PFBS | Purofine PFA694E | 5.458333 | 16.3622
CLE-BS | PFBS | Purofine PFA694E | 5.5 | 17.0866
CLE-BS | PFBS | Purofine PFA694E | 5.541667 | 17.83618
CLE-BS | PFBS | Purofine PFA694E | 5.583333 | 18.61123
CLE-BS | PFBS | Purofine PFA694E | 5.625 | 19.41196
CLE-BS | PFBS | Purofine PFA694E | 5.666667 | 20.23854
CLE-BS | PFBS | Purofine PFA694E | 5.708333 | 21.09106
CLE-BS | PFBS | Purofine PFA694E | 5.75 | 21.96956
CLE-BS | PFBS | Purofine PFA694E | 5.791667 | 22.87401
CLE-BS | PFBS | Purofine PFA694E | 5.833333 | 23.80431
CLE-BS | PFBS | Purofine PFA694E | 5.875 | 24.76025
CLE-BS | PFBS | Purofine PFA694E | 5.916667 | 25.74158
CLE-BS | PFBS | Purofine PFA694E | 5.958333 | 26.74795
CLE-BS | PFBS | Purofine PFA694E | 6 | 27.7789
CLE-BS | PFBS | Purofine PFA694E | 6.041667 | 28.83393
CLE-BS | PFBS | Purofine PFA694E | 6.083333 | 29.91239
CLE-BS | PFBS | Purofine PFA694E | 6.125 | 31.01359
CLE-BS | PFBS | Purofine PFA694E | 6.166667 | 32.1367
CLE-BS | PFBS | Purofine PFA694E | 6.208333 | 33.28084
CLE-BS | PFBS | Purofine PFA694E | 6.25 | 34.44502
CLE-BS | PFBS | Purofine PFA694E | 6.291667 | 35.62814
CLE-BS | PFBS | Purofine PFA694E | 6.333333 | 36.82905
CLE-BS | PFBS | Purofine PFA694E | 6.375 | 38.04648
CLE-BS | PFBS | Purofine PFA694E | 6.416667 | 39.27912
CLE-BS | PFBS | Purofine PFA694E | 6.458333 | 40.52554
CLE-BS | PFBS | Purofine PFA694E | 6.5 | 41.78428
CLE-BS | PFBS | Purofine PFA694E | 6.541667 | 43.0538
CLE-BS | PFBS | Purofine PFA694E | 6.583333 | 44.33249
CLE-BS | PFBS | Purofine PFA694E | 6.625 | 45.61872
CLE-BS | PFBS | Purofine PFA694E | 6.666667 | 46.9108
CLE-BS | PFBS | Purofine PFA694E | 6.708333 | 48.20702
CLE-BS | PFBS | Purofine PFA694E | 6.75 | 49.50564
CLE-BS | PFBS | Purofine PFA694E | 6.791667 | 50.80491
CLE-BS | PFBS | Purofine PFA694E | 6.833333 | 52.10309
CLE-BS | PFBS | Purofine PFA694E | 6.875 | 53.39841
CLE-BS | PFBS | Purofine PFA694E | 6.916667 | 54.68916
CLE-BS | PFBS | Purofine PFA694E | 6.958333 | 55.97362
CLE-BS | PFBS | Purofine PFA694E | 7 | 57.25012
CLE-BS | PFBS | Purofine PFA694E | 7.041667 | 58.51703
CLE-BS | PFBS | Purofine PFA694E | 7.083333 | 59.77276
CLE-BS | PFBS | Purofine PFA694E | 7.125 | 61.0158
CLE-BS | PFBS | Purofine PFA694E | 7.166667 | 62.24468
CLE-BS | PFBS | Purofine PFA694E | 7.208333 | 63.45801
CLE-BS | PFBS | Purofine PFA694E | 7.25 | 64.65448
CLE-BS | PFBS | Purofine PFA694E | 7.291667 | 65.83287
CLE-BS | PFBS | Purofine PFA694E | 7.333333 | 66.99201
CLE-BS | PFBS | Purofine PFA694E | 7.375 | 68.13087
CLE-BS | PFBS | Purofine PFA694E | 7.416667 | 69.24846
CLE-BS | PFBS | Purofine PFA694E | 7.458333 | 70.34391
CLE-BS | PFBS | Purofine PFA694E | 7.5 | 71.41645
CLE-BS | PFBS | Purofine PFA694E | 7.541667 | 72.46537
CLE-BS | PFBS | Purofine PFA694E | 7.583333 | 73.49008
CLE-BS | PFBS | Purofine PFA694E | 7.625 | 74.49008
CLE-BS | PFBS | Purofine PFA694E | 7.666667 | 75.46495
CLE-BS | PFBS | Purofine PFA694E | 7.708333 | 76.41436
CLE-BS | PFBS | Purofine PFA694E | 7.75 | 77.33805
CLE-BS | PFBS | Purofine PFA694E | 7.791667 | 78.23588
CLE-BS | PFBS | Purofine PFA694E | 7.833333 | 79.10773
CLE-BS | PFBS | Purofine PFA694E | 7.875 | 79.95361
CLE-BS | PFBS | Purofine PFA694E | 7.916667 | 80.77357
CLE-BS | PFBS | Purofine PFA694E | 7.958333 | 81.56771
CLE-BS | PFBS | Purofine PFA694E | 8 | 82.33622
CLE-BS | PFBS | Purofine PFA694E | 8.041667 | 83.07934
CLE-BS | PFBS | Purofine PFA694E | 8.083333 | 83.79734
CLE-BS | PFBS | Purofine PFA694E | 8.125 | 84.49056
CLE-BS | PFBS | Purofine PFA694E | 8.166667 | 85.15938
CLE-BS | PFBS | Purofine PFA694E | 8.208333 | 85.8042
CLE-BS | PFBS | Purofine PFA694E | 8.25 | 86.42546
CLE-BS | PFBS | Purofine PFA694E | 8.291667 | 87.02365
CLE-BS | PFBS | Purofine PFA694E | 8.333333 | 87.59926
CLE-BS | PFBS | Purofine PFA694E | 8.375 | 88.15281
CLE-BS | PFBS | Purofine PFA694E | 8.416667 | 88.68484
CLE-BS | PFBS | Purofine PFA694E | 8.458333 | 89.19591
CLE-BS | PFBS | Purofine PFA694E | 8.5 | 89.68658
CLE-BS | PFBS | Purofine PFA694E | 8.541667 | 90.15742
CLE-BS | PFBS | Purofine PFA694E | 8.583333 | 90.60902
CLE-BS | PFBS | Purofine PFA694E | 8.625 | 91.04195
CLE-BS | PFBS | Purofine PFA694E | 8.666667 | 91.45681
CLE-BS | PFBS | Purofine PFA694E | 8.708333 | 91.85417
CLE-BS | PFBS | Purofine PFA694E | 8.75 | 92.23462
CLE-BS | PFBS | Purofine PFA694E | 8.791667 | 92.59874
CLE-BS | PFBS | Purofine PFA694E | 8.833333 | 92.94708
CLE-BS | PFBS | Purofine PFA694E | 8.875 | 93.28022
CLE-BS | PFBS | Purofine PFA694E | 8.916667 | 93.59871
CLE-BS | PFBS | Purofine PFA694E | 8.958333 | 93.90309
CLE-BS | PFBS | Purofine PFA694E | 9 | 94.19389
CLE-BS | PFBS | Purofine PFA694E | 9.041667 | 94.47164
CLE-BS | PFBS | Purofine PFA694E | 9.083333 | 94.73684
CLE-BS | PFBS | Purofine PFA694E | 9.125 | 94.99
CLE-BS | PFBS | Purofine PFA694E | 9.166667 | 95.23159
CLE-BS | PFBS | Purofine PFA694E | 9.208333 | 95.46209
CLE-BS | PFBS | Purofine PFA694E | 9.25 | 95.68196
CLE-BS | PFBS | Purofine PFA694E | 9.291667 | 95.89162
CLE-BS | PFBS | Purofine PFA694E | 9.333333 | 96.09153
CLE-BS | PFBS | Purofine PFA694E | 9.375 | 96.28208
CLE-BS | PFBS | Purofine PFA694E | 9.416667 | 96.46369
CLE-BS | PFBS | Purofine PFA694E | 9.458333 | 96.63673
CLE-BS | PFBS | Purofine PFA694E | 9.5 | 96.80159
CLE-BS | PFBS | Purofine PFA694E | 9.541667 | 96.95862
CLE-BS | PFBS | Purofine PFA694E | 9.583333 | 97.10817
CLE-BS | PFBS | Purofine PFA694E | 9.625 | 97.25058
CLE-BS | PFBS | Purofine PFA694E | 9.666667 | 97.38616
CLE-BS | PFBS | Purofine PFA694E | 9.708333 | 97.51522
CLE-BS | PFBS | Purofine PFA694E | 9.75 | 97.63807
CLE-BS | PFBS | Purofine PFA694E | 9.791667 | 97.75499
CLE-BS | PFBS | Purofine PFA694E | 9.833333 | 97.86624
CLE-BS | PFBS | Purofine PFA694E | 9.875 | 97.9721
CLE-BS | PFBS | Purofine PFA694E | 9.916667 | 98.0728
CLE-BS | PFBS | Purofine PFA694E | 9.958333 | 98.1686
CLE-BS | PFBS | Purofine PFA694E | 10 | 98.25972
CLE-BS | PFBS | Purofine PFA694E | 10.04167 | 98.34639
CLE-BS | PFBS | Purofine PFA694E | 10.08333 | 98.4288
CLE-BS | PFBS | Purofine PFA694E | 10.125 | 98.50718
CLE-BS | PFBS | Purofine PFA694E | 10.16667 | 98.5817
CLE-BS | PFBS | Purofine PFA694E | 10.20833 | 98.65255
CLE-BS | PFBS | Purofine PFA694E | 10.25 | 98.7199
CLE-BS | PFBS | Purofine PFA694E | 10.29167 | 98.78393
CLE-BS | PFBS | Purofine PFA694E | 10.33333 | 98.8448
CLE-BS | PFBS | Purofine PFA694E | 10.375 | 98.90265
CLE-BS | PFBS | Purofine PFA694E | 10.41667 | 98.95764
CLE-BS | PFBS | Purofine PFA694E | 10.45833 | 99.0099
CLE-BS | PFBS | Purofine PFA694E | 10.5 | 99.05956
CLE-BS | PFBS | Purofine PFA694E | 10.54167 | 99.10676
CLE-BS | PFBS | Purofine PFA694E | 10.58333 | 99.1516
CLE-BS | PFBS | Purofine PFA694E | 10.625 | 99.19422
CLE-BS | PFBS | Purofine PFA694E | 10.66667 | 99.23471
CLE-BS | PFBS | Purofine PFA694E | 10.70833 | 99.27318
CLE-BS | PFBS | Purofine PFA694E | 10.75 | 99.30973
CLE-BS | PFBS | Purofine PFA694E | 10.79167 | 99.34445
CLE-BS | PFBS | Purofine PFA694E | 10.83333 | 99.37744
CLE-BS | PFBS | Purofine PFA694E | 10.875 | 99.40878
CLE-BS | PFBS | Purofine PFA694E | 10.91667 | 99.43854
CLE-BS | PFBS | Purofine PFA694E | 10.95833 | 99.46682
CLE-BS | PFBS | Purofine PFA694E | 11 | 99.49368
CLE-BS | PFBS | Purofine PFA694E | 11.04167 | 99.5192
CLE-BS | PFBS | Purofine PFA694E | 11.08333 | 99.54343
CLE-BS | PFBS | Purofine PFA694E | 11.125 | 99.56645
CLE-BS | PFBS | Purofine PFA694E | 11.16667 | 99.58832
CLE-BS | PFBS | Purofine PFA694E | 11.20833 | 99.60908
CLE-BS | PFBS | Purofine PFA694E | 11.25 | 99.6288
CLE-BS | PFBS | Purofine PFA694E | 11.29167 | 99.64753
CLE-BS | PFBS | Purofine PFA694E | 11.33333 | 99.66532
CLE-BS | PFBS | Purofine PFA694E | 11.375 | 99.68221
CLE-BS | PFBS | Purofine PFA694E | 11.41667 | 99.69825
CLE-BS | PFBS | Purofine PFA694E | 11.45833 | 99.71349
CLE-BS | PFBS | Purofine PFA694E | 11.5 | 99.72796
CLE-BS | PFBS | Purofine PFA694E | 11.54167 | 99.7417
CLE-BS | PFBS | Purofine PFA694E | 11.58333 | 99.75475
CLE-BS | PFBS | Purofine PFA694E | 11.625 | 99.76714
CLE-BS | PFBS | Purofine PFA694E | 11.66667 | 99.7789
CLE-BS | PFBS | Purofine PFA694E | 11.70833 | 99.79007
CLE-BS | PFBS | Purofine PFA694E | 11.75 | 99.80068
CLE-BS | PFBS | Purofine PFA694E | 11.79167 | 99.81076
CLE-BS | PFBS | Purofine PFA694E | 11.83333 | 99.82032
CLE-BS | PFBS | Purofine PFA694E | 11.875 | 99.8294
CLE-BS | PFBS | Purofine PFA694E | 11.91667 | 99.83803
CLE-BS | PFBS | Purofine PFA694E | 11.95833 | 99.84622
CLE-BS | PFBS | Purofine PFA694E | 12 | 99.85399
CLE-BS | PFBS | Purofine PFA694E | 12.04167 | 99.86138
CLE-BS | PFBS | Purofine PFA694E | 12.08333 | 99.86839
CLE-BS | PFBS | Purofine PFA694E | 12.125 | 99.87504
CLE-BS | PFBS | Purofine PFA694E | 12.16667 | 99.88136
CLE-BS | PFBS | Purofine PFA694E | 12.20833 | 99.88736
CLE-BS | PFBS | Purofine PFA694E | 12.25 | 99.89306
CLE-BS | PFBS | Purofine PFA694E | 12.29167 | 99.89847
CLE-BS | PFBS | Purofine PFA694E | 12.33333 | 99.90361
CLE-BS | PFBS | Purofine PFA694E | 12.375 | 99.90848
CLE-BS | PFBS | Purofine PFA694E | 12.41667 | 99.91311
CLE-BS | PFBS | Purofine PFA694E | 12.45833 | 99.91751
CLE-BS | PFBS | Purofine PFA694E | 12.5 | 99.92168
CLE-BS | PFBS | Purofine PFA694E | 12.54167 | 99.92564
CLE-BS | PFBS | Purofine PFA694E | 12.58333 | 99.92941
CLE-BS | PFBS | Purofine PFA694E | 12.625 | 99.93298
CLE-BS | PFBS | Purofine PFA694E | 12.66667 | 99.93637
CLE-BS | PFBS | Purofine PFA694E | 12.70833 | 99.93959
CLE-BS | PFBS | Purofine PFA694E | 12.75 | 99.94265
CLE-BS | PFBS | Purofine PFA694E | 12.79167 | 99.94555
CLE-BS | PFBS | Purofine PFA694E | 12.83333 | 99.94831
CLE-BS | PFBS | Purofine PFA694E | 12.875 | 99.95092
CLE-BS | PFBS | Purofine PFA694E | 12.91667 | 99.95341
CLE-BS | PFBS | Purofine PFA694E | 12.95833 | 99.95576
CLE-BS | PFBS | Purofine PFA694E | 13 | 99.958
CLE-BS | PFBS | Purofine PFA694E | 13.04167 | 99.96013
CLE-BS | PFBS | Purofine PFA694E | 13.08333 | 99.96215
CLE-BS | PFBS | Purofine PFA694E | 13.125 | 99.96406
CLE-BS | PFBS | Purofine PFA694E | 13.16667 | 99.96588
CLE-BS | PFBS | Purofine PFA694E | 13.20833 | 99.96761
CLE-BS | PFBS | Purofine PFA694E | 13.25 | 99.96925
CLE-BS | PFBS | Purofine PFA694E | 13.29167 | 99.97081
CLE-BS | PFBS | Purofine PFA694E | 13.33333 | 99.97228
CLE-BS | PFBS | Purofine PFA694E | 13.375 | 99.97369
CLE-BS | PFBS | Purofine PFA694E | 13.41667 | 99.97502
CLE-BS | PFBS | Purofine PFA694E | 13.45833 | 99.97628
CLE-BS | PFBS | Purofine PFA694E | 13.5 | 99.97748
CLE-BS | PFBS | Purofine PFA694E | 13.54167 | 99.97862
CLE-BS | PFBS | Purofine PFA694E | 13.58333 | 99.97971
CLE-BS | PFBS | Purofine PFA694E | 13.625 | 99.98073
CLE-BS | PFBS | Purofine PFA694E | 13.66667 | 99.98171
CLE-BS | PFBS | Purofine PFA694E | 13.70833 | 99.98264
CLE-BS | PFBS | Purofine PFA694E | 13.75 | 99.98351
CLE-BS | PFBS | Purofine PFA694E | 13.79167 | 99.98435
CLE-BS | PFBS | Purofine PFA694E | 13.83333 | 99.98514
CLE-BS | PFBS | Purofine PFA694E | 13.875 | 99.98589
CLE-BS | PFBS | Purofine PFA694E | 13.91667 | 99.98661
CLE-BS | PFBS | Purofine PFA694E | 13.95833 | 99.98729
CLE-BS | PFBS | Purofine PFA694E | 14 | 99.98793
CLE-OS | PFOS | CalRes 2304 | 0 | 0
CLE-OS | PFOS | CalRes 2304 | 0.04166667 | 0.0001789235
CLE-OS | PFOS | CalRes 2304 | 0.08333333 | 0.0003738855
CLE-OS | PFOS | CalRes 2304 | 0.125 | 0.0005861958
CLE-OS | PFOS | CalRes 2304 | 0.1666667 | 0.0008172799
CLE-OS | PFOS | CalRes 2304 | 0.2083333 | 0.001068688
CLE-OS | PFOS | CalRes 2304 | 0.25 | 0.001342108
CLE-OS | PFOS | CalRes 2304 | 0.2916667 | 0.001639371
CLE-OS | PFOS | CalRes 2304 | 0.3333333 | 0.00196247
CLE-OS | PFOS | CalRes 2304 | 0.375 | 0.00231357
CLE-OS | PFOS | CalRes 2304 | 0.4166667 | 0.002695025
CLE-OS | PFOS | CalRes 2304 | 0.4583333 | 0.003109388
CLE-OS | PFOS | CalRes 2304 | 0.5 | 0.003559436
CLE-OS | PFOS | CalRes 2304 | 0.5416667 | 0.004048182
CLE-OS | PFOS | CalRes 2304 | 0.5833333 | 0.0045789
CLE-OS | PFOS | CalRes 2304 | 0.625 | 0.005155143
CLE-OS | PFOS | CalRes 2304 | 0.6666667 | 0.00578077
CLE-OS | PFOS | CalRes 2304 | 0.7083333 | 0.00645997
CLE-OS | PFOS | CalRes 2304 | 0.75 | 0.007197288
CLE-OS | PFOS | CalRes 2304 | 0.7916667 | 0.007997662
CLE-OS | PFOS | CalRes 2304 | 0.8333333 | 0.008866449
CLE-OS | PFOS | CalRes 2304 | 0.875 | 0.009809465
CLE-OS | PFOS | CalRes 2304 | 0.9166667 | 0.01083302
CLE-OS | PFOS | CalRes 2304 | 0.9583333 | 0.01194397
CLE-OS | PFOS | CalRes 2304 | 1 | 0.01314974
CLE-OS | PFOS | CalRes 2304 | 1.041667 | 0.0144584
CLE-OS | PFOS | CalRes 2304 | 1.083333 | 0.01587872
CLE-OS | PFOS | CalRes 2304 | 1.125 | 0.01742018
CLE-OS | PFOS | CalRes 2304 | 1.166667 | 0.01909312
CLE-OS | PFOS | CalRes 2304 | 1.208333 | 0.02090871
CLE-OS | PFOS | CalRes 2304 | 1.25 | 0.02287909
CLE-OS | PFOS | CalRes 2304 | 1.291667 | 0.02501746
CLE-OS | PFOS | CalRes 2304 | 1.333333 | 0.02733811
CLE-OS | PFOS | CalRes 2304 | 1.375 | 0.02985654
CLE-OS | PFOS | CalRes 2304 | 1.416667 | 0.03258961
CLE-OS | PFOS | CalRes 2304 | 1.458333 | 0.03555558
CLE-OS | PFOS | CalRes 2304 | 1.5 | 0.03877426
CLE-OS | PFOS | CalRes 2304 | 1.541667 | 0.04226717
CLE-OS | PFOS | CalRes 2304 | 1.583333 | 0.04605764
CLE-OS | PFOS | CalRes 2304 | 1.625 | 0.05017098
CLE-OS | PFOS | CalRes 2304 | 1.666667 | 0.05463466
CLE-OS | PFOS | CalRes 2304 | 1.708333 | 0.05947849
CLE-OS | PFOS | CalRes 2304 | 1.75 | 0.06473478
CLE-OS | PFOS | CalRes 2304 | 1.791667 | 0.0704386
CLE-OS | PFOS | CalRes 2304 | 1.833333 | 0.076628
CLE-OS | PFOS | CalRes 2304 | 1.875 | 0.08334423
CLE-OS | PFOS | CalRes 2304 | 1.916667 | 0.09063207
CLE-OS | PFOS | CalRes 2304 | 1.958333 | 0.09854006
CLE-OS | PFOS | CalRes 2304 | 2 | 0.1071208
CLE-OS | PFOS | CalRes 2304 | 2.041667 | 0.1164316
CLE-OS | PFOS | CalRes 2304 | 2.083333 | 0.1265341
CLE-OS | PFOS | CalRes 2304 | 2.125 | 0.1374957
CLE-OS | PFOS | CalRes 2304 | 2.166667 | 0.149389
CLE-OS | PFOS | CalRes 2304 | 2.208333 | 0.1622932
CLE-OS | PFOS | CalRes 2304 | 2.25 | 0.1762938
CLE-OS | PFOS | CalRes 2304 | 2.291667 | 0.1914836
CLE-OS | PFOS | CalRes 2304 | 2.333333 | 0.2079631
CLE-OS | PFOS | CalRes 2304 | 2.375 | 0.2258415
CLE-OS | PFOS | CalRes 2304 | 2.416667 | 0.2452369
CLE-OS | PFOS | CalRes 2304 | 2.458333 | 0.2662774
CLE-OS | PFOS | CalRes 2304 | 2.5 | 0.2891016
CLE-OS | PFOS | CalRes 2304 | 2.541667 | 0.3138599
CLE-OS | PFOS | CalRes 2304 | 2.583333 | 0.3407151
CLE-OS | PFOS | CalRes 2304 | 2.625 | 0.3698435
CLE-OS | PFOS | CalRes 2304 | 2.666667 | 0.4014361
CLE-OS | PFOS | CalRes 2304 | 2.708333 | 0.4356994
CLE-OS | PFOS | CalRes 2304 | 2.75 | 0.4728572
CLE-OS | PFOS | CalRes 2304 | 2.791667 | 0.5131516
CLE-OS | PFOS | CalRes 2304 | 2.833333 | 0.5568444
CLE-OS | PFOS | CalRes 2304 | 2.875 | 0.6042188
CLE-OS | PFOS | CalRes 2304 | 2.916667 | 0.6555812
CLE-OS | PFOS | CalRes 2304 | 2.958333 | 0.7112625
CLE-OS | PFOS | CalRes 2304 | 3 | 0.7716204
CLE-OS | PFOS | CalRes 2304 | 3.041667 | 0.8370411
CLE-OS | PFOS | CalRes 2304 | 3.083333 | 0.9079418
CLE-OS | PFOS | CalRes 2304 | 3.125 | 0.9847726
CLE-OS | PFOS | CalRes 2304 | 3.166667 | 1.068019
CLE-OS | PFOS | CalRes 2304 | 3.208333 | 1.158204
CLE-OS | PFOS | CalRes 2304 | 3.25 | 1.255893
CLE-OS | PFOS | CalRes 2304 | 3.291667 | 1.361691
CLE-OS | PFOS | CalRes 2304 | 3.333333 | 1.476254
CLE-OS | PFOS | CalRes 2304 | 3.375 | 1.600282
CLE-OS | PFOS | CalRes 2304 | 3.416667 | 1.734532
CLE-OS | PFOS | CalRes 2304 | 3.458333 | 1.879814
CLE-OS | PFOS | CalRes 2304 | 3.5 | 2.036996
CLE-OS | PFOS | CalRes 2304 | 3.541667 | 2.207011
CLE-OS | PFOS | CalRes 2304 | 3.583333 | 2.390854
CLE-OS | PFOS | CalRes 2304 | 3.625 | 2.589589
CLE-OS | PFOS | CalRes 2304 | 3.666667 | 2.804355
CLE-OS | PFOS | CalRes 2304 | 3.708333 | 3.036361
CLE-OS | PFOS | CalRes 2304 | 3.75 | 3.286898
CLE-OS | PFOS | CalRes 2304 | 3.791667 | 3.557333
CLE-OS | PFOS | CalRes 2304 | 3.833333 | 3.849119
CLE-OS | PFOS | CalRes 2304 | 3.875 | 4.163789
CLE-OS | PFOS | CalRes 2304 | 3.916667 | 4.502965
CLE-OS | PFOS | CalRes 2304 | 3.958333 | 4.868351
CLE-OS | PFOS | CalRes 2304 | 4 | 5.261738
CLE-OS | PFOS | CalRes 2304 | 4.041667 | 5.684999
CLE-OS | PFOS | CalRes 2304 | 4.083333 | 6.140086
CLE-OS | PFOS | CalRes 2304 | 4.125 | 6.629029
CLE-OS | PFOS | CalRes 2304 | 4.166667 | 7.153925
CLE-OS | PFOS | CalRes 2304 | 4.208333 | 7.716935
CLE-OS | PFOS | CalRes 2304 | 4.25 | 8.320269
CLE-OS | PFOS | CalRes 2304 | 4.291667 | 8.966177
CLE-OS | PFOS | CalRes 2304 | 4.333333 | 9.656932
CLE-OS | PFOS | CalRes 2304 | 4.375 | 10.39481
CLE-OS | PFOS | CalRes 2304 | 4.416667 | 11.18209
CLE-OS | PFOS | CalRes 2304 | 4.458333 | 12.02097
CLE-OS | PFOS | CalRes 2304 | 4.5 | 12.91363
CLE-OS | PFOS | CalRes 2304 | 4.541667 | 13.86212
CLE-OS | PFOS | CalRes 2304 | 4.583333 | 14.86836
CLE-OS | PFOS | CalRes 2304 | 4.625 | 15.93413
CLE-OS | PFOS | CalRes 2304 | 4.666667 | 17.06097
CLE-OS | PFOS | CalRes 2304 | 4.708333 | 18.25019
CLE-OS | PFOS | CalRes 2304 | 4.75 | 19.5028
CLE-OS | PFOS | CalRes 2304 | 4.791667 | 20.81948
CLE-OS | PFOS | CalRes 2304 | 4.833333 | 22.20052
CLE-OS | PFOS | CalRes 2304 | 4.875 | 23.64581
CLE-OS | PFOS | CalRes 2304 | 4.916667 | 25.15476
CLE-OS | PFOS | CalRes 2304 | 4.958333 | 26.72628
CLE-OS | PFOS | CalRes 2304 | 5 | 28.35878
CLE-OS | PFOS | CalRes 2304 | 5.041667 | 30.05009
CLE-OS | PFOS | CalRes 2304 | 5.083333 | 31.79749
CLE-OS | PFOS | CalRes 2304 | 5.125 | 33.59769
CLE-OS | PFOS | CalRes 2304 | 5.166667 | 35.44683
CLE-OS | PFOS | CalRes 2304 | 5.208333 | 37.34051
CLE-OS | PFOS | CalRes 2304 | 5.25 | 39.2738
CLE-OS | PFOS | CalRes 2304 | 5.291667 | 41.2413
CLE-OS | PFOS | CalRes 2304 | 5.333333 | 43.23718
CLE-OS | PFOS | CalRes 2304 | 5.375 | 45.25525
CLE-OS | PFOS | CalRes 2304 | 5.416667 | 47.28904
CLE-OS | PFOS | CalRes 2304 | 5.458333 | 49.33186
CLE-OS | PFOS | CalRes 2304 | 5.5 | 51.37691
CLE-OS | PFOS | CalRes 2304 | 5.541667 | 53.41736
CLE-OS | PFOS | CalRes 2304 | 5.583333 | 55.44643
CLE-OS | PFOS | CalRes 2304 | 5.625 | 57.45751
CLE-OS | PFOS | CalRes 2304 | 5.666667 | 59.44421
CLE-OS | PFOS | CalRes 2304 | 5.708333 | 61.40045
CLE-OS | PFOS | CalRes 2304 | 5.75 | 63.32055
CLE-OS | PFOS | CalRes 2304 | 5.791667 | 65.19928
CLE-OS | PFOS | CalRes 2304 | 5.833333 | 67.03187
CLE-OS | PFOS | CalRes 2304 | 5.875 | 68.81412
CLE-OS | PFOS | CalRes 2304 | 5.916667 | 70.54236
CLE-OS | PFOS | CalRes 2304 | 5.958333 | 72.2135
CLE-OS | PFOS | CalRes 2304 | 6 | 73.82501
CLE-OS | PFOS | CalRes 2304 | 6.041667 | 75.37493
CLE-OS | PFOS | CalRes 2304 | 6.083333 | 76.86183
CLE-OS | PFOS | CalRes 2304 | 6.125 | 78.28482
CLE-OS | PFOS | CalRes 2304 | 6.166667 | 79.64347
CLE-OS | PFOS | CalRes 2304 | 6.208333 | 80.93782
CLE-OS | PFOS | CalRes 2304 | 6.25 | 82.16829
CLE-OS | PFOS | CalRes 2304 | 6.291667 | 83.33568
CLE-OS | PFOS | CalRes 2304 | 6.333333 | 84.44112
CLE-OS | PFOS | CalRes 2304 | 6.375 | 85.486
CLE-OS | PFOS | CalRes 2304 | 6.416667 | 86.47196
CLE-OS | PFOS | CalRes 2304 | 6.458333 | 87.4008
CLE-OS | PFOS | CalRes 2304 | 6.5 | 88.27452
CLE-OS | PFOS | CalRes 2304 | 6.541667 | 89.09521
CLE-OS | PFOS | CalRes 2304 | 6.583333 | 89.86505
CLE-OS | PFOS | CalRes 2304 | 6.625 | 90.58629
CLE-OS | PFOS | CalRes 2304 | 6.666667 | 91.26119
CLE-OS | PFOS | CalRes 2304 | 6.708333 | 91.89203
CLE-OS | PFOS | CalRes 2304 | 6.75 | 92.48109
CLE-OS | PFOS | CalRes 2304 | 6.791667 | 93.0306
CLE-OS | PFOS | CalRes 2304 | 6.833333 | 93.54275
CLE-OS | PFOS | CalRes 2304 | 6.875 | 94.01969
CLE-OS | PFOS | CalRes 2304 | 6.916667 | 94.46348
CLE-OS | PFOS | CalRes 2304 | 6.958333 | 94.87613
CLE-OS | PFOS | CalRes 2304 | 7 | 95.25958
CLE-OS | PFOS | CalRes 2304 | 7.041667 | 95.61565
CLE-OS | PFOS | CalRes 2304 | 7.083333 | 95.94611
CLE-OS | PFOS | CalRes 2304 | 7.125 | 96.25265
CLE-OS | PFOS | CalRes 2304 | 7.166667 | 96.53684
CLE-OS | PFOS | CalRes 2304 | 7.208333 | 96.80019
CLE-OS | PFOS | CalRes 2304 | 7.25 | 97.04413
CLE-OS | PFOS | CalRes 2304 | 7.291667 | 97.27
CLE-OS | PFOS | CalRes 2304 | 7.333333 | 97.47906
CLE-OS | PFOS | CalRes 2304 | 7.375 | 97.67249
CLE-OS | PFOS | CalRes 2304 | 7.416667 | 97.85141
CLE-OS | PFOS | CalRes 2304 | 7.458333 | 98.01685
CLE-OS | PFOS | CalRes 2304 | 7.5 | 98.16979
CLE-OS | PFOS | CalRes 2304 | 7.541667 | 98.31114
CLE-OS | PFOS | CalRes 2304 | 7.583333 | 98.44175
CLE-OS | PFOS | CalRes 2304 | 7.625 | 98.5624
CLE-OS | PFOS | CalRes 2304 | 7.666667 | 98.67384
CLE-OS | PFOS | CalRes 2304 | 7.708333 | 98.77675
CLE-OS | PFOS | CalRes 2304 | 7.75 | 98.87176
CLE-OS | PFOS | CalRes 2304 | 7.791667 | 98.95947
CLE-OS | PFOS | CalRes 2304 | 7.833333 | 99.04043
CLE-OS | PFOS | CalRes 2304 | 7.875 | 99.11514
CLE-OS | PFOS | CalRes 2304 | 7.916667 | 99.18409
CLE-OS | PFOS | CalRes 2304 | 7.958333 | 99.2477
CLE-OS | PFOS | CalRes 2304 | 8 | 99.30639
CLE-OS | PFOS | CalRes 2304 | 8.041667 | 99.36053
CLE-OS | PFOS | CalRes 2304 | 8.083333 | 99.41047
CLE-OS | PFOS | CalRes 2304 | 8.125 | 99.45653
CLE-OS | PFOS | CalRes 2304 | 8.166667 | 99.49901
CLE-OS | PFOS | CalRes 2304 | 8.208333 | 99.53819
CLE-OS | PFOS | CalRes 2304 | 8.25 | 99.57431
CLE-OS | PFOS | CalRes 2304 | 8.291667 | 99.60762
CLE-OS | PFOS | CalRes 2304 | 8.333333 | 99.63834
CLE-OS | PFOS | CalRes 2304 | 8.375 | 99.66665
CLE-OS | PFOS | CalRes 2304 | 8.416667 | 99.69276
CLE-OS | PFOS | CalRes 2304 | 8.458333 | 99.71683
CLE-OS | PFOS | CalRes 2304 | 8.5 | 99.73901
CLE-OS | PFOS | CalRes 2304 | 8.541667 | 99.75947
CLE-OS | PFOS | CalRes 2304 | 8.583333 | 99.77832
CLE-OS | PFOS | CalRes 2304 | 8.625 | 99.7957
CLE-OS | PFOS | CalRes 2304 | 8.666667 | 99.81172
CLE-OS | PFOS | CalRes 2304 | 8.708333 | 99.82649
CLE-OS | PFOS | CalRes 2304 | 8.75 | 99.84009
CLE-OS | PFOS | CalRes 2304 | 8.791667 | 99.85264
CLE-OS | PFOS | CalRes 2304 | 8.833333 | 99.8642
CLE-OS | PFOS | CalRes 2304 | 8.875 | 99.87485
CLE-OS | PFOS | CalRes 2304 | 8.916667 | 99.88467
CLE-OS | PFOS | CalRes 2304 | 8.958333 | 99.89372
CLE-OS | PFOS | CalRes 2304 | 9 | 99.90206
CLE-OS | PFOS | CalRes 2304 | 9.041667 | 99.90975
CLE-OS | PFOS | CalRes 2304 | 9.083333 | 99.91684
CLE-OS | PFOS | CalRes 2304 | 9.125 | 99.92336
CLE-OS | PFOS | CalRes 2304 | 9.166667 | 99.92938
CLE-OS | PFOS | CalRes 2304 | 9.208333 | 99.93492
CLE-OS | PFOS | CalRes 2304 | 9.25 | 99.94003
CLE-OS | PFOS | CalRes 2304 | 9.291667 | 99.94474
CLE-OS | PFOS | CalRes 2304 | 9.333333 | 99.94908
CLE-OS | PFOS | CalRes 2304 | 9.375 | 99.95308
CLE-OS | PFOS | CalRes 2304 | 9.416667 | 99.95676
CLE-OS | PFOS | CalRes 2304 | 9.458333 | 99.96016
CLE-OS | PFOS | CalRes 2304 | 9.5 | 99.96329
CLE-OS | PFOS | CalRes 2304 | 9.541667 | 99.96617
CLE-OS | PFOS | CalRes 2304 | 9.583333 | 99.96883
CLE-OS | PFOS | CalRes 2304 | 9.625 | 99.97128
CLE-OS | PFOS | CalRes 2304 | 9.666667 | 99.97353
CLE-OS | PFOS | CalRes 2304 | 9.708333 | 99.97561
CLE-OS | PFOS | CalRes 2304 | 9.75 | 99.97753
CLE-OS | PFOS | CalRes 2304 | 9.791667 | 99.97929
CLE-OS | PFOS | CalRes 2304 | 9.833333 | 99.98092
CLE-OS | PFOS | CalRes 2304 | 9.875 | 99.98242
CLE-OS | PFOS | CalRes 2304 | 9.916667 | 99.9838
CLE-OS | PFOS | CalRes 2304 | 9.958333 | 99.98507
CLE-OS | PFOS | CalRes 2304 | 10 | 99.98624
CLE-OS | PFOS | CalRes 2304 | 10.04167 | 99.98732
CLE-OS | PFOS | CalRes 2304 | 10.08333 | 99.98832
CLE-OS | PFOS | CalRes 2304 | 10.125 | 99.98924
CLE-OS | PFOS | CalRes 2304 | 10.16667 | 99.99008
CLE-OS | PFOS | CalRes 2304 | 10.20833 | 99.99086
CLE-OS | PFOS | CalRes 2304 | 10.25 | 99.99158
CLE-OS | PFOS | CalRes 2304 | 10.29167 | 99.99224
CLE-OS | PFOS | CalRes 2304 | 10.33333 | 99.99285
CLE-OS | PFOS | CalRes 2304 | 10.375 | 99.99341
CLE-OS | PFOS | CalRes 2304 | 10.41667 | 99.99393
CLE-OS | PFOS | CalRes 2304 | 10.45833 | 99.99441
CLE-OS | PFOS | CalRes 2304 | 10.5 | 99.99485
CLE-OS | PFOS | CalRes 2304 | 10.54167 | 99.99525
CLE-OS | PFOS | CalRes 2304 | 10.58333 | 99.99562
CLE-OS | PFOS | CalRes 2304 | 10.625 | 99.99597
CLE-OS | PFOS | CalRes 2304 | 10.66667 | 99.99628
CLE-OS | PFOS | CalRes 2304 | 10.70833 | 99.99658
CLE-OS | PFOS | CalRes 2304 | 10.75 | 99.99684
CLE-OS | PFOS | CalRes 2304 | 10.79167 | 99.99709
CLE-OS | PFOS | CalRes 2304 | 10.83333 | 99.99732
CLE-OS | PFOS | CalRes 2304 | 10.875 | 99.99753
CLE-OS | PFOS | CalRes 2304 | 10.91667 | 99.99773
CLE-OS | PFOS | CalRes 2304 | 10.95833 | 99.9979
CLE-OS | PFOS | CalRes 2304 | 11 | 99.99807
CLE-OS | PFOS | CalRes 2304 | 11.04167 | 99.99822
CLE-OS | PFOS | CalRes 2304 | 11.08333 | 99.99836
CLE-OS | PFOS | CalRes 2304 | 11.125 | 99.99849
CLE-OS | PFOS | CalRes 2304 | 11.16667 | 99.99861
CLE-OS | PFOS | CalRes 2304 | 11.20833 | 99.99872
CLE-OS | PFOS | CalRes 2304 | 11.25 | 99.99882
CLE-OS | PFOS | CalRes 2304 | 11.29167 | 99.99891
CLE-OS | PFOS | CalRes 2304 | 11.33333 | 99.999
CLE-OS | PFOS | CalRes 2304 | 11.375 | 99.99908
CLE-OS | PFOS | CalRes 2304 | 11.41667 | 99.99915
CLE-OS | PFOS | CalRes 2304 | 11.45833 | 99.99921
CLE-OS | PFOS | CalRes 2304 | 11.5 | 99.99928
CLE-OS | PFOS | CalRes 2304 | 11.54167 | 99.99933
CLE-OS | PFOS | CalRes 2304 | 11.58333 | 99.99939
CLE-OS | PFOS | CalRes 2304 | 11.625 | 99.99943
CLE-OS | PFOS | CalRes 2304 | 11.66667 | 99.99948
CLE-OS | PFOS | CalRes 2304 | 11.70833 | 99.99952
CLE-OS | PFOS | CalRes 2304 | 11.75 | 99.99956
CLE-OS | PFOS | CalRes 2304 | 11.79167 | 99.99959
CLE-OS | PFOS | CalRes 2304 | 11.83333 | 99.99962
CLE-OS | PFOS | CalRes 2304 | 11.875 | 99.99965
CLE-OS | PFOS | CalRes 2304 | 11.91667 | 99.99968
CLE-OS | PFOS | CalRes 2304 | 11.95833 | 99.99971
CLE-OS | PFOS | CalRes 2304 | 12 | 99.99973
CLE-OS | PFOS | CalRes 2304 | 12.04167 | 99.99975
CLE-OS | PFOS | CalRes 2304 | 12.08333 | 99.99977
CLE-OS | PFOS | CalRes 2304 | 12.125 | 99.99979
CLE-OS | PFOS | CalRes 2304 | 12.16667 | 99.9998
CLE-OS | PFOS | CalRes 2304 | 12.20833 | 99.99982
CLE-OS | PFOS | CalRes 2304 | 12.25 | 99.99983
CLE-OS | PFOS | CalRes 2304 | 12.29167 | 99.99985
CLE-OS | PFOS | CalRes 2304 | 12.33333 | 99.99986
CLE-OS | PFOS | CalRes 2304 | 12.375 | 99.99987
CLE-OS | PFOS | CalRes 2304 | 12.41667 | 99.99988
CLE-OS | PFOS | CalRes 2304 | 12.45833 | 99.99989
CLE-OS | PFOS | CalRes 2304 | 12.5 | 99.9999
CLE-OS | PFOS | CalRes 2304 | 12.54167 | 99.99991
CLE-OS | PFOS | CalRes 2304 | 12.58333 | 99.99991
CLE-OS | PFOS | CalRes 2304 | 12.625 | 99.99992
CLE-OS | PFOS | CalRes 2304 | 12.66667 | 99.99993
CLE-OS | PFOS | CalRes 2304 | 12.70833 | 99.99993
CLE-OS | PFOS | CalRes 2304 | 12.75 | 99.99994
CLE-OS | PFOS | CalRes 2304 | 12.79167 | 99.99994
CLE-OS | PFOS | CalRes 2304 | 12.83333 | 99.99995
CLE-OS | PFOS | CalRes 2304 | 12.875 | 99.99995
CLE-OS | PFOS | CalRes 2304 | 12.91667 | 99.99996
CLE-OS | PFOS | CalRes 2304 | 12.95833 | 99.99996
CLE-OS | PFOS | CalRes 2304 | 13 | 99.99996
CLE-OS | PFOS | CalRes 2304 | 13.04167 | 99.99996
CLE-OS | PFOS | CalRes 2304 | 13.08333 | 99.99997
CLE-OS | PFOS | CalRes 2304 | 13.125 | 99.99997
CLE-OS | PFOS | CalRes 2304 | 13.16667 | 99.99997
CLE-OS | PFOS | CalRes 2304 | 13.20833 | 99.99997
CLE-OS | PFOS | CalRes 2304 | 13.25 | 99.99998
CLE-OS | PFOS | CalRes 2304 | 13.29167 | 99.99998
CLE-OS | PFOS | CalRes 2304 | 13.33333 | 99.99998
CLE-OS | PFOS | CalRes 2304 | 13.375 | 99.99998
CLE-OS | PFOS | CalRes 2304 | 13.41667 | 99.99998
CLE-OS | PFOS | CalRes 2304 | 13.45833 | 99.99998
CLE-OS | PFOS | CalRes 2304 | 13.5 | 99.99999
CLE-OS | PFOS | CalRes 2304 | 13.54167 | 99.99999
CLE-OS | PFOS | CalRes 2304 | 13.58333 | 99.99999
CLE-OS | PFOS | CalRes 2304 | 13.625 | 99.99999
CLE-OS | PFOS | CalRes 2304 | 13.66667 | 99.99999
CLE-OS | PFOS | CalRes 2304 | 13.70833 | 99.99999
CLE-OS | PFOS | CalRes 2304 | 13.75 | 99.99999
CLE-OS | PFOS | CalRes 2304 | 13.79167 | 99.99999
CLE-OS | PFOS | CalRes 2304 | 13.83333 | 99.99999
CLE-OS | PFOS | CalRes 2304 | 13.875 | 99.99999
CLE-OS | PFOS | CalRes 2304 | 13.91667 | 99.99999
CLE-OS | PFOS | CalRes 2304 | 13.95833 | 99.99999
CLE-OS | PFOS | CalRes 2304 | 14 | 99.99999
CLE-OS | PFOS | CalRes 2304 | 14.04167 | 100
CLE-OS | PFOS | CalRes 2304 | 14.08333 | 100
CLE-OS | PFOS | CalRes 2304 | 14.125 | 100
CLE-OS | PFOS | CalRes 2304 | 14.16667 | 100
CLE-OS | PFOS | CalRes 2304 | 14.20833 | 100
CLE-OS | PFOS | CalRes 2304 | 14.25 | 100
CLE-OS | PFOS | CalRes 2304 | 14.29167 | 100
CLE-OS | PFOS | CalRes 2304 | 14.33333 | 100
CLE-OS | PFOS | CalRes 2304 | 14.375 | 100
CLE-OS | PFOS | CalRes 2304 | 14.41667 | 100
CLE-OS | PFOS | CalRes 2304 | 14.45833 | 100
CLE-OS | PFOS | CalRes 2304 | 14.5 | 100
CLE-OS | PFOS | CalRes 2304 | 14.54167 | 100
CLE-OS | PFOS | CalRes 2304 | 14.58333 | 100
CLE-OS | PFOS | CalRes 2304 | 14.625 | 100
CLE-OS | PFOS | CalRes 2304 | 14.66667 | 100
CLE-OS | PFOS | CalRes 2304 | 14.70833 | 100
CLE-OS | PFOS | CalRes 2304 | 14.75 | 100
CLE-OS | PFOS | CalRes 2304 | 14.79167 | 100
CLE-OS | PFOS | CalRes 2304 | 14.83333 | 100
CLE-OS | PFOS | CalRes 2304 | 14.875 | 100
CLE-OS | PFOS | CalRes 2304 | 14.91667 | 100
CLE-OS | PFOS | CalRes 2304 | 14.95833 | 100
CLE-OS | PFOS | CalRes 2304 | 15 | 100
CLE-OS | PFOS | CalRes 2304 | 15.04167 | 100
CLE-OS | PFOS | CalRes 2304 | 15.08333 | 100
CLE-OS | PFOS | CalRes 2304 | 15.125 | 100
CLE-OS | PFOS | CalRes 2304 | 15.16667 | 100
CLE-OS | PFOS | CalRes 2304 | 15.20833 | 100
CLE-OS | PFOS | CalRes 2304 | 15.25 | 100
CLE-OS | PFOS | CalRes 2304 | 15.29167 | 100
CLE-OS | PFOS | CalRes 2304 | 15.33333 | 100
CLE-OS | PFOS | CalRes 2304 | 15.375 | 100
CLE-OS | PFOS | CalRes 2304 | 15.41667 | 100
CLE-OS | PFOS | CalRes 2304 | 15.45833 | 100
CLE-OS | PFOS | CalRes 2304 | 15.5 | 100
CLE-OS | PFOS | CalRes 2304 | 15.54167 | 100
CLE-OS | PFOS | CalRes 2304 | 15.58333 | 100
CLE-OS | PFOS | CalRes 2304 | 15.625 | 100
CLE-OS | PFOS | CalRes 2304 | 15.66667 | 100
CLE-OS | PFOS | CalRes 2304 | 15.70833 | 100
CLE-OS | PFOS | CalRes 2304 | 15.75 | 100
CLE-OS | PFOS | CalRes 2304 | 15.79167 | 100
CLE-OS | PFOS | CalRes 2304 | 15.83333 | 100
CLE-OS | PFOS | CalRes 2304 | 15.875 | 100
CLE-OS | PFOS | CalRes 2304 | 15.91667 | 100
CLE-OS | PFOS | CalRes 2304 | 15.95833 | 100
CLE-OS | PFOS | CalRes 2304 | 16 | 100
CLE-OS | PFOS | CalRes 2304 | 16.04167 | 100
CLE-OS | PFOS | CalRes 2304 | 16.08333 | 100
CLE-OS | PFOS | CalRes 2304 | 16.125 | 100
CLE-OS | PFOS | CalRes 2304 | 16.16667 | 100
CLE-OS | PFOS | CalRes 2304 | 16.20833 | 100
CLE-OS | PFOS | CalRes 2304 | 16.25 | 100
CLE-OS | PFOS | CalRes 2304 | 16.29167 | 100
CLE-OS | PFOS | CalRes 2304 | 16.33333 | 100
CLE-OS | PFOS | CalRes 2304 | 16.375 | 100
CLE-OS | PFOS | CalRes 2304 | 16.41667 | 100
CLE-OS | PFOS | CalRes 2304 | 16.45833 | 100
CLE-OS | PFOS | CalRes 2304 | 16.5 | 100
CLE-OS | PFOS | CalRes 2304 | 16.54167 | 100
CLE-OS | PFOS | CalRes 2304 | 16.58333 | 100
CLE-OS | PFOS | CalRes 2304 | 16.625 | 100
CLE-OS | PFOS | CalRes 2304 | 16.66667 | 100
CLE-OS | PFOS | CalRes 2304 | 16.70833 | 100
CLE-OS | PFOS | CalRes 2304 | 16.75 | 100
CLE-OS | PFOS | CalRes 2304 | 16.79167 | 100
CLE-OS | PFOS | CalRes 2304 | 16.83333 | 100
CLE-OS | PFOS | CalRes 2304 | 16.875 | 100
CLE-OS | PFOS | CalRes 2304 | 16.91667 | 100
CLE-OS | PFOS | CalRes 2304 | 16.95833 | 100
CLE-OS | PFOS | CalRes 2304 | 17 | 100
CLE-OS | PFOS | CalRes 2304 | 17.04167 | 100
CLE-OS | PFOS | CalRes 2304 | 17.08333 | 100
CLE-OS | PFOS | CalRes 2304 | 17.125 | 100
CLE-OS | PFOS | CalRes 2304 | 17.16667 | 100
CLE-OS | PFOS | CalRes 2304 | 17.20833 | 100
CLE-OS | PFOS | CalRes 2304 | 17.25 | 100
CLE-OS | PFOS | CalRes 2304 | 17.29167 | 100
CLE-OS | PFOS | CalRes 2304 | 17.33333 | 100
CLE-OS | PFOS | CalRes 2304 | 17.375 | 100
CLE-OS | PFOS | CalRes 2304 | 17.41667 | 100
CLE-OS | PFOS | CalRes 2304 | 17.45833 | 100
CLE-OS | PFOS | CalRes 2304 | 17.5 | 100
CLE-OS | PFOS | CalRes 2304 | 17.54167 | 100
CLE-OS | PFOS | CalRes 2304 | 17.58333 | 100
CLE-OS | PFOS | CalRes 2304 | 17.625 | 100
CLE-OS | PFOS | CalRes 2304 | 17.66667 | 100
CLE-OS | PFOS | CalRes 2304 | 17.70833 | 100
CLE-OS | PFOS | CalRes 2304 | 17.75 | 100
CLE-OS | PFOS | CalRes 2304 | 17.79167 | 100
CLE-OS | PFOS | CalRes 2304 | 17.83333 | 100
CLE-OS | PFOS | CalRes 2304 | 17.875 | 100
CLE-OS | PFOS | CalRes 2304 | 17.91667 | 100
CLE-OS | PFOS | CalRes 2304 | 17.95833 | 100
CLE-OS | PFOS | CalRes 2304 | 18 | 100
CLE-OS | PFOS | CalRes 2304 | 18.04167 | 100
CLE-OS | PFOS | CalRes 2304 | 18.08333 | 100
CLE-OS | PFOS | CalRes 2304 | 18.125 | 100
CLE-OS | PFOS | CalRes 2304 | 18.16667 | 100
CLE-OS | PFOS | CalRes 2304 | 18.20833 | 100
CLE-OS | PFOS | CalRes 2304 | 18.25 | 100
CLE-OS | PFOS | CalRes 2304 | 18.29167 | 100
CLE-OS | PFOS | CalRes 2304 | 18.33333 | 100
CLE-OS | PFOS | CalRes 2304 | 18.375 | 100
CLE-OS | PFOS | CalRes 2304 | 18.41667 | 100
CLE-OS | PFOS | CalRes 2304 | 18.45833 | 100
CLE-OS | PFOS | CalRes 2304 | 18.5 | 100
CLE-OS | PFOS | CalRes 2304 | 18.54167 | 100
CLE-OS | PFOS | CalRes 2304 | 18.58333 | 100
CLE-OS | PFOS | CalRes 2304 | 18.625 | 100
CLE-OS | PFOS | CalRes 2304 | 18.66667 | 100
CLE-OS | PFOS | CalRes 2304 | 18.70833 | 100
CLE-OS | PFOS | CalRes 2304 | 18.75 | 100
CLE-OS | PFOS | CalRes 2304 | 18.79167 | 100
CLE-OS | PFOS | CalRes 2304 | 18.83333 | 100
CLE-OS | PFOS | CalRes 2304 | 18.875 | 100
CLE-OS | PFOS | CalRes 2304 | 18.91667 | 100
CLE-OS | PFOS | CalRes 2304 | 18.95833 | 100
CLE-OS | PFOS | CalRes 2304 | 19 | 100
CLE-OS | PFOS | CalRes 2304 | 19.04167 | 100
CLE-OS | PFOS | CalRes 2304 | 19.08333 | 100
CLE-OS | PFOS | CalRes 2304 | 19.125 | 100
CLE-OS | PFOS | CalRes 2304 | 19.16667 | 100
CLE-OS | PFOS | CalRes 2304 | 19.20833 | 100
CLE-OS | PFOS | CalRes 2304 | 19.25 | 100
CLE-OS | PFOS | CalRes 2304 | 19.29167 | 100
CLE-OS | PFOS | CalRes 2304 | 19.33333 | 100
CLE-OS | PFOS | CalRes 2304 | 19.375 | 100
CLE-OS | PFOS | CalRes 2304 | 19.41667 | 100
CLE-OS | PFOS | CalRes 2304 | 19.45833 | 100
CLE-OS | PFOS | CalRes 2304 | 19.5 | 100
CLE-OS | PFOS | CalRes 2304 | 19.54167 | 100
CLE-OS | PFOS | CalRes 2304 | 19.58333 | 100
CLE-OS | PFOS | CalRes 2304 | 19.625 | 100
CLE-OS | PFOS | CalRes 2304 | 19.66667 | 100
CLE-OS | PFOS | CalRes 2304 | 19.70833 | 100
CLE-OS | PFOS | CalRes 2304 | 19.75 | 100
CLE-OS | PFOS | CalRes 2304 | 19.79167 | 100
CLE-OS | PFOS | CalRes 2304 | 19.83333 | 100
CLE-OS | PFOS | CalRes 2304 | 19.875 | 100
CLE-OS | PFOS | CalRes 2304 | 19.91667 | 100
CLE-OS | PFOS | CalRes 2304 | 19.95833 | 100
CLE-OS | PFOS | CalRes 2304 | 20 | 100
CLE-OS | PFOS | CalRes 2304 | 20.04167 | 100
CLE-OS | PFOS | CalRes 2304 | 20.08333 | 100
CLE-OS | PFOS | CalRes 2304 | 20.125 | 100
CLE-OS | PFOS | CalRes 2304 | 20.16667 | 100
CLE-OS | PFOS | CalRes 2304 | 20.20833 | 100
CLE-OS | PFOS | CalRes 2304 | 20.25 | 100
CLE-OS | PFOS | CalRes 2304 | 20.29167 | 100
CLE-OS | PFOS | CalRes 2304 | 20.33333 | 100
CLE-OS | PFOS | CalRes 2304 | 20.375 | 100
CLE-OS | PFOS | CalRes 2304 | 20.41667 | 100
CLE-OS | PFOS | CalRes 2304 | 20.45833 | 100
CLE-OS | PFOS | CalRes 2304 | 20.5 | 100
CLE-OS | PFOS | CalRes 2304 | 20.54167 | 100
CLE-OS | PFOS | CalRes 2304 | 20.58333 | 100
CLE-OS | PFOS | CalRes 2304 | 20.625 | 100
CLE-OS | PFOS | CalRes 2304 | 20.66667 | 100
CLE-OS | PFOS | CalRes 2304 | 20.70833 | 100
CLE-OS | PFOS | CalRes 2304 | 20.75 | 100
CLE-OS | PFOS | CalRes 2304 | 20.79167 | 100
CLE-OS | PFOS | CalRes 2304 | 20.83333 | 100
CLE-OS | PFOS | CalRes 2304 | 20.875 | 100
CLE-OS | PFOS | CalRes 2304 | 20.91667 | 100
CLE-OS | PFOS | CalRes 2304 | 20.95833 | 100
CLE-OS | PFOS | CalRes 2304 | 21 | 100
CLE-OS | PFOS | Purofine PFA694E | 0 | 0
CLE-OS | PFOS | Purofine PFA694E | 0.04166667 | 0.0001073617
CLE-OS | PFOS | Purofine PFA694E | 0.08333333 | 0.0002246361
CLE-OS | PFOS | Purofine PFA694E | 0.125 | 0.0003526684
CLE-OS | PFOS | Purofine PFA694E | 0.1666667 | 0.0004923807
CLE-OS | PFOS | Purofine PFA694E | 0.2083333 | 0.0006447791
CLE-OS | PFOS | Purofine PFA694E | 0.25 | 0.0008109605
CLE-OS | PFOS | Purofine PFA694E | 0.2916667 | 0.0009921205
CLE-OS | PFOS | Purofine PFA694E | 0.3333333 | 0.001189562
CLE-OS | PFOS | Purofine PFA694E | 0.375 | 0.001404707
CLE-OS | PFOS | Purofine PFA694E | 0.4166667 | 0.0016391
CLE-OS | PFOS | Purofine PFA694E | 0.4583333 | 0.001894429
CLE-OS | PFOS | Purofine PFA694E | 0.5 | 0.002172529
CLE-OS | PFOS | Purofine PFA694E | 0.5416667 | 0.002475399
CLE-OS | PFOS | Purofine PFA694E | 0.5833333 | 0.002805218
CLE-OS | PFOS | Purofine PFA694E | 0.625 | 0.003164356
CLE-OS | PFOS | Purofine PFA694E | 0.6666667 | 0.003555395
CLE-OS | PFOS | Purofine PFA694E | 0.7083333 | 0.003981146
CLE-OS | PFOS | Purofine PFA694E | 0.75 | 0.00444467
CLE-OS | PFOS | Purofine PFA694E | 0.7916667 | 0.004949298
CLE-OS | PFOS | Purofine PFA694E | 0.8333333 | 0.005498657
CLE-OS | PFOS | Purofine PFA694E | 0.875 | 0.006096697
CLE-OS | PFOS | Purofine PFA694E | 0.9166667 | 0.006747715
CLE-OS | PFOS | Purofine PFA694E | 0.9583333 | 0.00745639
CLE-OS | PFOS | Purofine PFA694E | 1 | 0.008227815
CLE-OS | PFOS | Purofine PFA694E | 1.041667 | 0.009067534
CLE-OS | PFOS | Purofine PFA694E | 1.083333 | 0.009981581
CLE-OS | PFOS | Purofine PFA694E | 1.125 | 0.01097652
CLE-OS | PFOS | Purofine PFA694E | 1.166667 | 0.01205951
CLE-OS | PFOS | Purofine PFA694E | 1.208333 | 0.01323832
CLE-OS | PFOS | Purofine PFA694E | 1.25 | 0.01452143
CLE-OS | PFOS | Purofine PFA694E | 1.291667 | 0.01591804
CLE-OS | PFOS | Purofine PFA694E | 1.333333 | 0.0174382
CLE-OS | PFOS | Purofine PFA694E | 1.375 | 0.01909282
CLE-OS | PFOS | Purofine PFA694E | 1.416667 | 0.02089379
CLE-OS | PFOS | Purofine PFA694E | 1.458333 | 0.02285403
CLE-OS | PFOS | Purofine PFA694E | 1.5 | 0.02498763
CLE-OS | PFOS | Purofine PFA694E | 1.541667 | 0.02730989
CLE-OS | PFOS | Purofine PFA694E | 1.583333 | 0.02983749
CLE-OS | PFOS | Purofine PFA694E | 1.625 | 0.03258857
CLE-OS | PFOS | Purofine PFA694E | 1.666667 | 0.03558288
CLE-OS | PFOS | Purofine PFA694E | 1.708333 | 0.03884188
CLE-OS | PFOS | Purofine PFA694E | 1.75 | 0.04238898
CLE-OS | PFOS | Purofine PFA694E | 1.791667 | 0.04624959
CLE-OS | PFOS | Purofine PFA694E | 1.833333 | 0.05045142
CLE-OS | PFOS | Purofine PFA694E | 1.875 | 0.05502457
CLE-OS | PFOS | Purofine PFA694E | 1.916667 | 0.06000182
CLE-OS | PFOS | Purofine PFA694E | 1.958333 | 0.06541883
CLE-OS | PFOS | Purofine PFA694E | 2 | 0.07131441
CLE-OS | PFOS | Purofine PFA694E | 2.041667 | 0.07773076
CLE-OS | PFOS | Purofine PFA694E | 2.083333 | 0.08471381
CLE-OS | PFOS | Purofine PFA694E | 2.125 | 0.09231351
CLE-OS | PFOS | Purofine PFA694E | 2.166667 | 0.1005842
CLE-OS | PFOS | Purofine PFA694E | 2.208333 | 0.1095851
CLE-OS | PFOS | Purofine PFA694E | 2.25 | 0.1193803
CLE-OS | PFOS | Purofine PFA694E | 2.291667 | 0.1300399
CLE-OS | PFOS | Purofine PFA694E | 2.333333 | 0.14164
CLE-OS | PFOS | Purofine PFA694E | 2.375 | 0.1542632
CLE-OS | PFOS | Purofine PFA694E | 2.416667 | 0.1679995
CLE-OS | PFOS | Purofine PFA694E | 2.458333 | 0.1829467
CLE-OS | PFOS | Purofine PFA694E | 2.5 | 0.1992112
CLE-OS | PFOS | Purofine PFA694E | 2.541667 | 0.2169084
CLE-OS | PFOS | Purofine PFA694E | 2.583333 | 0.2361642
CLE-OS | PFOS | Purofine PFA694E | 2.625 | 0.2571149
CLE-OS | PFOS | Purofine PFA694E | 2.666667 | 0.2799091
CLE-OS | PFOS | Purofine PFA694E | 2.708333 | 0.304708
CLE-OS | PFOS | Purofine PFA694E | 2.75 | 0.3316867
CLE-OS | PFOS | Purofine PFA694E | 2.791667 | 0.3610354
CLE-OS | PFOS | Purofine PFA694E | 2.833333 | 0.392961
CLE-OS | PFOS | Purofine PFA694E | 2.875 | 0.4276875
CLE-OS | PFOS | Purofine PFA694E | 2.916667 | 0.4654587
CLE-OS | PFOS | Purofine PFA694E | 2.958333 | 0.5065388
CLE-OS | PFOS | Purofine PFA694E | 3 | 0.5512146
CLE-OS | PFOS | Purofine PFA694E | 3.041667 | 0.599797
CLE-OS | PFOS | Purofine PFA694E | 3.083333 | 0.6526234
CLE-OS | PFOS | Purofine PFA694E | 3.125 | 0.7100593
CLE-OS | PFOS | Purofine PFA694E | 3.166667 | 0.7725009
CLE-OS | PFOS | Purofine PFA694E | 3.208333 | 0.8403772
CLE-OS | PFOS | Purofine PFA694E | 3.25 | 0.9141528
CLE-OS | PFOS | Purofine PFA694E | 3.291667 | 0.9943304
CLE-OS | PFOS | Purofine PFA694E | 3.333333 | 1.081454
CLE-OS | PFOS | Purofine PFA694E | 3.375 | 1.17611
CLE-OS | PFOS | Purofine PFA694E | 3.416667 | 1.278935
CLE-OS | PFOS | Purofine PFA694E | 3.458333 | 1.390613
CLE-OS | PFOS | Purofine PFA694E | 3.5 | 1.511884
CLE-OS | PFOS | Purofine PFA694E | 3.541667 | 1.643544
CLE-OS | PFOS | Purofine PFA694E | 3.583333 | 1.786453
CLE-OS | PFOS | Purofine PFA694E | 3.625 | 1.941533
CLE-OS | PFOS | Purofine PFA694E | 3.666667 | 2.109776
CLE-OS | PFOS | Purofine PFA694E | 3.708333 | 2.292249
CLE-OS | PFOS | Purofine PFA694E | 3.75 | 2.490092
CLE-OS | PFOS | Purofine PFA694E | 3.791667 | 2.704529
CLE-OS | PFOS | Purofine PFA694E | 3.833333 | 2.936866
CLE-OS | PFOS | Purofine PFA694E | 3.875 | 3.1885
CLE-OS | PFOS | Purofine PFA694E | 3.916667 | 3.460916
CLE-OS | PFOS | Purofine PFA694E | 3.958333 | 3.755694
CLE-OS | PFOS | Purofine PFA694E | 4 | 4.07451
CLE-OS | PFOS | Purofine PFA694E | 4.041667 | 4.419139
CLE-OS | PFOS | Purofine PFA694E | 4.083333 | 4.791452
CLE-OS | PFOS | Purofine PFA694E | 4.125 | 5.193419
CLE-OS | PFOS | Purofine PFA694E | 4.166667 | 5.627106
CLE-OS | PFOS | Purofine PFA694E | 4.208333 | 6.094672
CLE-OS | PFOS | Purofine PFA694E | 4.25 | 6.598364
CLE-OS | PFOS | Purofine PFA694E | 4.291667 | 7.140509
CLE-OS | PFOS | Purofine PFA694E | 4.333333 | 7.723508
CLE-OS | PFOS | Purofine PFA694E | 4.375 | 8.349817
CLE-OS | PFOS | Purofine PFA694E | 4.416667 | 9.021941
CLE-OS | PFOS | Purofine PFA694E | 4.458333 | 9.742408
CLE-OS | PFOS | Purofine PFA694E | 4.5 | 10.51375
CLE-OS | PFOS | Purofine PFA694E | 4.541667 | 11.33849
CLE-OS | PFOS | Purofine PFA694E | 4.583333 | 12.21908
CLE-OS | PFOS | Purofine PFA694E | 4.625 | 13.1579
CLE-OS | PFOS | Purofine PFA694E | 4.666667 | 14.15721
CLE-OS | PFOS | Purofine PFA694E | 4.708333 | 15.21912
CLE-OS | PFOS | Purofine PFA694E | 4.75 | 16.34549
CLE-OS | PFOS | Purofine PFA694E | 4.791667 | 17.53799
CLE-OS | PFOS | Purofine PFA694E | 4.833333 | 18.79792
CLE-OS | PFOS | Purofine PFA694E | 4.875 | 20.12627
CLE-OS | PFOS | Purofine PFA694E | 4.916667 | 21.5236
CLE-OS | PFOS | Purofine PFA694E | 4.958333 | 22.99002
CLE-OS | PFOS | Purofine PFA694E | 5 | 24.52511
CLE-OS | PFOS | Purofine PFA694E | 5.041667 | 26.12793
CLE-OS | PFOS | Purofine PFA694E | 5.083333 | 27.79691
CLE-OS | PFOS | Purofine PFA694E | 5.125 | 29.52988
CLE-OS | PFOS | Purofine PFA694E | 5.166667 | 31.32401
CLE-OS | PFOS | Purofine PFA694E | 5.208333 | 33.17583
CLE-OS | PFOS | Purofine PFA694E | 5.25 | 35.08119
CLE-OS | PFOS | Purofine PFA694E | 5.291667 | 37.03533
CLE-OS | PFOS | Purofine PFA694E | 5.333333 | 39.03288
CLE-OS | PFOS | Purofine PFA694E | 5.375 | 41.06789
CLE-OS | PFOS | Purofine PFA694E | 5.416667 | 43.13392
CLE-OS | PFOS | Purofine PFA694E | 5.458333 | 45.22414
CLE-OS | PFOS | Purofine PFA694E | 5.5 | 47.33133
CLE-OS | PFOS | Purofine PFA694E | 5.541667 | 49.44807
CLE-OS | PFOS | Purofine PFA694E | 5.583333 | 51.56679
CLE-OS | PFOS | Purofine PFA694E | 5.625 | 53.67989
CLE-OS | PFOS | Purofine PFA694E | 5.666667 | 55.77985
CLE-OS | PFOS | Purofine PFA694E | 5.708333 | 57.85934
CLE-OS | PFOS | Purofine PFA694E | 5.75 | 59.91133
CLE-OS | PFOS | Purofine PFA694E | 5.791667 | 61.92914
CLE-OS | PFOS | Purofine PFA694E | 5.833333 | 63.90657
CLE-OS | PFOS | Purofine PFA694E | 5.875 | 65.83795
CLE-OS | PFOS | Purofine PFA694E | 5.916667 | 67.71818
CLE-OS | PFOS | Purofine PFA694E | 5.958333 | 69.54281
CLE-OS | PFOS | Purofine PFA694E | 6 | 71.30799
CLE-OS | PFOS | Purofine PFA694E | 6.041667 | 73.01058
CLE-OS | PFOS | Purofine PFA694E | 6.083333 | 74.64805
CLE-OS | PFOS | Purofine PFA694E | 6.125 | 76.21854
CLE-OS | PFOS | Purofine PFA694E | 6.166667 | 77.72077
CLE-OS | PFOS | Purofine PFA694E | 6.208333 | 79.15406
CLE-OS | PFOS | Purofine PFA694E | 6.25 | 80.51826
CLE-OS | PFOS | Purofine PFA694E | 6.291667 | 81.81369
CLE-OS | PFOS | Purofine PFA694E | 6.333333 | 83.04113
CLE-OS | PFOS | Purofine PFA694E | 6.375 | 84.20172
CLE-OS | PFOS | Purofine PFA694E | 6.416667 | 85.29695
CLE-OS | PFOS | Purofine PFA694E | 6.458333 | 86.32858
CLE-OS | PFOS | Purofine PFA694E | 6.5 | 87.2986
CLE-OS | PFOS | Purofine PFA694E | 6.541667 | 88.2092
CLE-OS | PFOS | Purofine PFA694E | 6.583333 | 89.06269
CLE-OS | PFOS | Purofine PFA694E | 6.625 | 89.8615
CLE-OS | PFOS | Purofine PFA694E | 6.666667 | 90.60813
CLE-OS | PFOS | Purofine PFA694E | 6.708333 | 91.30509
CLE-OS | PFOS | Purofine PFA694E | 6.75 | 91.95492
CLE-OS | PFOS | Purofine PFA694E | 6.791667 | 92.56014
CLE-OS | PFOS | Purofine PFA694E | 6.833333 | 93.12324
CLE-OS | PFOS | Purofine PFA694E | 6.875 | 93.64664
CLE-OS | PFOS | Purofine PFA694E | 6.916667 | 94.13272
CLE-OS | PFOS | Purofine PFA694E | 6.958333 | 94.58376
CLE-OS | PFOS | Purofine PFA694E | 7 | 95.00196
CLE-OS | PFOS | Purofine PFA694E | 7.041667 | 95.38945
CLE-OS | PFOS | Purofine PFA694E | 7.083333 | 95.74825
CLE-OS | PFOS | Purofine PFA694E | 7.125 | 96.08026
CLE-OS | PFOS | Purofine PFA694E | 7.166667 | 96.38733
CLE-OS | PFOS | Purofine PFA694E | 7.208333 | 96.67118
CLE-OS | PFOS | Purofine PFA694E | 7.25 | 96.93344
CLE-OS | PFOS | Purofine PFA694E | 7.291667 | 97.17563
CLE-OS | PFOS | Purofine PFA694E | 7.333333 | 97.39922
CLE-OS | PFOS | Purofine PFA694E | 7.375 | 97.60554
CLE-OS | PFOS | Purofine PFA694E | 7.416667 | 97.79586
CLE-OS | PFOS | Purofine PFA694E | 7.458333 | 97.97137
CLE-OS | PFOS | Purofine PFA694E | 7.5 | 98.13317
CLE-OS | PFOS | Purofine PFA694E | 7.541667 | 98.28229
CLE-OS | PFOS | Purofine PFA694E | 7.583333 | 98.41969
CLE-OS | PFOS | Purofine PFA694E | 7.625 | 98.54626
CLE-OS | PFOS | Purofine PFA694E | 7.666667 | 98.66284
CLE-OS | PFOS | Purofine PFA694E | 7.708333 | 98.77018
CLE-OS | PFOS | Purofine PFA694E | 7.75 | 98.869
CLE-OS | PFOS | Purofine PFA694E | 7.791667 | 98.95997
CLE-OS | PFOS | Purofine PFA694E | 7.833333 | 99.04369
CLE-OS | PFOS | Purofine PFA694E | 7.875 | 99.12073
CLE-OS | PFOS | Purofine PFA694E | 7.916667 | 99.19162
CLE-OS | PFOS | Purofine PFA694E | 7.958333 | 99.25683
CLE-OS | PFOS | Purofine PFA694E | 8 | 99.31682
CLE-OS | PFOS | Purofine PFA694E | 8.041667 | 99.372
CLE-OS | PFOS | Purofine PFA694E | 8.083333 | 99.42274
CLE-OS | PFOS | Purofine PFA694E | 8.125 | 99.46941
CLE-OS | PFOS | Purofine PFA694E | 8.166667 | 99.51233
CLE-OS | PFOS | Purofine PFA694E | 8.208333 | 99.55178
CLE-OS | PFOS | Purofine PFA694E | 8.25 | 99.58806
CLE-OS | PFOS | Purofine PFA694E | 8.291667 | 99.62142
CLE-OS | PFOS | Purofine PFA694E | 8.333333 | 99.65208
CLE-OS | PFOS | Purofine PFA694E | 8.375 | 99.68027
CLE-OS | PFOS | Purofine PFA694E | 8.416667 | 99.70618
CLE-OS | PFOS | Purofine PFA694E | 8.458333 | 99.72999
CLE-OS | PFOS | Purofine PFA694E | 8.5 | 99.75188
CLE-OS | PFOS | Purofine PFA694E | 8.541667 | 99.772
CLE-OS | PFOS | Purofine PFA694E | 8.583333 | 99.79049
CLE-OS | PFOS | Purofine PFA694E | 8.625 | 99.80749
CLE-OS | PFOS | Purofine PFA694E | 8.666667 | 99.82311
CLE-OS | PFOS | Purofine PFA694E | 8.708333 | 99.83746
CLE-OS | PFOS | Purofine PFA694E | 8.75 | 99.85065
CLE-OS | PFOS | Purofine PFA694E | 8.791667 | 99.86277
CLE-OS | PFOS | Purofine PFA694E | 8.833333 | 99.87391
CLE-OS | PFOS | Purofine PFA694E | 8.875 | 99.88415
CLE-OS | PFOS | Purofine PFA694E | 8.916667 | 99.89355
CLE-OS | PFOS | Purofine PFA694E | 8.958333 | 99.9022
CLE-OS | PFOS | Purofine PFA694E | 9 | 99.91014
CLE-OS | PFOS | Purofine PFA694E | 9.041667 | 99.91744
CLE-OS | PFOS | Purofine PFA694E | 9.083333 | 99.92414
CLE-OS | PFOS | Purofine PFA694E | 9.125 | 99.9303
CLE-OS | PFOS | Purofine PFA694E | 9.166667 | 99.93596
CLE-OS | PFOS | Purofine PFA694E | 9.208333 | 99.94117
CLE-OS | PFOS | Purofine PFA694E | 9.25 | 99.94595
CLE-OS | PFOS | Purofine PFA694E | 9.291667 | 99.95034
CLE-OS | PFOS | Purofine PFA694E | 9.333333 | 99.95437
CLE-OS | PFOS | Purofine PFA694E | 9.375 | 99.95808
CLE-OS | PFOS | Purofine PFA694E | 9.416667 | 99.96148
CLE-OS | PFOS | Purofine PFA694E | 9.458333 | 99.96461
CLE-OS | PFOS | Purofine PFA694E | 9.5 | 99.96749
CLE-OS | PFOS | Purofine PFA694E | 9.541667 | 99.97013
CLE-OS | PFOS | Purofine PFA694E | 9.583333 | 99.97256
CLE-OS | PFOS | Purofine PFA694E | 9.625 | 99.97479
CLE-OS | PFOS | Purofine PFA694E | 9.666667 | 99.97684
CLE-OS | PFOS | Purofine PFA694E | 9.708333 | 99.97872
CLE-OS | PFOS | Purofine PFA694E | 9.75 | 99.98045
CLE-OS | PFOS | Purofine PFA694E | 9.791667 | 99.98204
CLE-OS | PFOS | Purofine PFA694E | 9.833333 | 99.9835
CLE-OS | PFOS | Purofine PFA694E | 9.875 | 99.98484
CLE-OS | PFOS | Purofine PFA694E | 9.916667 | 99.98607
CLE-OS | PFOS | Purofine PFA694E | 9.958333 | 99.9872
CLE-OS | PFOS | Purofine PFA694E | 10 | 99.98824
CLE-OS | PFOS | Purofine PFA694E | 10.04167 | 99.9892
CLE-OS | PFOS | Purofine PFA694E | 10.08333 | 99.99007
CLE-OS | PFOS | Purofine PFA694E | 10.125 | 99.99088
CLE-OS | PFOS | Purofine PFA694E | 10.16667 | 99.99162
CLE-OS | PFOS | Purofine PFA694E | 10.20833 | 99.9923
CLE-OS | PFOS | Purofine PFA694E | 10.25 | 99.99293
CLE-OS | PFOS | Purofine PFA694E | 10.29167 | 99.9935
CLE-OS | PFOS | Purofine PFA694E | 10.33333 | 99.99403
CLE-OS | PFOS | Purofine PFA694E | 10.375 | 99.99452
CLE-OS | PFOS | Purofine PFA694E | 10.41667 | 99.99496
CLE-OS | PFOS | Purofine PFA694E | 10.45833 | 99.99537
CLE-OS | PFOS | Purofine PFA694E | 10.5 | 99.99575
CLE-OS | PFOS | Purofine PFA694E | 10.54167 | 99.99609
CLE-OS | PFOS | Purofine PFA694E | 10.58333 | 99.99641
CLE-OS | PFOS | Purofine PFA694E | 10.625 | 99.9967
CLE-OS | PFOS | Purofine PFA694E | 10.66667 | 99.99697
CLE-OS | PFOS | Purofine PFA694E | 10.70833 | 99.99722
CLE-OS | PFOS | Purofine PFA694E | 10.75 | 99.99744
CLE-OS | PFOS | Purofine PFA694E | 10.79167 | 99.99765
CLE-OS | PFOS | Purofine PFA694E | 10.83333 | 99.99784
CLE-OS | PFOS | Purofine PFA694E | 10.875 | 99.99802
CLE-OS | PFOS | Purofine PFA694E | 10.91667 | 99.99818
CLE-OS | PFOS | Purofine PFA694E | 10.95833 | 99.99833
CLE-OS | PFOS | Purofine PFA694E | 11 | 99.99846
CLE-OS | PFOS | Purofine PFA694E | 11.04167 | 99.99859
CLE-OS | PFOS | Purofine PFA694E | 11.08333 | 99.9987
CLE-OS | PFOS | Purofine PFA694E | 11.125 | 99.99881
CLE-OS | PFOS | Purofine PFA694E | 11.16667 | 99.9989
CLE-OS | PFOS | Purofine PFA694E | 11.20833 | 99.99899
CLE-OS | PFOS | Purofine PFA694E | 11.25 | 99.99908
CLE-OS | PFOS | Purofine PFA694E | 11.29167 | 99.99915
CLE-OS | PFOS | Purofine PFA694E | 11.33333 | 99.99922
CLE-OS | PFOS | Purofine PFA694E | 11.375 | 99.99928
CLE-OS | PFOS | Purofine PFA694E | 11.41667 | 99.99934
CLE-OS | PFOS | Purofine PFA694E | 11.45833 | 99.99939
CLE-OS | PFOS | Purofine PFA694E | 11.5 | 99.99944
CLE-OS | PFOS | Purofine PFA694E | 11.54167 | 99.99949
CLE-OS | PFOS | Purofine PFA694E | 11.58333 | 99.99953
CLE-OS | PFOS | Purofine PFA694E | 11.625 | 99.99957
CLE-OS | PFOS | Purofine PFA694E | 11.66667 | 99.9996
CLE-OS | PFOS | Purofine PFA694E | 11.70833 | 99.99964
CLE-OS | PFOS | Purofine PFA694E | 11.75 | 99.99967
CLE-OS | PFOS | Purofine PFA694E | 11.79167 | 99.99969
CLE-OS | PFOS | Purofine PFA694E | 11.83333 | 99.99972
CLE-OS | PFOS | Purofine PFA694E | 11.875 | 99.99974
CLE-OS | PFOS | Purofine PFA694E | 11.91667 | 99.99976
CLE-OS | PFOS | Purofine PFA694E | 11.95833 | 99.99978
CLE-OS | PFOS | Purofine PFA694E | 12 | 99.9998
CLE-OS | PFOS | Purofine PFA694E | 12.04167 | 99.99982
CLE-OS | PFOS | Purofine PFA694E | 12.08333 | 99.99983
CLE-OS | PFOS | Purofine PFA694E | 12.125 | 99.99984
CLE-OS | PFOS | Purofine PFA694E | 12.16667 | 99.99986
CLE-OS | PFOS | Purofine PFA694E | 12.20833 | 99.99987
CLE-OS | PFOS | Purofine PFA694E | 12.25 | 99.99988
CLE-OS | PFOS | Purofine PFA694E | 12.29167 | 99.99989
CLE-OS | PFOS | Purofine PFA694E | 12.33333 | 99.9999
CLE-OS | PFOS | Purofine PFA694E | 12.375 | 99.99991
CLE-OS | PFOS | Purofine PFA694E | 12.41667 | 99.99991
CLE-OS | PFOS | Purofine PFA694E | 12.45833 | 99.99992
CLE-OS | PFOS | Purofine PFA694E | 12.5 | 99.99993
CLE-OS | PFOS | Purofine PFA694E | 12.54167 | 99.99993
CLE-OS | PFOS | Purofine PFA694E | 12.58333 | 99.99994
CLE-OS | PFOS | Purofine PFA694E | 12.625 | 99.99994
CLE-OS | PFOS | Purofine PFA694E | 12.66667 | 99.99995
CLE-OS | PFOS | Purofine PFA694E | 12.70833 | 99.99995
CLE-OS | PFOS | Purofine PFA694E | 12.75 | 99.99996
CLE-OS | PFOS | Purofine PFA694E | 12.79167 | 99.99996
CLE-OS | PFOS | Purofine PFA694E | 12.83333 | 99.99996
CLE-OS | PFOS | Purofine PFA694E | 12.875 | 99.99997
CLE-OS | PFOS | Purofine PFA694E | 12.91667 | 99.99997
CLE-OS | PFOS | Purofine PFA694E | 12.95833 | 99.99997
CLE-OS | PFOS | Purofine PFA694E | 13 | 99.99997
CLE-OS | PFOS | Purofine PFA694E | 13.04167 | 99.99998
CLE-OS | PFOS | Purofine PFA694E | 13.08333 | 99.99998
CLE-OS | PFOS | Purofine PFA694E | 13.125 | 99.99998
CLE-OS | PFOS | Purofine PFA694E | 13.16667 | 99.99998
CLE-OS | PFOS | Purofine PFA694E | 13.20833 | 99.99998
CLE-OS | PFOS | Purofine PFA694E | 13.25 | 99.99998
CLE-OS | PFOS | Purofine PFA694E | 13.29167 | 99.99999
CLE-OS | PFOS | Purofine PFA694E | 13.33333 | 99.99999
CLE-OS | PFOS | Purofine PFA694E | 13.375 | 99.99999
CLE-OS | PFOS | Purofine PFA694E | 13.41667 | 99.99999
CLE-OS | PFOS | Purofine PFA694E | 13.45833 | 99.99999
CLE-OS | PFOS | Purofine PFA694E | 13.5 | 99.99999
CLE-OS | PFOS | Purofine PFA694E | 13.54167 | 99.99999
CLE-OS | PFOS | Purofine PFA694E | 13.58333 | 99.99999
CLE-OS | PFOS | Purofine PFA694E | 13.625 | 99.99999
CLE-OS | PFOS | Purofine PFA694E | 13.66667 | 99.99999
CLE-OS | PFOS | Purofine PFA694E | 13.70833 | 99.99999
CLE-OS | PFOS | Purofine PFA694E | 13.75 | 99.99999
CLE-OS | PFOS | Purofine PFA694E | 13.79167 | 99.99999
CLE-OS | PFOS | Purofine PFA694E | 13.83333 | 100
CLE-OS | PFOS | Purofine PFA694E | 13.875 | 100
CLE-OS | PFOS | Purofine PFA694E | 13.91667 | 100
CLE-OS | PFOS | Purofine PFA694E | 13.95833 | 100
CLE-OS | PFOS | Purofine PFA694E | 14 | 100
CLE-OS | PFOS | Purofine PFA694E | 14.04167 | 100
CLE-OS | PFOS | Purofine PFA694E | 14.08333 | 100
CLE-OS | PFOS | Purofine PFA694E | 14.125 | 100
CLE-OS | PFOS | Purofine PFA694E | 14.16667 | 100
CLE-OS | PFOS | Purofine PFA694E | 14.20833 | 100
CLE-OS | PFOS | Purofine PFA694E | 14.25 | 100
CLE-OS | PFOS | Purofine PFA694E | 14.29167 | 100
CLE-OS | PFOS | Purofine PFA694E | 14.33333 | 100
CLE-OS | PFOS | Purofine PFA694E | 14.375 | 100
CLE-OS | PFOS | Purofine PFA694E | 14.41667 | 100
CLE-OS | PFOS | Purofine PFA694E | 14.45833 | 100
CLE-OS | PFOS | Purofine PFA694E | 14.5 | 100
CLE-OS | PFOS | Purofine PFA694E | 14.54167 | 100
CLE-OS | PFOS | Purofine PFA694E | 14.58333 | 100
CLE-OS | PFOS | Purofine PFA694E | 14.625 | 100
CLE-OS | PFOS | Purofine PFA694E | 14.66667 | 100
CLE-OS | PFOS | Purofine PFA694E | 14.70833 | 100
CLE-OS | PFOS | Purofine PFA694E | 14.75 | 100
CLE-OS | PFOS | Purofine PFA694E | 14.79167 | 100
CLE-OS | PFOS | Purofine PFA694E | 14.83333 | 100
CLE-OS | PFOS | Purofine PFA694E | 14.875 | 100
CLE-OS | PFOS | Purofine PFA694E | 14.91667 | 100
CLE-OS | PFOS | Purofine PFA694E | 14.95833 | 100
CLE-OS | PFOS | Purofine PFA694E | 15 | 100
CLE-OS | PFOS | Purofine PFA694E | 15.04167 | 100
CLE-OS | PFOS | Purofine PFA694E | 15.08333 | 100
CLE-OS | PFOS | Purofine PFA694E | 15.125 | 100
CLE-OS | PFOS | Purofine PFA694E | 15.16667 | 100
CLE-OS | PFOS | Purofine PFA694E | 15.20833 | 100
CLE-OS | PFOS | Purofine PFA694E | 15.25 | 100
CLE-OS | PFOS | Purofine PFA694E | 15.29167 | 100
CLE-OS | PFOS | Purofine PFA694E | 15.33333 | 100
CLE-OS | PFOS | Purofine PFA694E | 15.375 | 100
CLE-OS | PFOS | Purofine PFA694E | 15.41667 | 100
CLE-OS | PFOS | Purofine PFA694E | 15.45833 | 100
CLE-OS | PFOS | Purofine PFA694E | 15.5 | 100
CLE-OS | PFOS | Purofine PFA694E | 15.54167 | 100
CLE-OS | PFOS | Purofine PFA694E | 15.58333 | 100
CLE-OS | PFOS | Purofine PFA694E | 15.625 | 100
CLE-OS | PFOS | Purofine PFA694E | 15.66667 | 100
CLE-OS | PFOS | Purofine PFA694E | 15.70833 | 100
CLE-OS | PFOS | Purofine PFA694E | 15.75 | 100
CLE-OS | PFOS | Purofine PFA694E | 15.79167 | 100
CLE-OS | PFOS | Purofine PFA694E | 15.83333 | 100
CLE-OS | PFOS | Purofine PFA694E | 15.875 | 100
CLE-OS | PFOS | Purofine PFA694E | 15.91667 | 100
CLE-OS | PFOS | Purofine PFA694E | 15.95833 | 100
CLE-OS | PFOS | Purofine PFA694E | 16 | 100
CLE-OS | PFOS | Purofine PFA694E | 16.04167 | 100
CLE-OS | PFOS | Purofine PFA694E | 16.08333 | 100
CLE-OS | PFOS | Purofine PFA694E | 16.125 | 100
CLE-OS | PFOS | Purofine PFA694E | 16.16667 | 100
CLE-OS | PFOS | Purofine PFA694E | 16.20833 | 100
CLE-OS | PFOS | Purofine PFA694E | 16.25 | 100
CLE-OS | PFOS | Purofine PFA694E | 16.29167 | 100
CLE-OS | PFOS | Purofine PFA694E | 16.33333 | 100
CLE-OS | PFOS | Purofine PFA694E | 16.375 | 100
CLE-OS | PFOS | Purofine PFA694E | 16.41667 | 100
CLE-OS | PFOS | Purofine PFA694E | 16.45833 | 100
CLE-OS | PFOS | Purofine PFA694E | 16.5 | 100
CLE-OS | PFOS | Purofine PFA694E | 16.54167 | 100
CLE-OS | PFOS | Purofine PFA694E | 16.58333 | 100
CLE-OS | PFOS | Purofine PFA694E | 16.625 | 100
CLE-OS | PFOS | Purofine PFA694E | 16.66667 | 100
CLE-OS | PFOS | Purofine PFA694E | 16.70833 | 100
CLE-OS | PFOS | Purofine PFA694E | 16.75 | 100
CLE-OS | PFOS | Purofine PFA694E | 16.79167 | 100
CLE-OS | PFOS | Purofine PFA694E | 16.83333 | 100
CLE-OS | PFOS | Purofine PFA694E | 16.875 | 100
CLE-OS | PFOS | Purofine PFA694E | 16.91667 | 100
CLE-OS | PFOS | Purofine PFA694E | 16.95833 | 100
CLE-OS | PFOS | Purofine PFA694E | 17 | 100
CLE-OS | PFOS | Purofine PFA694E | 17.04167 | 100
CLE-OS | PFOS | Purofine PFA694E | 17.08333 | 100
CLE-OS | PFOS | Purofine PFA694E | 17.125 | 100
CLE-OS | PFOS | Purofine PFA694E | 17.16667 | 100
CLE-OS | PFOS | Purofine PFA694E | 17.20833 | 100
CLE-OS | PFOS | Purofine PFA694E | 17.25 | 100
CLE-OS | PFOS | Purofine PFA694E | 17.29167 | 100
CLE-OS | PFOS | Purofine PFA694E | 17.33333 | 100
CLE-OS | PFOS | Purofine PFA694E | 17.375 | 100
CLE-OS | PFOS | Purofine PFA694E | 17.41667 | 100
CLE-OS | PFOS | Purofine PFA694E | 17.45833 | 100
CLE-OS | PFOS | Purofine PFA694E | 17.5 | 100
CLE-OS | PFOS | Purofine PFA694E | 17.54167 | 100
CLE-OS | PFOS | Purofine PFA694E | 17.58333 | 100
CLE-OS | PFOS | Purofine PFA694E | 17.625 | 100
CLE-OS | PFOS | Purofine PFA694E | 17.66667 | 100
CLE-OS | PFOS | Purofine PFA694E | 17.70833 | 100
CLE-OS | PFOS | Purofine PFA694E | 17.75 | 100
CLE-OS | PFOS | Purofine PFA694E | 17.79167 | 100
CLE-OS | PFOS | Purofine PFA694E | 17.83333 | 100
CLE-OS | PFOS | Purofine PFA694E | 17.875 | 100
CLE-OS | PFOS | Purofine PFA694E | 17.91667 | 100
CLE-OS | PFOS | Purofine PFA694E | 17.95833 | 100
CLE-OS | PFOS | Purofine PFA694E | 18 | 100
CLE-OS | PFOS | Purofine PFA694E | 18.04167 | 100
CLE-OS | PFOS | Purofine PFA694E | 18.08333 | 100
CLE-OS | PFOS | Purofine PFA694E | 18.125 | 100
CLE-OS | PFOS | Purofine PFA694E | 18.16667 | 100
CLE-OS | PFOS | Purofine PFA694E | 18.20833 | 100
CLE-OS | PFOS | Purofine PFA694E | 18.25 | 100
CLE-OS | PFOS | Purofine PFA694E | 18.29167 | 100
CLE-OS | PFOS | Purofine PFA694E | 18.33333 | 100
CLE-OS | PFOS | Purofine PFA694E | 18.375 | 100
CLE-OS | PFOS | Purofine PFA694E | 18.41667 | 100
CLE-OS | PFOS | Purofine PFA694E | 18.45833 | 100
CLE-OS | PFOS | Purofine PFA694E | 18.5 | 100
CLE-OS | PFOS | Purofine PFA694E | 18.54167 | 100
CLE-OS | PFOS | Purofine PFA694E | 18.58333 | 100
CLE-OS | PFOS | Purofine PFA694E | 18.625 | 100
CLE-OS | PFOS | Purofine PFA694E | 18.66667 | 100
CLE-OS | PFOS | Purofine PFA694E | 18.70833 | 100
CLE-OS | PFOS | Purofine PFA694E | 18.75 | 100
CLE-OS | PFOS | Purofine PFA694E | 18.79167 | 100
CLE-OS | PFOS | Purofine PFA694E | 18.83333 | 100
CLE-OS | PFOS | Purofine PFA694E | 18.875 | 100
CLE-OS | PFOS | Purofine PFA694E | 18.91667 | 100
CLE-OS | PFOS | Purofine PFA694E | 18.95833 | 100
CLE-OS | PFOS | Purofine PFA694E | 19 | 100
CLE-OS | PFOS | Purofine PFA694E | 19.04167 | 100
CLE-OS | PFOS | Purofine PFA694E | 19.08333 | 100
CLE-OS | PFOS | Purofine PFA694E | 19.125 | 100
CLE-OS | PFOS | Purofine PFA694E | 19.16667 | 100
CLE-OS | PFOS | Purofine PFA694E | 19.20833 | 100
CLE-OS | PFOS | Purofine PFA694E | 19.25 | 100
CLE-OS | PFOS | Purofine PFA694E | 19.29167 | 100
CLE-OS | PFOS | Purofine PFA694E | 19.33333 | 100
CLE-OS | PFOS | Purofine PFA694E | 19.375 | 100
CLE-OS | PFOS | Purofine PFA694E | 19.41667 | 100
CLE-OS | PFOS | Purofine PFA694E | 19.45833 | 100
CLE-OS | PFOS | Purofine PFA694E | 19.5 | 100
CLE-OS | PFOS | Purofine PFA694E | 19.54167 | 100
CLE-OS | PFOS | Purofine PFA694E | 19.58333 | 100
CLE-OS | PFOS | Purofine PFA694E | 19.625 | 100
CLE-OS | PFOS | Purofine PFA694E | 19.66667 | 100
CLE-OS | PFOS | Purofine PFA694E | 19.70833 | 100
CLE-OS | PFOS | Purofine PFA694E | 19.75 | 100
CLE-OS | PFOS | Purofine PFA694E | 19.79167 | 100
CLE-OS | PFOS | Purofine PFA694E | 19.83333 | 100
CLE-OS | PFOS | Purofine PFA694E | 19.875 | 100
CLE-OS | PFOS | Purofine PFA694E | 19.91667 | 100
CLE-OS | PFOS | Purofine PFA694E | 19.95833 | 100
CLE-OS | PFOS | Purofine PFA694E | 20 | 100
CLE-OS | PFOS | Purofine PFA694E | 20.04167 | 100
CLE-OS | PFOS | Purofine PFA694E | 20.08333 | 100
CLE-OS | PFOS | Purofine PFA694E | 20.125 | 100
CLE-OS | PFOS | Purofine PFA694E | 20.16667 | 100
CLE-OS | PFOS | Purofine PFA694E | 20.20833 | 100
CLE-OS | PFOS | Purofine PFA694E | 20.25 | 100
CLE-OS | PFOS | Purofine PFA694E | 20.29167 | 100
CLE-OS | PFOS | Purofine PFA694E | 20.33333 | 100
CLE-OS | PFOS | Purofine PFA694E | 20.375 | 100
CLE-OS | PFOS | Purofine PFA694E | 20.41667 | 100
CLE-OS | PFOS | Purofine PFA694E | 20.45833 | 100
CLE-OS | PFOS | Purofine PFA694E | 20.5 | 100
CLE-OS | PFOS | Purofine PFA694E | 20.54167 | 100
CLE-OS | PFOS | Purofine PFA694E | 20.58333 | 100
CLE-OS | PFOS | Purofine PFA694E | 20.625 | 100
CLE-OS | PFOS | Purofine PFA694E | 20.66667 | 100
CLE-OS | PFOS | Purofine PFA694E | 20.70833 | 100
CLE-OS | PFOS | Purofine PFA694E | 20.75 | 100
CLE-OS | PFOS | Purofine PFA694E | 20.79167 | 100
CLE-OS | PFOS | Purofine PFA694E | 20.83333 | 100
CLE-OS | PFOS | Purofine PFA694E | 20.875 | 100
CLE-OS | PFOS | Purofine PFA694E | 20.91667 | 100
CLE-OS | PFOS | Purofine PFA694E | 20.95833 | 100
CLE-OS | PFOS | Purofine PFA694E | 21 | 100
IE-BS-2 | PFBS | CalRes 2304 | 0 | 0
IE-BS-2 | PFBS | CalRes 2304 | 0.04166667 | 0.01410033
IE-BS-2 | PFBS | CalRes 2304 | 0.08333333 | 0.02851982
IE-BS-2 | PFBS | CalRes 2304 | 0.125 | 0.04326448
IE-BS-2 | PFBS | CalRes 2304 | 0.1666667 | 0.05834047
IE-BS-2 | PFBS | CalRes 2304 | 0.2083333 | 0.07375404
IE-BS-2 | PFBS | CalRes 2304 | 0.25 | 0.08951159
IE-BS-2 | PFBS | CalRes 2304 | 0.2916667 | 0.1056197
IE-BS-2 | PFBS | CalRes 2304 | 0.3333333 | 0.1220849
IE-BS-2 | PFBS | CalRes 2304 | 0.375 | 0.1389141
IE-BS-2 | PFBS | CalRes 2304 | 0.4166667 | 0.1561143
IE-BS-2 | PFBS | CalRes 2304 | 0.4583333 | 0.1736924
IE-BS-2 | PFBS | CalRes 2304 | 0.5 | 0.1916558
IE-BS-2 | PFBS | CalRes 2304 | 0.5416667 | 0.2100118
IE-BS-2 | PFBS | CalRes 2304 | 0.5833333 | 0.2287679
IE-BS-2 | PFBS | CalRes 2304 | 0.625 | 0.2479319
IE-BS-2 | PFBS | CalRes 2304 | 0.6666667 | 0.2675114
IE-BS-2 | PFBS | CalRes 2304 | 0.7083333 | 0.2875146
IE-BS-2 | PFBS | CalRes 2304 | 0.75 | 0.3079496
IE-BS-2 | PFBS | CalRes 2304 | 0.7916667 | 0.3288247
IE-BS-2 | PFBS | CalRes 2304 | 0.8333333 | 0.3501483
IE-BS-2 | PFBS | CalRes 2304 | 0.875 | 0.3719291
IE-BS-2 | PFBS | CalRes 2304 | 0.9166667 | 0.394176
IE-BS-2 | PFBS | CalRes 2304 | 0.9583333 | 0.4168979
IE-BS-2 | PFBS | CalRes 2304 | 1 | 0.4401039
IE-BS-2 | PFBS | CalRes 2304 | 1.041667 | 0.4638036
IE-BS-2 | PFBS | CalRes 2304 | 1.083333 | 0.4880062
IE-BS-2 | PFBS | CalRes 2304 | 1.125 | 0.5127217
IE-BS-2 | PFBS | CalRes 2304 | 1.166667 | 0.5379598
IE-BS-2 | PFBS | CalRes 2304 | 1.208333 | 0.5637308
IE-BS-2 | PFBS | CalRes 2304 | 1.25 | 0.5900448
IE-BS-2 | PFBS | CalRes 2304 | 1.291667 | 0.6169123
IE-BS-2 | PFBS | CalRes 2304 | 1.333333 | 0.6443442
IE-BS-2 | PFBS | CalRes 2304 | 1.375 | 0.6723512
IE-BS-2 | PFBS | CalRes 2304 | 1.416667 | 0.7009444
IE-BS-2 | PFBS | CalRes 2304 | 1.458333 | 0.7301352
IE-BS-2 | PFBS | CalRes 2304 | 1.5 | 0.7599351
IE-BS-2 | PFBS | CalRes 2304 | 1.541667 | 0.7903559
IE-BS-2 | PFBS | CalRes 2304 | 1.583333 | 0.8214095
IE-BS-2 | PFBS | CalRes 2304 | 1.625 | 0.8531081
IE-BS-2 | PFBS | CalRes 2304 | 1.666667 | 0.8854641
IE-BS-2 | PFBS | CalRes 2304 | 1.708333 | 0.9184901
IE-BS-2 | PFBS | CalRes 2304 | 1.75 | 0.9521991
IE-BS-2 | PFBS | CalRes 2304 | 1.791667 | 0.9866042
IE-BS-2 | PFBS | CalRes 2304 | 1.833333 | 1.021719
IE-BS-2 | PFBS | CalRes 2304 | 1.875 | 1.057556
IE-BS-2 | PFBS | CalRes 2304 | 1.916667 | 1.094131
IE-BS-2 | PFBS | CalRes 2304 | 1.958333 | 1.131456
IE-BS-2 | PFBS | CalRes 2304 | 2 | 1.169547
IE-BS-2 | PFBS | CalRes 2304 | 2.041667 | 1.208418
IE-BS-2 | PFBS | CalRes 2304 | 2.083333 | 1.248083
IE-BS-2 | PFBS | CalRes 2304 | 2.125 | 1.288559
IE-BS-2 | PFBS | CalRes 2304 | 2.166667 | 1.32986
IE-BS-2 | PFBS | CalRes 2304 | 2.208333 | 1.372002
IE-BS-2 | PFBS | CalRes 2304 | 2.25 | 1.415001
IE-BS-2 | PFBS | CalRes 2304 | 2.291667 | 1.458873
IE-BS-2 | PFBS | CalRes 2304 | 2.333333 | 1.503635
IE-BS-2 | PFBS | CalRes 2304 | 2.375 | 1.549304
IE-BS-2 | PFBS | CalRes 2304 | 2.416667 | 1.595896
IE-BS-2 | PFBS | CalRes 2304 | 2.458333 | 1.64343
IE-BS-2 | PFBS | CalRes 2304 | 2.5 | 1.691922
IE-BS-2 | PFBS | CalRes 2304 | 2.541667 | 1.741391
IE-BS-2 | PFBS | CalRes 2304 | 2.583333 | 1.791855
IE-BS-2 | PFBS | CalRes 2304 | 2.625 | 1.843333
IE-BS-2 | PFBS | CalRes 2304 | 2.666667 | 1.895843
IE-BS-2 | PFBS | CalRes 2304 | 2.708333 | 1.949405
IE-BS-2 | PFBS | CalRes 2304 | 2.75 | 2.004038
IE-BS-2 | PFBS | CalRes 2304 | 2.791667 | 2.059762
IE-BS-2 | PFBS | CalRes 2304 | 2.833333 | 2.116598
IE-BS-2 | PFBS | CalRes 2304 | 2.875 | 2.174565
IE-BS-2 | PFBS | CalRes 2304 | 2.916667 | 2.233685
IE-BS-2 | PFBS | CalRes 2304 | 2.958333 | 2.293979
IE-BS-2 | PFBS | CalRes 2304 | 3 | 2.355468
IE-BS-2 | PFBS | CalRes 2304 | 3.041667 | 2.418173
IE-BS-2 | PFBS | CalRes 2304 | 3.083333 | 2.482118
IE-BS-2 | PFBS | CalRes 2304 | 3.125 | 2.547325
IE-BS-2 | PFBS | CalRes 2304 | 3.166667 | 2.613816
IE-BS-2 | PFBS | CalRes 2304 | 3.208333 | 2.681615
IE-BS-2 | PFBS | CalRes 2304 | 3.25 | 2.750745
IE-BS-2 | PFBS | CalRes 2304 | 3.291667 | 2.82123
IE-BS-2 | PFBS | CalRes 2304 | 3.333333 | 2.893094
IE-BS-2 | PFBS | CalRes 2304 | 3.375 | 2.966363
IE-BS-2 | PFBS | CalRes 2304 | 3.416667 | 3.04106
IE-BS-2 | PFBS | CalRes 2304 | 3.458333 | 3.117211
IE-BS-2 | PFBS | CalRes 2304 | 3.5 | 3.194842
IE-BS-2 | PFBS | CalRes 2304 | 3.541667 | 3.273979
IE-BS-2 | PFBS | CalRes 2304 | 3.583333 | 3.354647
IE-BS-2 | PFBS | CalRes 2304 | 3.625 | 3.436875
IE-BS-2 | PFBS | CalRes 2304 | 3.666667 | 3.520688
IE-BS-2 | PFBS | CalRes 2304 | 3.708333 | 3.606115
IE-BS-2 | PFBS | CalRes 2304 | 3.75 | 3.693183
IE-BS-2 | PFBS | CalRes 2304 | 3.791667 | 3.781919
IE-BS-2 | PFBS | CalRes 2304 | 3.833333 | 3.872354
IE-BS-2 | PFBS | CalRes 2304 | 3.875 | 3.964515
IE-BS-2 | PFBS | CalRes 2304 | 3.916667 | 4.058432
IE-BS-2 | PFBS | CalRes 2304 | 3.958333 | 4.154135
IE-BS-2 | PFBS | CalRes 2304 | 4 | 4.251652
IE-BS-2 | PFBS | CalRes 2304 | 4.041667 | 4.351015
IE-BS-2 | PFBS | CalRes 2304 | 4.083333 | 4.452255
IE-BS-2 | PFBS | CalRes 2304 | 4.125 | 4.555401
IE-BS-2 | PFBS | CalRes 2304 | 4.166667 | 4.660486
IE-BS-2 | PFBS | CalRes 2304 | 4.208333 | 4.76754
IE-BS-2 | PFBS | CalRes 2304 | 4.25 | 4.876597
IE-BS-2 | PFBS | CalRes 2304 | 4.291667 | 4.987688
IE-BS-2 | PFBS | CalRes 2304 | 4.333333 | 5.100845
IE-BS-2 | PFBS | CalRes 2304 | 4.375 | 5.216103
IE-BS-2 | PFBS | CalRes 2304 | 4.416667 | 5.333493
IE-BS-2 | PFBS | CalRes 2304 | 4.458333 | 5.45305
IE-BS-2 | PFBS | CalRes 2304 | 4.5 | 5.574808
IE-BS-2 | PFBS | CalRes 2304 | 4.541667 | 5.6988
IE-BS-2 | PFBS | CalRes 2304 | 4.583333 | 5.825061
IE-BS-2 | PFBS | CalRes 2304 | 4.625 | 5.953626
IE-BS-2 | PFBS | CalRes 2304 | 4.666667 | 6.084529
IE-BS-2 | PFBS | CalRes 2304 | 4.708333 | 6.217807
IE-BS-2 | PFBS | CalRes 2304 | 4.75 | 6.353493
IE-BS-2 | PFBS | CalRes 2304 | 4.791667 | 6.491625
IE-BS-2 | PFBS | CalRes 2304 | 4.833333 | 6.632238
IE-BS-2 | PFBS | CalRes 2304 | 4.875 | 6.775368
IE-BS-2 | PFBS | CalRes 2304 | 4.916667 | 6.921051
IE-BS-2 | PFBS | CalRes 2304 | 4.958333 | 7.069324
IE-BS-2 | PFBS | CalRes 2304 | 5 | 7.220225
IE-BS-2 | PFBS | CalRes 2304 | 5.041667 | 7.373788
IE-BS-2 | PFBS | CalRes 2304 | 5.083333 | 7.530053
IE-BS-2 | PFBS | CalRes 2304 | 5.125 | 7.689055
IE-BS-2 | PFBS | CalRes 2304 | 5.166667 | 7.850833
IE-BS-2 | PFBS | CalRes 2304 | 5.208333 | 8.015423
IE-BS-2 | PFBS | CalRes 2304 | 5.25 | 8.182862
IE-BS-2 | PFBS | CalRes 2304 | 5.291667 | 8.353189
IE-BS-2 | PFBS | CalRes 2304 | 5.333333 | 8.526442
IE-BS-2 | PFBS | CalRes 2304 | 5.375 | 8.702656
IE-BS-2 | PFBS | CalRes 2304 | 5.416667 | 8.881871
IE-BS-2 | PFBS | CalRes 2304 | 5.458333 | 9.064123
IE-BS-2 | PFBS | CalRes 2304 | 5.5 | 9.24945
IE-BS-2 | PFBS | CalRes 2304 | 5.541667 | 9.43789
IE-BS-2 | PFBS | CalRes 2304 | 5.583333 | 9.629479
IE-BS-2 | PFBS | CalRes 2304 | 5.625 | 9.824255
IE-BS-2 | PFBS | CalRes 2304 | 5.666667 | 10.02226
IE-BS-2 | PFBS | CalRes 2304 | 5.708333 | 10.22352
IE-BS-2 | PFBS | CalRes 2304 | 5.75 | 10.42808
IE-BS-2 | PFBS | CalRes 2304 | 5.791667 | 10.63597
IE-BS-2 | PFBS | CalRes 2304 | 5.833333 | 10.84723
IE-BS-2 | PFBS | CalRes 2304 | 5.875 | 11.0619
IE-BS-2 | PFBS | CalRes 2304 | 5.916667 | 11.28001
IE-BS-2 | PFBS | CalRes 2304 | 5.958333 | 11.5016
IE-BS-2 | PFBS | CalRes 2304 | 6 | 11.72669
IE-BS-2 | PFBS | CalRes 2304 | 6.041667 | 11.95534
IE-BS-2 | PFBS | CalRes 2304 | 6.083333 | 12.18756
IE-BS-2 | PFBS | CalRes 2304 | 6.125 | 12.4234
IE-BS-2 | PFBS | CalRes 2304 | 6.166667 | 12.66288
IE-BS-2 | PFBS | CalRes 2304 | 6.208333 | 12.90605
IE-BS-2 | PFBS | CalRes 2304 | 6.25 | 13.15292
IE-BS-2 | PFBS | CalRes 2304 | 6.291667 | 13.40353
IE-BS-2 | PFBS | CalRes 2304 | 6.333333 | 13.65791
IE-BS-2 | PFBS | CalRes 2304 | 6.375 | 13.9161
IE-BS-2 | PFBS | CalRes 2304 | 6.416667 | 14.17811
IE-BS-2 | PFBS | CalRes 2304 | 6.458333 | 14.44399
IE-BS-2 | PFBS | CalRes 2304 | 6.5 | 14.71375
IE-BS-2 | PFBS | CalRes 2304 | 6.541667 | 14.98742
IE-BS-2 | PFBS | CalRes 2304 | 6.583333 | 15.26502
IE-BS-2 | PFBS | CalRes 2304 | 6.625 | 15.54659
IE-BS-2 | PFBS | CalRes 2304 | 6.666667 | 15.83214
IE-BS-2 | PFBS | CalRes 2304 | 6.708333 | 16.1217
IE-BS-2 | PFBS | CalRes 2304 | 6.75 | 16.41529
IE-BS-2 | PFBS | CalRes 2304 | 6.791667 | 16.71293
IE-BS-2 | PFBS | CalRes 2304 | 6.833333 | 17.01463
IE-BS-2 | PFBS | CalRes 2304 | 6.875 | 17.32041
IE-BS-2 | PFBS | CalRes 2304 | 6.916667 | 17.6303
IE-BS-2 | PFBS | CalRes 2304 | 6.958333 | 17.9443
IE-BS-2 | PFBS | CalRes 2304 | 7 | 18.26243
IE-BS-2 | PFBS | CalRes 2304 | 7.041667 | 18.5847
IE-BS-2 | PFBS | CalRes 2304 | 7.083333 | 18.91113
IE-BS-2 | PFBS | CalRes 2304 | 7.125 | 19.24171
IE-BS-2 | PFBS | CalRes 2304 | 7.166667 | 19.57646
IE-BS-2 | PFBS | CalRes 2304 | 7.208333 | 19.91538
IE-BS-2 | PFBS | CalRes 2304 | 7.25 | 20.25848
IE-BS-2 | PFBS | CalRes 2304 | 7.291667 | 20.60576
IE-BS-2 | PFBS | CalRes 2304 | 7.333333 | 20.95722
IE-BS-2 | PFBS | CalRes 2304 | 7.375 | 21.31286
IE-BS-2 | PFBS | CalRes 2304 | 7.416667 | 21.67267
IE-BS-2 | PFBS | CalRes 2304 | 7.458333 | 22.03666
IE-BS-2 | PFBS | CalRes 2304 | 7.5 | 22.40481
IE-BS-2 | PFBS | CalRes 2304 | 7.541667 | 22.77711
IE-BS-2 | PFBS | CalRes 2304 | 7.583333 | 23.15356
IE-BS-2 | PFBS | CalRes 2304 | 7.625 | 23.53414
IE-BS-2 | PFBS | CalRes 2304 | 7.666667 | 23.91883
IE-BS-2 | PFBS | CalRes 2304 | 7.708333 | 24.30763
IE-BS-2 | PFBS | CalRes 2304 | 7.75 | 24.7005
IE-BS-2 | PFBS | CalRes 2304 | 7.791667 | 25.09743
IE-BS-2 | PFBS | CalRes 2304 | 7.833333 | 25.4984
IE-BS-2 | PFBS | CalRes 2304 | 7.875 | 25.90338
IE-BS-2 | PFBS | CalRes 2304 | 7.916667 | 26.31233
IE-BS-2 | PFBS | CalRes 2304 | 7.958333 | 26.72524
IE-BS-2 | PFBS | CalRes 2304 | 8 | 27.14206
IE-BS-2 | PFBS | CalRes 2304 | 8.041667 | 27.56276
IE-BS-2 | PFBS | CalRes 2304 | 8.083333 | 27.98731
IE-BS-2 | PFBS | CalRes 2304 | 8.125 | 28.41566
IE-BS-2 | PFBS | CalRes 2304 | 8.166667 | 28.84777
IE-BS-2 | PFBS | CalRes 2304 | 8.208333 | 29.2836
IE-BS-2 | PFBS | CalRes 2304 | 8.25 | 29.72311
IE-BS-2 | PFBS | CalRes 2304 | 8.291667 | 30.16623
IE-BS-2 | PFBS | CalRes 2304 | 8.333333 | 30.61292
IE-BS-2 | PFBS | CalRes 2304 | 8.375 | 31.06313
IE-BS-2 | PFBS | CalRes 2304 | 8.416667 | 31.5168
IE-BS-2 | PFBS | CalRes 2304 | 8.458333 | 31.97386
IE-BS-2 | PFBS | CalRes 2304 | 8.5 | 32.43427
IE-BS-2 | PFBS | CalRes 2304 | 8.541667 | 32.89794
IE-BS-2 | PFBS | CalRes 2304 | 8.583333 | 33.36483
IE-BS-2 | PFBS | CalRes 2304 | 8.625 | 33.83486
IE-BS-2 | PFBS | CalRes 2304 | 8.666667 | 34.30796
IE-BS-2 | PFBS | CalRes 2304 | 8.708333 | 34.78406
IE-BS-2 | PFBS | CalRes 2304 | 8.75 | 35.26307
IE-BS-2 | PFBS | CalRes 2304 | 8.791667 | 35.74494
IE-BS-2 | PFBS | CalRes 2304 | 8.833333 | 36.22956
IE-BS-2 | PFBS | CalRes 2304 | 8.875 | 36.71688
IE-BS-2 | PFBS | CalRes 2304 | 8.916667 | 37.20679
IE-BS-2 | PFBS | CalRes 2304 | 8.958333 | 37.69922
IE-BS-2 | PFBS | CalRes 2304 | 9 | 38.19407
IE-BS-2 | PFBS | CalRes 2304 | 9.041667 | 38.69126
IE-BS-2 | PFBS | CalRes 2304 | 9.083333 | 39.1907
IE-BS-2 | PFBS | CalRes 2304 | 9.125 | 39.69229
IE-BS-2 | PFBS | CalRes 2304 | 9.166667 | 40.19595
IE-BS-2 | PFBS | CalRes 2304 | 9.208333 | 40.70156
IE-BS-2 | PFBS | CalRes 2304 | 9.25 | 41.20904
IE-BS-2 | PFBS | CalRes 2304 | 9.291667 | 41.71828
IE-BS-2 | PFBS | CalRes 2304 | 9.333333 | 42.22918
IE-BS-2 | PFBS | CalRes 2304 | 9.375 | 42.74164
IE-BS-2 | PFBS | CalRes 2304 | 9.416667 | 43.25557
IE-BS-2 | PFBS | CalRes 2304 | 9.458333 | 43.77084
IE-BS-2 | PFBS | CalRes 2304 | 9.5 | 44.28736
IE-BS-2 | PFBS | CalRes 2304 | 9.541667 | 44.80501
IE-BS-2 | PFBS | CalRes 2304 | 9.583333 | 45.3237
IE-BS-2 | PFBS | CalRes 2304 | 9.625 | 45.84331
IE-BS-2 | PFBS | CalRes 2304 | 9.666667 | 46.36373
IE-BS-2 | PFBS | CalRes 2304 | 9.708333 | 46.88485
IE-BS-2 | PFBS | CalRes 2304 | 9.75 | 47.40656
IE-BS-2 | PFBS | CalRes 2304 | 9.791667 | 47.92874
IE-BS-2 | PFBS | CalRes 2304 | 9.833333 | 48.4513
IE-BS-2 | PFBS | CalRes 2304 | 9.875 | 48.9741
IE-BS-2 | PFBS | CalRes 2304 | 9.916667 | 49.49705
IE-BS-2 | PFBS | CalRes 2304 | 9.958333 | 50.02002
IE-BS-2 | PFBS | CalRes 2304 | 10 | 50.54291
IE-BS-2 | PFBS | CalRes 2304 | 10.04167 | 51.06561
IE-BS-2 | PFBS | CalRes 2304 | 10.08333 | 51.58799
IE-BS-2 | PFBS | CalRes 2304 | 10.125 | 52.10995
IE-BS-2 | PFBS | CalRes 2304 | 10.16667 | 52.63138
IE-BS-2 | PFBS | CalRes 2304 | 10.20833 | 53.15216
IE-BS-2 | PFBS | CalRes 2304 | 10.25 | 53.67219
IE-BS-2 | PFBS | CalRes 2304 | 10.29167 | 54.19135
IE-BS-2 | PFBS | CalRes 2304 | 10.33333 | 54.70953
IE-BS-2 | PFBS | CalRes 2304 | 10.375 | 55.22663
IE-BS-2 | PFBS | CalRes 2304 | 10.41667 | 55.74254
IE-BS-2 | PFBS | CalRes 2304 | 10.45833 | 56.25715
IE-BS-2 | PFBS | CalRes 2304 | 10.5 | 56.77036
IE-BS-2 | PFBS | CalRes 2304 | 10.54167 | 57.28205
IE-BS-2 | PFBS | CalRes 2304 | 10.58333 | 57.79213
IE-BS-2 | PFBS | CalRes 2304 | 10.625 | 58.3005
IE-BS-2 | PFBS | CalRes 2304 | 10.66667 | 58.80706
IE-BS-2 | PFBS | CalRes 2304 | 10.70833 | 59.3117
IE-BS-2 | PFBS | CalRes 2304 | 10.75 | 59.81434
IE-BS-2 | PFBS | CalRes 2304 | 10.79167 | 60.31486
IE-BS-2 | PFBS | CalRes 2304 | 10.83333 | 60.81319
IE-BS-2 | PFBS | CalRes 2304 | 10.875 | 61.30922
IE-BS-2 | PFBS | CalRes 2304 | 10.91667 | 61.80287
IE-BS-2 | PFBS | CalRes 2304 | 10.95833 | 62.29405
IE-BS-2 | PFBS | CalRes 2304 | 11 | 62.78267
IE-BS-2 | PFBS | CalRes 2304 | 11.04167 | 63.26865
IE-BS-2 | PFBS | CalRes 2304 | 11.08333 | 63.7519
IE-BS-2 | PFBS | CalRes 2304 | 11.125 | 64.23235
IE-BS-2 | PFBS | CalRes 2304 | 11.16667 | 64.70992
IE-BS-2 | PFBS | CalRes 2304 | 11.20833 | 65.18452
IE-BS-2 | PFBS | CalRes 2304 | 11.25 | 65.65609
IE-BS-2 | PFBS | CalRes 2304 | 11.29167 | 66.12456
IE-BS-2 | PFBS | CalRes 2304 | 11.33333 | 66.58985
IE-BS-2 | PFBS | CalRes 2304 | 11.375 | 67.0519
IE-BS-2 | PFBS | CalRes 2304 | 11.41667 | 67.51064
IE-BS-2 | PFBS | CalRes 2304 | 11.45833 | 67.96601
IE-BS-2 | PFBS | CalRes 2304 | 11.5 | 68.41795
IE-BS-2 | PFBS | CalRes 2304 | 11.54167 | 68.86641
IE-BS-2 | PFBS | CalRes 2304 | 11.58333 | 69.31132
IE-BS-2 | PFBS | CalRes 2304 | 11.625 | 69.75264
IE-BS-2 | PFBS | CalRes 2304 | 11.66667 | 70.19031
IE-BS-2 | PFBS | CalRes 2304 | 11.70833 | 70.62429
IE-BS-2 | PFBS | CalRes 2304 | 11.75 | 71.05453
IE-BS-2 | PFBS | CalRes 2304 | 11.79167 | 71.48099
IE-BS-2 | PFBS | CalRes 2304 | 11.83333 | 71.90362
IE-BS-2 | PFBS | CalRes 2304 | 11.875 | 72.32238
IE-BS-2 | PFBS | CalRes 2304 | 11.91667 | 72.73725
IE-BS-2 | PFBS | CalRes 2304 | 11.95833 | 73.14819
IE-BS-2 | PFBS | CalRes 2304 | 12 | 73.55516
IE-BS-2 | PFBS | CalRes 2304 | 12.04167 | 73.95813
IE-BS-2 | PFBS | CalRes 2304 | 12.08333 | 74.35709
IE-BS-2 | PFBS | CalRes 2304 | 12.125 | 74.75199
IE-BS-2 | PFBS | CalRes 2304 | 12.16667 | 75.14283
IE-BS-2 | PFBS | CalRes 2304 | 12.20833 | 75.52958
IE-BS-2 | PFBS | CalRes 2304 | 12.25 | 75.91223
IE-BS-2 | PFBS | CalRes 2304 | 12.29167 | 76.29075
IE-BS-2 | PFBS | CalRes 2304 | 12.33333 | 76.66513
IE-BS-2 | PFBS | CalRes 2304 | 12.375 | 77.03536
IE-BS-2 | PFBS | CalRes 2304 | 12.41667 | 77.40143
IE-BS-2 | PFBS | CalRes 2304 | 12.45833 | 77.76334
IE-BS-2 | PFBS | CalRes 2304 | 12.5 | 78.12107
IE-BS-2 | PFBS | CalRes 2304 | 12.54167 | 78.47463
IE-BS-2 | PFBS | CalRes 2304 | 12.58333 | 78.824
IE-BS-2 | PFBS | CalRes 2304 | 12.625 | 79.1692
IE-BS-2 | PFBS | CalRes 2304 | 12.66667 | 79.51022
IE-BS-2 | PFBS | CalRes 2304 | 12.70833 | 79.84706
IE-BS-2 | PFBS | CalRes 2304 | 12.75 | 80.17974
IE-BS-2 | PFBS | CalRes 2304 | 12.79167 | 80.50825
IE-BS-2 | PFBS | CalRes 2304 | 12.83333 | 80.8326
IE-BS-2 | PFBS | CalRes 2304 | 12.875 | 81.15281
IE-BS-2 | PFBS | CalRes 2304 | 12.91667 | 81.46889
IE-BS-2 | PFBS | CalRes 2304 | 12.95833 | 81.78084
IE-BS-2 | PFBS | CalRes 2304 | 13 | 82.08869
IE-BS-2 | PFBS | CalRes 2304 | 13.04167 | 82.39244
IE-BS-2 | PFBS | CalRes 2304 | 13.08333 | 82.69212
IE-BS-2 | PFBS | CalRes 2304 | 13.125 | 82.98774
IE-BS-2 | PFBS | CalRes 2304 | 13.16667 | 83.27933
IE-BS-2 | PFBS | CalRes 2304 | 13.20833 | 83.5669
IE-BS-2 | PFBS | CalRes 2304 | 13.25 | 83.85047
IE-BS-2 | PFBS | CalRes 2304 | 13.29167 | 84.13007
IE-BS-2 | PFBS | CalRes 2304 | 13.33333 | 84.40572
IE-BS-2 | PFBS | CalRes 2304 | 13.375 | 84.67745
IE-BS-2 | PFBS | CalRes 2304 | 13.41667 | 84.94528
IE-BS-2 | PFBS | CalRes 2304 | 13.45833 | 85.20924
IE-BS-2 | PFBS | CalRes 2304 | 13.5 | 85.46936
IE-BS-2 | PFBS | CalRes 2304 | 13.54167 | 85.72566
IE-BS-2 | PFBS | CalRes 2304 | 13.58333 | 85.97818
IE-BS-2 | PFBS | CalRes 2304 | 13.625 | 86.22694
IE-BS-2 | PFBS | CalRes 2304 | 13.66667 | 86.47197
IE-BS-2 | PFBS | CalRes 2304 | 13.70833 | 86.71332
IE-BS-2 | PFBS | CalRes 2304 | 13.75 | 86.951
IE-BS-2 | PFBS | CalRes 2304 | 13.79167 | 87.18505
IE-BS-2 | PFBS | CalRes 2304 | 13.83333 | 87.41551
IE-BS-2 | PFBS | CalRes 2304 | 13.875 | 87.6424
IE-BS-2 | PFBS | CalRes 2304 | 13.91667 | 87.86577
IE-BS-2 | PFBS | CalRes 2304 | 13.95833 | 88.08564
IE-BS-2 | PFBS | CalRes 2304 | 14 | 88.30206
IE-BS-2 | PFBS | CalRes 2304 | 14.04167 | 88.51505
IE-BS-2 | PFBS | CalRes 2304 | 14.08333 | 88.72466
IE-BS-2 | PFBS | CalRes 2304 | 14.125 | 88.93091
IE-BS-2 | PFBS | CalRes 2304 | 14.16667 | 89.13385
IE-BS-2 | PFBS | CalRes 2304 | 14.20833 | 89.33351
IE-BS-2 | PFBS | CalRes 2304 | 14.25 | 89.52993
IE-BS-2 | PFBS | CalRes 2304 | 14.29167 | 89.72315
IE-BS-2 | PFBS | CalRes 2304 | 14.33333 | 89.9132
IE-BS-2 | PFBS | CalRes 2304 | 14.375 | 90.10012
IE-BS-2 | PFBS | CalRes 2304 | 14.41667 | 90.28394
IE-BS-2 | PFBS | CalRes 2304 | 14.45833 | 90.46472
IE-BS-2 | PFBS | CalRes 2304 | 14.5 | 90.64247
IE-BS-2 | PFBS | CalRes 2304 | 14.54167 | 90.81724
IE-BS-2 | PFBS | CalRes 2304 | 14.58333 | 90.98907
IE-BS-2 | PFBS | CalRes 2304 | 14.625 | 91.158
IE-BS-2 | PFBS | CalRes 2304 | 14.66667 | 91.32406
IE-BS-2 | PFBS | CalRes 2304 | 14.70833 | 91.48729
IE-BS-2 | PFBS | CalRes 2304 | 14.75 | 91.64773
IE-BS-2 | PFBS | CalRes 2304 | 14.79167 | 91.80541
IE-BS-2 | PFBS | CalRes 2304 | 14.83333 | 91.96037
IE-BS-2 | PFBS | CalRes 2304 | 14.875 | 92.11265
IE-BS-2 | PFBS | CalRes 2304 | 14.91667 | 92.26229
IE-BS-2 | PFBS | CalRes 2304 | 14.95833 | 92.40933
IE-BS-2 | PFBS | CalRes 2304 | 15 | 92.55379
IE-BS-2 | PFBS | CalRes 2304 | 15.04167 | 92.69572
IE-BS-2 | PFBS | CalRes 2304 | 15.08333 | 92.83515
IE-BS-2 | PFBS | CalRes 2304 | 15.125 | 92.97212
IE-BS-2 | PFBS | CalRes 2304 | 15.16667 | 93.10666
IE-BS-2 | PFBS | CalRes 2304 | 15.20833 | 93.23882
IE-BS-2 | PFBS | CalRes 2304 | 15.25 | 93.36862
IE-BS-2 | PFBS | CalRes 2304 | 15.29167 | 93.4961
IE-BS-2 | PFBS | CalRes 2304 | 15.33333 | 93.62129
IE-BS-2 | PFBS | CalRes 2304 | 15.375 | 93.74424
IE-BS-2 | PFBS | CalRes 2304 | 15.41667 | 93.86497
IE-BS-2 | PFBS | CalRes 2304 | 15.45833 | 93.98351
IE-BS-2 | PFBS | CalRes 2304 | 15.5 | 94.09992
IE-BS-2 | PFBS | CalRes 2304 | 15.54167 | 94.2142
IE-BS-2 | PFBS | CalRes 2304 | 15.58333 | 94.32641
IE-BS-2 | PFBS | CalRes 2304 | 15.625 | 94.43656
IE-BS-2 | PFBS | CalRes 2304 | 15.66667 | 94.5447
IE-BS-2 | PFBS | CalRes 2304 | 15.70833 | 94.65086
IE-BS-2 | PFBS | CalRes 2304 | 15.75 | 94.75506
IE-BS-2 | PFBS | CalRes 2304 | 15.79167 | 94.85735
IE-BS-2 | PFBS | CalRes 2304 | 15.83333 | 94.95774
IE-BS-2 | PFBS | CalRes 2304 | 15.875 | 95.05628
IE-BS-2 | PFBS | CalRes 2304 | 15.91667 | 95.15299
IE-BS-2 | PFBS | CalRes 2304 | 15.95833 | 95.2479
IE-BS-2 | PFBS | CalRes 2304 | 16 | 95.34104
IE-BS-2 | PFBS | CalRes 2304 | 16.04167 | 95.43244
IE-BS-2 | PFBS | CalRes 2304 | 16.08333 | 95.52213
IE-BS-2 | PFBS | CalRes 2304 | 16.125 | 95.61015
IE-BS-2 | PFBS | CalRes 2304 | 16.16667 | 95.69651
IE-BS-2 | PFBS | CalRes 2304 | 16.20833 | 95.78124
IE-BS-2 | PFBS | CalRes 2304 | 16.25 | 95.86438
IE-BS-2 | PFBS | CalRes 2304 | 16.29167 | 95.94595
IE-BS-2 | PFBS | CalRes 2304 | 16.33333 | 96.02597
IE-BS-2 | PFBS | CalRes 2304 | 16.375 | 96.10448
IE-BS-2 | PFBS | CalRes 2304 | 16.41667 | 96.18151
IE-BS-2 | PFBS | CalRes 2304 | 16.45833 | 96.25706
IE-BS-2 | PFBS | CalRes 2304 | 16.5 | 96.33118
IE-BS-2 | PFBS | CalRes 2304 | 16.54167 | 96.40388
IE-BS-2 | PFBS | CalRes 2304 | 16.58333 | 96.4752
IE-BS-2 | PFBS | CalRes 2304 | 16.625 | 96.54515
IE-BS-2 | PFBS | CalRes 2304 | 16.66667 | 96.61376
IE-BS-2 | PFBS | CalRes 2304 | 16.70833 | 96.68106
IE-BS-2 | PFBS | CalRes 2304 | 16.75 | 96.74706
IE-BS-2 | PFBS | CalRes 2304 | 16.79167 | 96.8118
IE-BS-2 | PFBS | CalRes 2304 | 16.83333 | 96.87528
IE-BS-2 | PFBS | CalRes 2304 | 16.875 | 96.93755
IE-BS-2 | PFBS | CalRes 2304 | 16.91667 | 96.99861
IE-BS-2 | PFBS | CalRes 2304 | 16.95833 | 97.05849
IE-BS-2 | PFBS | CalRes 2304 | 17 | 97.11721
IE-BS-2 | PFBS | CalRes 2304 | 17.04167 | 97.17479
IE-BS-2 | PFBS | CalRes 2304 | 17.08333 | 97.23125
IE-BS-2 | PFBS | CalRes 2304 | 17.125 | 97.28662
IE-BS-2 | PFBS | CalRes 2304 | 17.16667 | 97.34091
IE-BS-2 | PFBS | CalRes 2304 | 17.20833 | 97.39414
IE-BS-2 | PFBS | CalRes 2304 | 17.25 | 97.44633
IE-BS-2 | PFBS | CalRes 2304 | 17.29167 | 97.49751
IE-BS-2 | PFBS | CalRes 2304 | 17.33333 | 97.54768
IE-BS-2 | PFBS | CalRes 2304 | 17.375 | 97.59688
IE-BS-2 | PFBS | CalRes 2304 | 17.41667 | 97.64511
IE-BS-2 | PFBS | CalRes 2304 | 17.45833 | 97.69239
IE-BS-2 | PFBS | CalRes 2304 | 17.5 | 97.73875
IE-BS-2 | PFBS | CalRes 2304 | 17.54167 | 97.7842
IE-BS-2 | PFBS | CalRes 2304 | 17.58333 | 97.82875
IE-BS-2 | PFBS | CalRes 2304 | 17.625 | 97.87243
IE-BS-2 | PFBS | CalRes 2304 | 17.66667 | 97.91525
IE-BS-2 | PFBS | CalRes 2304 | 17.70833 | 97.95722
IE-BS-2 | PFBS | CalRes 2304 | 17.75 | 97.99837
IE-BS-2 | PFBS | CalRes 2304 | 17.79167 | 98.0387
IE-BS-2 | PFBS | CalRes 2304 | 17.83333 | 98.07824
IE-BS-2 | PFBS | CalRes 2304 | 17.875 | 98.117
IE-BS-2 | PFBS | CalRes 2304 | 17.91667 | 98.15498
IE-BS-2 | PFBS | CalRes 2304 | 17.95833 | 98.19222
IE-BS-2 | PFBS | CalRes 2304 | 18 | 98.22872
IE-BS-2 | PFBS | CalRes 2304 | 18.04167 | 98.26449
IE-BS-2 | PFBS | CalRes 2304 | 18.08333 | 98.29955
IE-BS-2 | PFBS | CalRes 2304 | 18.125 | 98.33392
IE-BS-2 | PFBS | CalRes 2304 | 18.16667 | 98.3676
IE-BS-2 | PFBS | CalRes 2304 | 18.20833 | 98.40062
IE-BS-2 | PFBS | CalRes 2304 | 18.25 | 98.43297
IE-BS-2 | PFBS | CalRes 2304 | 18.29167 | 98.46469
IE-BS-2 | PFBS | CalRes 2304 | 18.33333 | 98.49577
IE-BS-2 | PFBS | CalRes 2304 | 18.375 | 98.52623
IE-BS-2 | PFBS | CalRes 2304 | 18.41667 | 98.55608
IE-BS-2 | PFBS | CalRes 2304 | 18.45833 | 98.58534
IE-BS-2 | PFBS | CalRes 2304 | 18.5 | 98.61401
IE-BS-2 | PFBS | CalRes 2304 | 18.54167 | 98.64211
IE-BS-2 | PFBS | CalRes 2304 | 18.58333 | 98.66964
IE-BS-2 | PFBS | CalRes 2304 | 18.625 | 98.69663
IE-BS-2 | PFBS | CalRes 2304 | 18.66667 | 98.72308
IE-BS-2 | PFBS | CalRes 2304 | 18.70833 | 98.74899
IE-BS-2 | PFBS | CalRes 2304 | 18.75 | 98.77439
IE-BS-2 | PFBS | CalRes 2304 | 18.79167 | 98.79927
IE-BS-2 | PFBS | CalRes 2304 | 18.83333 | 98.82366
IE-BS-2 | PFBS | CalRes 2304 | 18.875 | 98.84756
IE-BS-2 | PFBS | CalRes 2304 | 18.91667 | 98.87098
IE-BS-2 | PFBS | CalRes 2304 | 18.95833 | 98.89392
IE-BS-2 | PFBS | CalRes 2304 | 19 | 98.91641
IE-BS-2 | PFBS | CalRes 2304 | 19.04167 | 98.93844
IE-BS-2 | PFBS | CalRes 2304 | 19.08333 | 98.96003
IE-BS-2 | PFBS | CalRes 2304 | 19.125 | 98.98119
IE-BS-2 | PFBS | CalRes 2304 | 19.16667 | 99.00192
IE-BS-2 | PFBS | CalRes 2304 | 19.20833 | 99.02223
IE-BS-2 | PFBS | CalRes 2304 | 19.25 | 99.04213
IE-BS-2 | PFBS | CalRes 2304 | 19.29167 | 99.06163
IE-BS-2 | PFBS | CalRes 2304 | 19.33333 | 99.08074
IE-BS-2 | PFBS | CalRes 2304 | 19.375 | 99.09946
IE-BS-2 | PFBS | CalRes 2304 | 19.41667 | 99.11781
IE-BS-2 | PFBS | CalRes 2304 | 19.45833 | 99.13578
IE-BS-2 | PFBS | CalRes 2304 | 19.5 | 99.15339
IE-BS-2 | PFBS | CalRes 2304 | 19.54167 | 99.17065
IE-BS-2 | PFBS | CalRes 2304 | 19.58333 | 99.18756
IE-BS-2 | PFBS | CalRes 2304 | 19.625 | 99.20412
IE-BS-2 | PFBS | CalRes 2304 | 19.66667 | 99.22035
IE-BS-2 | PFBS | CalRes 2304 | 19.70833 | 99.23625
IE-BS-2 | PFBS | CalRes 2304 | 19.75 | 99.25183
IE-BS-2 | PFBS | CalRes 2304 | 19.79167 | 99.26709
IE-BS-2 | PFBS | CalRes 2304 | 19.83333 | 99.28205
IE-BS-2 | PFBS | CalRes 2304 | 19.875 | 99.2967
IE-BS-2 | PFBS | CalRes 2304 | 19.91667 | 99.31105
IE-BS-2 | PFBS | CalRes 2304 | 19.95833 | 99.32511
IE-BS-2 | PFBS | CalRes 2304 | 20 | 99.33889
IE-BS-2 | PFBS | CalRes 2304 | 20.04167 | 99.35239
IE-BS-2 | PFBS | CalRes 2304 | 20.08333 | 99.36562
IE-BS-2 | PFBS | CalRes 2304 | 20.125 | 99.37857
IE-BS-2 | PFBS | CalRes 2304 | 20.16667 | 99.39127
IE-BS-2 | PFBS | CalRes 2304 | 20.20833 | 99.4037
IE-BS-2 | PFBS | CalRes 2304 | 20.25 | 99.41589
IE-BS-2 | PFBS | CalRes 2304 | 20.29167 | 99.42782
IE-BS-2 | PFBS | CalRes 2304 | 20.33333 | 99.43951
IE-BS-2 | PFBS | CalRes 2304 | 20.375 | 99.45097
IE-BS-2 | PFBS | CalRes 2304 | 20.41667 | 99.46219
IE-BS-2 | PFBS | CalRes 2304 | 20.45833 | 99.47319
IE-BS-2 | PFBS | CalRes 2304 | 20.5 | 99.48396
IE-BS-2 | PFBS | CalRes 2304 | 20.54167 | 99.49451
IE-BS-2 | PFBS | CalRes 2304 | 20.58333 | 99.50485
IE-BS-2 | PFBS | CalRes 2304 | 20.625 | 99.51497
IE-BS-2 | PFBS | CalRes 2304 | 20.66667 | 99.52489
IE-BS-2 | PFBS | CalRes 2304 | 20.70833 | 99.53461
IE-BS-2 | PFBS | CalRes 2304 | 20.75 | 99.54413
IE-BS-2 | PFBS | CalRes 2304 | 20.79167 | 99.55346
IE-BS-2 | PFBS | CalRes 2304 | 20.83333 | 99.5626
IE-BS-2 | PFBS | CalRes 2304 | 20.875 | 99.57155
IE-BS-2 | PFBS | CalRes 2304 | 20.91667 | 99.58031
IE-BS-2 | PFBS | CalRes 2304 | 20.95833 | 99.5889
IE-BS-2 | PFBS | CalRes 2304 | 21 | 99.59732
IE-BS-2 | PFBS | CalRes 2304 | 21.04167 | 99.60556
IE-BS-2 | PFBS | CalRes 2304 | 21.08333 | 99.61364
IE-BS-2 | PFBS | CalRes 2304 | 21.125 | 99.62155
IE-BS-2 | PFBS | CalRes 2304 | 21.16667 | 99.6293
IE-BS-2 | PFBS | CalRes 2304 | 21.20833 | 99.63689
IE-BS-2 | PFBS | CalRes 2304 | 21.25 | 99.64432
IE-BS-2 | PFBS | CalRes 2304 | 21.29167 | 99.65161
IE-BS-2 | PFBS | CalRes 2304 | 21.33333 | 99.65874
IE-BS-2 | PFBS | CalRes 2304 | 21.375 | 99.66573
IE-BS-2 | PFBS | CalRes 2304 | 21.41667 | 99.67258
IE-BS-2 | PFBS | CalRes 2304 | 21.45833 | 99.67929
IE-BS-2 | PFBS | CalRes 2304 | 21.5 | 99.68586
IE-BS-2 | PFBS | CalRes 2304 | 21.54167 | 99.69229
IE-BS-2 | PFBS | CalRes 2304 | 21.58333 | 99.6986
IE-BS-2 | PFBS | CalRes 2304 | 21.625 | 99.70477
IE-BS-2 | PFBS | CalRes 2304 | 21.66667 | 99.71082
IE-BS-2 | PFBS | CalRes 2304 | 21.70833 | 99.71675
IE-BS-2 | PFBS | CalRes 2304 | 21.75 | 99.72255
IE-BS-2 | PFBS | CalRes 2304 | 21.79167 | 99.72824
IE-BS-2 | PFBS | CalRes 2304 | 21.83333 | 99.73381
IE-BS-2 | PFBS | CalRes 2304 | 21.875 | 99.73927
IE-BS-2 | PFBS | CalRes 2304 | 21.91667 | 99.74461
IE-BS-2 | PFBS | CalRes 2304 | 21.95833 | 99.74985
IE-BS-2 | PFBS | CalRes 2304 | 22 | 99.75497
IE-BS-2 | PFBS | CalRes 2304 | 22.04167 | 99.76
IE-BS-2 | PFBS | CalRes 2304 | 22.08333 | 99.76492
IE-BS-2 | PFBS | CalRes 2304 | 22.125 | 99.76974
IE-BS-2 | PFBS | CalRes 2304 | 22.16667 | 99.77446
IE-BS-2 | PFBS | CalRes 2304 | 22.20833 | 99.77908
IE-BS-2 | PFBS | CalRes 2304 | 22.25 | 99.78361
IE-BS-2 | PFBS | CalRes 2304 | 22.29167 | 99.78805
IE-BS-2 | PFBS | CalRes 2304 | 22.33333 | 99.7924
IE-BS-2 | PFBS | CalRes 2304 | 22.375 | 99.79666
IE-BS-2 | PFBS | CalRes 2304 | 22.41667 | 99.80083
IE-BS-2 | PFBS | CalRes 2304 | 22.45833 | 99.80491
IE-BS-2 | PFBS | CalRes 2304 | 22.5 | 99.80891
IE-BS-2 | PFBS | CalRes 2304 | 22.54167 | 99.81283
IE-BS-2 | PFBS | CalRes 2304 | 22.58333 | 99.81667
IE-BS-2 | PFBS | CalRes 2304 | 22.625 | 99.82043
IE-BS-2 | PFBS | CalRes 2304 | 22.66667 | 99.82412
IE-BS-2 | PFBS | CalRes 2304 | 22.70833 | 99.82772
IE-BS-2 | PFBS | CalRes 2304 | 22.75 | 99.83126
IE-BS-2 | PFBS | CalRes 2304 | 22.79167 | 99.83472
IE-BS-2 | PFBS | CalRes 2304 | 22.83333 | 99.83811
IE-BS-2 | PFBS | CalRes 2304 | 22.875 | 99.84143
IE-BS-2 | PFBS | CalRes 2304 | 22.91667 | 99.84469
IE-BS-2 | PFBS | CalRes 2304 | 22.95833 | 99.84787
IE-BS-2 | PFBS | CalRes 2304 | 23 | 99.851
IE-BS-2 | PFBS | CalRes 2304 | 23.04167 | 99.85405
IE-BS-2 | PFBS | CalRes 2304 | 23.08333 | 99.85705
IE-BS-2 | PFBS | CalRes 2304 | 23.125 | 99.85998
IE-BS-2 | PFBS | CalRes 2304 | 23.16667 | 99.86286
IE-BS-2 | PFBS | CalRes 2304 | 23.20833 | 99.86567
IE-BS-2 | PFBS | CalRes 2304 | 23.25 | 99.86843
IE-BS-2 | PFBS | CalRes 2304 | 23.29167 | 99.87113
IE-BS-2 | PFBS | CalRes 2304 | 23.33333 | 99.87377
IE-BS-2 | PFBS | CalRes 2304 | 23.375 | 99.87636
IE-BS-2 | PFBS | CalRes 2304 | 23.41667 | 99.8789
IE-BS-2 | PFBS | CalRes 2304 | 23.45833 | 99.88139
IE-BS-2 | PFBS | CalRes 2304 | 23.5 | 99.88382
IE-BS-2 | PFBS | CalRes 2304 | 23.54167 | 99.88621
IE-BS-2 | PFBS | CalRes 2304 | 23.58333 | 99.88854
IE-BS-2 | PFBS | CalRes 2304 | 23.625 | 99.89083
IE-BS-2 | PFBS | CalRes 2304 | 23.66667 | 99.89307
IE-BS-2 | PFBS | CalRes 2304 | 23.70833 | 99.89527
IE-BS-2 | PFBS | CalRes 2304 | 23.75 | 99.89742
IE-BS-2 | PFBS | CalRes 2304 | 23.79167 | 99.89952
IE-BS-2 | PFBS | CalRes 2304 | 23.83333 | 99.90159
IE-BS-2 | PFBS | CalRes 2304 | 23.875 | 99.90361
IE-BS-2 | PFBS | CalRes 2304 | 23.91667 | 99.90559
IE-BS-2 | PFBS | CalRes 2304 | 23.95833 | 99.90752
IE-BS-2 | PFBS | CalRes 2304 | 24 | 99.90942
IE-BS-2 | PFBS | CalRes 2304 | 24.04167 | 99.91128
IE-BS-2 | PFBS | CalRes 2304 | 24.08333 | 99.9131
IE-BS-2 | PFBS | CalRes 2304 | 24.125 | 99.91489
IE-BS-2 | PFBS | CalRes 2304 | 24.16667 | 99.91664
IE-BS-2 | PFBS | CalRes 2304 | 24.20833 | 99.91835
IE-BS-2 | PFBS | CalRes 2304 | 24.25 | 99.92002
IE-BS-2 | PFBS | CalRes 2304 | 24.29167 | 99.92167
IE-BS-2 | PFBS | CalRes 2304 | 24.33333 | 99.92328
IE-BS-2 | PFBS | CalRes 2304 | 24.375 | 99.92485
IE-BS-2 | PFBS | CalRes 2304 | 24.41667 | 99.92639
IE-BS-2 | PFBS | CalRes 2304 | 24.45833 | 99.92791
IE-BS-2 | PFBS | CalRes 2304 | 24.5 | 99.92939
IE-BS-2 | PFBS | CalRes 2304 | 24.54167 | 99.93084
IE-BS-2 | PFBS | CalRes 2304 | 24.58333 | 99.93226
IE-BS-2 | PFBS | CalRes 2304 | 24.625 | 99.93365
IE-BS-2 | PFBS | CalRes 2304 | 24.66667 | 99.93501
IE-BS-2 | PFBS | CalRes 2304 | 24.70833 | 99.93635
IE-BS-2 | PFBS | CalRes 2304 | 24.75 | 99.93765
IE-BS-2 | PFBS | CalRes 2304 | 24.79167 | 99.93893
IE-BS-2 | PFBS | CalRes 2304 | 24.83333 | 99.94019
IE-BS-2 | PFBS | CalRes 2304 | 24.875 | 99.94142
IE-BS-2 | PFBS | CalRes 2304 | 24.91667 | 99.94262
IE-BS-2 | PFBS | CalRes 2304 | 24.95833 | 99.9438
IE-BS-2 | PFBS | CalRes 2304 | 25 | 99.94495
IE-BS-2 | PFBS | CalRes 2304 | 25.04167 | 99.94608
IE-BS-2 | PFBS | CalRes 2304 | 25.08333 | 99.94719
IE-BS-2 | PFBS | CalRes 2304 | 25.125 | 99.94827
IE-BS-2 | PFBS | CalRes 2304 | 25.16667 | 99.94934
IE-BS-2 | PFBS | CalRes 2304 | 25.20833 | 99.95038
IE-BS-2 | PFBS | CalRes 2304 | 25.25 | 99.9514
IE-BS-2 | PFBS | CalRes 2304 | 25.29167 | 99.9524
IE-BS-2 | PFBS | CalRes 2304 | 25.33333 | 99.95337
IE-BS-2 | PFBS | CalRes 2304 | 25.375 | 99.95433
IE-BS-2 | PFBS | CalRes 2304 | 25.41667 | 99.95527
IE-BS-2 | PFBS | CalRes 2304 | 25.45833 | 99.95619
IE-BS-2 | PFBS | CalRes 2304 | 25.5 | 99.95709
IE-BS-2 | PFBS | CalRes 2304 | 25.54167 | 99.95797
IE-BS-2 | PFBS | CalRes 2304 | 25.58333 | 99.95883
IE-BS-2 | PFBS | CalRes 2304 | 25.625 | 99.95968
IE-BS-2 | PFBS | CalRes 2304 | 25.66667 | 99.96051
IE-BS-2 | PFBS | CalRes 2304 | 25.70833 | 99.96132
IE-BS-2 | PFBS | CalRes 2304 | 25.75 | 99.96211
IE-BS-2 | PFBS | CalRes 2304 | 25.79167 | 99.96289
IE-BS-2 | PFBS | CalRes 2304 | 25.83333 | 99.96365
IE-BS-2 | PFBS | CalRes 2304 | 25.875 | 99.9644
IE-BS-2 | PFBS | CalRes 2304 | 25.91667 | 99.96513
IE-BS-2 | PFBS | CalRes 2304 | 25.95833 | 99.96585
IE-BS-2 | PFBS | CalRes 2304 | 26 | 99.96655
IE-BS-2 | PFBS | CalRes 2304 | 26.04167 | 99.96724
IE-BS-2 | PFBS | CalRes 2304 | 26.08333 | 99.96791
IE-BS-2 | PFBS | CalRes 2304 | 26.125 | 99.96857
IE-BS-2 | PFBS | CalRes 2304 | 26.16667 | 99.96921
IE-BS-2 | PFBS | CalRes 2304 | 26.20833 | 99.96985
IE-BS-2 | PFBS | CalRes 2304 | 26.25 | 99.97047
IE-BS-2 | PFBS | CalRes 2304 | 26.29167 | 99.97107
IE-BS-2 | PFBS | CalRes 2304 | 26.33333 | 99.97167
IE-BS-2 | PFBS | CalRes 2304 | 26.375 | 99.97225
IE-BS-2 | PFBS | CalRes 2304 | 26.41667 | 99.97282
IE-BS-2 | PFBS | CalRes 2304 | 26.45833 | 99.97338
IE-BS-2 | PFBS | CalRes 2304 | 26.5 | 99.97393
IE-BS-2 | PFBS | CalRes 2304 | 26.54167 | 99.97446
IE-BS-2 | PFBS | CalRes 2304 | 26.58333 | 99.97499
IE-BS-2 | PFBS | CalRes 2304 | 26.625 | 99.9755
IE-BS-2 | PFBS | CalRes 2304 | 26.66667 | 99.976
IE-BS-2 | PFBS | CalRes 2304 | 26.70833 | 99.9765
IE-BS-2 | PFBS | CalRes 2304 | 26.75 | 99.97698
IE-BS-2 | PFBS | CalRes 2304 | 26.79167 | 99.97745
IE-BS-2 | PFBS | CalRes 2304 | 26.83333 | 99.97792
IE-BS-2 | PFBS | CalRes 2304 | 26.875 | 99.97837
IE-BS-2 | PFBS | CalRes 2304 | 26.91667 | 99.97881
IE-BS-2 | PFBS | CalRes 2304 | 26.95833 | 99.97925
IE-BS-2 | PFBS | CalRes 2304 | 27 | 99.97967
IE-BS-2 | PFBS | CalRes 2304 | 27.04167 | 99.98009
IE-BS-2 | PFBS | CalRes 2304 | 27.08333 | 99.9805
IE-BS-2 | PFBS | CalRes 2304 | 27.125 | 99.9809
IE-BS-2 | PFBS | CalRes 2304 | 27.16667 | 99.98129
IE-BS-2 | PFBS | CalRes 2304 | 27.20833 | 99.98168
IE-BS-2 | PFBS | CalRes 2304 | 27.25 | 99.98206
IE-BS-2 | PFBS | CalRes 2304 | 27.29167 | 99.98242
IE-BS-2 | PFBS | CalRes 2304 | 27.33333 | 99.98279
IE-BS-2 | PFBS | CalRes 2304 | 27.375 | 99.98314
IE-BS-2 | PFBS | CalRes 2304 | 27.41667 | 99.98349
IE-BS-2 | PFBS | CalRes 2304 | 27.45833 | 99.98382
IE-BS-2 | PFBS | CalRes 2304 | 27.5 | 99.98416
IE-BS-2 | PFBS | CalRes 2304 | 27.54167 | 99.98448
IE-BS-2 | PFBS | CalRes 2304 | 27.58333 | 99.9848
IE-BS-2 | PFBS | CalRes 2304 | 27.625 | 99.98511
IE-BS-2 | PFBS | CalRes 2304 | 27.66667 | 99.98542
IE-BS-2 | PFBS | CalRes 2304 | 27.70833 | 99.98572
IE-BS-2 | PFBS | CalRes 2304 | 27.75 | 99.98601
IE-BS-2 | PFBS | CalRes 2304 | 27.79167 | 99.9863
IE-BS-2 | PFBS | CalRes 2304 | 27.83333 | 99.98658
IE-BS-2 | PFBS | CalRes 2304 | 27.875 | 99.98686
IE-BS-2 | PFBS | CalRes 2304 | 27.91667 | 99.98713
IE-BS-2 | PFBS | CalRes 2304 | 27.95833 | 99.98739
IE-BS-2 | PFBS | CalRes 2304 | 28 | 99.98765
IE-BS-2 | PFBS | PSR2 Plus Cl | 0 | 0
IE-BS-2 | PFBS | PSR2 Plus Cl | 0.04166667 | 0.01046806
IE-BS-2 | PFBS | PSR2 Plus Cl | 0.08333333 | 0.02115681
IE-BS-2 | PFBS | PSR2 Plus Cl | 0.125 | 0.03207007
IE-BS-2 | PFBS | PSR2 Plus Cl | 0.1666667 | 0.0432117
IE-BS-2 | PFBS | PSR2 Plus Cl | 0.2083333 | 0.05458564
IE-BS-2 | PFBS | PSR2 Plus Cl | 0.25 | 0.06619594
IE-BS-2 | PFBS | PSR2 Plus Cl | 0.2916667 | 0.07804667
IE-BS-2 | PFBS | PSR2 Plus Cl | 0.3333333 | 0.09014203
IE-BS-2 | PFBS | PSR2 Plus Cl | 0.375 | 0.1024863
IE-BS-2 | PFBS | PSR2 Plus Cl | 0.4166667 | 0.1150838
IE-BS-2 | PFBS | PSR2 Plus Cl | 0.4583333 | 0.1279389
IE-BS-2 | PFBS | PSR2 Plus Cl | 0.5 | 0.1410562
IE-BS-2 | PFBS | PSR2 Plus Cl | 0.5416667 | 0.1544402
IE-BS-2 | PFBS | PSR2 Plus Cl | 0.5833333 | 0.1680957
IE-BS-2 | PFBS | PSR2 Plus Cl | 0.625 | 0.1820274
IE-BS-2 | PFBS | PSR2 Plus Cl | 0.6666667 | 0.1962402
IE-BS-2 | PFBS | PSR2 Plus Cl | 0.7083333 | 0.210739
IE-BS-2 | PFBS | PSR2 Plus Cl | 0.75 | 0.2255288
IE-BS-2 | PFBS | PSR2 Plus Cl | 0.7916667 | 0.2406149
IE-BS-2 | PFBS | PSR2 Plus Cl | 0.8333333 | 0.2560024
IE-BS-2 | PFBS | PSR2 Plus Cl | 0.875 | 0.2716966
IE-BS-2 | PFBS | PSR2 Plus Cl | 0.9166667 | 0.2877031
IE-BS-2 | PFBS | PSR2 Plus Cl | 0.9583333 | 0.3040273
IE-BS-2 | PFBS | PSR2 Plus Cl | 1 | 0.3206749
IE-BS-2 | PFBS | PSR2 Plus Cl | 1.041667 | 0.3376516
IE-BS-2 | PFBS | PSR2 Plus Cl | 1.083333 | 0.3549633
IE-BS-2 | PFBS | PSR2 Plus Cl | 1.125 | 0.3726158
IE-BS-2 | PFBS | PSR2 Plus Cl | 1.166667 | 0.3906154
IE-BS-2 | PFBS | PSR2 Plus Cl | 1.208333 | 0.4089681
IE-BS-2 | PFBS | PSR2 Plus Cl | 1.25 | 0.4276802
IE-BS-2 | PFBS | PSR2 Plus Cl | 1.291667 | 0.4467582
IE-BS-2 | PFBS | PSR2 Plus Cl | 1.333333 | 0.4662085
IE-BS-2 | PFBS | PSR2 Plus Cl | 1.375 | 0.4860377
IE-BS-2 | PFBS | PSR2 Plus Cl | 1.416667 | 0.5062527
IE-BS-2 | PFBS | PSR2 Plus Cl | 1.458333 | 0.5268604
IE-BS-2 | PFBS | PSR2 Plus Cl | 1.5 | 0.5478676
IE-BS-2 | PFBS | PSR2 Plus Cl | 1.541667 | 0.5692815
IE-BS-2 | PFBS | PSR2 Plus Cl | 1.583333 | 0.5911094
IE-BS-2 | PFBS | PSR2 Plus Cl | 1.625 | 0.6133587
IE-BS-2 | PFBS | PSR2 Plus Cl | 1.666667 | 0.6360369
IE-BS-2 | PFBS | PSR2 Plus Cl | 1.708333 | 0.6591515
IE-BS-2 | PFBS | PSR2 Plus Cl | 1.75 | 0.6827105
IE-BS-2 | PFBS | PSR2 Plus Cl | 1.791667 | 0.7067217
IE-BS-2 | PFBS | PSR2 Plus Cl | 1.833333 | 0.7311931
IE-BS-2 | PFBS | PSR2 Plus Cl | 1.875 | 0.756133
IE-BS-2 | PFBS | PSR2 Plus Cl | 1.916667 | 0.7815497
IE-BS-2 | PFBS | PSR2 Plus Cl | 1.958333 | 0.8074516
IE-BS-2 | PFBS | PSR2 Plus Cl | 2 | 0.8338475
IE-BS-2 | PFBS | PSR2 Plus Cl | 2.041667 | 0.8607461
IE-BS-2 | PFBS | PSR2 Plus Cl | 2.083333 | 0.8881563
IE-BS-2 | PFBS | PSR2 Plus Cl | 2.125 | 0.9160872
IE-BS-2 | PFBS | PSR2 Plus Cl | 2.166667 | 0.944548
IE-BS-2 | PFBS | PSR2 Plus Cl | 2.208333 | 0.9735482
IE-BS-2 | PFBS | PSR2 Plus Cl | 2.25 | 1.003097
IE-BS-2 | PFBS | PSR2 Plus Cl | 2.291667 | 1.033205
IE-BS-2 | PFBS | PSR2 Plus Cl | 2.333333 | 1.063881
IE-BS-2 | PFBS | PSR2 Plus Cl | 2.375 | 1.095136
IE-BS-2 | PFBS | PSR2 Plus Cl | 2.416667 | 1.12698
IE-BS-2 | PFBS | PSR2 Plus Cl | 2.458333 | 1.159423
IE-BS-2 | PFBS | PSR2 Plus Cl | 2.5 | 1.192475
IE-BS-2 | PFBS | PSR2 Plus Cl | 2.541667 | 1.226148
IE-BS-2 | PFBS | PSR2 Plus Cl | 2.583333 | 1.260453
IE-BS-2 | PFBS | PSR2 Plus Cl | 2.625 | 1.2954
IE-BS-2 | PFBS | PSR2 Plus Cl | 2.666667 | 1.331001
IE-BS-2 | PFBS | PSR2 Plus Cl | 2.708333 | 1.367267
IE-BS-2 | PFBS | PSR2 Plus Cl | 2.75 | 1.404209
IE-BS-2 | PFBS | PSR2 Plus Cl | 2.791667 | 1.441841
IE-BS-2 | PFBS | PSR2 Plus Cl | 2.833333 | 1.480174
IE-BS-2 | PFBS | PSR2 Plus Cl | 2.875 | 1.519219
IE-BS-2 | PFBS | PSR2 Plus Cl | 2.916667 | 1.55899
IE-BS-2 | PFBS | PSR2 Plus Cl | 2.958333 | 1.599499
IE-BS-2 | PFBS | PSR2 Plus Cl | 3 | 1.640759
IE-BS-2 | PFBS | PSR2 Plus Cl | 3.041667 | 1.682782
IE-BS-2 | PFBS | PSR2 Plus Cl | 3.083333 | 1.725583
IE-BS-2 | PFBS | PSR2 Plus Cl | 3.125 | 1.769175
IE-BS-2 | PFBS | PSR2 Plus Cl | 3.166667 | 1.81357
IE-BS-2 | PFBS | PSR2 Plus Cl | 3.208333 | 1.858784
IE-BS-2 | PFBS | PSR2 Plus Cl | 3.25 | 1.90483
IE-BS-2 | PFBS | PSR2 Plus Cl | 3.291667 | 1.951722
IE-BS-2 | PFBS | PSR2 Plus Cl | 3.333333 | 1.999475
IE-BS-2 | PFBS | PSR2 Plus Cl | 3.375 | 2.048103
IE-BS-2 | PFBS | PSR2 Plus Cl | 3.416667 | 2.097623
IE-BS-2 | PFBS | PSR2 Plus Cl | 3.458333 | 2.148048
IE-BS-2 | PFBS | PSR2 Plus Cl | 3.5 | 2.199394
IE-BS-2 | PFBS | PSR2 Plus Cl | 3.541667 | 2.251677
IE-BS-2 | PFBS | PSR2 Plus Cl | 3.583333 | 2.304912
IE-BS-2 | PFBS | PSR2 Plus Cl | 3.625 | 2.359116
IE-BS-2 | PFBS | PSR2 Plus Cl | 3.666667 | 2.414305
IE-BS-2 | PFBS | PSR2 Plus Cl | 3.708333 | 2.470496
IE-BS-2 | PFBS | PSR2 Plus Cl | 3.75 | 2.527704
IE-BS-2 | PFBS | PSR2 Plus Cl | 3.791667 | 2.585949
IE-BS-2 | PFBS | PSR2 Plus Cl | 3.833333 | 2.645245
IE-BS-2 | PFBS | PSR2 Plus Cl | 3.875 | 2.705612
IE-BS-2 | PFBS | PSR2 Plus Cl | 3.916667 | 2.767067
IE-BS-2 | PFBS | PSR2 Plus Cl | 3.958333 | 2.829627
IE-BS-2 | PFBS | PSR2 Plus Cl | 4 | 2.893312
IE-BS-2 | PFBS | PSR2 Plus Cl | 4.041667 | 2.958139
IE-BS-2 | PFBS | PSR2 Plus Cl | 4.083333 | 3.024127
IE-BS-2 | PFBS | PSR2 Plus Cl | 4.125 | 3.091296
IE-BS-2 | PFBS | PSR2 Plus Cl | 4.166667 | 3.159664
IE-BS-2 | PFBS | PSR2 Plus Cl | 4.208333 | 3.229251
IE-BS-2 | PFBS | PSR2 Plus Cl | 4.25 | 3.300077
IE-BS-2 | PFBS | PSR2 Plus Cl | 4.291667 | 3.372161
IE-BS-2 | PFBS | PSR2 Plus Cl | 4.333333 | 3.445524
IE-BS-2 | PFBS | PSR2 Plus Cl | 4.375 | 3.520187
IE-BS-2 | PFBS | PSR2 Plus Cl | 4.416667 | 3.59617
IE-BS-2 | PFBS | PSR2 Plus Cl | 4.458333 | 3.673494
IE-BS-2 | PFBS | PSR2 Plus Cl | 4.5 | 3.75218
IE-BS-2 | PFBS | PSR2 Plus Cl | 4.541667 | 3.83225
IE-BS-2 | PFBS | PSR2 Plus Cl | 4.583333 | 3.913725
IE-BS-2 | PFBS | PSR2 Plus Cl | 4.625 | 3.996628
IE-BS-2 | PFBS | PSR2 Plus Cl | 4.666667 | 4.080981
IE-BS-2 | PFBS | PSR2 Plus Cl | 4.708333 | 4.166807
IE-BS-2 | PFBS | PSR2 Plus Cl | 4.75 | 4.254127
IE-BS-2 | PFBS | PSR2 Plus Cl | 4.791667 | 4.342966
IE-BS-2 | PFBS | PSR2 Plus Cl | 4.833333 | 4.433345
IE-BS-2 | PFBS | PSR2 Plus Cl | 4.875 | 4.52529
IE-BS-2 | PFBS | PSR2 Plus Cl | 4.916667 | 4.618823
IE-BS-2 | PFBS | PSR2 Plus Cl | 4.958333 | 4.713969
IE-BS-2 | PFBS | PSR2 Plus Cl | 5 | 4.810752
IE-BS-2 | PFBS | PSR2 Plus Cl | 5.041667 | 4.909195
IE-BS-2 | PFBS | PSR2 Plus Cl | 5.083333 | 5.009325
IE-BS-2 | PFBS | PSR2 Plus Cl | 5.125 | 5.111165
IE-BS-2 | PFBS | PSR2 Plus Cl | 5.166667 | 5.214742
IE-BS-2 | PFBS | PSR2 Plus Cl | 5.208333 | 5.32008
IE-BS-2 | PFBS | PSR2 Plus Cl | 5.25 | 5.427204
IE-BS-2 | PFBS | PSR2 Plus Cl | 5.291667 | 5.536142
IE-BS-2 | PFBS | PSR2 Plus Cl | 5.333333 | 5.646918
IE-BS-2 | PFBS | PSR2 Plus Cl | 5.375 | 5.759559
IE-BS-2 | PFBS | PSR2 Plus Cl | 5.416667 | 5.874091
IE-BS-2 | PFBS | PSR2 Plus Cl | 5.458333 | 5.990542
IE-BS-2 | PFBS | PSR2 Plus Cl | 5.5 | 6.108937
IE-BS-2 | PFBS | PSR2 Plus Cl | 5.541667 | 6.229305
IE-BS-2 | PFBS | PSR2 Plus Cl | 5.583333 | 6.351671
IE-BS-2 | PFBS | PSR2 Plus Cl | 5.625 | 6.476064
IE-BS-2 | PFBS | PSR2 Plus Cl | 5.666667 | 6.602511
IE-BS-2 | PFBS | PSR2 Plus Cl | 5.708333 | 6.731039
IE-BS-2 | PFBS | PSR2 Plus Cl | 5.75 | 6.861677
IE-BS-2 | PFBS | PSR2 Plus Cl | 5.791667 | 6.994453
IE-BS-2 | PFBS | PSR2 Plus Cl | 5.833333 | 7.129394
IE-BS-2 | PFBS | PSR2 Plus Cl | 5.875 | 7.266529
IE-BS-2 | PFBS | PSR2 Plus Cl | 5.916667 | 7.405886
IE-BS-2 | PFBS | PSR2 Plus Cl | 5.958333 | 7.547494
IE-BS-2 | PFBS | PSR2 Plus Cl | 6 | 7.691381
IE-BS-2 | PFBS | PSR2 Plus Cl | 6.041667 | 7.837576
IE-BS-2 | PFBS | PSR2 Plus Cl | 6.083333 | 7.986108
IE-BS-2 | PFBS | PSR2 Plus Cl | 6.125 | 8.137005
IE-BS-2 | PFBS | PSR2 Plus Cl | 6.166667 | 8.290297
IE-BS-2 | PFBS | PSR2 Plus Cl | 6.208333 | 8.446012
IE-BS-2 | PFBS | PSR2 Plus Cl | 6.25 | 8.604179
IE-BS-2 | PFBS | PSR2 Plus Cl | 6.291667 | 8.764827
IE-BS-2 | PFBS | PSR2 Plus Cl | 6.333333 | 8.927986
IE-BS-2 | PFBS | PSR2 Plus Cl | 6.375 | 9.093683
IE-BS-2 | PFBS | PSR2 Plus Cl | 6.416667 | 9.261948
IE-BS-2 | PFBS | PSR2 Plus Cl | 6.458333 | 9.43281
IE-BS-2 | PFBS | PSR2 Plus Cl | 6.5 | 9.606298
IE-BS-2 | PFBS | PSR2 Plus Cl | 6.541667 | 9.78244
IE-BS-2 | PFBS | PSR2 Plus Cl | 6.583333 | 9.961265
IE-BS-2 | PFBS | PSR2 Plus Cl | 6.625 | 10.1428
IE-BS-2 | PFBS | PSR2 Plus Cl | 6.666667 | 10.32708
IE-BS-2 | PFBS | PSR2 Plus Cl | 6.708333 | 10.51412
IE-BS-2 | PFBS | PSR2 Plus Cl | 6.75 | 10.70396
IE-BS-2 | PFBS | PSR2 Plus Cl | 6.791667 | 10.89663
IE-BS-2 | PFBS | PSR2 Plus Cl | 6.833333 | 11.09214
IE-BS-2 | PFBS | PSR2 Plus Cl | 6.875 | 11.29054
IE-BS-2 | PFBS | PSR2 Plus Cl | 6.916667 | 11.49184
IE-BS-2 | PFBS | PSR2 Plus Cl | 6.958333 | 11.69608
IE-BS-2 | PFBS | PSR2 Plus Cl | 7 | 11.90328
IE-BS-2 | PFBS | PSR2 Plus Cl | 7.041667 | 12.11346
IE-BS-2 | PFBS | PSR2 Plus Cl | 7.083333 | 12.32665
IE-BS-2 | PFBS | PSR2 Plus Cl | 7.125 | 12.54289
IE-BS-2 | PFBS | PSR2 Plus Cl | 7.166667 | 12.76219
IE-BS-2 | PFBS | PSR2 Plus Cl | 7.208333 | 12.98457
IE-BS-2 | PFBS | PSR2 Plus Cl | 7.25 | 13.21007
IE-BS-2 | PFBS | PSR2 Plus Cl | 7.291667 | 13.43871
IE-BS-2 | PFBS | PSR2 Plus Cl | 7.333333 | 13.67051
IE-BS-2 | PFBS | PSR2 Plus Cl | 7.375 | 13.90549
IE-BS-2 | PFBS | PSR2 Plus Cl | 7.416667 | 14.14368
IE-BS-2 | PFBS | PSR2 Plus Cl | 7.458333 | 14.38509
IE-BS-2 | PFBS | PSR2 Plus Cl | 7.5 | 14.62976
IE-BS-2 | PFBS | PSR2 Plus Cl | 7.541667 | 14.87769
IE-BS-2 | PFBS | PSR2 Plus Cl | 7.583333 | 15.12892
IE-BS-2 | PFBS | PSR2 Plus Cl | 7.625 | 15.38345
IE-BS-2 | PFBS | PSR2 Plus Cl | 7.666667 | 15.64132
IE-BS-2 | PFBS | PSR2 Plus Cl | 7.708333 | 15.90253
IE-BS-2 | PFBS | PSR2 Plus Cl | 7.75 | 16.1671
IE-BS-2 | PFBS | PSR2 Plus Cl | 7.791667 | 16.43506
IE-BS-2 | PFBS | PSR2 Plus Cl | 7.833333 | 16.70641
IE-BS-2 | PFBS | PSR2 Plus Cl | 7.875 | 16.98117
IE-BS-2 | PFBS | PSR2 Plus Cl | 7.916667 | 17.25935
IE-BS-2 | PFBS | PSR2 Plus Cl | 7.958333 | 17.54098
IE-BS-2 | PFBS | PSR2 Plus Cl | 8 | 17.82605
IE-BS-2 | PFBS | PSR2 Plus Cl | 8.041667 | 18.11458
IE-BS-2 | PFBS | PSR2 Plus Cl | 8.083333 | 18.40659
IE-BS-2 | PFBS | PSR2 Plus Cl | 8.125 | 18.70207
IE-BS-2 | PFBS | PSR2 Plus Cl | 8.166667 | 19.00104
IE-BS-2 | PFBS | PSR2 Plus Cl | 8.208333 | 19.30351
IE-BS-2 | PFBS | PSR2 Plus Cl | 8.25 | 19.60948
IE-BS-2 | PFBS | PSR2 Plus Cl | 8.291667 | 19.91895
IE-BS-2 | PFBS | PSR2 Plus Cl | 8.333333 | 20.23193
IE-BS-2 | PFBS | PSR2 Plus Cl | 8.375 | 20.54842
IE-BS-2 | PFBS | PSR2 Plus Cl | 8.416667 | 20.86843
IE-BS-2 | PFBS | PSR2 Plus Cl | 8.458333 | 21.19194
IE-BS-2 | PFBS | PSR2 Plus Cl | 8.5 | 21.51897
IE-BS-2 | PFBS | PSR2 Plus Cl | 8.541667 | 21.8495
IE-BS-2 | PFBS | PSR2 Plus Cl | 8.583333 | 22.18354
IE-BS-2 | PFBS | PSR2 Plus Cl | 8.625 | 22.52108
IE-BS-2 | PFBS | PSR2 Plus Cl | 8.666667 | 22.8621
IE-BS-2 | PFBS | PSR2 Plus Cl | 8.708333 | 23.20661
IE-BS-2 | PFBS | PSR2 Plus Cl | 8.75 | 23.55459
IE-BS-2 | PFBS | PSR2 Plus Cl | 8.791667 | 23.90603
IE-BS-2 | PFBS | PSR2 Plus Cl | 8.833333 | 24.26091
IE-BS-2 | PFBS | PSR2 Plus Cl | 8.875 | 24.61924
IE-BS-2 | PFBS | PSR2 Plus Cl | 8.916667 | 24.98098
IE-BS-2 | PFBS | PSR2 Plus Cl | 8.958333 | 25.34612
IE-BS-2 | PFBS | PSR2 Plus Cl | 9 | 25.71464
IE-BS-2 | PFBS | PSR2 Plus Cl | 9.041667 | 26.08652
IE-BS-2 | PFBS | PSR2 Plus Cl | 9.083333 | 26.46175
IE-BS-2 | PFBS | PSR2 Plus Cl | 9.125 | 26.84028
IE-BS-2 | PFBS | PSR2 Plus Cl | 9.166667 | 27.22211
IE-BS-2 | PFBS | PSR2 Plus Cl | 9.208333 | 27.6072
IE-BS-2 | PFBS | PSR2 Plus Cl | 9.25 | 27.99552
IE-BS-2 | PFBS | PSR2 Plus Cl | 9.291667 | 28.38705
IE-BS-2 | PFBS | PSR2 Plus Cl | 9.333333 | 28.78175
IE-BS-2 | PFBS | PSR2 Plus Cl | 9.375 | 29.17958
IE-BS-2 | PFBS | PSR2 Plus Cl | 9.416667 | 29.58052
IE-BS-2 | PFBS | PSR2 Plus Cl | 9.458333 | 29.98452
IE-BS-2 | PFBS | PSR2 Plus Cl | 9.5 | 30.39155
IE-BS-2 | PFBS | PSR2 Plus Cl | 9.541667 | 30.80156
IE-BS-2 | PFBS | PSR2 Plus Cl | 9.583333 | 31.21452
IE-BS-2 | PFBS | PSR2 Plus Cl | 9.625 | 31.63037
IE-BS-2 | PFBS | PSR2 Plus Cl | 9.666667 | 32.04908
IE-BS-2 | PFBS | PSR2 Plus Cl | 9.708333 | 32.4706
IE-BS-2 | PFBS | PSR2 Plus Cl | 9.75 | 32.89487
IE-BS-2 | PFBS | PSR2 Plus Cl | 9.791667 | 33.32185
IE-BS-2 | PFBS | PSR2 Plus Cl | 9.833333 | 33.75149
IE-BS-2 | PFBS | PSR2 Plus Cl | 9.875 | 34.18372
IE-BS-2 | PFBS | PSR2 Plus Cl | 9.916667 | 34.61851
IE-BS-2 | PFBS | PSR2 Plus Cl | 9.958333 | 35.05578
IE-BS-2 | PFBS | PSR2 Plus Cl | 10 | 35.49548
IE-BS-2 | PFBS | PSR2 Plus Cl | 10.04167 | 35.93755
IE-BS-2 | PFBS | PSR2 Plus Cl | 10.08333 | 36.38193
IE-BS-2 | PFBS | PSR2 Plus Cl | 10.125 | 36.82855
IE-BS-2 | PFBS | PSR2 Plus Cl | 10.16667 | 37.27736
IE-BS-2 | PFBS | PSR2 Plus Cl | 10.20833 | 37.72828
IE-BS-2 | PFBS | PSR2 Plus Cl | 10.25 | 38.18124
IE-BS-2 | PFBS | PSR2 Plus Cl | 10.29167 | 38.63619
IE-BS-2 | PFBS | PSR2 Plus Cl | 10.33333 | 39.09304
IE-BS-2 | PFBS | PSR2 Plus Cl | 10.375 | 39.55173
IE-BS-2 | PFBS | PSR2 Plus Cl | 10.41667 | 40.01219
IE-BS-2 | PFBS | PSR2 Plus Cl | 10.45833 | 40.47434
IE-BS-2 | PFBS | PSR2 Plus Cl | 10.5 | 40.9381
IE-BS-2 | PFBS | PSR2 Plus Cl | 10.54167 | 41.4034
IE-BS-2 | PFBS | PSR2 Plus Cl | 10.58333 | 41.87017
IE-BS-2 | PFBS | PSR2 Plus Cl | 10.625 | 42.33832
IE-BS-2 | PFBS | PSR2 Plus Cl | 10.66667 | 42.80778
IE-BS-2 | PFBS | PSR2 Plus Cl | 10.70833 | 43.27846
IE-BS-2 | PFBS | PSR2 Plus Cl | 10.75 | 43.75028
IE-BS-2 | PFBS | PSR2 Plus Cl | 10.79167 | 44.22317
IE-BS-2 | PFBS | PSR2 Plus Cl | 10.83333 | 44.69704
IE-BS-2 | PFBS | PSR2 Plus Cl | 10.875 | 45.17181
IE-BS-2 | PFBS | PSR2 Plus Cl | 10.91667 | 45.64739
IE-BS-2 | PFBS | PSR2 Plus Cl | 10.95833 | 46.1237
IE-BS-2 | PFBS | PSR2 Plus Cl | 11 | 46.60065
IE-BS-2 | PFBS | PSR2 Plus Cl | 11.04167 | 47.07816
IE-BS-2 | PFBS | PSR2 Plus Cl | 11.08333 | 47.55615
IE-BS-2 | PFBS | PSR2 Plus Cl | 11.125 | 48.03452
IE-BS-2 | PFBS | PSR2 Plus Cl | 11.16667 | 48.51319
IE-BS-2 | PFBS | PSR2 Plus Cl | 11.20833 | 48.99208
IE-BS-2 | PFBS | PSR2 Plus Cl | 11.25 | 49.47109
IE-BS-2 | PFBS | PSR2 Plus Cl | 11.29167 | 49.95015
IE-BS-2 | PFBS | PSR2 Plus Cl | 11.33333 | 50.42916
IE-BS-2 | PFBS | PSR2 Plus Cl | 11.375 | 50.90803
IE-BS-2 | PFBS | PSR2 Plus Cl | 11.41667 | 51.38669
IE-BS-2 | PFBS | PSR2 Plus Cl | 11.45833 | 51.86503
IE-BS-2 | PFBS | PSR2 Plus Cl | 11.5 | 52.34299
IE-BS-2 | PFBS | PSR2 Plus Cl | 11.54167 | 52.82046
IE-BS-2 | PFBS | PSR2 Plus Cl | 11.58333 | 53.29737
IE-BS-2 | PFBS | PSR2 Plus Cl | 11.625 | 53.77364
IE-BS-2 | PFBS | PSR2 Plus Cl | 11.66667 | 54.24916
IE-BS-2 | PFBS | PSR2 Plus Cl | 11.70833 | 54.72387
IE-BS-2 | PFBS | PSR2 Plus Cl | 11.75 | 55.19767
IE-BS-2 | PFBS | PSR2 Plus Cl | 11.79167 | 55.67049
IE-BS-2 | PFBS | PSR2 Plus Cl | 11.83333 | 56.14224
IE-BS-2 | PFBS | PSR2 Plus Cl | 11.875 | 56.61283
IE-BS-2 | PFBS | PSR2 Plus Cl | 11.91667 | 57.0822
IE-BS-2 | PFBS | PSR2 Plus Cl | 11.95833 | 57.55026
IE-BS-2 | PFBS | PSR2 Plus Cl | 12 | 58.01692
IE-BS-2 | PFBS | PSR2 Plus Cl | 12.04167 | 58.48212
IE-BS-2 | PFBS | PSR2 Plus Cl | 12.08333 | 58.94577
IE-BS-2 | PFBS | PSR2 Plus Cl | 12.125 | 59.4078
IE-BS-2 | PFBS | PSR2 Plus Cl | 12.16667 | 59.86814
IE-BS-2 | PFBS | PSR2 Plus Cl | 12.20833 | 60.3267
IE-BS-2 | PFBS | PSR2 Plus Cl | 12.25 | 60.78343
IE-BS-2 | PFBS | PSR2 Plus Cl | 12.29167 | 61.23824
IE-BS-2 | PFBS | PSR2 Plus Cl | 12.33333 | 61.69106
IE-BS-2 | PFBS | PSR2 Plus Cl | 12.375 | 62.14184
IE-BS-2 | PFBS | PSR2 Plus Cl | 12.41667 | 62.59049
IE-BS-2 | PFBS | PSR2 Plus Cl | 12.45833 | 63.03696
IE-BS-2 | PFBS | PSR2 Plus Cl | 12.5 | 63.48118
IE-BS-2 | PFBS | PSR2 Plus Cl | 12.54167 | 63.92309
IE-BS-2 | PFBS | PSR2 Plus Cl | 12.58333 | 64.36262
IE-BS-2 | PFBS | PSR2 Plus Cl | 12.625 | 64.79972
IE-BS-2 | PFBS | PSR2 Plus Cl | 12.66667 | 65.23433
IE-BS-2 | PFBS | PSR2 Plus Cl | 12.70833 | 65.66639
IE-BS-2 | PFBS | PSR2 Plus Cl | 12.75 | 66.09584
IE-BS-2 | PFBS | PSR2 Plus Cl | 12.79167 | 66.52263
IE-BS-2 | PFBS | PSR2 Plus Cl | 12.83333 | 66.94671
IE-BS-2 | PFBS | PSR2 Plus Cl | 12.875 | 67.36804
IE-BS-2 | PFBS | PSR2 Plus Cl | 12.91667 | 67.78655
IE-BS-2 | PFBS | PSR2 Plus Cl | 12.95833 | 68.2022
IE-BS-2 | PFBS | PSR2 Plus Cl | 13 | 68.61496
IE-BS-2 | PFBS | PSR2 Plus Cl | 13.04167 | 69.02476
IE-BS-2 | PFBS | PSR2 Plus Cl | 13.08333 | 69.43158
IE-BS-2 | PFBS | PSR2 Plus Cl | 13.125 | 69.83537
IE-BS-2 | PFBS | PSR2 Plus Cl | 13.16667 | 70.2361
IE-BS-2 | PFBS | PSR2 Plus Cl | 13.20833 | 70.63372
IE-BS-2 | PFBS | PSR2 Plus Cl | 13.25 | 71.02819
IE-BS-2 | PFBS | PSR2 Plus Cl | 13.29167 | 71.4195
IE-BS-2 | PFBS | PSR2 Plus Cl | 13.33333 | 71.8076
IE-BS-2 | PFBS | PSR2 Plus Cl | 13.375 | 72.19247
IE-BS-2 | PFBS | PSR2 Plus Cl | 13.41667 | 72.57407
IE-BS-2 | PFBS | PSR2 Plus Cl | 13.45833 | 72.95237
IE-BS-2 | PFBS | PSR2 Plus Cl | 13.5 | 73.32737
IE-BS-2 | PFBS | PSR2 Plus Cl | 13.54167 | 73.69902
IE-BS-2 | PFBS | PSR2 Plus Cl | 13.58333 | 74.06731
IE-BS-2 | PFBS | PSR2 Plus Cl | 13.625 | 74.43222
IE-BS-2 | PFBS | PSR2 Plus Cl | 13.66667 | 74.79372
IE-BS-2 | PFBS | PSR2 Plus Cl | 13.70833 | 75.15181
IE-BS-2 | PFBS | PSR2 Plus Cl | 13.75 | 75.50646
IE-BS-2 | PFBS | PSR2 Plus Cl | 13.79167 | 75.85767
IE-BS-2 | PFBS | PSR2 Plus Cl | 13.83333 | 76.20541
IE-BS-2 | PFBS | PSR2 Plus Cl | 13.875 | 76.54968
IE-BS-2 | PFBS | PSR2 Plus Cl | 13.91667 | 76.89046
IE-BS-2 | PFBS | PSR2 Plus Cl | 13.95833 | 77.22776
IE-BS-2 | PFBS | PSR2 Plus Cl | 14 | 77.56155
IE-BS-2 | PFBS | PSR2 Plus Cl | 14.04167 | 77.89185
IE-BS-2 | PFBS | PSR2 Plus Cl | 14.08333 | 78.21864
IE-BS-2 | PFBS | PSR2 Plus Cl | 14.125 | 78.54191
IE-BS-2 | PFBS | PSR2 Plus Cl | 14.16667 | 78.86168
IE-BS-2 | PFBS | PSR2 Plus Cl | 14.20833 | 79.17793
IE-BS-2 | PFBS | PSR2 Plus Cl | 14.25 | 79.49068
IE-BS-2 | PFBS | PSR2 Plus Cl | 14.29167 | 79.79991
IE-BS-2 | PFBS | PSR2 Plus Cl | 14.33333 | 80.10564
IE-BS-2 | PFBS | PSR2 Plus Cl | 14.375 | 80.40787
IE-BS-2 | PFBS | PSR2 Plus Cl | 14.41667 | 80.70661
IE-BS-2 | PFBS | PSR2 Plus Cl | 14.45833 | 81.00186
IE-BS-2 | PFBS | PSR2 Plus Cl | 14.5 | 81.29363
IE-BS-2 | PFBS | PSR2 Plus Cl | 14.54167 | 81.58193
IE-BS-2 | PFBS | PSR2 Plus Cl | 14.58333 | 81.86677
IE-BS-2 | PFBS | PSR2 Plus Cl | 14.625 | 82.14817
IE-BS-2 | PFBS | PSR2 Plus Cl | 14.66667 | 82.42612
IE-BS-2 | PFBS | PSR2 Plus Cl | 14.70833 | 82.70066
IE-BS-2 | PFBS | PSR2 Plus Cl | 14.75 | 82.97178
IE-BS-2 | PFBS | PSR2 Plus Cl | 14.79167 | 83.23951
IE-BS-2 | PFBS | PSR2 Plus Cl | 14.83333 | 83.50386
IE-BS-2 | PFBS | PSR2 Plus Cl | 14.875 | 83.76485
IE-BS-2 | PFBS | PSR2 Plus Cl | 14.91667 | 84.0225
IE-BS-2 | PFBS | PSR2 Plus Cl | 14.95833 | 84.27682
IE-BS-2 | PFBS | PSR2 Plus Cl | 15 | 84.52783
IE-BS-2 | PFBS | PSR2 Plus Cl | 15.04167 | 84.77555
IE-BS-2 | PFBS | PSR2 Plus Cl | 15.08333 | 85.02
IE-BS-2 | PFBS | PSR2 Plus Cl | 15.125 | 85.26121
IE-BS-2 | PFBS | PSR2 Plus Cl | 15.16667 | 85.49918
IE-BS-2 | PFBS | PSR2 Plus Cl | 15.20833 | 85.73396
IE-BS-2 | PFBS | PSR2 Plus Cl | 15.25 | 85.96555
IE-BS-2 | PFBS | PSR2 Plus Cl | 15.29167 | 86.19399
IE-BS-2 | PFBS | PSR2 Plus Cl | 15.33333 | 86.41929
IE-BS-2 | PFBS | PSR2 Plus Cl | 15.375 | 86.64148
IE-BS-2 | PFBS | PSR2 Plus Cl | 15.41667 | 86.86058
IE-BS-2 | PFBS | PSR2 Plus Cl | 15.45833 | 87.07662
IE-BS-2 | PFBS | PSR2 Plus Cl | 15.5 | 87.28962
IE-BS-2 | PFBS | PSR2 Plus Cl | 15.54167 | 87.49962
IE-BS-2 | PFBS | PSR2 Plus Cl | 15.58333 | 87.70663
IE-BS-2 | PFBS | PSR2 Plus Cl | 15.625 | 87.91068
IE-BS-2 | PFBS | PSR2 Plus Cl | 15.66667 | 88.1118
IE-BS-2 | PFBS | PSR2 Plus Cl | 15.70833 | 88.31002
IE-BS-2 | PFBS | PSR2 Plus Cl | 15.75 | 88.50536
IE-BS-2 | PFBS | PSR2 Plus Cl | 15.79167 | 88.69785
IE-BS-2 | PFBS | PSR2 Plus Cl | 15.83333 | 88.88752
IE-BS-2 | PFBS | PSR2 Plus Cl | 15.875 | 89.0744
IE-BS-2 | PFBS | PSR2 Plus Cl | 15.91667 | 89.25851
IE-BS-2 | PFBS | PSR2 Plus Cl | 15.95833 | 89.43988
IE-BS-2 | PFBS | PSR2 Plus Cl | 16 | 89.61855
IE-BS-2 | PFBS | PSR2 Plus Cl | 16.04167 | 89.79453
IE-BS-2 | PFBS | PSR2 Plus Cl | 16.08333 | 89.96787
IE-BS-2 | PFBS | PSR2 Plus Cl | 16.125 | 90.13858
IE-BS-2 | PFBS | PSR2 Plus Cl | 16.16667 | 90.30669
IE-BS-2 | PFBS | PSR2 Plus Cl | 16.20833 | 90.47224
IE-BS-2 | PFBS | PSR2 Plus Cl | 16.25 | 90.63526
IE-BS-2 | PFBS | PSR2 Plus Cl | 16.29167 | 90.79577
IE-BS-2 | PFBS | PSR2 Plus Cl | 16.33333 | 90.9538
IE-BS-2 | PFBS | PSR2 Plus Cl | 16.375 | 91.10938
IE-BS-2 | PFBS | PSR2 Plus Cl | 16.41667 | 91.26254
IE-BS-2 | PFBS | PSR2 Plus Cl | 16.45833 | 91.4133
IE-BS-2 | PFBS | PSR2 Plus Cl | 16.5 | 91.56171
IE-BS-2 | PFBS | PSR2 Plus Cl | 16.54167 | 91.70778
IE-BS-2 | PFBS | PSR2 Plus Cl | 16.58333 | 91.85155
IE-BS-2 | PFBS | PSR2 Plus Cl | 16.625 | 91.99304
IE-BS-2 | PFBS | PSR2 Plus Cl | 16.66667 | 92.13228
IE-BS-2 | PFBS | PSR2 Plus Cl | 16.70833 | 92.2693
IE-BS-2 | PFBS | PSR2 Plus Cl | 16.75 | 92.40414
IE-BS-2 | PFBS | PSR2 Plus Cl | 16.79167 | 92.53681
IE-BS-2 | PFBS | PSR2 Plus Cl | 16.83333 | 92.66734
IE-BS-2 | PFBS | PSR2 Plus Cl | 16.875 | 92.79577
IE-BS-2 | PFBS | PSR2 Plus Cl | 16.91667 | 92.92212
IE-BS-2 | PFBS | PSR2 Plus Cl | 16.95833 | 93.04642
IE-BS-2 | PFBS | PSR2 Plus Cl | 17 | 93.16869
IE-BS-2 | PFBS | PSR2 Plus Cl | 17.04167 | 93.28897
IE-BS-2 | PFBS | PSR2 Plus Cl | 17.08333 | 93.40728
IE-BS-2 | PFBS | PSR2 Plus Cl | 17.125 | 93.52365
IE-BS-2 | PFBS | PSR2 Plus Cl | 17.16667 | 93.6381
IE-BS-2 | PFBS | PSR2 Plus Cl | 17.20833 | 93.75067
IE-BS-2 | PFBS | PSR2 Plus Cl | 17.25 | 93.86137
IE-BS-2 | PFBS | PSR2 Plus Cl | 17.29167 | 93.97024
IE-BS-2 | PFBS | PSR2 Plus Cl | 17.33333 | 94.0773
IE-BS-2 | PFBS | PSR2 Plus Cl | 17.375 | 94.18257
IE-BS-2 | PFBS | PSR2 Plus Cl | 17.41667 | 94.28609
IE-BS-2 | PFBS | PSR2 Plus Cl | 17.45833 | 94.38787
IE-BS-2 | PFBS | PSR2 Plus Cl | 17.5 | 94.48794
IE-BS-2 | PFBS | PSR2 Plus Cl | 17.54167 | 94.58634
IE-BS-2 | PFBS | PSR2 Plus Cl | 17.58333 | 94.68307
IE-BS-2 | PFBS | PSR2 Plus Cl | 17.625 | 94.77817
IE-BS-2 | PFBS | PSR2 Plus Cl | 17.66667 | 94.87166
IE-BS-2 | PFBS | PSR2 Plus Cl | 17.70833 | 94.96357
IE-BS-2 | PFBS | PSR2 Plus Cl | 17.75 | 95.05391
IE-BS-2 | PFBS | PSR2 Plus Cl | 17.79167 | 95.14271
IE-BS-2 | PFBS | PSR2 Plus Cl | 17.83333 | 95.23
IE-BS-2 | PFBS | PSR2 Plus Cl | 17.875 | 95.3158
IE-BS-2 | PFBS | PSR2 Plus Cl | 17.91667 | 95.40013
IE-BS-2 | PFBS | PSR2 Plus Cl | 17.95833 | 95.48301
IE-BS-2 | PFBS | PSR2 Plus Cl | 18 | 95.56447
IE-BS-2 | PFBS | PSR2 Plus Cl | 18.04167 | 95.64453
IE-BS-2 | PFBS | PSR2 Plus Cl | 18.08333 | 95.7232
IE-BS-2 | PFBS | PSR2 Plus Cl | 18.125 | 95.80052
IE-BS-2 | PFBS | PSR2 Plus Cl | 18.16667 | 95.8765
IE-BS-2 | PFBS | PSR2 Plus Cl | 18.20833 | 95.95116
IE-BS-2 | PFBS | PSR2 Plus Cl | 18.25 | 96.02452
IE-BS-2 | PFBS | PSR2 Plus Cl | 18.29167 | 96.09661
IE-BS-2 | PFBS | PSR2 Plus Cl | 18.33333 | 96.16745
IE-BS-2 | PFBS | PSR2 Plus Cl | 18.375 | 96.23704
IE-BS-2 | PFBS | PSR2 Plus Cl | 18.41667 | 96.30543
IE-BS-2 | PFBS | PSR2 Plus Cl | 18.45833 | 96.37261
IE-BS-2 | PFBS | PSR2 Plus Cl | 18.5 | 96.43862
IE-BS-2 | PFBS | PSR2 Plus Cl | 18.54167 | 96.50348
IE-BS-2 | PFBS | PSR2 Plus Cl | 18.58333 | 96.56719
IE-BS-2 | PFBS | PSR2 Plus Cl | 18.625 | 96.62978
IE-BS-2 | PFBS | PSR2 Plus Cl | 18.66667 | 96.69127
IE-BS-2 | PFBS | PSR2 Plus Cl | 18.70833 | 96.75168
IE-BS-2 | PFBS | PSR2 Plus Cl | 18.75 | 96.81101
IE-BS-2 | PFBS | PSR2 Plus Cl | 18.79167 | 96.8693
IE-BS-2 | PFBS | PSR2 Plus Cl | 18.83333 | 96.92656
IE-BS-2 | PFBS | PSR2 Plus Cl | 18.875 | 96.9828
IE-BS-2 | PFBS | PSR2 Plus Cl | 18.91667 | 97.03805
IE-BS-2 | PFBS | PSR2 Plus Cl | 18.95833 | 97.09231
IE-BS-2 | PFBS | PSR2 Plus Cl | 19 | 97.14561
IE-BS-2 | PFBS | PSR2 Plus Cl | 19.04167 | 97.19796
IE-BS-2 | PFBS | PSR2 Plus Cl | 19.08333 | 97.24938
IE-BS-2 | PFBS | PSR2 Plus Cl | 19.125 | 97.29988
IE-BS-2 | PFBS | PSR2 Plus Cl | 19.16667 | 97.34947
IE-BS-2 | PFBS | PSR2 Plus Cl | 19.20833 | 97.39818
IE-BS-2 | PFBS | PSR2 Plus Cl | 19.25 | 97.44602
IE-BS-2 | PFBS | PSR2 Plus Cl | 19.29167 | 97.493
IE-BS-2 | PFBS | PSR2 Plus Cl | 19.33333 | 97.53914
IE-BS-2 | PFBS | PSR2 Plus Cl | 19.375 | 97.58445
IE-BS-2 | PFBS | PSR2 Plus Cl | 19.41667 | 97.62895
IE-BS-2 | PFBS | PSR2 Plus Cl | 19.45833 | 97.67264
IE-BS-2 | PFBS | PSR2 Plus Cl | 19.5 | 97.71555
IE-BS-2 | PFBS | PSR2 Plus Cl | 19.54167 | 97.75769
IE-BS-2 | PFBS | PSR2 Plus Cl | 19.58333 | 97.79907
IE-BS-2 | PFBS | PSR2 Plus Cl | 19.625 | 97.8397
IE-BS-2 | PFBS | PSR2 Plus Cl | 19.66667 | 97.87959
IE-BS-2 | PFBS | PSR2 Plus Cl | 19.70833 | 97.91877
IE-BS-2 | PFBS | PSR2 Plus Cl | 19.75 | 97.95723
IE-BS-2 | PFBS | PSR2 Plus Cl | 19.79167 | 97.995
IE-BS-2 | PFBS | PSR2 Plus Cl | 19.83333 | 98.03209
IE-BS-2 | PFBS | PSR2 Plus Cl | 19.875 | 98.0685
IE-BS-2 | PFBS | PSR2 Plus Cl | 19.91667 | 98.10425
IE-BS-2 | PFBS | PSR2 Plus Cl | 19.95833 | 98.13936
IE-BS-2 | PFBS | PSR2 Plus Cl | 20 | 98.17382
IE-BS-2 | PFBS | PSR2 Plus Cl | 20.04167 | 98.20766
IE-BS-2 | PFBS | PSR2 Plus Cl | 20.08333 | 98.24088
IE-BS-2 | PFBS | PSR2 Plus Cl | 20.125 | 98.2735
IE-BS-2 | PFBS | PSR2 Plus Cl | 20.16667 | 98.30552
IE-BS-2 | PFBS | PSR2 Plus Cl | 20.20833 | 98.33696
IE-BS-2 | PFBS | PSR2 Plus Cl | 20.25 | 98.36782
IE-BS-2 | PFBS | PSR2 Plus Cl | 20.29167 | 98.39813
IE-BS-2 | PFBS | PSR2 Plus Cl | 20.33333 | 98.42787
IE-BS-2 | PFBS | PSR2 Plus Cl | 20.375 | 98.45708
IE-BS-2 | PFBS | PSR2 Plus Cl | 20.41667 | 98.48575
IE-BS-2 | PFBS | PSR2 Plus Cl | 20.45833 | 98.51389
IE-BS-2 | PFBS | PSR2 Plus Cl | 20.5 | 98.54152
IE-BS-2 | PFBS | PSR2 Plus Cl | 20.54167 | 98.56865
IE-BS-2 | PFBS | PSR2 Plus Cl | 20.58333 | 98.59527
IE-BS-2 | PFBS | PSR2 Plus Cl | 20.625 | 98.62141
IE-BS-2 | PFBS | PSR2 Plus Cl | 20.66667 | 98.64707
IE-BS-2 | PFBS | PSR2 Plus Cl | 20.70833 | 98.67225
IE-BS-2 | PFBS | PSR2 Plus Cl | 20.75 | 98.69698
IE-BS-2 | PFBS | PSR2 Plus Cl | 20.79167 | 98.72125
IE-BS-2 | PFBS | PSR2 Plus Cl | 20.83333 | 98.74507
IE-BS-2 | PFBS | PSR2 Plus Cl | 20.875 | 98.76846
IE-BS-2 | PFBS | PSR2 Plus Cl | 20.91667 | 98.79141
IE-BS-2 | PFBS | PSR2 Plus Cl | 20.95833 | 98.81394
IE-BS-2 | PFBS | PSR2 Plus Cl | 21 | 98.83606
IE-BS-2 | PFBS | PSR2 Plus Cl | 21.04167 | 98.85777
IE-BS-2 | PFBS | PSR2 Plus Cl | 21.08333 | 98.87908
IE-BS-2 | PFBS | PSR2 Plus Cl | 21.125 | 98.89999
IE-BS-2 | PFBS | PSR2 Plus Cl | 21.16667 | 98.92052
IE-BS-2 | PFBS | PSR2 Plus Cl | 21.20833 | 98.94067
IE-BS-2 | PFBS | PSR2 Plus Cl | 21.25 | 98.96045
IE-BS-2 | PFBS | PSR2 Plus Cl | 21.29167 | 98.97986
IE-BS-2 | PFBS | PSR2 Plus Cl | 21.33333 | 98.99892
IE-BS-2 | PFBS | PSR2 Plus Cl | 21.375 | 99.01762
IE-BS-2 | PFBS | PSR2 Plus Cl | 21.41667 | 99.03597
IE-BS-2 | PFBS | PSR2 Plus Cl | 21.45833 | 99.05399
IE-BS-2 | PFBS | PSR2 Plus Cl | 21.5 | 99.07167
IE-BS-2 | PFBS | PSR2 Plus Cl | 21.54167 | 99.08903
IE-BS-2 | PFBS | PSR2 Plus Cl | 21.58333 | 99.10606
IE-BS-2 | PFBS | PSR2 Plus Cl | 21.625 | 99.12278
IE-BS-2 | PFBS | PSR2 Plus Cl | 21.66667 | 99.13918
IE-BS-2 | PFBS | PSR2 Plus Cl | 21.70833 | 99.15529
IE-BS-2 | PFBS | PSR2 Plus Cl | 21.75 | 99.17109
IE-BS-2 | PFBS | PSR2 Plus Cl | 21.79167 | 99.1866
IE-BS-2 | PFBS | PSR2 Plus Cl | 21.83333 | 99.20183
IE-BS-2 | PFBS | PSR2 Plus Cl | 21.875 | 99.21677
IE-BS-2 | PFBS | PSR2 Plus Cl | 21.91667 | 99.23143
IE-BS-2 | PFBS | PSR2 Plus Cl | 21.95833 | 99.24582
IE-BS-2 | PFBS | PSR2 Plus Cl | 22 | 99.25994
IE-BS-2 | PFBS | PSR2 Plus Cl | 22.04167 | 99.27381
IE-BS-2 | PFBS | PSR2 Plus Cl | 22.08333 | 99.28741
IE-BS-2 | PFBS | PSR2 Plus Cl | 22.125 | 99.30076
IE-BS-2 | PFBS | PSR2 Plus Cl | 22.16667 | 99.31386
IE-BS-2 | PFBS | PSR2 Plus Cl | 22.20833 | 99.32672
IE-BS-2 | PFBS | PSR2 Plus Cl | 22.25 | 99.33934
IE-BS-2 | PFBS | PSR2 Plus Cl | 22.29167 | 99.35172
IE-BS-2 | PFBS | PSR2 Plus Cl | 22.33333 | 99.36387
IE-BS-2 | PFBS | PSR2 Plus Cl | 22.375 | 99.3758
IE-BS-2 | PFBS | PSR2 Plus Cl | 22.41667 | 99.3875
IE-BS-2 | PFBS | PSR2 Plus Cl | 22.45833 | 99.39899
IE-BS-2 | PFBS | PSR2 Plus Cl | 22.5 | 99.41026
IE-BS-2 | PFBS | PSR2 Plus Cl | 22.54167 | 99.42132
IE-BS-2 | PFBS | PSR2 Plus Cl | 22.58333 | 99.43218
IE-BS-2 | PFBS | PSR2 Plus Cl | 22.625 | 99.44283
IE-BS-2 | PFBS | PSR2 Plus Cl | 22.66667 | 99.45328
IE-BS-2 | PFBS | PSR2 Plus Cl | 22.70833 | 99.46354
IE-BS-2 | PFBS | PSR2 Plus Cl | 22.75 | 99.47361
IE-BS-2 | PFBS | PSR2 Plus Cl | 22.79167 | 99.48349
IE-BS-2 | PFBS | PSR2 Plus Cl | 22.83333 | 99.49319
IE-BS-2 | PFBS | PSR2 Plus Cl | 22.875 | 99.5027
IE-BS-2 | PFBS | PSR2 Plus Cl | 22.91667 | 99.51204
IE-BS-2 | PFBS | PSR2 Plus Cl | 22.95833 | 99.5212
IE-BS-2 | PFBS | PSR2 Plus Cl | 23 | 99.53019
IE-BS-2 | PFBS | PSR2 Plus Cl | 23.04167 | 99.53901
IE-BS-2 | PFBS | PSR2 Plus Cl | 23.08333 | 99.54767
IE-BS-2 | PFBS | PSR2 Plus Cl | 23.125 | 99.55616
IE-BS-2 | PFBS | PSR2 Plus Cl | 23.16667 | 99.5645
IE-BS-2 | PFBS | PSR2 Plus Cl | 23.20833 | 99.57268
IE-BS-2 | PFBS | PSR2 Plus Cl | 23.25 | 99.58071
IE-BS-2 | PFBS | PSR2 Plus Cl | 23.29167 | 99.58859
IE-BS-2 | PFBS | PSR2 Plus Cl | 23.33333 | 99.59632
IE-BS-2 | PFBS | PSR2 Plus Cl | 23.375 | 99.6039
IE-BS-2 | PFBS | PSR2 Plus Cl | 23.41667 | 99.61135
IE-BS-2 | PFBS | PSR2 Plus Cl | 23.45833 | 99.61865
IE-BS-2 | PFBS | PSR2 Plus Cl | 23.5 | 99.62582
IE-BS-2 | PFBS | PSR2 Plus Cl | 23.54167 | 99.63285
IE-BS-2 | PFBS | PSR2 Plus Cl | 23.58333 | 99.63975
IE-BS-2 | PFBS | PSR2 Plus Cl | 23.625 | 99.64653
IE-BS-2 | PFBS | PSR2 Plus Cl | 23.66667 | 99.65317
IE-BS-2 | PFBS | PSR2 Plus Cl | 23.70833 | 99.65969
IE-BS-2 | PFBS | PSR2 Plus Cl | 23.75 | 99.66609
IE-BS-2 | PFBS | PSR2 Plus Cl | 23.79167 | 99.67237
IE-BS-2 | PFBS | PSR2 Plus Cl | 23.83333 | 99.67853
IE-BS-2 | PFBS | PSR2 Plus Cl | 23.875 | 99.68458
IE-BS-2 | PFBS | PSR2 Plus Cl | 23.91667 | 99.69051
IE-BS-2 | PFBS | PSR2 Plus Cl | 23.95833 | 99.69633
IE-BS-2 | PFBS | PSR2 Plus Cl | 24 | 99.70204
IE-BS-2 | PFBS | PSR2 Plus Cl | 24.04167 | 99.70765
IE-BS-2 | PFBS | PSR2 Plus Cl | 24.08333 | 99.71315
IE-BS-2 | PFBS | PSR2 Plus Cl | 24.125 | 99.71854
IE-BS-2 | PFBS | PSR2 Plus Cl | 24.16667 | 99.72384
IE-BS-2 | PFBS | PSR2 Plus Cl | 24.20833 | 99.72903
IE-BS-2 | PFBS | PSR2 Plus Cl | 24.25 | 99.73413
IE-BS-2 | PFBS | PSR2 Plus Cl | 24.29167 | 99.73914
IE-BS-2 | PFBS | PSR2 Plus Cl | 24.33333 | 99.74404
IE-BS-2 | PFBS | PSR2 Plus Cl | 24.375 | 99.74886
IE-BS-2 | PFBS | PSR2 Plus Cl | 24.41667 | 99.75359
IE-BS-2 | PFBS | PSR2 Plus Cl | 24.45833 | 99.75822
IE-BS-2 | PFBS | PSR2 Plus Cl | 24.5 | 99.76277
IE-BS-2 | PFBS | PSR2 Plus Cl | 24.54167 | 99.76724
IE-BS-2 | PFBS | PSR2 Plus Cl | 24.58333 | 99.77162
IE-BS-2 | PFBS | PSR2 Plus Cl | 24.625 | 99.77592
IE-BS-2 | PFBS | PSR2 Plus Cl | 24.66667 | 99.78014
IE-BS-2 | PFBS | PSR2 Plus Cl | 24.70833 | 99.78428
IE-BS-2 | PFBS | PSR2 Plus Cl | 24.75 | 99.78834
IE-BS-2 | PFBS | PSR2 Plus Cl | 24.79167 | 99.79232
IE-BS-2 | PFBS | PSR2 Plus Cl | 24.83333 | 99.79623
IE-BS-2 | PFBS | PSR2 Plus Cl | 24.875 | 99.80007
IE-BS-2 | PFBS | PSR2 Plus Cl | 24.91667 | 99.80383
IE-BS-2 | PFBS | PSR2 Plus Cl | 24.95833 | 99.80753
IE-BS-2 | PFBS | PSR2 Plus Cl | 25 | 99.81115
IE-BS-2 | PFBS | PSR2 Plus Cl | 25.04167 | 99.81471
IE-BS-2 | PFBS | PSR2 Plus Cl | 25.08333 | 99.8182
IE-BS-2 | PFBS | PSR2 Plus Cl | 25.125 | 99.82162
IE-BS-2 | PFBS | PSR2 Plus Cl | 25.16667 | 99.82498
IE-BS-2 | PFBS | PSR2 Plus Cl | 25.20833 | 99.82828
IE-BS-2 | PFBS | PSR2 Plus Cl | 25.25 | 99.83151
IE-BS-2 | PFBS | PSR2 Plus Cl | 25.29167 | 99.83468
IE-BS-2 | PFBS | PSR2 Plus Cl | 25.33333 | 99.8378
IE-BS-2 | PFBS | PSR2 Plus Cl | 25.375 | 99.84085
IE-BS-2 | PFBS | PSR2 Plus Cl | 25.41667 | 99.84385
IE-BS-2 | PFBS | PSR2 Plus Cl | 25.45833 | 99.84679
IE-BS-2 | PFBS | PSR2 Plus Cl | 25.5 | 99.84968
IE-BS-2 | PFBS | PSR2 Plus Cl | 25.54167 | 99.85251
IE-BS-2 | PFBS | PSR2 Plus Cl | 25.58333 | 99.85529
IE-BS-2 | PFBS | PSR2 Plus Cl | 25.625 | 99.85801
IE-BS-2 | PFBS | PSR2 Plus Cl | 25.66667 | 99.86069
IE-BS-2 | PFBS | PSR2 Plus Cl | 25.70833 | 99.86331
IE-BS-2 | PFBS | PSR2 Plus Cl | 25.75 | 99.86589
IE-BS-2 | PFBS | PSR2 Plus Cl | 25.79167 | 99.86842
IE-BS-2 | PFBS | PSR2 Plus Cl | 25.83333 | 99.87089
IE-BS-2 | PFBS | PSR2 Plus Cl | 25.875 | 99.87333
IE-BS-2 | PFBS | PSR2 Plus Cl | 25.91667 | 99.87571
IE-BS-2 | PFBS | PSR2 Plus Cl | 25.95833 | 99.87806
IE-BS-2 | PFBS | PSR2 Plus Cl | 26 | 99.88035
IE-BS-2 | PFBS | PSR2 Plus Cl | 26.04167 | 99.88261
IE-BS-2 | PFBS | PSR2 Plus Cl | 26.08333 | 99.88482
IE-BS-2 | PFBS | PSR2 Plus Cl | 26.125 | 99.88699
IE-BS-2 | PFBS | PSR2 Plus Cl | 26.16667 | 99.88912
IE-BS-2 | PFBS | PSR2 Plus Cl | 26.20833 | 99.89121
IE-BS-2 | PFBS | PSR2 Plus Cl | 26.25 | 99.89326
IE-BS-2 | PFBS | PSR2 Plus Cl | 26.29167 | 99.89527
IE-BS-2 | PFBS | PSR2 Plus Cl | 26.33333 | 99.89725
IE-BS-2 | PFBS | PSR2 Plus Cl | 26.375 | 99.89918
IE-BS-2 | PFBS | PSR2 Plus Cl | 26.41667 | 99.90108
IE-BS-2 | PFBS | PSR2 Plus Cl | 26.45833 | 99.90295
IE-BS-2 | PFBS | PSR2 Plus Cl | 26.5 | 99.90478
IE-BS-2 | PFBS | PSR2 Plus Cl | 26.54167 | 99.90657
IE-BS-2 | PFBS | PSR2 Plus Cl | 26.58333 | 99.90833
IE-BS-2 | PFBS | PSR2 Plus Cl | 26.625 | 99.91006
IE-BS-2 | PFBS | PSR2 Plus Cl | 26.66667 | 99.91175
IE-BS-2 | PFBS | PSR2 Plus Cl | 26.70833 | 99.91342
IE-BS-2 | PFBS | PSR2 Plus Cl | 26.75 | 99.91505
IE-BS-2 | PFBS | PSR2 Plus Cl | 26.79167 | 99.91665
IE-BS-2 | PFBS | PSR2 Plus Cl | 26.83333 | 99.91822
IE-BS-2 | PFBS | PSR2 Plus Cl | 26.875 | 99.91976
IE-BS-2 | PFBS | PSR2 Plus Cl | 26.91667 | 99.92128
IE-BS-2 | PFBS | PSR2 Plus Cl | 26.95833 | 99.92276
IE-BS-2 | PFBS | PSR2 Plus Cl | 27 | 99.92422
IE-BS-2 | PFBS | PSR2 Plus Cl | 27.04167 | 99.92565
IE-BS-2 | PFBS | PSR2 Plus Cl | 27.08333 | 99.92705
IE-BS-2 | PFBS | PSR2 Plus Cl | 27.125 | 99.92842
IE-BS-2 | PFBS | PSR2 Plus Cl | 27.16667 | 99.92977
IE-BS-2 | PFBS | PSR2 Plus Cl | 27.20833 | 99.9311
IE-BS-2 | PFBS | PSR2 Plus Cl | 27.25 | 99.93239
IE-BS-2 | PFBS | PSR2 Plus Cl | 27.29167 | 99.93367
IE-BS-2 | PFBS | PSR2 Plus Cl | 27.33333 | 99.93492
IE-BS-2 | PFBS | PSR2 Plus Cl | 27.375 | 99.93615
IE-BS-2 | PFBS | PSR2 Plus Cl | 27.41667 | 99.93735
IE-BS-2 | PFBS | PSR2 Plus Cl | 27.45833 | 99.93853
IE-BS-2 | PFBS | PSR2 Plus Cl | 27.5 | 99.93969
IE-BS-2 | PFBS | PSR2 Plus Cl | 27.54167 | 99.94083
IE-BS-2 | PFBS | PSR2 Plus Cl | 27.58333 | 99.94194
IE-BS-2 | PFBS | PSR2 Plus Cl | 27.625 | 99.94304
IE-BS-2 | PFBS | PSR2 Plus Cl | 27.66667 | 99.94411
IE-BS-2 | PFBS | PSR2 Plus Cl | 27.70833 | 99.94517
IE-BS-2 | PFBS | PSR2 Plus Cl | 27.75 | 99.9462
IE-BS-2 | PFBS | PSR2 Plus Cl | 27.79167 | 99.94721
IE-BS-2 | PFBS | PSR2 Plus Cl | 27.83333 | 99.94821
IE-BS-2 | PFBS | PSR2 Plus Cl | 27.875 | 99.94919
IE-BS-2 | PFBS | PSR2 Plus Cl | 27.91667 | 99.95014
IE-BS-2 | PFBS | PSR2 Plus Cl | 27.95833 | 99.95108
IE-BS-2 | PFBS | PSR2 Plus Cl | 28 | 99.95201
IE-BS-2 | PFBS | Purofine PFA694E | 0 | 0
IE-BS-2 | PFBS | Purofine PFA694E | 0.04166667 | 0.01424246
IE-BS-2 | PFBS | Purofine PFA694E | 0.08333333 | 0.02881878
IE-BS-2 | PFBS | Purofine PFA694E | 0.125 | 0.04373563
IE-BS-2 | PFBS | Purofine PFA694E | 0.1666667 | 0.05899981
IE-BS-2 | PFBS | Purofine PFA694E | 0.2083333 | 0.07461826
IE-BS-2 | PFBS | Purofine PFA694E | 0.25 | 0.09059811
IE-BS-2 | PFBS | Purofine PFA694E | 0.2916667 | 0.1069466
IE-BS-2 | PFBS | Purofine PFA694E | 0.3333333 | 0.1236711
IE-BS-2 | PFBS | Purofine PFA694E | 0.375 | 0.1407793
IE-BS-2 | PFBS | Purofine PFA694E | 0.4166667 | 0.1582789
IE-BS-2 | PFBS | Purofine PFA694E | 0.4583333 | 0.1761777
IE-BS-2 | PFBS | Purofine PFA694E | 0.5 | 0.1944839
IE-BS-2 | PFBS | Purofine PFA694E | 0.5416667 | 0.2132056
IE-BS-2 | PFBS | Purofine PFA694E | 0.5833333 | 0.2323514
IE-BS-2 | PFBS | Purofine PFA694E | 0.625 | 0.2519298
IE-BS-2 | PFBS | Purofine PFA694E | 0.6666667 | 0.2719495
IE-BS-2 | PFBS | Purofine PFA694E | 0.7083333 | 0.2924196
IE-BS-2 | PFBS | Purofine PFA694E | 0.75 | 0.3133492
IE-BS-2 | PFBS | Purofine PFA694E | 0.7916667 | 0.3347476
IE-BS-2 | PFBS | Purofine PFA694E | 0.8333333 | 0.3566244
IE-BS-2 | PFBS | Purofine PFA694E | 0.875 | 0.3789893
IE-BS-2 | PFBS | Purofine PFA694E | 0.9166667 | 0.4018522
IE-BS-2 | PFBS | Purofine PFA694E | 0.9583333 | 0.4252233
IE-BS-2 | PFBS | Purofine PFA694E | 1 | 0.4491129
IE-BS-2 | PFBS | Purofine PFA694E | 1.041667 | 0.4735316
IE-BS-2 | PFBS | Purofine PFA694E | 1.083333 | 0.4984901
IE-BS-2 | PFBS | Purofine PFA694E | 1.125 | 0.5239995
IE-BS-2 | PFBS | Purofine PFA694E | 1.166667 | 0.550071
IE-BS-2 | PFBS | Purofine PFA694E | 1.208333 | 0.576716
IE-BS-2 | PFBS | Purofine PFA694E | 1.25 | 0.6039463
IE-BS-2 | PFBS | Purofine PFA694E | 1.291667 | 0.6317736
IE-BS-2 | PFBS | Purofine PFA694E | 1.333333 | 0.6602102
IE-BS-2 | PFBS | Purofine PFA694E | 1.375 | 0.6892685
IE-BS-2 | PFBS | Purofine PFA694E | 1.416667 | 0.7189611
IE-BS-2 | PFBS | Purofine PFA694E | 1.458333 | 0.7493009
IE-BS-2 | PFBS | Purofine PFA694E | 1.5 | 0.780301
IE-BS-2 | PFBS | Purofine PFA694E | 1.541667 | 0.8119749
IE-BS-2 | PFBS | Purofine PFA694E | 1.583333 | 0.8443363
IE-BS-2 | PFBS | Purofine PFA694E | 1.625 | 0.877399
IE-BS-2 | PFBS | Purofine PFA694E | 1.666667 | 0.9111772
IE-BS-2 | PFBS | Purofine PFA694E | 1.708333 | 0.9456856
IE-BS-2 | PFBS | Purofine PFA694E | 1.75 | 0.9809387
IE-BS-2 | PFBS | Purofine PFA694E | 1.791667 | 1.016952
IE-BS-2 | PFBS | Purofine PFA694E | 1.833333 | 1.05374
IE-BS-2 | PFBS | Purofine PFA694E | 1.875 | 1.091319
IE-BS-2 | PFBS | Purofine PFA694E | 1.916667 | 1.129705
IE-BS-2 | PFBS | Purofine PFA694E | 1.958333 | 1.168914
IE-BS-2 | PFBS | Purofine PFA694E | 2 | 1.208962
IE-BS-2 | PFBS | Purofine PFA694E | 2.041667 | 1.249867
IE-BS-2 | PFBS | Purofine PFA694E | 2.083333 | 1.291646
IE-BS-2 | PFBS | Purofine PFA694E | 2.125 | 1.334315
IE-BS-2 | PFBS | Purofine PFA694E | 2.166667 | 1.377893
IE-BS-2 | PFBS | Purofine PFA694E | 2.208333 | 1.422398
IE-BS-2 | PFBS | Purofine PFA694E | 2.25 | 1.467849
IE-BS-2 | PFBS | Purofine PFA694E | 2.291667 | 1.514264
IE-BS-2 | PFBS | Purofine PFA694E | 2.333333 | 1.561662
IE-BS-2 | PFBS | Purofine PFA694E | 2.375 | 1.610063
IE-BS-2 | PFBS | Purofine PFA694E | 2.416667 | 1.659487
IE-BS-2 | PFBS | Purofine PFA694E | 2.458333 | 1.709954
IE-BS-2 | PFBS | Purofine PFA694E | 2.5 | 1.761484
IE-BS-2 | PFBS | Purofine PFA694E | 2.541667 | 1.814099
IE-BS-2 | PFBS | Purofine PFA694E | 2.583333 | 1.867819
IE-BS-2 | PFBS | Purofine PFA694E | 2.625 | 1.922667
IE-BS-2 | PFBS | Purofine PFA694E | 2.666667 | 1.978663
IE-BS-2 | PFBS | Purofine PFA694E | 2.708333 | 2.035832
IE-BS-2 | PFBS | Purofine PFA694E | 2.75 | 2.094195
IE-BS-2 | PFBS | Purofine PFA694E | 2.791667 | 2.153775
IE-BS-2 | PFBS | Purofine PFA694E | 2.833333 | 2.214597
IE-BS-2 | PFBS | Purofine PFA694E | 2.875 | 2.276684
IE-BS-2 | PFBS | Purofine PFA694E | 2.916667 | 2.340061
IE-BS-2 | PFBS | Purofine PFA694E | 2.958333 | 2.404751
IE-BS-2 | PFBS | Purofine PFA694E | 3 | 2.470781
IE-BS-2 | PFBS | Purofine PFA694E | 3.041667 | 2.538176
IE-BS-2 | PFBS | Purofine PFA694E | 3.083333 | 2.606962
IE-BS-2 | PFBS | Purofine PFA694E | 3.125 | 2.677166
IE-BS-2 | PFBS | Purofine PFA694E | 3.166667 | 2.748813
IE-BS-2 | PFBS | Purofine PFA694E | 3.208333 | 2.821932
IE-BS-2 | PFBS | Purofine PFA694E | 3.25 | 2.89655
IE-BS-2 | PFBS | Purofine PFA694E | 3.291667 | 2.972694
IE-BS-2 | PFBS | Purofine PFA694E | 3.333333 | 3.050394
IE-BS-2 | PFBS | Purofine PFA694E | 3.375 | 3.129679
IE-BS-2 | PFBS | Purofine PFA694E | 3.416667 | 3.210577
IE-BS-2 | PFBS | Purofine PFA694E | 3.458333 | 3.293119
IE-BS-2 | PFBS | Purofine PFA694E | 3.5 | 3.377334
IE-BS-2 | PFBS | Purofine PFA694E | 3.541667 | 3.463254
IE-BS-2 | PFBS | Purofine PFA694E | 3.583333 | 3.550908
IE-BS-2 | PFBS | Purofine PFA694E | 3.625 | 3.64033
IE-BS-2 | PFBS | Purofine PFA694E | 3.666667 | 3.73155
IE-BS-2 | PFBS | Purofine PFA694E | 3.708333 | 3.824602
IE-BS-2 | PFBS | Purofine PFA694E | 3.75 | 3.919517
IE-BS-2 | PFBS | Purofine PFA694E | 3.791667 | 4.016329
IE-BS-2 | PFBS | Purofine PFA694E | 3.833333 | 4.115072
IE-BS-2 | PFBS | Purofine PFA694E | 3.875 | 4.215779
IE-BS-2 | PFBS | Purofine PFA694E | 3.916667 | 4.318486
IE-BS-2 | PFBS | Purofine PFA694E | 3.958333 | 4.423226
IE-BS-2 | PFBS | Purofine PFA694E | 4 | 4.530036
IE-BS-2 | PFBS | Purofine PFA694E | 4.041667 | 4.63895
IE-BS-2 | PFBS | Purofine PFA694E | 4.083333 | 4.750006
IE-BS-2 | PFBS | Purofine PFA694E | 4.125 | 4.86324
IE-BS-2 | PFBS | Purofine PFA694E | 4.166667 | 4.978687
IE-BS-2 | PFBS | Purofine PFA694E | 4.208333 | 5.096387
IE-BS-2 | PFBS | Purofine PFA694E | 4.25 | 5.216377
IE-BS-2 | PFBS | Purofine PFA694E | 4.291667 | 5.338693
IE-BS-2 | PFBS | Purofine PFA694E | 4.333333 | 5.463376
IE-BS-2 | PFBS | Purofine PFA694E | 4.375 | 5.590464
IE-BS-2 | PFBS | Purofine PFA694E | 4.416667 | 5.719996
IE-BS-2 | PFBS | Purofine PFA694E | 4.458333 | 5.852011
IE-BS-2 | PFBS | Purofine PFA694E | 4.5 | 5.98655
IE-BS-2 | PFBS | Purofine PFA694E | 4.541667 | 6.123652
IE-BS-2 | PFBS | Purofine PFA694E | 4.583333 | 6.263357
IE-BS-2 | PFBS | Purofine PFA694E | 4.625 | 6.405708
IE-BS-2 | PFBS | Purofine PFA694E | 4.666667 | 6.550744
IE-BS-2 | PFBS | Purofine PFA694E | 4.708333 | 6.698507
IE-BS-2 | PFBS | Purofine PFA694E | 4.75 | 6.849039
IE-BS-2 | PFBS | Purofine PFA694E | 4.791667 | 7.002382
IE-BS-2 | PFBS | Purofine PFA694E | 4.833333 | 7.158576
IE-BS-2 | PFBS | Purofine PFA694E | 4.875 | 7.317666
IE-BS-2 | PFBS | Purofine PFA694E | 4.916667 | 7.479692
IE-BS-2 | PFBS | Purofine PFA694E | 4.958333 | 7.644698
IE-BS-2 | PFBS | Purofine PFA694E | 5 | 7.812727
IE-BS-2 | PFBS | Purofine PFA694E | 5.041667 | 7.98382
IE-BS-2 | PFBS | Purofine PFA694E | 5.083333 | 8.158022
IE-BS-2 | PFBS | Purofine PFA694E | 5.125 | 8.335376
IE-BS-2 | PFBS | Purofine PFA694E | 5.166667 | 8.515923
IE-BS-2 | PFBS | Purofine PFA694E | 5.208333 | 8.699708
IE-BS-2 | PFBS | Purofine PFA694E | 5.25 | 8.886774
IE-BS-2 | PFBS | Purofine PFA694E | 5.291667 | 9.077163
IE-BS-2 | PFBS | Purofine PFA694E | 5.333333 | 9.270919
IE-BS-2 | PFBS | Purofine PFA694E | 5.375 | 9.468085
IE-BS-2 | PFBS | Purofine PFA694E | 5.416667 | 9.668703
IE-BS-2 | PFBS | Purofine PFA694E | 5.458333 | 9.872817
IE-BS-2 | PFBS | Purofine PFA694E | 5.5 | 10.08047
IE-BS-2 | PFBS | Purofine PFA694E | 5.541667 | 10.2917
IE-BS-2 | PFBS | Purofine PFA694E | 5.583333 | 10.50655
IE-BS-2 | PFBS | Purofine PFA694E | 5.625 | 10.72507
IE-BS-2 | PFBS | Purofine PFA694E | 5.666667 | 10.94729
IE-BS-2 | PFBS | Purofine PFA694E | 5.708333 | 11.17326
IE-BS-2 | PFBS | Purofine PFA694E | 5.75 | 11.40302
IE-BS-2 | PFBS | Purofine PFA694E | 5.791667 | 11.6366
IE-BS-2 | PFBS | Purofine PFA694E | 5.833333 | 11.87406
IE-BS-2 | PFBS | Purofine PFA694E | 5.875 | 12.11541
IE-BS-2 | PFBS | Purofine PFA694E | 5.916667 | 12.36072
IE-BS-2 | PFBS | Purofine PFA694E | 5.958333 | 12.61
IE-BS-2 | PFBS | Purofine PFA694E | 6 | 12.86331
IE-BS-2 | PFBS | Purofine PFA694E | 6.041667 | 13.12067
IE-BS-2 | PFBS | Purofine PFA694E | 6.083333 | 13.38213
IE-BS-2 | PFBS | Purofine PFA694E | 6.125 | 13.64771
IE-BS-2 | PFBS | Purofine PFA694E | 6.166667 | 13.91746
IE-BS-2 | PFBS | Purofine PFA694E | 6.208333 | 14.1914
IE-BS-2 | PFBS | Purofine PFA694E | 6.25 | 14.46957
IE-BS-2 | PFBS | Purofine PFA694E | 6.291667 | 14.75199
IE-BS-2 | PFBS | Purofine PFA694E | 6.333333 | 15.03871
IE-BS-2 | PFBS | Purofine PFA694E | 6.375 | 15.32975
IE-BS-2 | PFBS | Purofine PFA694E | 6.416667 | 15.62513
IE-BS-2 | PFBS | Purofine PFA694E | 6.458333 | 15.92488
IE-BS-2 | PFBS | Purofine PFA694E | 6.5 | 16.22903
IE-BS-2 | PFBS | Purofine PFA694E | 6.541667 | 16.53761
IE-BS-2 | PFBS | Purofine PFA694E | 6.583333 | 16.85063
IE-BS-2 | PFBS | Purofine PFA694E | 6.625 | 17.16811
IE-BS-2 | PFBS | Purofine PFA694E | 6.666667 | 17.49008
IE-BS-2 | PFBS | Purofine PFA694E | 6.708333 | 17.81655
IE-BS-2 | PFBS | Purofine PFA694E | 6.75 | 18.14754
IE-BS-2 | PFBS | Purofine PFA694E | 6.791667 | 18.48307
IE-BS-2 | PFBS | Purofine PFA694E | 6.833333 | 18.82314
IE-BS-2 | PFBS | Purofine PFA694E | 6.875 | 19.16777
IE-BS-2 | PFBS | Purofine PFA694E | 6.916667 | 19.51697
IE-BS-2 | PFBS | Purofine PFA694E | 6.958333 | 19.87074
IE-BS-2 | PFBS | Purofine PFA694E | 7 | 20.22909
IE-BS-2 | PFBS | Purofine PFA694E | 7.041667 | 20.59202
IE-BS-2 | PFBS | Purofine PFA694E | 7.083333 | 20.95953
IE-BS-2 | PFBS | Purofine PFA694E | 7.125 | 21.33163
IE-BS-2 | PFBS | Purofine PFA694E | 7.166667 | 21.7083
IE-BS-2 | PFBS | Purofine PFA694E | 7.208333 | 22.08955
IE-BS-2 | PFBS | Purofine PFA694E | 7.25 | 22.47536
IE-BS-2 | PFBS | Purofine PFA694E | 7.291667 | 22.86572
IE-BS-2 | PFBS | Purofine PFA694E | 7.333333 | 23.26063
IE-BS-2 | PFBS | Purofine PFA694E | 7.375 | 23.66006
IE-BS-2 | PFBS | Purofine PFA694E | 7.416667 | 24.064
IE-BS-2 | PFBS | Purofine PFA694E | 7.458333 | 24.47243
IE-BS-2 | PFBS | Purofine PFA694E | 7.5 | 24.88533
IE-BS-2 | PFBS | Purofine PFA694E | 7.541667 | 25.30266
IE-BS-2 | PFBS | Purofine PFA694E | 7.583333 | 25.7244
IE-BS-2 | PFBS | Purofine PFA694E | 7.625 | 26.15053
IE-BS-2 | PFBS | Purofine PFA694E | 7.666667 | 26.58099
IE-BS-2 | PFBS | Purofine PFA694E | 7.708333 | 27.01577
IE-BS-2 | PFBS | Purofine PFA694E | 7.75 | 27.45482
IE-BS-2 | PFBS | Purofine PFA694E | 7.791667 | 27.8981
IE-BS-2 | PFBS | Purofine PFA694E | 7.833333 | 28.34556
IE-BS-2 | PFBS | Purofine PFA694E | 7.875 | 28.79716
IE-BS-2 | PFBS | Purofine PFA694E | 7.916667 | 29.25284
IE-BS-2 | PFBS | Purofine PFA694E | 7.958333 | 29.71255
IE-BS-2 | PFBS | Purofine PFA694E | 8 | 30.17623
IE-BS-2 | PFBS | Purofine PFA694E | 8.041667 | 30.64383
IE-BS-2 | PFBS | Purofine PFA694E | 8.083333 | 31.11529
IE-BS-2 | PFBS | Purofine PFA694E | 8.125 | 31.59053
IE-BS-2 | PFBS | Purofine PFA694E | 8.166667 | 32.06949
IE-BS-2 | PFBS | Purofine PFA694E | 8.208333 | 32.5521
IE-BS-2 | PFBS | Purofine PFA694E | 8.25 | 33.03829
IE-BS-2 | PFBS | Purofine PFA694E | 8.291667 | 33.52798
IE-BS-2 | PFBS | Purofine PFA694E | 8.333333 | 34.02109
IE-BS-2 | PFBS | Purofine PFA694E | 8.375 | 34.51754
IE-BS-2 | PFBS | Purofine PFA694E | 8.416667 | 35.01724
IE-BS-2 | PFBS | Purofine PFA694E | 8.458333 | 35.52011
IE-BS-2 | PFBS | Purofine PFA694E | 8.5 | 36.02605
IE-BS-2 | PFBS | Purofine PFA694E | 8.541667 | 36.53498
IE-BS-2 | PFBS | Purofine PFA694E | 8.583333 | 37.0468
IE-BS-2 | PFBS | Purofine PFA694E | 8.625 | 37.56142
IE-BS-2 | PFBS | Purofine PFA694E | 8.666667 | 38.07872
IE-BS-2 | PFBS | Purofine PFA694E | 8.708333 | 38.59862
IE-BS-2 | PFBS | Purofine PFA694E | 8.75 | 39.121
IE-BS-2 | PFBS | Purofine PFA694E | 8.791667 | 39.64576
IE-BS-2 | PFBS | Purofine PFA694E | 8.833333 | 40.1728
IE-BS-2 | PFBS | Purofine PFA694E | 8.875 | 40.70199
IE-BS-2 | PFBS | Purofine PFA694E | 8.916667 | 41.23323
IE-BS-2 | PFBS | Purofine PFA694E | 8.958333 | 41.76641
IE-BS-2 | PFBS | Purofine PFA694E | 9 | 42.3014
IE-BS-2 | PFBS | Purofine PFA694E | 9.041667 | 42.83809
IE-BS-2 | PFBS | Purofine PFA694E | 9.083333 | 43.37637
IE-BS-2 | PFBS | Purofine PFA694E | 9.125 | 43.9161
IE-BS-2 | PFBS | Purofine PFA694E | 9.166667 | 44.45717
IE-BS-2 | PFBS | Purofine PFA694E | 9.208333 | 44.99945
IE-BS-2 | PFBS | Purofine PFA694E | 9.25 | 45.54282
IE-BS-2 | PFBS | Purofine PFA694E | 9.291667 | 46.08716
IE-BS-2 | PFBS | Purofine PFA694E | 9.333333 | 46.63233
IE-BS-2 | PFBS | Purofine PFA694E | 9.375 | 47.17822
IE-BS-2 | PFBS | Purofine PFA694E | 9.416667 | 47.72468
IE-BS-2 | PFBS | Purofine PFA694E | 9.458333 | 48.2716
IE-BS-2 | PFBS | Purofine PFA694E | 9.5 | 48.81884
IE-BS-2 | PFBS | Purofine PFA694E | 9.541667 | 49.36628
IE-BS-2 | PFBS | Purofine PFA694E | 9.583333 | 49.91379
IE-BS-2 | PFBS | Purofine PFA694E | 9.625 | 50.46123
IE-BS-2 | PFBS | Purofine PFA694E | 9.666667 | 51.00848
IE-BS-2 | PFBS | Purofine PFA694E | 9.708333 | 51.55541
IE-BS-2 | PFBS | Purofine PFA694E | 9.75 | 52.10188
IE-BS-2 | PFBS | Purofine PFA694E | 9.791667 | 52.64778
IE-BS-2 | PFBS | Purofine PFA694E | 9.833333 | 53.19297
IE-BS-2 | PFBS | Purofine PFA694E | 9.875 | 53.73733
IE-BS-2 | PFBS | Purofine PFA694E | 9.916667 | 54.28072
IE-BS-2 | PFBS | Purofine PFA694E | 9.958333 | 54.82303
IE-BS-2 | PFBS | Purofine PFA694E | 10 | 55.36413
IE-BS-2 | PFBS | Purofine PFA694E | 10.04167 | 55.90389
IE-BS-2 | PFBS | Purofine PFA694E | 10.08333 | 56.44219
IE-BS-2 | PFBS | Purofine PFA694E | 10.125 | 56.97892
IE-BS-2 | PFBS | Purofine PFA694E | 10.16667 | 57.51395
IE-BS-2 | PFBS | Purofine PFA694E | 10.20833 | 58.04717
IE-BS-2 | PFBS | Purofine PFA694E | 10.25 | 58.57845
IE-BS-2 | PFBS | Purofine PFA694E | 10.29167 | 59.10769
IE-BS-2 | PFBS | Purofine PFA694E | 10.33333 | 59.63477
IE-BS-2 | PFBS | Purofine PFA694E | 10.375 | 60.15959
IE-BS-2 | PFBS | Purofine PFA694E | 10.41667 | 60.68202
IE-BS-2 | PFBS | Purofine PFA694E | 10.45833 | 61.20197
IE-BS-2 | PFBS | Purofine PFA694E | 10.5 | 61.71933
IE-BS-2 | PFBS | Purofine PFA694E | 10.54167 | 62.23401
IE-BS-2 | PFBS | Purofine PFA694E | 10.58333 | 62.74589
IE-BS-2 | PFBS | Purofine PFA694E | 10.625 | 63.25488
IE-BS-2 | PFBS | Purofine PFA694E | 10.66667 | 63.76089
IE-BS-2 | PFBS | Purofine PFA694E | 10.70833 | 64.26383
IE-BS-2 | PFBS | Purofine PFA694E | 10.75 | 64.7636
IE-BS-2 | PFBS | Purofine PFA694E | 10.79167 | 65.26012
IE-BS-2 | PFBS | Purofine PFA694E | 10.83333 | 65.7533
IE-BS-2 | PFBS | Purofine PFA694E | 10.875 | 66.24307
IE-BS-2 | PFBS | Purofine PFA694E | 10.91667 | 66.72933
IE-BS-2 | PFBS | Purofine PFA694E | 10.95833 | 67.21202
IE-BS-2 | PFBS | Purofine PFA694E | 11 | 67.69107
IE-BS-2 | PFBS | Purofine PFA694E | 11.04167 | 68.16639
IE-BS-2 | PFBS | Purofine PFA694E | 11.08333 | 68.63793
IE-BS-2 | PFBS | Purofine PFA694E | 11.125 | 69.10562
IE-BS-2 | PFBS | Purofine PFA694E | 11.16667 | 69.56939
IE-BS-2 | PFBS | Purofine PFA694E | 11.20833 | 70.02919
IE-BS-2 | PFBS | Purofine PFA694E | 11.25 | 70.48496
IE-BS-2 | PFBS | Purofine PFA694E | 11.29167 | 70.93664
IE-BS-2 | PFBS | Purofine PFA694E | 11.33333 | 71.3842
IE-BS-2 | PFBS | Purofine PFA694E | 11.375 | 71.82757
IE-BS-2 | PFBS | Purofine PFA694E | 11.41667 | 72.26671
IE-BS-2 | PFBS | Purofine PFA694E | 11.45833 | 72.70159
IE-BS-2 | PFBS | Purofine PFA694E | 11.5 | 73.13215
IE-BS-2 | PFBS | Purofine PFA694E | 11.54167 | 73.55837
IE-BS-2 | PFBS | Purofine PFA694E | 11.58333 | 73.98022
IE-BS-2 | PFBS | Purofine PFA694E | 11.625 | 74.39765
IE-BS-2 | PFBS | Purofine PFA694E | 11.66667 | 74.81064
IE-BS-2 | PFBS | Purofine PFA694E | 11.70833 | 75.21917
IE-BS-2 | PFBS | Purofine PFA694E | 11.75 | 75.62322
IE-BS-2 | PFBS | Purofine PFA694E | 11.79167 | 76.02275
IE-BS-2 | PFBS | Purofine PFA694E | 11.83333 | 76.41776
IE-BS-2 | PFBS | Purofine PFA694E | 11.875 | 76.80823
IE-BS-2 | PFBS | Purofine PFA694E | 11.91667 | 77.19415
IE-BS-2 | PFBS | Purofine PFA694E | 11.95833 | 77.5755
IE-BS-2 | PFBS | Purofine PFA694E | 12 | 77.95228
IE-BS-2 | PFBS | Purofine PFA694E | 12.04167 | 78.32448
IE-BS-2 | PFBS | Purofine PFA694E | 12.08333 | 78.6921
IE-BS-2 | PFBS | Purofine PFA694E | 12.125 | 79.05514
IE-BS-2 | PFBS | Purofine PFA694E | 12.16667 | 79.4136
IE-BS-2 | PFBS | Purofine PFA694E | 12.20833 | 79.76748
IE-BS-2 | PFBS | Purofine PFA694E | 12.25 | 80.11678
IE-BS-2 | PFBS | Purofine PFA694E | 12.29167 | 80.46152
IE-BS-2 | PFBS | Purofine PFA694E | 12.33333 | 80.8017
IE-BS-2 | PFBS | Purofine PFA694E | 12.375 | 81.13733
IE-BS-2 | PFBS | Purofine PFA694E | 12.41667 | 81.46843
IE-BS-2 | PFBS | Purofine PFA694E | 12.45833 | 81.79501
IE-BS-2 | PFBS | Purofine PFA694E | 12.5 | 82.11709
IE-BS-2 | PFBS | Purofine PFA694E | 12.54167 | 82.43469
IE-BS-2 | PFBS | Purofine PFA694E | 12.58333 | 82.74781
IE-BS-2 | PFBS | Purofine PFA694E | 12.625 | 83.0565
IE-BS-2 | PFBS | Purofine PFA694E | 12.66667 | 83.36076
IE-BS-2 | PFBS | Purofine PFA694E | 12.70833 | 83.66062
IE-BS-2 | PFBS | Purofine PFA694E | 12.75 | 83.95611
IE-BS-2 | PFBS | Purofine PFA694E | 12.79167 | 84.24726
IE-BS-2 | PFBS | Purofine PFA694E | 12.83333 | 84.53409
IE-BS-2 | PFBS | Purofine PFA694E | 12.875 | 84.81662
IE-BS-2 | PFBS | Purofine PFA694E | 12.91667 | 85.0949
IE-BS-2 | PFBS | Purofine PFA694E | 12.95833 | 85.36895
IE-BS-2 | PFBS | Purofine PFA694E | 13 | 85.63881
IE-BS-2 | PFBS | Purofine PFA694E | 13.04167 | 85.9045
IE-BS-2 | PFBS | Purofine PFA694E | 13.08333 | 86.16607
IE-BS-2 | PFBS | Purofine PFA694E | 13.125 | 86.42354
IE-BS-2 | PFBS | Purofine PFA694E | 13.16667 | 86.67695
IE-BS-2 | PFBS | Purofine PFA694E | 13.20833 | 86.92635
IE-BS-2 | PFBS | Purofine PFA694E | 13.25 | 87.17176
IE-BS-2 | PFBS | Purofine PFA694E | 13.29167 | 87.41323
IE-BS-2 | PFBS | Purofine PFA694E | 13.33333 | 87.65079
IE-BS-2 | PFBS | Purofine PFA694E | 13.375 | 87.88448
IE-BS-2 | PFBS | Purofine PFA694E | 13.41667 | 88.11434
IE-BS-2 | PFBS | Purofine PFA694E | 13.45833 | 88.34042
IE-BS-2 | PFBS | Purofine PFA694E | 13.5 | 88.56275
IE-BS-2 | PFBS | Purofine PFA694E | 13.54167 | 88.78138
IE-BS-2 | PFBS | Purofine PFA694E | 13.58333 | 88.99634
IE-BS-2 | PFBS | Purofine PFA694E | 13.625 | 89.20768
IE-BS-2 | PFBS | Purofine PFA694E | 13.66667 | 89.41544
IE-BS-2 | PFBS | Purofine PFA694E | 13.70833 | 89.61966
IE-BS-2 | PFBS | Purofine PFA694E | 13.75 | 89.82039
IE-BS-2 | PFBS | Purofine PFA694E | 13.79167 | 90.01766
IE-BS-2 | PFBS | Purofine PFA694E | 13.83333 | 90.21153
IE-BS-2 | PFBS | Purofine PFA694E | 13.875 | 90.40203
IE-BS-2 | PFBS | Purofine PFA694E | 13.91667 | 90.5892
IE-BS-2 | PFBS | Purofine PFA694E | 13.95833 | 90.77309
IE-BS-2 | PFBS | Purofine PFA694E | 14 | 90.95375
IE-BS-2 | PFBS | Purofine PFA694E | 14.04167 | 91.13121
IE-BS-2 | PFBS | Purofine PFA694E | 14.08333 | 91.30552
IE-BS-2 | PFBS | Purofine PFA694E | 14.125 | 91.47673
IE-BS-2 | PFBS | Purofine PFA694E | 14.16667 | 91.64486
IE-BS-2 | PFBS | Purofine PFA694E | 14.20833 | 91.80998
IE-BS-2 | PFBS | Purofine PFA694E | 14.25 | 91.97212
IE-BS-2 | PFBS | Purofine PFA694E | 14.29167 | 92.13132
IE-BS-2 | PFBS | Purofine PFA694E | 14.33333 | 92.28762
IE-BS-2 | PFBS | Purofine PFA694E | 14.375 | 92.44107
IE-BS-2 | PFBS | Purofine PFA694E | 14.41667 | 92.59172
IE-BS-2 | PFBS | Purofine PFA694E | 14.45833 | 92.73959
IE-BS-2 | PFBS | Purofine PFA694E | 14.5 | 92.88474
IE-BS-2 | PFBS | Purofine PFA694E | 14.54167 | 93.0272
IE-BS-2 | PFBS | Purofine PFA694E | 14.58333 | 93.16702
IE-BS-2 | PFBS | Purofine PFA694E | 14.625 | 93.30424
IE-BS-2 | PFBS | Purofine PFA694E | 14.66667 | 93.43889
IE-BS-2 | PFBS | Purofine PFA694E | 14.70833 | 93.57102
IE-BS-2 | PFBS | Purofine PFA694E | 14.75 | 93.70067
IE-BS-2 | PFBS | Purofine PFA694E | 14.79167 | 93.82787
IE-BS-2 | PFBS | Purofine PFA694E | 14.83333 | 93.95267
IE-BS-2 | PFBS | Purofine PFA694E | 14.875 | 94.07511
IE-BS-2 | PFBS | Purofine PFA694E | 14.91667 | 94.19521
IE-BS-2 | PFBS | Purofine PFA694E | 14.95833 | 94.31303
IE-BS-2 | PFBS | Purofine PFA694E | 15 | 94.4286
IE-BS-2 | PFBS | Purofine PFA694E | 15.04167 | 94.54195
IE-BS-2 | PFBS | Purofine PFA694E | 15.08333 | 94.65313
IE-BS-2 | PFBS | Purofine PFA694E | 15.125 | 94.76217
IE-BS-2 | PFBS | Purofine PFA694E | 15.16667 | 94.8691
IE-BS-2 | PFBS | Purofine PFA694E | 15.20833 | 94.97397
IE-BS-2 | PFBS | Purofine PFA694E | 15.25 | 95.0768
IE-BS-2 | PFBS | Purofine PFA694E | 15.29167 | 95.17764
IE-BS-2 | PFBS | Purofine PFA694E | 15.33333 | 95.27651
IE-BS-2 | PFBS | Purofine PFA694E | 15.375 | 95.37345
IE-BS-2 | PFBS | Purofine PFA694E | 15.41667 | 95.46849
IE-BS-2 | PFBS | Purofine PFA694E | 15.45833 | 95.56168
IE-BS-2 | PFBS | Purofine PFA694E | 15.5 | 95.65303
IE-BS-2 | PFBS | Purofine PFA694E | 15.54167 | 95.74259
IE-BS-2 | PFBS | Purofine PFA694E | 15.58333 | 95.83038
IE-BS-2 | PFBS | Purofine PFA694E | 15.625 | 95.91644
IE-BS-2 | PFBS | Purofine PFA694E | 15.66667 | 96.0008
IE-BS-2 | PFBS | Purofine PFA694E | 15.70833 | 96.08348
IE-BS-2 | PFBS | Purofine PFA694E | 15.75 | 96.16452
IE-BS-2 | PFBS | Purofine PFA694E | 15.79167 | 96.24395
IE-BS-2 | PFBS | Purofine PFA694E | 15.83333 | 96.3218
IE-BS-2 | PFBS | Purofine PFA694E | 15.875 | 96.39809
IE-BS-2 | PFBS | Purofine PFA694E | 15.91667 | 96.47286
IE-BS-2 | PFBS | Purofine PFA694E | 15.95833 | 96.54613
IE-BS-2 | PFBS | Purofine PFA694E | 16 | 96.61794
IE-BS-2 | PFBS | Purofine PFA694E | 16.04167 | 96.6883
IE-BS-2 | PFBS | Purofine PFA694E | 16.08333 | 96.75724
IE-BS-2 | PFBS | Purofine PFA694E | 16.125 | 96.8248
IE-BS-2 | PFBS | Purofine PFA694E | 16.16667 | 96.891
IE-BS-2 | PFBS | Purofine PFA694E | 16.20833 | 96.95585
IE-BS-2 | PFBS | Purofine PFA694E | 16.25 | 97.0194
IE-BS-2 | PFBS | Purofine PFA694E | 16.29167 | 97.08166
IE-BS-2 | PFBS | Purofine PFA694E | 16.33333 | 97.14266
IE-BS-2 | PFBS | Purofine PFA694E | 16.375 | 97.20242
IE-BS-2 | PFBS | Purofine PFA694E | 16.41667 | 97.26096
IE-BS-2 | PFBS | Purofine PFA694E | 16.45833 | 97.31831
IE-BS-2 | PFBS | Purofine PFA694E | 16.5 | 97.3745
IE-BS-2 | PFBS | Purofine PFA694E | 16.54167 | 97.42953
IE-BS-2 | PFBS | Purofine PFA694E | 16.58333 | 97.48345
IE-BS-2 | PFBS | Purofine PFA694E | 16.625 | 97.53626
IE-BS-2 | PFBS | Purofine PFA694E | 16.66667 | 97.58799
IE-BS-2 | PFBS | Purofine PFA694E | 16.70833 | 97.63866
IE-BS-2 | PFBS | Purofine PFA694E | 16.75 | 97.68829
IE-BS-2 | PFBS | Purofine PFA694E | 16.79167 | 97.7369
IE-BS-2 | PFBS | Purofine PFA694E | 16.83333 | 97.78451
IE-BS-2 | PFBS | Purofine PFA694E | 16.875 | 97.83114
IE-BS-2 | PFBS | Purofine PFA694E | 16.91667 | 97.87681
IE-BS-2 | PFBS | Purofine PFA694E | 16.95833 | 97.92154
IE-BS-2 | PFBS | Purofine PFA694E | 17 | 97.96535
IE-BS-2 | PFBS | Purofine PFA694E | 17.04167 | 98.00825
IE-BS-2 | PFBS | Purofine PFA694E | 17.08333 | 98.05027
IE-BS-2 | PFBS | Purofine PFA694E | 17.125 | 98.09142
IE-BS-2 | PFBS | Purofine PFA694E | 17.16667 | 98.13171
IE-BS-2 | PFBS | Purofine PFA694E | 17.20833 | 98.17117
IE-BS-2 | PFBS | Purofine PFA694E | 17.25 | 98.20981
IE-BS-2 | PFBS | Purofine PFA694E | 17.29167 | 98.24765
IE-BS-2 | PFBS | Purofine PFA694E | 17.33333 | 98.28471
IE-BS-2 | PFBS | Purofine PFA694E | 17.375 | 98.32099
IE-BS-2 | PFBS | Purofine PFA694E | 17.41667 | 98.35652
IE-BS-2 | PFBS | Purofine PFA694E | 17.45833 | 98.39131
IE-BS-2 | PFBS | Purofine PFA694E | 17.5 | 98.42537
IE-BS-2 | PFBS | Purofine PFA694E | 17.54167 | 98.45873
IE-BS-2 | PFBS | Purofine PFA694E | 17.58333 | 98.49139
IE-BS-2 | PFBS | Purofine PFA694E | 17.625 | 98.52336
IE-BS-2 | PFBS | Purofine PFA694E | 17.66667 | 98.55467
IE-BS-2 | PFBS | Purofine PFA694E | 17.70833 | 98.58533
IE-BS-2 | PFBS | Purofine PFA694E | 17.75 | 98.61534
IE-BS-2 | PFBS | Purofine PFA694E | 17.79167 | 98.64473
IE-BS-2 | PFBS | Purofine PFA694E | 17.83333 | 98.6735
IE-BS-2 | PFBS | Purofine PFA694E | 17.875 | 98.70166
IE-BS-2 | PFBS | Purofine PFA694E | 17.91667 | 98.72924
IE-BS-2 | PFBS | Purofine PFA694E | 17.95833 | 98.75624
IE-BS-2 | PFBS | Purofine PFA694E | 18 | 98.78267
IE-BS-2 | PFBS | Purofine PFA694E | 18.04167 | 98.80855
IE-BS-2 | PFBS | Purofine PFA694E | 18.08333 | 98.83388
IE-BS-2 | PFBS | Purofine PFA694E | 18.125 | 98.85868
IE-BS-2 | PFBS | Purofine PFA694E | 18.16667 | 98.88296
IE-BS-2 | PFBS | Purofine PFA694E | 18.20833 | 98.90673
IE-BS-2 | PFBS | Purofine PFA694E | 18.25 | 98.93
IE-BS-2 | PFBS | Purofine PFA694E | 18.29167 | 98.95278
IE-BS-2 | PFBS | Purofine PFA694E | 18.33333 | 98.97507
IE-BS-2 | PFBS | Purofine PFA694E | 18.375 | 98.9969
IE-BS-2 | PFBS | Purofine PFA694E | 18.41667 | 99.01827
IE-BS-2 | PFBS | Purofine PFA694E | 18.45833 | 99.03919
IE-BS-2 | PFBS | Purofine PFA694E | 18.5 | 99.05966
IE-BS-2 | PFBS | Purofine PFA694E | 18.54167 | 99.07971
IE-BS-2 | PFBS | Purofine PFA694E | 18.58333 | 99.09933
IE-BS-2 | PFBS | Purofine PFA694E | 18.625 | 99.11853
IE-BS-2 | PFBS | Purofine PFA694E | 18.66667 | 99.13733
IE-BS-2 | PFBS | Purofine PFA694E | 18.70833 | 99.15573
IE-BS-2 | PFBS | Purofine PFA694E | 18.75 | 99.17374
IE-BS-2 | PFBS | Purofine PFA694E | 18.79167 | 99.19138
IE-BS-2 | PFBS | Purofine PFA694E | 18.83333 | 99.20863
IE-BS-2 | PFBS | Purofine PFA694E | 18.875 | 99.22553
IE-BS-2 | PFBS | Purofine PFA694E | 18.91667 | 99.24206
IE-BS-2 | PFBS | Purofine PFA694E | 18.95833 | 99.25825
IE-BS-2 | PFBS | Purofine PFA694E | 19 | 99.27409
IE-BS-2 | PFBS | Purofine PFA694E | 19.04167 | 99.28959
IE-BS-2 | PFBS | Purofine PFA694E | 19.08333 | 99.30477
IE-BS-2 | PFBS | Purofine PFA694E | 19.125 | 99.31962
IE-BS-2 | PFBS | Purofine PFA694E | 19.16667 | 99.33416
IE-BS-2 | PFBS | Purofine PFA694E | 19.20833 | 99.34839
IE-BS-2 | PFBS | Purofine PFA694E | 19.25 | 99.36232
IE-BS-2 | PFBS | Purofine PFA694E | 19.29167 | 99.37595
IE-BS-2 | PFBS | Purofine PFA694E | 19.33333 | 99.3893
IE-BS-2 | PFBS | Purofine PFA694E | 19.375 | 99.40236
IE-BS-2 | PFBS | Purofine PFA694E | 19.41667 | 99.41514
IE-BS-2 | PFBS | Purofine PFA694E | 19.45833 | 99.42765
IE-BS-2 | PFBS | Purofine PFA694E | 19.5 | 99.43989
IE-BS-2 | PFBS | Purofine PFA694E | 19.54167 | 99.45187
IE-BS-2 | PFBS | Purofine PFA694E | 19.58333 | 99.4636
IE-BS-2 | PFBS | Purofine PFA694E | 19.625 | 99.47508
IE-BS-2 | PFBS | Purofine PFA694E | 19.66667 | 99.48632
IE-BS-2 | PFBS | Purofine PFA694E | 19.70833 | 99.49731
IE-BS-2 | PFBS | Purofine PFA694E | 19.75 | 99.50807
IE-BS-2 | PFBS | Purofine PFA694E | 19.79167 | 99.5186
IE-BS-2 | PFBS | Purofine PFA694E | 19.83333 | 99.52891
IE-BS-2 | PFBS | Purofine PFA694E | 19.875 | 99.539
IE-BS-2 | PFBS | Purofine PFA694E | 19.91667 | 99.54887
IE-BS-2 | PFBS | Purofine PFA694E | 19.95833 | 99.55853
IE-BS-2 | PFBS | Purofine PFA694E | 20 | 99.56799
IE-BS-2 | PFBS | Purofine PFA694E | 20.04167 | 99.57724
IE-BS-2 | PFBS | Purofine PFA694E | 20.08333 | 99.5863
IE-BS-2 | PFBS | Purofine PFA694E | 20.125 | 99.59516
IE-BS-2 | PFBS | Purofine PFA694E | 20.16667 | 99.60384
IE-BS-2 | PFBS | Purofine PFA694E | 20.20833 | 99.61233
IE-BS-2 | PFBS | Purofine PFA694E | 20.25 | 99.62063
IE-BS-2 | PFBS | Purofine PFA694E | 20.29167 | 99.62877
IE-BS-2 | PFBS | Purofine PFA694E | 20.33333 | 99.63672
IE-BS-2 | PFBS | Purofine PFA694E | 20.375 | 99.64451
IE-BS-2 | PFBS | Purofine PFA694E | 20.41667 | 99.65213
IE-BS-2 | PFBS | Purofine PFA694E | 20.45833 | 99.65959
IE-BS-2 | PFBS | Purofine PFA694E | 20.5 | 99.66689
IE-BS-2 | PFBS | Purofine PFA694E | 20.54167 | 99.67403
IE-BS-2 | PFBS | Purofine PFA694E | 20.58333 | 99.68102
IE-BS-2 | PFBS | Purofine PFA694E | 20.625 | 99.68786
IE-BS-2 | PFBS | Purofine PFA694E | 20.66667 | 99.69455
IE-BS-2 | PFBS | Purofine PFA694E | 20.70833 | 99.70111
IE-BS-2 | PFBS | Purofine PFA694E | 20.75 | 99.70752
IE-BS-2 | PFBS | Purofine PFA694E | 20.79167 | 99.71379
IE-BS-2 | PFBS | Purofine PFA694E | 20.83333 | 99.71993
IE-BS-2 | PFBS | Purofine PFA694E | 20.875 | 99.72594
IE-BS-2 | PFBS | Purofine PFA694E | 20.91667 | 99.73182
IE-BS-2 | PFBS | Purofine PFA694E | 20.95833 | 99.73757
IE-BS-2 | PFBS | Purofine PFA694E | 21 | 99.7432
IE-BS-2 | PFBS | Purofine PFA694E | 21.04167 | 99.74871
IE-BS-2 | PFBS | Purofine PFA694E | 21.08333 | 99.75411
IE-BS-2 | PFBS | Purofine PFA694E | 21.125 | 99.75938
IE-BS-2 | PFBS | Purofine PFA694E | 21.16667 | 99.76455
IE-BS-2 | PFBS | Purofine PFA694E | 21.20833 | 99.7696
IE-BS-2 | PFBS | Purofine PFA694E | 21.25 | 99.77454
IE-BS-2 | PFBS | Purofine PFA694E | 21.29167 | 99.77938
IE-BS-2 | PFBS | Purofine PFA694E | 21.33333 | 99.78412
IE-BS-2 | PFBS | Purofine PFA694E | 21.375 | 99.78875
IE-BS-2 | PFBS | Purofine PFA694E | 21.41667 | 99.79329
IE-BS-2 | PFBS | Purofine PFA694E | 21.45833 | 99.79773
IE-BS-2 | PFBS | Purofine PFA694E | 21.5 | 99.80207
IE-BS-2 | PFBS | Purofine PFA694E | 21.54167 | 99.80632
IE-BS-2 | PFBS | Purofine PFA694E | 21.58333 | 99.81048
IE-BS-2 | PFBS | Purofine PFA694E | 21.625 | 99.81455
IE-BS-2 | PFBS | Purofine PFA694E | 21.66667 | 99.81853
IE-BS-2 | PFBS | Purofine PFA694E | 21.70833 | 99.82243
IE-BS-2 | PFBS | Purofine PFA694E | 21.75 | 99.82624
IE-BS-2 | PFBS | Purofine PFA694E | 21.79167 | 99.82997
IE-BS-2 | PFBS | Purofine PFA694E | 21.83333 | 99.83362
IE-BS-2 | PFBS | Purofine PFA694E | 21.875 | 99.8372
IE-BS-2 | PFBS | Purofine PFA694E | 21.91667 | 99.84069
IE-BS-2 | PFBS | Purofine PFA694E | 21.95833 | 99.84411
IE-BS-2 | PFBS | Purofine PFA694E | 22 | 99.84746
IE-BS-2 | PFBS | Purofine PFA694E | 22.04167 | 99.85074
IE-BS-2 | PFBS | Purofine PFA694E | 22.08333 | 99.85394
IE-BS-2 | PFBS | Purofine PFA694E | 22.125 | 99.85708
IE-BS-2 | PFBS | Purofine PFA694E | 22.16667 | 99.86015
IE-BS-2 | PFBS | Purofine PFA694E | 22.20833 | 99.86316
IE-BS-2 | PFBS | Purofine PFA694E | 22.25 | 99.8661
IE-BS-2 | PFBS | Purofine PFA694E | 22.29167 | 99.86897
IE-BS-2 | PFBS | Purofine PFA694E | 22.33333 | 99.87179
IE-BS-2 | PFBS | Purofine PFA694E | 22.375 | 99.87454
IE-BS-2 | PFBS | Purofine PFA694E | 22.41667 | 99.87724
IE-BS-2 | PFBS | Purofine PFA694E | 22.45833 | 99.87988
IE-BS-2 | PFBS | Purofine PFA694E | 22.5 | 99.88246
IE-BS-2 | PFBS | Purofine PFA694E | 22.54167 | 99.88498
IE-BS-2 | PFBS | Purofine PFA694E | 22.58333 | 99.88745
IE-BS-2 | PFBS | Purofine PFA694E | 22.625 | 99.88987
IE-BS-2 | PFBS | Purofine PFA694E | 22.66667 | 99.89224
IE-BS-2 | PFBS | Purofine PFA694E | 22.70833 | 99.89455
IE-BS-2 | PFBS | Purofine PFA694E | 22.75 | 99.89682
IE-BS-2 | PFBS | Purofine PFA694E | 22.79167 | 99.89904
IE-BS-2 | PFBS | Purofine PFA694E | 22.83333 | 99.90121
IE-BS-2 | PFBS | Purofine PFA694E | 22.875 | 99.90333
IE-BS-2 | PFBS | Purofine PFA694E | 22.91667 | 99.90541
IE-BS-2 | PFBS | Purofine PFA694E | 22.95833 | 99.90744
IE-BS-2 | PFBS | Purofine PFA694E | 23 | 99.90943
IE-BS-2 | PFBS | Purofine PFA694E | 23.04167 | 99.91138
IE-BS-2 | PFBS | Purofine PFA694E | 23.08333 | 99.91328
IE-BS-2 | PFBS | Purofine PFA694E | 23.125 | 99.91515
IE-BS-2 | PFBS | Purofine PFA694E | 23.16667 | 99.91697
IE-BS-2 | PFBS | Purofine PFA694E | 23.20833 | 99.91875
IE-BS-2 | PFBS | Purofine PFA694E | 23.25 | 99.9205
IE-BS-2 | PFBS | Purofine PFA694E | 23.29167 | 99.92221
IE-BS-2 | PFBS | Purofine PFA694E | 23.33333 | 99.92388
IE-BS-2 | PFBS | Purofine PFA694E | 23.375 | 99.92552
IE-BS-2 | PFBS | Purofine PFA694E | 23.41667 | 99.92712
IE-BS-2 | PFBS | Purofine PFA694E | 23.45833 | 99.92869
IE-BS-2 | PFBS | Purofine PFA694E | 23.5 | 99.93022
IE-BS-2 | PFBS | Purofine PFA694E | 23.54167 | 99.93172
IE-BS-2 | PFBS | Purofine PFA694E | 23.58333 | 99.93319
IE-BS-2 | PFBS | Purofine PFA694E | 23.625 | 99.93462
IE-BS-2 | PFBS | Purofine PFA694E | 23.66667 | 99.93603
IE-BS-2 | PFBS | Purofine PFA694E | 23.70833 | 99.9374
IE-BS-2 | PFBS | Purofine PFA694E | 23.75 | 99.93875
IE-BS-2 | PFBS | Purofine PFA694E | 23.79167 | 99.94007
IE-BS-2 | PFBS | Purofine PFA694E | 23.83333 | 99.94135
IE-BS-2 | PFBS | Purofine PFA694E | 23.875 | 99.94262
IE-BS-2 | PFBS | Purofine PFA694E | 23.91667 | 99.94385
IE-BS-2 | PFBS | Purofine PFA694E | 23.95833 | 99.94506
IE-BS-2 | PFBS | Purofine PFA694E | 24 | 99.94624
IE-BS-2 | PFBS | Purofine PFA694E | 24.04167 | 99.94739
IE-BS-2 | PFBS | Purofine PFA694E | 24.08333 | 99.94852
IE-BS-2 | PFBS | Purofine PFA694E | 24.125 | 99.94963
IE-BS-2 | PFBS | Purofine PFA694E | 24.16667 | 99.95071
IE-BS-2 | PFBS | Purofine PFA694E | 24.20833 | 99.95177
IE-BS-2 | PFBS | Purofine PFA694E | 24.25 | 99.95281
IE-BS-2 | PFBS | Purofine PFA694E | 24.29167 | 99.95383
IE-BS-2 | PFBS | Purofine PFA694E | 24.33333 | 99.95482
IE-BS-2 | PFBS | Purofine PFA694E | 24.375 | 99.95579
IE-BS-2 | PFBS | Purofine PFA694E | 24.41667 | 99.95674
IE-BS-2 | PFBS | Purofine PFA694E | 24.45833 | 99.95767
IE-BS-2 | PFBS | Purofine PFA694E | 24.5 | 99.95858
IE-BS-2 | PFBS | Purofine PFA694E | 24.54167 | 99.95947
IE-BS-2 | PFBS | Purofine PFA694E | 24.58333 | 99.96034
IE-BS-2 | PFBS | Purofine PFA694E | 24.625 | 99.9612
IE-BS-2 | PFBS | Purofine PFA694E | 24.66667 | 99.96203
IE-BS-2 | PFBS | Purofine PFA694E | 24.70833 | 99.96285
IE-BS-2 | PFBS | Purofine PFA694E | 24.75 | 99.96365
IE-BS-2 | PFBS | Purofine PFA694E | 24.79167 | 99.96443
IE-BS-2 | PFBS | Purofine PFA694E | 24.83333 | 99.96519
IE-BS-2 | PFBS | Purofine PFA694E | 24.875 | 99.96594
IE-BS-2 | PFBS | Purofine PFA694E | 24.91667 | 99.96667
IE-BS-2 | PFBS | Purofine PFA694E | 24.95833 | 99.96739
IE-BS-2 | PFBS | Purofine PFA694E | 25 | 99.96809
IE-BS-2 | PFBS | Purofine PFA694E | 25.04167 | 99.96878
IE-BS-2 | PFBS | Purofine PFA694E | 25.08333 | 99.96945
IE-BS-2 | PFBS | Purofine PFA694E | 25.125 | 99.97011
IE-BS-2 | PFBS | Purofine PFA694E | 25.16667 | 99.97075
IE-BS-2 | PFBS | Purofine PFA694E | 25.20833 | 99.97138
IE-BS-2 | PFBS | Purofine PFA694E | 25.25 | 99.97199
IE-BS-2 | PFBS | Purofine PFA694E | 25.29167 | 99.9726
IE-BS-2 | PFBS | Purofine PFA694E | 25.33333 | 99.97319
IE-BS-2 | PFBS | Purofine PFA694E | 25.375 | 99.97376
IE-BS-2 | PFBS | Purofine PFA694E | 25.41667 | 99.97433
IE-BS-2 | PFBS | Purofine PFA694E | 25.45833 | 99.97488
IE-BS-2 | PFBS | Purofine PFA694E | 25.5 | 99.97542
IE-BS-2 | PFBS | Purofine PFA694E | 25.54167 | 99.97595
IE-BS-2 | PFBS | Purofine PFA694E | 25.58333 | 99.97646
IE-BS-2 | PFBS | Purofine PFA694E | 25.625 | 99.97697
IE-BS-2 | PFBS | Purofine PFA694E | 25.66667 | 99.97747
IE-BS-2 | PFBS | Purofine PFA694E | 25.70833 | 99.97795
IE-BS-2 | PFBS | Purofine PFA694E | 25.75 | 99.97842
IE-BS-2 | PFBS | Purofine PFA694E | 25.79167 | 99.97889
IE-BS-2 | PFBS | Purofine PFA694E | 25.83333 | 99.97934
IE-BS-2 | PFBS | Purofine PFA694E | 25.875 | 99.97979
IE-BS-2 | PFBS | Purofine PFA694E | 25.91667 | 99.98022
IE-BS-2 | PFBS | Purofine PFA694E | 25.95833 | 99.98065
IE-BS-2 | PFBS | Purofine PFA694E | 26 | 99.98106
IE-BS-2 | PFBS | Purofine PFA694E | 26.04167 | 99.98147
IE-BS-2 | PFBS | Purofine PFA694E | 26.08333 | 99.98187
IE-BS-2 | PFBS | Purofine PFA694E | 26.125 | 99.98226
IE-BS-2 | PFBS | Purofine PFA694E | 26.16667 | 99.98264
IE-BS-2 | PFBS | Purofine PFA694E | 26.20833 | 99.98301
IE-BS-2 | PFBS | Purofine PFA694E | 26.25 | 99.98338
IE-BS-2 | PFBS | Purofine PFA694E | 26.29167 | 99.98374
IE-BS-2 | PFBS | Purofine PFA694E | 26.33333 | 99.98409
IE-BS-2 | PFBS | Purofine PFA694E | 26.375 | 99.98443
IE-BS-2 | PFBS | Purofine PFA694E | 26.41667 | 99.98476
IE-BS-2 | PFBS | Purofine PFA694E | 26.45833 | 99.98509
IE-BS-2 | PFBS | Purofine PFA694E | 26.5 | 99.98541
IE-BS-2 | PFBS | Purofine PFA694E | 26.54167 | 99.98573
IE-BS-2 | PFBS | Purofine PFA694E | 26.58333 | 99.98603
IE-BS-2 | PFBS | Purofine PFA694E | 26.625 | 99.98633
IE-BS-2 | PFBS | Purofine PFA694E | 26.66667 | 99.98663
IE-BS-2 | PFBS | Purofine PFA694E | 26.70833 | 99.98692
IE-BS-2 | PFBS | Purofine PFA694E | 26.75 | 99.9872
IE-BS-2 | PFBS | Purofine PFA694E | 26.79167 | 99.98747
IE-BS-2 | PFBS | Purofine PFA694E | 26.83333 | 99.98774
IE-BS-2 | PFBS | Purofine PFA694E | 26.875 | 99.98801
IE-BS-2 | PFBS | Purofine PFA694E | 26.91667 | 99.98826
IE-BS-2 | PFBS | Purofine PFA694E | 26.95833 | 99.98852
IE-BS-2 | PFBS | Purofine PFA694E | 27 | 99.98876
IE-BS-2 | PFBS | Purofine PFA694E | 27.04167 | 99.989
IE-BS-2 | PFBS | Purofine PFA694E | 27.08333 | 99.98924
IE-BS-2 | PFBS | Purofine PFA694E | 27.125 | 99.98947
IE-BS-2 | PFBS | Purofine PFA694E | 27.16667 | 99.9897
IE-BS-2 | PFBS | Purofine PFA694E | 27.20833 | 99.98992
IE-BS-2 | PFBS | Purofine PFA694E | 27.25 | 99.99014
IE-BS-2 | PFBS | Purofine PFA694E | 27.29167 | 99.99035
IE-BS-2 | PFBS | Purofine PFA694E | 27.33333 | 99.99056
IE-BS-2 | PFBS | Purofine PFA694E | 27.375 | 99.99076
IE-BS-2 | PFBS | Purofine PFA694E | 27.41667 | 99.99096
IE-BS-2 | PFBS | Purofine PFA694E | 27.45833 | 99.99115
IE-BS-2 | PFBS | Purofine PFA694E | 27.5 | 99.99134
IE-BS-2 | PFBS | Purofine PFA694E | 27.54167 | 99.99153
IE-BS-2 | PFBS | Purofine PFA694E | 27.58333 | 99.99171
IE-BS-2 | PFBS | Purofine PFA694E | 27.625 | 99.99189
IE-BS-2 | PFBS | Purofine PFA694E | 27.66667 | 99.99206
IE-BS-2 | PFBS | Purofine PFA694E | 27.70833 | 99.99224
IE-BS-2 | PFBS | Purofine PFA694E | 27.75 | 99.9924
IE-BS-2 | PFBS | Purofine PFA694E | 27.79167 | 99.99257
IE-BS-2 | PFBS | Purofine PFA694E | 27.83333 | 99.99273
IE-BS-2 | PFBS | Purofine PFA694E | 27.875 | 99.99288
IE-BS-2 | PFBS | Purofine PFA694E | 27.91667 | 99.99304
IE-BS-2 | PFBS | Purofine PFA694E | 27.95833 | 99.99318
IE-BS-2 | PFBS | Purofine PFA694E | 28 | 99.99333
IE-BS-3 | PFBS | CalRes 2304 | 0 | 0
IE-BS-3 | PFBS | CalRes 2304 | 0.04166667 | 0.01421701
IE-BS-3 | PFBS | CalRes 2304 | 0.08333333 | 0.02877573
IE-BS-3 | PFBS | CalRes 2304 | 0.125 | 0.04368227
IE-BS-3 | PFBS | CalRes 2304 | 0.1666667 | 0.05894287
IE-BS-3 | PFBS | CalRes 2304 | 0.2083333 | 0.07456389
IE-BS-3 | PFBS | CalRes 2304 | 0.25 | 0.09055184
IE-BS-3 | PFBS | CalRes 2304 | 0.2916667 | 0.1069133
IE-BS-3 | PFBS | CalRes 2304 | 0.3333333 | 0.1236552
IE-BS-3 | PFBS | CalRes 2304 | 0.375 | 0.1407842
IE-BS-3 | PFBS | CalRes 2304 | 0.4166667 | 0.1583075
IE-BS-3 | PFBS | CalRes 2304 | 0.4583333 | 0.1762323
IE-BS-3 | PFBS | CalRes 2304 | 0.5 | 0.1945658
IE-BS-3 | PFBS | CalRes 2304 | 0.5416667 | 0.2133156
IE-BS-3 | PFBS | CalRes 2304 | 0.5833333 | 0.2324893
IE-BS-3 | PFBS | CalRes 2304 | 0.625 | 0.2520947
IE-BS-3 | PFBS | CalRes 2304 | 0.6666667 | 0.2721397
IE-BS-3 | PFBS | CalRes 2304 | 0.7083333 | 0.2926323
IE-BS-3 | PFBS | CalRes 2304 | 0.75 | 0.313581
IE-BS-3 | PFBS | CalRes 2304 | 0.7916667 | 0.334994
IE-BS-3 | PFBS | CalRes 2304 | 0.8333333 | 0.35688
IE-BS-3 | PFBS | CalRes 2304 | 0.875 | 0.3792477
IE-BS-3 | PFBS | CalRes 2304 | 0.9166667 | 0.4021061
IE-BS-3 | PFBS | CalRes 2304 | 0.9583333 | 0.4254642
IE-BS-3 | PFBS | CalRes 2304 | 1 | 0.4493314
IE-BS-3 | PFBS | CalRes 2304 | 1.041667 | 0.473717
IE-BS-3 | PFBS | CalRes 2304 | 1.083333 | 0.4986309
IE-BS-3 | PFBS | CalRes 2304 | 1.125 | 0.5240827
IE-BS-3 | PFBS | CalRes 2304 | 1.166667 | 0.5500825
IE-BS-3 | PFBS | CalRes 2304 | 1.208333 | 0.5766406
IE-BS-3 | PFBS | CalRes 2304 | 1.25 | 0.6037673
IE-BS-3 | PFBS | CalRes 2304 | 1.291667 | 0.6314733
IE-BS-3 | PFBS | CalRes 2304 | 1.333333 | 0.6597694
IE-BS-3 | PFBS | CalRes 2304 | 1.375 | 0.6886666
IE-BS-3 | PFBS | CalRes 2304 | 1.416667 | 0.7181761
IE-BS-3 | PFBS | CalRes 2304 | 1.458333 | 0.7483094
IE-BS-3 | PFBS | CalRes 2304 | 1.5 | 0.7790781
IE-BS-3 | PFBS | CalRes 2304 | 1.541667 | 0.8104941
IE-BS-3 | PFBS | CalRes 2304 | 1.583333 | 0.8425695
IE-BS-3 | PFBS | CalRes 2304 | 1.625 | 0.8753167
IE-BS-3 | PFBS | CalRes 2304 | 1.666667 | 0.9087481
IE-BS-3 | PFBS | CalRes 2304 | 1.708333 | 0.9428766
IE-BS-3 | PFBS | CalRes 2304 | 1.75 | 0.9777151
IE-BS-3 | PFBS | CalRes 2304 | 1.791667 | 1.013277
IE-BS-3 | PFBS | CalRes 2304 | 1.833333 | 1.049576
IE-BS-3 | PFBS | CalRes 2304 | 1.875 | 1.086625
IE-BS-3 | PFBS | CalRes 2304 | 1.916667 | 1.124439
IE-BS-3 | PFBS | CalRes 2304 | 1.958333 | 1.163031
IE-BS-3 | PFBS | CalRes 2304 | 2 | 1.202417
IE-BS-3 | PFBS | CalRes 2304 | 2.041667 | 1.242611
IE-BS-3 | PFBS | CalRes 2304 | 2.083333 | 1.283628
IE-BS-3 | PFBS | CalRes 2304 | 2.125 | 1.325483
IE-BS-3 | PFBS | CalRes 2304 | 2.166667 | 1.368192
IE-BS-3 | PFBS | CalRes 2304 | 2.208333 | 1.411771
IE-BS-3 | PFBS | CalRes 2304 | 2.25 | 1.456236
IE-BS-3 | PFBS | CalRes 2304 | 2.291667 | 1.501602
IE-BS-3 | PFBS | CalRes 2304 | 2.333333 | 1.547888
IE-BS-3 | PFBS | CalRes 2304 | 2.375 | 1.595109
IE-BS-3 | PFBS | CalRes 2304 | 2.416667 | 1.643283
IE-BS-3 | PFBS | CalRes 2304 | 2.458333 | 1.692427
IE-BS-3 | PFBS | CalRes 2304 | 2.5 | 1.74256
IE-BS-3 | PFBS | CalRes 2304 | 2.541667 | 1.793699
IE-BS-3 | PFBS | CalRes 2304 | 2.583333 | 1.845863
IE-BS-3 | PFBS | CalRes 2304 | 2.625 | 1.89907
IE-BS-3 | PFBS | CalRes 2304 | 2.666667 | 1.95334
IE-BS-3 | PFBS | CalRes 2304 | 2.708333 | 2.008691
IE-BS-3 | PFBS | CalRes 2304 | 2.75 | 2.065144
IE-BS-3 | PFBS | CalRes 2304 | 2.791667 | 2.122718
IE-BS-3 | PFBS | CalRes 2304 | 2.833333 | 2.181433
IE-BS-3 | PFBS | CalRes 2304 | 2.875 | 2.241311
IE-BS-3 | PFBS | CalRes 2304 | 2.916667 | 2.302372
IE-BS-3 | PFBS | CalRes 2304 | 2.958333 | 2.364637
IE-BS-3 | PFBS | CalRes 2304 | 3 | 2.428127
IE-BS-3 | PFBS | CalRes 2304 | 3.041667 | 2.492866
IE-BS-3 | PFBS | CalRes 2304 | 3.083333 | 2.558874
IE-BS-3 | PFBS | CalRes 2304 | 3.125 | 2.626175
IE-BS-3 | PFBS | CalRes 2304 | 3.166667 | 2.694791
IE-BS-3 | PFBS | CalRes 2304 | 3.208333 | 2.764746
IE-BS-3 | PFBS | CalRes 2304 | 3.25 | 2.836062
IE-BS-3 | PFBS | CalRes 2304 | 3.291667 | 2.908765
IE-BS-3 | PFBS | CalRes 2304 | 3.333333 | 2.982878
IE-BS-3 | PFBS | CalRes 2304 | 3.375 | 3.058425
IE-BS-3 | PFBS | CalRes 2304 | 3.416667 | 3.135433
IE-BS-3 | PFBS | CalRes 2304 | 3.458333 | 3.213925
IE-BS-3 | PFBS | CalRes 2304 | 3.5 | 3.293928
IE-BS-3 | PFBS | CalRes 2304 | 3.541667 | 3.375467
IE-BS-3 | PFBS | CalRes 2304 | 3.583333 | 3.458569
IE-BS-3 | PFBS | CalRes 2304 | 3.625 | 3.543261
IE-BS-3 | PFBS | CalRes 2304 | 3.666667 | 3.629569
IE-BS-3 | PFBS | CalRes 2304 | 3.708333 | 3.717521
IE-BS-3 | PFBS | CalRes 2304 | 3.75 | 3.807144
IE-BS-3 | PFBS | CalRes 2304 | 3.791667 | 3.898466
IE-BS-3 | PFBS | CalRes 2304 | 3.833333 | 3.991517
IE-BS-3 | PFBS | CalRes 2304 | 3.875 | 4.086324
IE-BS-3 | PFBS | CalRes 2304 | 3.916667 | 4.182917
IE-BS-3 | PFBS | CalRes 2304 | 3.958333 | 4.281324
IE-BS-3 | PFBS | CalRes 2304 | 4 | 4.381577
IE-BS-3 | PFBS | CalRes 2304 | 4.041667 | 4.483704
IE-BS-3 | PFBS | CalRes 2304 | 4.083333 | 4.587736
IE-BS-3 | PFBS | CalRes 2304 | 4.125 | 4.693703
IE-BS-3 | PFBS | CalRes 2304 | 4.166667 | 4.801638
IE-BS-3 | PFBS | CalRes 2304 | 4.208333 | 4.911571
IE-BS-3 | PFBS | CalRes 2304 | 4.25 | 5.023534
IE-BS-3 | PFBS | CalRes 2304 | 4.291667 | 5.137558
IE-BS-3 | PFBS | CalRes 2304 | 4.333333 | 5.253676
IE-BS-3 | PFBS | CalRes 2304 | 4.375 | 5.371921
IE-BS-3 | PFBS | CalRes 2304 | 4.416667 | 5.492325
IE-BS-3 | PFBS | CalRes 2304 | 4.458333 | 5.614922
IE-BS-3 | PFBS | CalRes 2304 | 4.5 | 5.739745
IE-BS-3 | PFBS | CalRes 2304 | 4.541667 | 5.866827
IE-BS-3 | PFBS | CalRes 2304 | 4.583333 | 5.996203
IE-BS-3 | PFBS | CalRes 2304 | 4.625 | 6.127906
IE-BS-3 | PFBS | CalRes 2304 | 4.666667 | 6.261971
IE-BS-3 | PFBS | CalRes 2304 | 4.708333 | 6.398434
IE-BS-3 | PFBS | CalRes 2304 | 4.75 | 6.537327
IE-BS-3 | PFBS | CalRes 2304 | 4.791667 | 6.678688
IE-BS-3 | PFBS | CalRes 2304 | 4.833333 | 6.82255
IE-BS-3 | PFBS | CalRes 2304 | 4.875 | 6.96895
IE-BS-3 | PFBS | CalRes 2304 | 4.916667 | 7.117923
IE-BS-3 | PFBS | CalRes 2304 | 4.958333 | 7.269504
IE-BS-3 | PFBS | CalRes 2304 | 5 | 7.42373
IE-BS-3 | PFBS | CalRes 2304 | 5.041667 | 7.580637
IE-BS-3 | PFBS | CalRes 2304 | 5.083333 | 7.740261
IE-BS-3 | PFBS | CalRes 2304 | 5.125 | 7.902639
IE-BS-3 | PFBS | CalRes 2304 | 5.166667 | 8.067805
IE-BS-3 | PFBS | CalRes 2304 | 5.208333 | 8.235798
IE-BS-3 | PFBS | CalRes 2304 | 5.25 | 8.406653
IE-BS-3 | PFBS | CalRes 2304 | 5.291667 | 8.580407
IE-BS-3 | PFBS | CalRes 2304 | 5.333333 | 8.757096
IE-BS-3 | PFBS | CalRes 2304 | 5.375 | 8.936758
IE-BS-3 | PFBS | CalRes 2304 | 5.416667 | 9.119427
IE-BS-3 | PFBS | CalRes 2304 | 5.458333 | 9.305141
IE-BS-3 | PFBS | CalRes 2304 | 5.5 | 9.493936
IE-BS-3 | PFBS | CalRes 2304 | 5.541667 | 9.685848
IE-BS-3 | PFBS | CalRes 2304 | 5.583333 | 9.880913
IE-BS-3 | PFBS | CalRes 2304 | 5.625 | 10.07917
IE-BS-3 | PFBS | CalRes 2304 | 5.666667 | 10.28065
IE-BS-3 | PFBS | CalRes 2304 | 5.708333 | 10.48538
IE-BS-3 | PFBS | CalRes 2304 | 5.75 | 10.69342
IE-BS-3 | PFBS | CalRes 2304 | 5.791667 | 10.90478
IE-BS-3 | PFBS | CalRes 2304 | 5.833333 | 11.11951
IE-BS-3 | PFBS | CalRes 2304 | 5.875 | 11.33764
IE-BS-3 | PFBS | CalRes 2304 | 5.916667 | 11.5592
IE-BS-3 | PFBS | CalRes 2304 | 5.958333 | 11.78423
IE-BS-3 | PFBS | CalRes 2304 | 6 | 12.01276
IE-BS-3 | PFBS | CalRes 2304 | 6.041667 | 12.24482
IE-BS-3 | PFBS | CalRes 2304 | 6.083333 | 12.48044
IE-BS-3 | PFBS | CalRes 2304 | 6.125 | 12.71967
IE-BS-3 | PFBS | CalRes 2304 | 6.166667 | 12.96252
IE-BS-3 | PFBS | CalRes 2304 | 6.208333 | 13.20902
IE-BS-3 | PFBS | CalRes 2304 | 6.25 | 13.45922
IE-BS-3 | PFBS | CalRes 2304 | 6.291667 | 13.71313
IE-BS-3 | PFBS | CalRes 2304 | 6.333333 | 13.97079
IE-BS-3 | PFBS | CalRes 2304 | 6.375 | 14.23222
IE-BS-3 | PFBS | CalRes 2304 | 6.416667 | 14.49745
IE-BS-3 | PFBS | CalRes 2304 | 6.458333 | 14.76651
IE-BS-3 | PFBS | CalRes 2304 | 6.5 | 15.03941
IE-BS-3 | PFBS | CalRes 2304 | 6.541667 | 15.3162
IE-BS-3 | PFBS | CalRes 2304 | 6.583333 | 15.59688
IE-BS-3 | PFBS | CalRes 2304 | 6.625 | 15.88148
IE-BS-3 | PFBS | CalRes 2304 | 6.666667 | 16.17003
IE-BS-3 | PFBS | CalRes 2304 | 6.708333 | 16.46253
IE-BS-3 | PFBS | CalRes 2304 | 6.75 | 16.75902
IE-BS-3 | PFBS | CalRes 2304 | 6.791667 | 17.0595
IE-BS-3 | PFBS | CalRes 2304 | 6.833333 | 17.36401
IE-BS-3 | PFBS | CalRes 2304 | 6.875 | 17.67254
IE-BS-3 | PFBS | CalRes 2304 | 6.916667 | 17.98511
IE-BS-3 | PFBS | CalRes 2304 | 6.958333 | 18.30175
IE-BS-3 | PFBS | CalRes 2304 | 7 | 18.62245
IE-BS-3 | PFBS | CalRes 2304 | 7.041667 | 18.94722
IE-BS-3 | PFBS | CalRes 2304 | 7.083333 | 19.27609
IE-BS-3 | PFBS | CalRes 2304 | 7.125 | 19.60905
IE-BS-3 | PFBS | CalRes 2304 | 7.166667 | 19.9461
IE-BS-3 | PFBS | CalRes 2304 | 7.208333 | 20.28726
IE-BS-3 | PFBS | CalRes 2304 | 7.25 | 20.63252
IE-BS-3 | PFBS | CalRes 2304 | 7.291667 | 20.98188
IE-BS-3 | PFBS | CalRes 2304 | 7.333333 | 21.33535
IE-BS-3 | PFBS | CalRes 2304 | 7.375 | 21.69291
IE-BS-3 | PFBS | CalRes 2304 | 7.416667 | 22.05457
IE-BS-3 | PFBS | CalRes 2304 | 7.458333 | 22.42031
IE-BS-3 | PFBS | CalRes 2304 | 7.5 | 22.79012
IE-BS-3 | PFBS | CalRes 2304 | 7.541667 | 23.16401
IE-BS-3 | PFBS | CalRes 2304 | 7.583333 | 23.54194
IE-BS-3 | PFBS | CalRes 2304 | 7.625 | 23.92391
IE-BS-3 | PFBS | CalRes 2304 | 7.666667 | 24.30991
IE-BS-3 | PFBS | CalRes 2304 | 7.708333 | 24.6999
IE-BS-3 | PFBS | CalRes 2304 | 7.75 | 25.09388
IE-BS-3 | PFBS | CalRes 2304 | 7.791667 | 25.49181
IE-BS-3 | PFBS | CalRes 2304 | 7.833333 | 25.89367
IE-BS-3 | PFBS | CalRes 2304 | 7.875 | 26.29944
IE-BS-3 | PFBS | CalRes 2304 | 7.916667 | 26.70908
IE-BS-3 | PFBS | CalRes 2304 | 7.958333 | 27.12256
IE-BS-3 | PFBS | CalRes 2304 | 8 | 27.53984
IE-BS-3 | PFBS | CalRes 2304 | 8.041667 | 27.9609
IE-BS-3 | PFBS | CalRes 2304 | 8.083333 | 28.38569
IE-BS-3 | PFBS | CalRes 2304 | 8.125 | 28.81417
IE-BS-3 | PFBS | CalRes 2304 | 8.166667 | 29.2463
IE-BS-3 | PFBS | CalRes 2304 | 8.208333 | 29.68202
IE-BS-3 | PFBS | CalRes 2304 | 8.25 | 30.1213
IE-BS-3 | PFBS | CalRes 2304 | 8.291667 | 30.56408
IE-BS-3 | PFBS | CalRes 2304 | 8.333333 | 31.01031
IE-BS-3 | PFBS | CalRes 2304 | 8.375 | 31.45994
IE-BS-3 | PFBS | CalRes 2304 | 8.416667 | 31.9129
IE-BS-3 | PFBS | CalRes 2304 | 8.458333 | 32.36914
IE-BS-3 | PFBS | CalRes 2304 | 8.5 | 32.8286
IE-BS-3 | PFBS | CalRes 2304 | 8.541667 | 33.29121
IE-BS-3 | PFBS | CalRes 2304 | 8.583333 | 33.7569
IE-BS-3 | PFBS | CalRes 2304 | 8.625 | 34.22561
IE-BS-3 | PFBS | CalRes 2304 | 8.666667 | 34.69727
IE-BS-3 | PFBS | CalRes 2304 | 8.708333 | 35.1718
IE-BS-3 | PFBS | CalRes 2304 | 8.75 | 35.64913
IE-BS-3 | PFBS | CalRes 2304 | 8.791667 | 36.12918
IE-BS-3 | PFBS | CalRes 2304 | 8.833333 | 36.61188
IE-BS-3 | PFBS | CalRes 2304 | 8.875 | 37.09713
IE-BS-3 | PFBS | CalRes 2304 | 8.916667 | 37.58487
IE-BS-3 | PFBS | CalRes 2304 | 8.958333 | 38.075
IE-BS-3 | PFBS | CalRes 2304 | 9 | 38.56743
IE-BS-3 | PFBS | CalRes 2304 | 9.041667 | 39.06209
IE-BS-3 | PFBS | CalRes 2304 | 9.083333 | 39.55887
IE-BS-3 | PFBS | CalRes 2304 | 9.125 | 40.05769
IE-BS-3 | PFBS | CalRes 2304 | 9.166667 | 40.55845
IE-BS-3 | PFBS | CalRes 2304 | 9.208333 | 41.06106
IE-BS-3 | PFBS | CalRes 2304 | 9.25 | 41.56542
IE-BS-3 | PFBS | CalRes 2304 | 9.291667 | 42.07144
IE-BS-3 | PFBS | CalRes 2304 | 9.333333 | 42.579
IE-BS-3 | PFBS | CalRes 2304 | 9.375 | 43.08802
IE-BS-3 | PFBS | CalRes 2304 | 9.416667 | 43.5984
IE-BS-3 | PFBS | CalRes 2304 | 9.458333 | 44.11002
IE-BS-3 | PFBS | CalRes 2304 | 9.5 | 44.62278
IE-BS-3 | PFBS | CalRes 2304 | 9.541667 | 45.13658
IE-BS-3 | PFBS | CalRes 2304 | 9.583333 | 45.65132
IE-BS-3 | PFBS | CalRes 2304 | 9.625 | 46.16689
IE-BS-3 | PFBS | CalRes 2304 | 9.666667 | 46.68317
IE-BS-3 | PFBS | CalRes 2304 | 9.708333 | 47.20007
IE-BS-3 | PFBS | CalRes 2304 | 9.75 | 47.71747
IE-BS-3 | PFBS | CalRes 2304 | 9.791667 | 48.23526
IE-BS-3 | PFBS | CalRes 2304 | 9.833333 | 48.75334
IE-BS-3 | PFBS | CalRes 2304 | 9.875 | 49.2716
IE-BS-3 | PFBS | CalRes 2304 | 9.916667 | 49.78992
IE-BS-3 | PFBS | CalRes 2304 | 9.958333 | 50.3082
IE-BS-3 | PFBS | CalRes 2304 | 10 | 50.82633
IE-BS-3 | PFBS | CalRes 2304 | 10.04167 | 51.3442
IE-BS-3 | PFBS | CalRes 2304 | 10.08333 | 51.86169
IE-BS-3 | PFBS | CalRes 2304 | 10.125 | 52.37871
IE-BS-3 | PFBS | CalRes 2304 | 10.16667 | 52.89514
IE-BS-3 | PFBS | CalRes 2304 | 10.20833 | 53.41087
IE-BS-3 | PFBS | CalRes 2304 | 10.25 | 53.92579
IE-BS-3 | PFBS | CalRes 2304 | 10.29167 | 54.43981
IE-BS-3 | PFBS | CalRes 2304 | 10.33333 | 54.95281
IE-BS-3 | PFBS | CalRes 2304 | 10.375 | 55.46469
IE-BS-3 | PFBS | CalRes 2304 | 10.41667 | 55.97534
IE-BS-3 | PFBS | CalRes 2304 | 10.45833 | 56.48467
IE-BS-3 | PFBS | CalRes 2304 | 10.5 | 56.99256
IE-BS-3 | PFBS | CalRes 2304 | 10.54167 | 57.49892
IE-BS-3 | PFBS | CalRes 2304 | 10.58333 | 58.00365
IE-BS-3 | PFBS | CalRes 2304 | 10.625 | 58.50665
IE-BS-3 | PFBS | CalRes 2304 | 10.66667 | 59.00782
IE-BS-3 | PFBS | CalRes 2304 | 10.70833 | 59.50707
IE-BS-3 | PFBS | CalRes 2304 | 10.75 | 60.00431
IE-BS-3 | PFBS | CalRes 2304 | 10.79167 | 60.49944
IE-BS-3 | PFBS | CalRes 2304 | 10.83333 | 60.99236
IE-BS-3 | PFBS | CalRes 2304 | 10.875 | 61.483
IE-BS-3 | PFBS | CalRes 2304 | 10.91667 | 61.97127
IE-BS-3 | PFBS | CalRes 2304 | 10.95833 | 62.45707
IE-BS-3 | PFBS | CalRes 2304 | 11 | 62.94034
IE-BS-3 | PFBS | CalRes 2304 | 11.04167 | 63.42097
IE-BS-3 | PFBS | CalRes 2304 | 11.08333 | 63.8989
IE-BS-3 | PFBS | CalRes 2304 | 11.125 | 64.37405
IE-BS-3 | PFBS | CalRes 2304 | 11.16667 | 64.84635
IE-BS-3 | PFBS | CalRes 2304 | 11.20833 | 65.31571
IE-BS-3 | PFBS | CalRes 2304 | 11.25 | 65.78207
IE-BS-3 | PFBS | CalRes 2304 | 11.29167 | 66.24536
IE-BS-3 | PFBS | CalRes 2304 | 11.33333 | 66.70551
IE-BS-3 | PFBS | CalRes 2304 | 11.375 | 67.16246
IE-BS-3 | PFBS | CalRes 2304 | 11.41667 | 67.61615
IE-BS-3 | PFBS | CalRes 2304 | 11.45833 | 68.06651
IE-BS-3 | PFBS | CalRes 2304 | 11.5 | 68.51349
IE-BS-3 | PFBS | CalRes 2304 | 11.54167 | 68.95704
IE-BS-3 | PFBS | CalRes 2304 | 11.58333 | 69.39709
IE-BS-3 | PFBS | CalRes 2304 | 11.625 | 69.8336
IE-BS-3 | PFBS | CalRes 2304 | 11.66667 | 70.26652
IE-BS-3 | PFBS | CalRes 2304 | 11.70833 | 70.69581
IE-BS-3 | PFBS | CalRes 2304 | 11.75 | 71.12141
IE-BS-3 | PFBS | CalRes 2304 | 11.79167 | 71.5433
IE-BS-3 | PFBS | CalRes 2304 | 11.83333 | 71.96142
IE-BS-3 | PFBS | CalRes 2304 | 11.875 | 72.37574
IE-BS-3 | PFBS | CalRes 2304 | 11.91667 | 72.78623
IE-BS-3 | PFBS | CalRes 2304 | 11.95833 | 73.19286
IE-BS-3 | PFBS | CalRes 2304 | 12 | 73.59558
IE-BS-3 | PFBS | CalRes 2304 | 12.04167 | 73.99439
IE-BS-3 | PFBS | CalRes 2304 | 12.08333 | 74.38924
IE-BS-3 | PFBS | CalRes 2304 | 12.125 | 74.78012
IE-BS-3 | PFBS | CalRes 2304 | 12.16667 | 75.167
IE-BS-3 | PFBS | CalRes 2304 | 12.20833 | 75.54986
IE-BS-3 | PFBS | CalRes 2304 | 12.25 | 75.9287
IE-BS-3 | PFBS | CalRes 2304 | 12.29167 | 76.30348
IE-BS-3 | PFBS | CalRes 2304 | 12.33333 | 76.6742
IE-BS-3 | PFBS | CalRes 2304 | 12.375 | 77.04085
IE-BS-3 | PFBS | CalRes 2304 | 12.41667 | 77.40342
IE-BS-3 | PFBS | CalRes 2304 | 12.45833 | 77.76189
IE-BS-3 | PFBS | CalRes 2304 | 12.5 | 78.11627
IE-BS-3 | PFBS | CalRes 2304 | 12.54167 | 78.46655
IE-BS-3 | PFBS | CalRes 2304 | 12.58333 | 78.81273
IE-BS-3 | PFBS | CalRes 2304 | 12.625 | 79.15481
IE-BS-3 | PFBS | CalRes 2304 | 12.66667 | 79.49278
IE-BS-3 | PFBS | CalRes 2304 | 12.70833 | 79.82666
IE-BS-3 | PFBS | CalRes 2304 | 12.75 | 80.15644
IE-BS-3 | PFBS | CalRes 2304 | 12.79167 | 80.48214
IE-BS-3 | PFBS | CalRes 2304 | 12.83333 | 80.80376
IE-BS-3 | PFBS | CalRes 2304 | 12.875 | 81.12131
IE-BS-3 | PFBS | CalRes 2304 | 12.91667 | 81.4348
IE-BS-3 | PFBS | CalRes 2304 | 12.95833 | 81.74425
IE-BS-3 | PFBS | CalRes 2304 | 13 | 82.04966
IE-BS-3 | PFBS | CalRes 2304 | 13.04167 | 82.35105
IE-BS-3 | PFBS | CalRes 2304 | 13.08333 | 82.64845
IE-BS-3 | PFBS | CalRes 2304 | 13.125 | 82.94186
IE-BS-3 | PFBS | CalRes 2304 | 13.16667 | 83.23131
IE-BS-3 | PFBS | CalRes 2304 | 13.20833 | 83.51681
IE-BS-3 | PFBS | CalRes 2304 | 13.25 | 83.79838
IE-BS-3 | PFBS | CalRes 2304 | 13.29167 | 84.07606
IE-BS-3 | PFBS | CalRes 2304 | 13.33333 | 84.34986
IE-BS-3 | PFBS | CalRes 2304 | 13.375 | 84.6198
IE-BS-3 | PFBS | CalRes 2304 | 13.41667 | 84.88591
IE-BS-3 | PFBS | CalRes 2304 | 13.45833 | 85.14822
IE-BS-3 | PFBS | CalRes 2304 | 13.5 | 85.40675
IE-BS-3 | PFBS | CalRes 2304 | 13.54167 | 85.66153
IE-BS-3 | PFBS | CalRes 2304 | 13.58333 | 85.91259
IE-BS-3 | PFBS | CalRes 2304 | 13.625 | 86.15995
IE-BS-3 | PFBS | CalRes 2304 | 13.66667 | 86.40366
IE-BS-3 | PFBS | CalRes 2304 | 13.70833 | 86.64373
IE-BS-3 | PFBS | CalRes 2304 | 13.75 | 86.8802
IE-BS-3 | PFBS | CalRes 2304 | 13.79167 | 87.1131
IE-BS-3 | PFBS | CalRes 2304 | 13.83333 | 87.34246
IE-BS-3 | PFBS | CalRes 2304 | 13.875 | 87.56832
IE-BS-3 | PFBS | CalRes 2304 | 13.91667 | 87.7907
IE-BS-3 | PFBS | CalRes 2304 | 13.95833 | 88.00965
IE-BS-3 | PFBS | CalRes 2304 | 14 | 88.22519
IE-BS-3 | PFBS | CalRes 2304 | 14.04167 | 88.43736
IE-BS-3 | PFBS | CalRes 2304 | 14.08333 | 88.6462
IE-BS-3 | PFBS | CalRes 2304 | 14.125 | 88.85173
IE-BS-3 | PFBS | CalRes 2304 | 14.16667 | 89.054
IE-BS-3 | PFBS | CalRes 2304 | 14.20833 | 89.25304
IE-BS-3 | PFBS | CalRes 2304 | 14.25 | 89.44889
IE-BS-3 | PFBS | CalRes 2304 | 14.29167 | 89.64158
IE-BS-3 | PFBS | CalRes 2304 | 14.33333 | 89.83114
IE-BS-3 | PFBS | CalRes 2304 | 14.375 | 90.01762
IE-BS-3 | PFBS | CalRes 2304 | 14.41667 | 90.20104
IE-BS-3 | PFBS | CalRes 2304 | 14.45833 | 90.38146
IE-BS-3 | PFBS | CalRes 2304 | 14.5 | 90.5589
IE-BS-3 | PFBS | CalRes 2304 | 14.54167 | 90.73339
IE-BS-3 | PFBS | CalRes 2304 | 14.58333 | 90.90498
IE-BS-3 | PFBS | CalRes 2304 | 14.625 | 91.07371
IE-BS-3 | PFBS | CalRes 2304 | 14.66667 | 91.2396
IE-BS-3 | PFBS | CalRes 2304 | 14.70833 | 91.4027
IE-BS-3 | PFBS | CalRes 2304 | 14.75 | 91.56304
IE-BS-3 | PFBS | CalRes 2304 | 14.79167 | 91.72066
IE-BS-3 | PFBS | CalRes 2304 | 14.83333 | 91.87559
IE-BS-3 | PFBS | CalRes 2304 | 14.875 | 92.02787
IE-BS-3 | PFBS | CalRes 2304 | 14.91667 | 92.17754
IE-BS-3 | PFBS | CalRes 2304 | 14.95833 | 92.32464
IE-BS-3 | PFBS | CalRes 2304 | 15 | 92.46919
IE-BS-3 | PFBS | CalRes 2304 | 15.04167 | 92.61123
IE-BS-3 | PFBS | CalRes 2304 | 15.08333 | 92.7508
IE-BS-3 | PFBS | CalRes 2304 | 15.125 | 92.88794
IE-BS-3 | PFBS | CalRes 2304 | 15.16667 | 93.02267
IE-BS-3 | PFBS | CalRes 2304 | 15.20833 | 93.15504
IE-BS-3 | PFBS | CalRes 2304 | 15.25 | 93.28508
IE-BS-3 | PFBS | CalRes 2304 | 15.29167 | 93.41282
IE-BS-3 | PFBS | CalRes 2304 | 15.33333 | 93.5383
IE-BS-3 | PFBS | CalRes 2304 | 15.375 | 93.66155
IE-BS-3 | PFBS | CalRes 2304 | 15.41667 | 93.7826
IE-BS-3 | PFBS | CalRes 2304 | 15.45833 | 93.90149
IE-BS-3 | PFBS | CalRes 2304 | 15.5 | 94.01825
IE-BS-3 | PFBS | CalRes 2304 | 15.54167 | 94.13292
IE-BS-3 | PFBS | CalRes 2304 | 15.58333 | 94.24551
IE-BS-3 | PFBS | CalRes 2304 | 15.625 | 94.35608
IE-BS-3 | PFBS | CalRes 2304 | 15.66667 | 94.46465
IE-BS-3 | PFBS | CalRes 2304 | 15.70833 | 94.57124
IE-BS-3 | PFBS | CalRes 2304 | 15.75 | 94.6759
IE-BS-3 | PFBS | CalRes 2304 | 15.79167 | 94.77865
IE-BS-3 | PFBS | CalRes 2304 | 15.83333 | 94.87952
IE-BS-3 | PFBS | CalRes 2304 | 15.875 | 94.97855
IE-BS-3 | PFBS | CalRes 2304 | 15.91667 | 95.07576
IE-BS-3 | PFBS | CalRes 2304 | 15.95833 | 95.17119
IE-BS-3 | PFBS | CalRes 2304 | 16 | 95.26485
IE-BS-3 | PFBS | CalRes 2304 | 16.04167 | 95.35679
IE-BS-3 | PFBS | CalRes 2304 | 16.08333 | 95.44703
IE-BS-3 | PFBS | CalRes 2304 | 16.125 | 95.53559
IE-BS-3 | PFBS | CalRes 2304 | 16.16667 | 95.62251
IE-BS-3 | PFBS | CalRes 2304 | 16.20833 | 95.70781
IE-BS-3 | PFBS | CalRes 2304 | 16.25 | 95.79153
IE-BS-3 | PFBS | CalRes 2304 | 16.29167 | 95.87368
IE-BS-3 | PFBS | CalRes 2304 | 16.33333 | 95.95429
IE-BS-3 | PFBS | CalRes 2304 | 16.375 | 96.03339
IE-BS-3 | PFBS | CalRes 2304 | 16.41667 | 96.11101
IE-BS-3 | PFBS | CalRes 2304 | 16.45833 | 96.18717
IE-BS-3 | PFBS | CalRes 2304 | 16.5 | 96.2619
IE-BS-3 | PFBS | CalRes 2304 | 16.54167 | 96.33522
IE-BS-3 | PFBS | CalRes 2304 | 16.58333 | 96.40715
IE-BS-3 | PFBS | CalRes 2304 | 16.625 | 96.47772
IE-BS-3 | PFBS | CalRes 2304 | 16.66667 | 96.54695
IE-BS-3 | PFBS | CalRes 2304 | 16.70833 | 96.61487
IE-BS-3 | PFBS | CalRes 2304 | 16.75 | 96.68151
IE-BS-3 | PFBS | CalRes 2304 | 16.79167 | 96.74687
IE-BS-3 | PFBS | CalRes 2304 | 16.83333 | 96.81099
IE-BS-3 | PFBS | CalRes 2304 | 16.875 | 96.87388
IE-BS-3 | PFBS | CalRes 2304 | 16.91667 | 96.93557
IE-BS-3 | PFBS | CalRes 2304 | 16.95833 | 96.99608
IE-BS-3 | PFBS | CalRes 2304 | 17 | 97.05544
IE-BS-3 | PFBS | CalRes 2304 | 17.04167 | 97.11365
IE-BS-3 | PFBS | CalRes 2304 | 17.08333 | 97.17075
IE-BS-3 | PFBS | CalRes 2304 | 17.125 | 97.22675
IE-BS-3 | PFBS | CalRes 2304 | 17.16667 | 97.28167
IE-BS-3 | PFBS | CalRes 2304 | 17.20833 | 97.33554
IE-BS-3 | PFBS | CalRes 2304 | 17.25 | 97.38836
IE-BS-3 | PFBS | CalRes 2304 | 17.29167 | 97.44017
IE-BS-3 | PFBS | CalRes 2304 | 17.33333 | 97.49097
IE-BS-3 | PFBS | CalRes 2304 | 17.375 | 97.5408
IE-BS-3 | PFBS | CalRes 2304 | 17.41667 | 97.58965
IE-BS-3 | PFBS | CalRes 2304 | 17.45833 | 97.63756
IE-BS-3 | PFBS | CalRes 2304 | 17.5 | 97.68454
IE-BS-3 | PFBS | CalRes 2304 | 17.54167 | 97.73061
IE-BS-3 | PFBS | CalRes 2304 | 17.58333 | 97.77578
IE-BS-3 | PFBS | CalRes 2304 | 17.625 | 97.82007
IE-BS-3 | PFBS | CalRes 2304 | 17.66667 | 97.8635
IE-BS-3 | PFBS | CalRes 2304 | 17.70833 | 97.90608
IE-BS-3 | PFBS | CalRes 2304 | 17.75 | 97.94783
IE-BS-3 | PFBS | CalRes 2304 | 17.79167 | 97.98876
IE-BS-3 | PFBS | CalRes 2304 | 17.83333 | 98.0289
IE-BS-3 | PFBS | CalRes 2304 | 17.875 | 98.06825
IE-BS-3 | PFBS | CalRes 2304 | 17.91667 | 98.10683
IE-BS-3 | PFBS | CalRes 2304 | 17.95833 | 98.14465
IE-BS-3 | PFBS | CalRes 2304 | 18 | 98.18173
IE-BS-3 | PFBS | CalRes 2304 | 18.04167 | 98.21808
IE-BS-3 | PFBS | CalRes 2304 | 18.08333 | 98.25372
IE-BS-3 | PFBS | CalRes 2304 | 18.125 | 98.28866
IE-BS-3 | PFBS | CalRes 2304 | 18.16667 | 98.32291
IE-BS-3 | PFBS | CalRes 2304 | 18.20833 | 98.35649
IE-BS-3 | PFBS | CalRes 2304 | 18.25 | 98.38941
IE-BS-3 | PFBS | CalRes 2304 | 18.29167 | 98.42168
IE-BS-3 | PFBS | CalRes 2304 | 18.33333 | 98.45331
IE-BS-3 | PFBS | CalRes 2304 | 18.375 | 98.48431
IE-BS-3 | PFBS | CalRes 2304 | 18.41667 | 98.51471
IE-BS-3 | PFBS | CalRes 2304 | 18.45833 | 98.54450197
IE-BS-3 | PFBS | CalRes 2304 | 18.5 | 98.57371
IE-BS-3 | PFBS | CalRes 2304 | 18.54167 | 98.60233
IE-BS-3 | PFBS | CalRes 2304 | 18.58333 | 98.63039
IE-BS-3 | PFBS | CalRes 2304 | 18.625 | 98.6579
IE-BS-3 | PFBS | CalRes 2304 | 18.66667 | 98.68486
IE-BS-3 | PFBS | CalRes 2304 | 18.70833 | 98.71128
IE-BS-3 | PFBS | CalRes 2304 | 18.75 | 98.73719
IE-BS-3 | PFBS | CalRes 2304 | 18.79167 | 98.76257
IE-BS-3 | PFBS | CalRes 2304 | 18.83333 | 98.78745
IE-BS-3 | PFBS | CalRes 2304 | 18.875 | 98.81184
IE-BS-3 | PFBS | CalRes 2304 | 18.91667 | 98.83575
IE-BS-3 | PFBS | CalRes 2304 | 18.95833 | 98.85917
IE-BS-3 | PFBS | CalRes 2304 | 19 | 98.88214
IE-BS-3 | PFBS | CalRes 2304 | 19.04167 | 98.90464
IE-BS-3 | PFBS | CalRes 2304 | 19.08333 | 98.9267
IE-BS-3 | PFBS | CalRes 2304 | 19.125 | 98.94832
IE-BS-3 | PFBS | CalRes 2304 | 19.16667 | 98.9695
IE-BS-3 | PFBS | CalRes 2304 | 19.20833 | 98.99027
IE-BS-3 | PFBS | CalRes 2304 | 19.25 | 99.01062
IE-BS-3 | PFBS | CalRes 2304 | 19.29167 | 99.03056
IE-BS-3 | PFBS | CalRes 2304 | 19.33333 | 99.0501
IE-BS-3 | PFBS | CalRes 2304 | 19.375 | 99.06926
IE-BS-3 | PFBS | CalRes 2304 | 19.41667 | 99.08803
IE-BS-3 | PFBS | CalRes 2304 | 19.45833 | 99.10643
IE-BS-3 | PFBS | CalRes 2304 | 19.5 | 99.12446
IE-BS-3 | PFBS | CalRes 2304 | 19.54167 | 99.14213
IE-BS-3 | PFBS | CalRes 2304 | 19.58333 | 99.15944
IE-BS-3 | PFBS | CalRes 2304 | 19.625 | 99.17641
IE-BS-3 | PFBS | CalRes 2304 | 19.66667 | 99.19304
IE-BS-3 | PFBS | CalRes 2304 | 19.70833 | 99.20933
IE-BS-3 | PFBS | CalRes 2304 | 19.75 | 99.2253
IE-BS-3 | PFBS | CalRes 2304 | 19.79167 | 99.24095
IE-BS-3 | PFBS | CalRes 2304 | 19.83333 | 99.25629
IE-BS-3 | PFBS | CalRes 2304 | 19.875 | 99.27131
IE-BS-3 | PFBS | CalRes 2304 | 19.91667 | 99.28604
IE-BS-3 | PFBS | CalRes 2304 | 19.95833 | 99.30047
IE-BS-3 | PFBS | CalRes 2304 | 20 | 99.31461
IE-BS-3 | PFBS | CalRes 2304 | 20.04167 | 99.32847
IE-BS-3 | PFBS | CalRes 2304 | 20.08333 | 99.34205
IE-BS-3 | PFBS | CalRes 2304 | 20.125 | 99.35535
IE-BS-3 | PFBS | CalRes 2304 | 20.16667 | 99.36839
IE-BS-3 | PFBS | CalRes 2304 | 20.20833 | 99.38117
IE-BS-3 | PFBS | CalRes 2304 | 20.25 | 99.39369
IE-BS-3 | PFBS | CalRes 2304 | 20.29167 | 99.40595
IE-BS-3 | PFBS | CalRes 2304 | 20.33333 | 99.41797
IE-BS-3 | PFBS | CalRes 2304 | 20.375 | 99.42975
IE-BS-3 | PFBS | CalRes 2304 | 20.41667 | 99.4413
IE-BS-3 | PFBS | CalRes 2304 | 20.45833 | 99.45261
IE-BS-3 | PFBS | CalRes 2304 | 20.5 | 99.46369
IE-BS-3 | PFBS | CalRes 2304 | 20.54167 | 99.47455
IE-BS-3 | PFBS | CalRes 2304 | 20.58333 | 99.48519
IE-BS-3 | PFBS | CalRes 2304 | 20.625 | 99.49561
IE-BS-3 | PFBS | CalRes 2304 | 20.66667 | 99.50583
IE-BS-3 | PFBS | CalRes 2304 | 20.70833 | 99.51584
IE-BS-3 | PFBS | CalRes 2304 | 20.75 | 99.52565
IE-BS-3 | PFBS | CalRes 2304 | 20.79167 | 99.53526
IE-BS-3 | PFBS | CalRes 2304 | 20.83333 | 99.54467
IE-BS-3 | PFBS | CalRes 2304 | 20.875 | 99.5539
IE-BS-3 | PFBS | CalRes 2304 | 20.91667 | 99.56294
IE-BS-3 | PFBS | CalRes 2304 | 20.95833 | 99.5718
IE-BS-3 | PFBS | CalRes 2304 | 21 | 99.58048
IE-BS-3 | PFBS | CalRes 2304 | 21.04167 | 99.58898
IE-BS-3 | PFBS | CalRes 2304 | 21.08333 | 99.59731
IE-BS-3 | PFBS | CalRes 2304 | 21.125 | 99.60547
IE-BS-3 | PFBS | CalRes 2304 | 21.16667 | 99.61347
IE-BS-3 | PFBS | CalRes 2304 | 21.20833 | 99.62131
IE-BS-3 | PFBS | CalRes 2304 | 21.25 | 99.62899
IE-BS-3 | PFBS | CalRes 2304 | 21.29167 | 99.63651
IE-BS-3 | PFBS | CalRes 2304 | 21.33333 | 99.64389
IE-BS-3 | PFBS | CalRes 2304 | 21.375 | 99.65111
IE-BS-3 | PFBS | CalRes 2304 | 21.41667 | 99.65819
IE-BS-3 | PFBS | CalRes 2304 | 21.45833 | 99.66512
IE-BS-3 | PFBS | CalRes 2304 | 21.5 | 99.67191
IE-BS-3 | PFBS | CalRes 2304 | 21.54167 | 99.67857
IE-BS-3 | PFBS | CalRes 2304 | 21.58333 | 99.68509
IE-BS-3 | PFBS | CalRes 2304 | 21.625 | 99.69148
IE-BS-3 | PFBS | CalRes 2304 | 21.66667 | 99.69774
IE-BS-3 | PFBS | CalRes 2304 | 21.70833 | 99.70388
IE-BS-3 | PFBS | CalRes 2304 | 21.75 | 99.70989
IE-BS-3 | PFBS | CalRes 2304 | 21.79167 | 99.71577
IE-BS-3 | PFBS | CalRes 2304 | 21.83333 | 99.72154
IE-BS-3 | PFBS | CalRes 2304 | 21.875 | 99.72719
IE-BS-3 | PFBS | CalRes 2304 | 21.91667 | 99.73273
IE-BS-3 | PFBS | CalRes 2304 | 21.95833 | 99.73816
IE-BS-3 | PFBS | CalRes 2304 | 22 | 99.74347
IE-BS-3 | PFBS | CalRes 2304 | 22.04167 | 99.74868
IE-BS-3 | PFBS | CalRes 2304 | 22.08333 | 99.75378
IE-BS-3 | PFBS | CalRes 2304 | 22.125 | 99.75878
IE-BS-3 | PFBS | CalRes 2304 | 22.16667 | 99.76368
IE-BS-3 | PFBS | CalRes 2304 | 22.20833 | 99.76848
IE-BS-3 | PFBS | CalRes 2304 | 22.25 | 99.77318
IE-BS-3 | PFBS | CalRes 2304 | 22.29167 | 99.77779
IE-BS-3 | PFBS | CalRes 2304 | 22.33333 | 99.7823
IE-BS-3 | PFBS | CalRes 2304 | 22.375 | 99.78672
IE-BS-3 | PFBS | CalRes 2304 | 22.41667 | 99.79105
IE-BS-3 | PFBS | CalRes 2304 | 22.45833 | 99.7953
IE-BS-3 | PFBS | CalRes 2304 | 22.5 | 99.79946
IE-BS-3 | PFBS | CalRes 2304 | 22.54167 | 99.80353
IE-BS-3 | PFBS | CalRes 2304 | 22.58333 | 99.80752
IE-BS-3 | PFBS | CalRes 2304 | 22.625 | 99.81143
IE-BS-3 | PFBS | CalRes 2304 | 22.66667 | 99.81526
IE-BS-3 | PFBS | CalRes 2304 | 22.70833 | 99.81902
IE-BS-3 | PFBS | CalRes 2304 | 22.75 | 99.82269
IE-BS-3 | PFBS | CalRes 2304 | 22.79167 | 99.8263
IE-BS-3 | PFBS | CalRes 2304 | 22.83333 | 99.82983
IE-BS-3 | PFBS | CalRes 2304 | 22.875 | 99.83328
IE-BS-3 | PFBS | CalRes 2304 | 22.91667 | 99.83667
IE-BS-3 | PFBS | CalRes 2304 | 22.95833 | 99.83999
IE-BS-3 | PFBS | CalRes 2304 | 23 | 99.84324
IE-BS-3 | PFBS | CalRes 2304 | 23.04167 | 99.84643
IE-BS-3 | PFBS | CalRes 2304 | 23.08333 | 99.84955
IE-BS-3 | PFBS | CalRes 2304 | 23.125 | 99.85261
IE-BS-3 | PFBS | CalRes 2304 | 23.16667 | 99.8556
IE-BS-3 | PFBS | CalRes 2304 | 23.20833 | 99.85854
IE-BS-3 | PFBS | CalRes 2304 | 23.25 | 99.86141
IE-BS-3 | PFBS | CalRes 2304 | 23.29167 | 99.86423
IE-BS-3 | PFBS | CalRes 2304 | 23.33333 | 99.86699
IE-BS-3 | PFBS | CalRes 2304 | 23.375 | 99.86969
IE-BS-3 | PFBS | CalRes 2304 | 23.41667 | 99.87234
IE-BS-3 | PFBS | CalRes 2304 | 23.45833 | 99.87494
IE-BS-3 | PFBS | CalRes 2304 | 23.5 | 99.87748
IE-BS-3 | PFBS | CalRes 2304 | 23.54167 | 99.87997
IE-BS-3 | PFBS | CalRes 2304 | 23.58333 | 99.88241
IE-BS-3 | PFBS | CalRes 2304 | 23.625 | 99.8848
IE-BS-3 | PFBS | CalRes 2304 | 23.66667 | 99.88714
IE-BS-3 | PFBS | CalRes 2304 | 23.70833 | 99.88944
IE-BS-3 | PFBS | CalRes 2304 | 23.75 | 99.89168
IE-BS-3 | PFBS | CalRes 2304 | 23.79167 | 99.89389
IE-BS-3 | PFBS | CalRes 2304 | 23.83333 | 99.89604
IE-BS-3 | PFBS | CalRes 2304 | 23.875 | 99.89816
IE-BS-3 | PFBS | CalRes 2304 | 23.91667 | 99.90023
IE-BS-3 | PFBS | CalRes 2304 | 23.95833 | 99.90226
IE-BS-3 | PFBS | CalRes 2304 | 24 | 99.90424
IE-BS-3 | PFBS | CalRes 2304 | 24.04167 | 99.90619
IE-BS-3 | PFBS | CalRes 2304 | 24.08333 | 99.9081
IE-BS-3 | PFBS | CalRes 2304 | 24.125 | 99.90997
IE-BS-3 | PFBS | CalRes 2304 | 24.16667 | 99.9118
IE-BS-3 | PFBS | CalRes 2304 | 24.20833 | 99.91359
IE-BS-3 | PFBS | CalRes 2304 | 24.25 | 99.91535
IE-BS-3 | PFBS | CalRes 2304 | 24.29167 | 99.91707
IE-BS-3 | PFBS | CalRes 2304 | 24.33333 | 99.91876
IE-BS-3 | PFBS | CalRes 2304 | 24.375 | 99.92041
IE-BS-3 | PFBS | CalRes 2304 | 24.41667 | 99.92203
IE-BS-3 | PFBS | CalRes 2304 | 24.45833 | 99.92361
IE-BS-3 | PFBS | CalRes 2304 | 24.5 | 99.92517
IE-BS-3 | PFBS | CalRes 2304 | 24.54167 | 99.92669
IE-BS-3 | PFBS | CalRes 2304 | 24.58333 | 99.92818
IE-BS-3 | PFBS | CalRes 2304 | 24.625 | 99.92964
IE-BS-3 | PFBS | CalRes 2304 | 24.66667 | 99.93107
IE-BS-3 | PFBS | CalRes 2304 | 24.70833 | 99.93247
IE-BS-3 | PFBS | CalRes 2304 | 24.75 | 99.93385
IE-BS-3 | PFBS | CalRes 2304 | 24.79167 | 99.93519
IE-BS-3 | PFBS | CalRes 2304 | 24.83333 | 99.93651
IE-BS-3 | PFBS | CalRes 2304 | 24.875 | 99.9378
IE-BS-3 | PFBS | CalRes 2304 | 24.91667 | 99.93907
IE-BS-3 | PFBS | CalRes 2304 | 24.95833 | 99.94031
IE-BS-3 | PFBS | CalRes 2304 | 25 | 99.94152
IE-BS-3 | PFBS | CalRes 2304 | 25.04167 | 99.94271
IE-BS-3 | PFBS | CalRes 2304 | 25.08333 | 99.94388
IE-BS-3 | PFBS | CalRes 2304 | 25.125 | 99.94502
IE-BS-3 | PFBS | CalRes 2304 | 25.16667 | 99.94614
IE-BS-3 | PFBS | CalRes 2304 | 25.20833 | 99.94723
IE-BS-3 | PFBS | CalRes 2304 | 25.25 | 99.94831
IE-BS-3 | PFBS | CalRes 2304 | 25.29167 | 99.94936
IE-BS-3 | PFBS | CalRes 2304 | 25.33333 | 99.95039
IE-BS-3 | PFBS | CalRes 2304 | 25.375 | 99.9514
IE-BS-3 | PFBS | CalRes 2304 | 25.41667 | 99.95239
IE-BS-3 | PFBS | CalRes 2304 | 25.45833 | 99.95335
IE-BS-3 | PFBS | CalRes 2304 | 25.5 | 99.9543
IE-BS-3 | PFBS | CalRes 2304 | 25.54167 | 99.95523
IE-BS-3 | PFBS | CalRes 2304 | 25.58333 | 99.95614
IE-BS-3 | PFBS | CalRes 2304 | 25.625 | 99.95704
IE-BS-3 | PFBS | CalRes 2304 | 25.66667 | 99.95791
IE-BS-3 | PFBS | CalRes 2304 | 25.70833 | 99.95877
IE-BS-3 | PFBS | CalRes 2304 | 25.75 | 99.95961
IE-BS-3 | PFBS | CalRes 2304 | 25.79167 | 99.96043
IE-BS-3 | PFBS | CalRes 2304 | 25.83333 | 99.96123
IE-BS-3 | PFBS | CalRes 2304 | 25.875 | 99.96202
IE-BS-3 | PFBS | CalRes 2304 | 25.91667 | 99.96279
IE-BS-3 | PFBS | CalRes 2304 | 25.95833 | 99.96355
IE-BS-3 | PFBS | CalRes 2304 | 26 | 99.96429
IE-BS-3 | PFBS | CalRes 2304 | 26.04167 | 99.96502
IE-BS-3 | PFBS | CalRes 2304 | 26.08333 | 99.96573
IE-BS-3 | PFBS | CalRes 2304 | 26.125 | 99.96643
IE-BS-3 | PFBS | CalRes 2304 | 26.16667 | 99.96711
IE-BS-3 | PFBS | CalRes 2304 | 26.20833 | 99.96778
IE-BS-3 | PFBS | CalRes 2304 | 26.25 | 99.96844
IE-BS-3 | PFBS | CalRes 2304 | 26.29167 | 99.96908
IE-BS-3 | PFBS | CalRes 2304 | 26.33333 | 99.96971
IE-BS-3 | PFBS | CalRes 2304 | 26.375 | 99.97032
IE-BS-3 | PFBS | CalRes 2304 | 26.41667 | 99.97093
IE-BS-3 | PFBS | CalRes 2304 | 26.45833 | 99.97152
IE-BS-3 | PFBS | CalRes 2304 | 26.5 | 99.9721
IE-BS-3 | PFBS | CalRes 2304 | 26.54167 | 99.97267
IE-BS-3 | PFBS | CalRes 2304 | 26.58333 | 99.97322
IE-BS-3 | PFBS | CalRes 2304 | 26.625 | 99.97377
IE-BS-3 | PFBS | CalRes 2304 | 26.66667 | 99.9743
IE-BS-3 | PFBS | CalRes 2304 | 26.70833 | 99.97482
IE-BS-3 | PFBS | CalRes 2304 | 26.75 | 99.97534
IE-BS-3 | PFBS | CalRes 2304 | 26.79167 | 99.97584
IE-BS-3 | PFBS | CalRes 2304 | 26.83333 | 99.97633
IE-BS-3 | PFBS | CalRes 2304 | 26.875 | 99.97681
IE-BS-3 | PFBS | CalRes 2304 | 26.91667 | 99.97728
IE-BS-3 | PFBS | CalRes 2304 | 26.95833 | 99.97775
IE-BS-3 | PFBS | CalRes 2304 | 27 | 99.9782
IE-BS-3 | PFBS | CalRes 2304 | 27.04167 | 99.97864
IE-BS-3 | PFBS | CalRes 2304 | 27.08333 | 99.97908
IE-BS-3 | PFBS | CalRes 2304 | 27.125 | 99.9795
IE-BS-3 | PFBS | CalRes 2304 | 27.16667 | 99.97992
IE-BS-3 | PFBS | CalRes 2304 | 27.20833 | 99.98033
IE-BS-3 | PFBS | CalRes 2304 | 27.25 | 99.98073
IE-BS-3 | PFBS | CalRes 2304 | 27.29167 | 99.98112
IE-BS-3 | PFBS | CalRes 2304 | 27.33333 | 99.9815
IE-BS-3 | PFBS | CalRes 2304 | 27.375 | 99.98188
IE-BS-3 | PFBS | CalRes 2304 | 27.41667 | 99.98225
IE-BS-3 | PFBS | CalRes 2304 | 27.45833 | 99.98261
IE-BS-3 | PFBS | CalRes 2304 | 27.5 | 99.98296
IE-BS-3 | PFBS | CalRes 2304 | 27.54167 | 99.98331
IE-BS-3 | PFBS | CalRes 2304 | 27.58333 | 99.98365
IE-BS-3 | PFBS | CalRes 2304 | 27.625 | 99.98398
IE-BS-3 | PFBS | CalRes 2304 | 27.66667 | 99.98431
IE-BS-3 | PFBS | CalRes 2304 | 27.70833 | 99.98463
IE-BS-3 | PFBS | CalRes 2304 | 27.75 | 99.98494
IE-BS-3 | PFBS | CalRes 2304 | 27.79167 | 99.98525
IE-BS-3 | PFBS | CalRes 2304 | 27.83333 | 99.98555
IE-BS-3 | PFBS | CalRes 2304 | 27.875 | 99.98584
IE-BS-3 | PFBS | CalRes 2304 | 27.91667 | 99.98613
IE-BS-3 | PFBS | CalRes 2304 | 27.95833 | 99.98641
IE-BS-3 | PFBS | CalRes 2304 | 28 | 99.98669
IE-BS-3 | PFBS | PSR2 Plus Cl | 0 | 0
IE-BS-3 | PFBS | PSR2 Plus Cl | 0.04166667 | 0.01154137
IE-BS-3 | PFBS | PSR2 Plus Cl | 0.08333333 | 0.02334683
IE-BS-3 | PFBS | PSR2 Plus Cl | 0.125 | 0.03542079
IE-BS-3 | PFBS | PSR2 Plus Cl | 0.1666667 | 0.04776771
IE-BS-3 | PFBS | PSR2 Plus Cl | 0.2083333 | 0.06039215
IE-BS-3 | PFBS | PSR2 Plus Cl | 0.25 | 0.07329876
IE-BS-3 | PFBS | PSR2 Plus Cl | 0.2916667 | 0.08649226
IE-BS-3 | PFBS | PSR2 Plus Cl | 0.3333333 | 0.09997749
IE-BS-3 | PFBS | PSR2 Plus Cl | 0.375 | 0.1137594
IE-BS-3 | PFBS | PSR2 Plus Cl | 0.4166667 | 0.1278429
IE-BS-3 | PFBS | PSR2 Plus Cl | 0.4583333 | 0.1422331
IE-BS-3 | PFBS | PSR2 Plus Cl | 0.5 | 0.1569353
IE-BS-3 | PFBS | PSR2 Plus Cl | 0.5416667 | 0.1719548
IE-BS-3 | PFBS | PSR2 Plus Cl | 0.5833333 | 0.1872969
IE-BS-3 | PFBS | PSR2 Plus Cl | 0.625 | 0.2029672
IE-BS-3 | PFBS | PSR2 Plus Cl | 0.6666667 | 0.2189712
IE-BS-3 | PFBS | PSR2 Plus Cl | 0.7083333 | 0.2353147
IE-BS-3 | PFBS | PSR2 Plus Cl | 0.75 | 0.2520034
IE-BS-3 | PFBS | PSR2 Plus Cl | 0.7916667 | 0.2690434
IE-BS-3 | PFBS | PSR2 Plus Cl | 0.8333333 | 0.2864406
IE-BS-3 | PFBS | PSR2 Plus Cl | 0.875 | 0.3042012
IE-BS-3 | PFBS | PSR2 Plus Cl | 0.9166667 | 0.3223315
IE-BS-3 | PFBS | PSR2 Plus Cl | 0.9583333 | 0.3408378
IE-BS-3 | PFBS | PSR2 Plus Cl | 1 | 0.3597266
IE-BS-3 | PFBS | PSR2 Plus Cl | 1.041667 | 0.3790046
IE-BS-3 | PFBS | PSR2 Plus Cl | 1.083333 | 0.3986785
IE-BS-3 | PFBS | PSR2 Plus Cl | 1.125 | 0.4187551
IE-BS-3 | PFBS | PSR2 Plus Cl | 1.166667 | 0.4392415
IE-BS-3 | PFBS | PSR2 Plus Cl | 1.208333 | 0.4601447
IE-BS-3 | PFBS | PSR2 Plus Cl | 1.25 | 0.4814721
IE-BS-3 | PFBS | PSR2 Plus Cl | 1.291667 | 0.5032309
IE-BS-3 | PFBS | PSR2 Plus Cl | 1.333333 | 0.5254288
IE-BS-3 | PFBS | PSR2 Plus Cl | 1.375 | 0.5480733
IE-BS-3 | PFBS | PSR2 Plus Cl | 1.416667 | 0.5711723
IE-BS-3 | PFBS | PSR2 Plus Cl | 1.458333 | 0.5947336
IE-BS-3 | PFBS | PSR2 Plus Cl | 1.5 | 0.6187654
IE-BS-3 | PFBS | PSR2 Plus Cl | 1.541667 | 0.6432758
IE-BS-3 | PFBS | PSR2 Plus Cl | 1.583333 | 0.6682733
IE-BS-3 | PFBS | PSR2 Plus Cl | 1.625 | 0.6937663
IE-BS-3 | PFBS | PSR2 Plus Cl | 1.666667 | 0.7197635
IE-BS-3 | PFBS | PSR2 Plus Cl | 1.708333 | 0.7462737
IE-BS-3 | PFBS | PSR2 Plus Cl | 1.75 | 0.7733059
IE-BS-3 | PFBS | PSR2 Plus Cl | 1.791667 | 0.8008692
IE-BS-3 | PFBS | PSR2 Plus Cl | 1.833333 | 0.8289729
IE-BS-3 | PFBS | PSR2 Plus Cl | 1.875 | 0.8576265
IE-BS-3 | PFBS | PSR2 Plus Cl | 1.916667 | 0.8868395
IE-BS-3 | PFBS | PSR2 Plus Cl | 1.958333 | 0.9166217
IE-BS-3 | PFBS | PSR2 Plus Cl | 2 | 0.9469832
IE-BS-3 | PFBS | PSR2 Plus Cl | 2.041667 | 0.977934
IE-BS-3 | PFBS | PSR2 Plus Cl | 2.083333 | 1.009484
IE-BS-3 | PFBS | PSR2 Plus Cl | 2.125 | 1.041645
IE-BS-3 | PFBS | PSR2 Plus Cl | 2.166667 | 1.074426
IE-BS-3 | PFBS | PSR2 Plus Cl | 2.208333 | 1.107839
IE-BS-3 | PFBS | PSR2 Plus Cl | 2.25 | 1.141894
IE-BS-3 | PFBS | PSR2 Plus Cl | 2.291667 | 1.176603
IE-BS-3 | PFBS | PSR2 Plus Cl | 2.333333 | 1.211977
IE-BS-3 | PFBS | PSR2 Plus Cl | 2.375 | 1.248028
IE-BS-3 | PFBS | PSR2 Plus Cl | 2.416667 | 1.284768
IE-BS-3 | PFBS | PSR2 Plus Cl | 2.458333 | 1.322208
IE-BS-3 | PFBS | PSR2 Plus Cl | 2.5 | 1.36036
IE-BS-3 | PFBS | PSR2 Plus Cl | 2.541667 | 1.399238
IE-BS-3 | PFBS | PSR2 Plus Cl | 2.583333 | 1.438853
IE-BS-3 | PFBS | PSR2 Plus Cl | 2.625 | 1.479218
IE-BS-3 | PFBS | PSR2 Plus Cl | 2.666667 | 1.520347
IE-BS-3 | PFBS | PSR2 Plus Cl | 2.708333 | 1.562252
IE-BS-3 | PFBS | PSR2 Plus Cl | 2.75 | 1.604947
IE-BS-3 | PFBS | PSR2 Plus Cl | 2.791667 | 1.648445
IE-BS-3 | PFBS | PSR2 Plus Cl | 2.833333 | 1.692761
IE-BS-3 | PFBS | PSR2 Plus Cl | 2.875 | 1.737907
IE-BS-3 | PFBS | PSR2 Plus Cl | 2.916667 | 1.7839
IE-BS-3 | PFBS | PSR2 Plus Cl | 2.958333 | 1.830752
IE-BS-3 | PFBS | PSR2 Plus Cl | 3 | 1.878479
IE-BS-3 | PFBS | PSR2 Plus Cl | 3.041667 | 1.927096
IE-BS-3 | PFBS | PSR2 Plus Cl | 3.083333 | 1.976617
IE-BS-3 | PFBS | PSR2 Plus Cl | 3.125 | 2.027059
IE-BS-3 | PFBS | PSR2 Plus Cl | 3.166667 | 2.078436
IE-BS-3 | PFBS | PSR2 Plus Cl | 3.208333 | 2.130765
IE-BS-3 | PFBS | PSR2 Plus Cl | 3.25 | 2.184062
IE-BS-3 | PFBS | PSR2 Plus Cl | 3.291667 | 2.238343
IE-BS-3 | PFBS | PSR2 Plus Cl | 3.333333 | 2.293624
IE-BS-3 | PFBS | PSR2 Plus Cl | 3.375 | 2.349923
IE-BS-3 | PFBS | PSR2 Plus Cl | 3.416667 | 2.407256
IE-BS-3 | PFBS | PSR2 Plus Cl | 3.458333 | 2.465642
IE-BS-3 | PFBS | PSR2 Plus Cl | 3.5 | 2.525096
IE-BS-3 | PFBS | PSR2 Plus Cl | 3.541667 | 2.585637
IE-BS-3 | PFBS | PSR2 Plus Cl | 3.583333 | 2.647284
IE-BS-3 | PFBS | PSR2 Plus Cl | 3.625 | 2.710054
IE-BS-3 | PFBS | PSR2 Plus Cl | 3.666667 | 2.773966
IE-BS-3 | PFBS | PSR2 Plus Cl | 3.708333 | 2.839039
IE-BS-3 | PFBS | PSR2 Plus Cl | 3.75 | 2.905292
IE-BS-3 | PFBS | PSR2 Plus Cl | 3.791667 | 2.972744
IE-BS-3 | PFBS | PSR2 Plus Cl | 3.833333 | 3.041415
IE-BS-3 | PFBS | PSR2 Plus Cl | 3.875 | 3.111324
IE-BS-3 | PFBS | PSR2 Plus Cl | 3.916667 | 3.182492
IE-BS-3 | PFBS | PSR2 Plus Cl | 3.958333 | 3.254939
IE-BS-3 | PFBS | PSR2 Plus Cl | 4 | 3.328686
IE-BS-3 | PFBS | PSR2 Plus Cl | 4.041667 | 3.403753
IE-BS-3 | PFBS | PSR2 Plus Cl | 4.083333 | 3.480162
IE-BS-3 | PFBS | PSR2 Plus Cl | 4.125 | 3.557933
IE-BS-3 | PFBS | PSR2 Plus Cl | 4.166667 | 3.63709
IE-BS-3 | PFBS | PSR2 Plus Cl | 4.208333 | 3.717653
IE-BS-3 | PFBS | PSR2 Plus Cl | 4.25 | 3.799644
IE-BS-3 | PFBS | PSR2 Plus Cl | 4.291667 | 3.883087
IE-BS-3 | PFBS | PSR2 Plus Cl | 4.333333 | 3.968004
IE-BS-3 | PFBS | PSR2 Plus Cl | 4.375 | 4.054417
IE-BS-3 | PFBS | PSR2 Plus Cl | 4.416667 | 4.142351
IE-BS-3 | PFBS | PSR2 Plus Cl | 4.458333 | 4.231828
IE-BS-3 | PFBS | PSR2 Plus Cl | 4.5 | 4.322872
IE-BS-3 | PFBS | PSR2 Plus Cl | 4.541667 | 4.415508
IE-BS-3 | PFBS | PSR2 Plus Cl | 4.583333 | 4.509759
IE-BS-3 | PFBS | PSR2 Plus Cl | 4.625 | 4.605649
IE-BS-3 | PFBS | PSR2 Plus Cl | 4.666667 | 4.703204
IE-BS-3 | PFBS | PSR2 Plus Cl | 4.708333 | 4.802449
IE-BS-3 | PFBS | PSR2 Plus Cl | 4.75 | 4.903409
IE-BS-3 | PFBS | PSR2 Plus Cl | 4.791667 | 5.006108
IE-BS-3 | PFBS | PSR2 Plus Cl | 4.833333 | 5.110574
IE-BS-3 | PFBS | PSR2 Plus Cl | 4.875 | 5.216831
IE-BS-3 | PFBS | PSR2 Plus Cl | 4.916667 | 5.324906
IE-BS-3 | PFBS | PSR2 Plus Cl | 4.958333 | 5.434826
IE-BS-3 | PFBS | PSR2 Plus Cl | 5 | 5.546616
IE-BS-3 | PFBS | PSR2 Plus Cl | 5.041667 | 5.660304
IE-BS-3 | PFBS | PSR2 Plus Cl | 5.083333 | 5.775916
IE-BS-3 | PFBS | PSR2 Plus Cl | 5.125 | 5.893481
IE-BS-3 | PFBS | PSR2 Plus Cl | 5.166667 | 6.013024
IE-BS-3 | PFBS | PSR2 Plus Cl | 5.208333 | 6.134574
IE-BS-3 | PFBS | PSR2 Plus Cl | 5.25 | 6.258159
IE-BS-3 | PFBS | PSR2 Plus Cl | 5.291667 | 6.383807
IE-BS-3 | PFBS | PSR2 Plus Cl | 5.333333 | 6.511545
IE-BS-3 | PFBS | PSR2 Plus Cl | 5.375 | 6.641402
IE-BS-3 | PFBS | PSR2 Plus Cl | 5.416667 | 6.773406
IE-BS-3 | PFBS | PSR2 Plus Cl | 5.458333 | 6.907587
IE-BS-3 | PFBS | PSR2 Plus Cl | 5.5 | 7.043972
IE-BS-3 | PFBS | PSR2 Plus Cl | 5.541667 | 7.18259
IE-BS-3 | PFBS | PSR2 Plus Cl | 5.583333 | 7.323472
IE-BS-3 | PFBS | PSR2 Plus Cl | 5.625 | 7.466645
IE-BS-3 | PFBS | PSR2 Plus Cl | 5.666667 | 7.612138
IE-BS-3 | PFBS | PSR2 Plus Cl | 5.708333 | 7.759982
IE-BS-3 | PFBS | PSR2 Plus Cl | 5.75 | 7.910205
IE-BS-3 | PFBS | PSR2 Plus Cl | 5.791667 | 8.062837
IE-BS-3 | PFBS | PSR2 Plus Cl | 5.833333 | 8.217908
IE-BS-3 | PFBS | PSR2 Plus Cl | 5.875 | 8.375446
IE-BS-3 | PFBS | PSR2 Plus Cl | 5.916667 | 8.535482
IE-BS-3 | PFBS | PSR2 Plus Cl | 5.958333 | 8.698045
IE-BS-3 | PFBS | PSR2 Plus Cl | 6 | 8.863164
IE-BS-3 | PFBS | PSR2 Plus Cl | 6.041667 | 9.030869
IE-BS-3 | PFBS | PSR2 Plus Cl | 6.083333 | 9.20119
IE-BS-3 | PFBS | PSR2 Plus Cl | 6.125 | 9.374156
IE-BS-3 | PFBS | PSR2 Plus Cl | 6.166667 | 9.549796
IE-BS-3 | PFBS | PSR2 Plus Cl | 6.208333 | 9.728139
IE-BS-3 | PFBS | PSR2 Plus Cl | 6.25 | 9.909216
IE-BS-3 | PFBS | PSR2 Plus Cl | 6.291667 | 10.09305
IE-BS-3 | PFBS | PSR2 Plus Cl | 6.333333 | 10.27968
IE-BS-3 | PFBS | PSR2 Plus Cl | 6.375 | 10.46913
IE-BS-3 | PFBS | PSR2 Plus Cl | 6.416667 | 10.66143
IE-BS-3 | PFBS | PSR2 Plus Cl | 6.458333 | 10.8566
IE-BS-3 | PFBS | PSR2 Plus Cl | 6.5 | 11.05468
IE-BS-3 | PFBS | PSR2 Plus Cl | 6.541667 | 11.2557
IE-BS-3 | PFBS | PSR2 Plus Cl | 6.583333 | 11.45967
IE-BS-3 | PFBS | PSR2 Plus Cl | 6.625 | 11.66663
IE-BS-3 | PFBS | PSR2 Plus Cl | 6.666667 | 11.87661
IE-BS-3 | PFBS | PSR2 Plus Cl | 6.708333 | 12.08962
IE-BS-3 | PFBS | PSR2 Plus Cl | 6.75 | 12.30571
IE-BS-3 | PFBS | PSR2 Plus Cl | 6.791667 | 12.52489
IE-BS-3 | PFBS | PSR2 Plus Cl | 6.833333 | 12.74719
IE-BS-3 | PFBS | PSR2 Plus Cl | 6.875 | 12.97264
IE-BS-3 | PFBS | PSR2 Plus Cl | 6.916667 | 13.20126
IE-BS-3 | PFBS | PSR2 Plus Cl | 6.958333 | 13.43307
IE-BS-3 | PFBS | PSR2 Plus Cl | 7 | 13.6681
IE-BS-3 | PFBS | PSR2 Plus Cl | 7.041667 | 13.90637
IE-BS-3 | PFBS | PSR2 Plus Cl | 7.083333 | 14.14791
IE-BS-3 | PFBS | PSR2 Plus Cl | 7.125 | 14.39273
IE-BS-3 | PFBS | PSR2 Plus Cl | 7.166667 | 14.64086
IE-BS-3 | PFBS | PSR2 Plus Cl | 7.208333 | 14.89232
IE-BS-3 | PFBS | PSR2 Plus Cl | 7.25 | 15.14713
IE-BS-3 | PFBS | PSR2 Plus Cl | 7.291667 | 15.40531
IE-BS-3 | PFBS | PSR2 Plus Cl | 7.333333 | 15.66688
IE-BS-3 | PFBS | PSR2 Plus Cl | 7.375 | 15.93185
IE-BS-3 | PFBS | PSR2 Plus Cl | 7.416667 | 16.20024
IE-BS-3 | PFBS | PSR2 Plus Cl | 7.458333 | 16.47207
IE-BS-3 | PFBS | PSR2 Plus Cl | 7.5 | 16.74736
IE-BS-3 | PFBS | PSR2 Plus Cl | 7.541667 | 17.02612
IE-BS-3 | PFBS | PSR2 Plus Cl | 7.583333 | 17.30836
IE-BS-3 | PFBS | PSR2 Plus Cl | 7.625 | 17.59409
IE-BS-3 | PFBS | PSR2 Plus Cl | 7.666667 | 17.88334
IE-BS-3 | PFBS | PSR2 Plus Cl | 7.708333 | 18.1761
IE-BS-3 | PFBS | PSR2 Plus Cl | 7.75 | 18.47238
IE-BS-3 | PFBS | PSR2 Plus Cl | 7.791667 | 18.77221
IE-BS-3 | PFBS | PSR2 Plus Cl | 7.833333 | 19.07558
IE-BS-3 | PFBS | PSR2 Plus Cl | 7.875 | 19.3825
IE-BS-3 | PFBS | PSR2 Plus Cl | 7.916667 | 19.69297
IE-BS-3 | PFBS | PSR2 Plus Cl | 7.958333 | 20.00701
IE-BS-3 | PFBS | PSR2 Plus Cl | 8 | 20.32461
IE-BS-3 | PFBS | PSR2 Plus Cl | 8.041667 | 20.64577
IE-BS-3 | PFBS | PSR2 Plus Cl | 8.083333 | 20.97049
IE-BS-3 | PFBS | PSR2 Plus Cl | 8.125 | 21.29878
IE-BS-3 | PFBS | PSR2 Plus Cl | 8.166667 | 21.63063
IE-BS-3 | PFBS | PSR2 Plus Cl | 8.208333 | 21.96604
IE-BS-3 | PFBS | PSR2 Plus Cl | 8.25 | 22.305
IE-BS-3 | PFBS | PSR2 Plus Cl | 8.291667 | 22.6475
IE-BS-3 | PFBS | PSR2 Plus Cl | 8.333333 | 22.99354
IE-BS-3 | PFBS | PSR2 Plus Cl | 8.375 | 23.34311
IE-BS-3 | PFBS | PSR2 Plus Cl | 8.416667 | 23.69619
IE-BS-3 | PFBS | PSR2 Plus Cl | 8.458333 | 24.05278
IE-BS-3 | PFBS | PSR2 Plus Cl | 8.5 | 24.41286
IE-BS-3 | PFBS | PSR2 Plus Cl | 8.541667 | 24.77642
IE-BS-3 | PFBS | PSR2 Plus Cl | 8.583333 | 25.14342
IE-BS-3 | PFBS | PSR2 Plus Cl | 8.625 | 25.51387
IE-BS-3 | PFBS | PSR2 Plus Cl | 8.666667 | 25.88774
IE-BS-3 | PFBS | PSR2 Plus Cl | 8.708333 | 26.265
IE-BS-3 | PFBS | PSR2 Plus Cl | 8.75 | 26.64563
IE-BS-3 | PFBS | PSR2 Plus Cl | 8.791667 | 27.0296
IE-BS-3 | PFBS | PSR2 Plus Cl | 8.833333 | 27.4169
IE-BS-3 | PFBS | PSR2 Plus Cl | 8.875 | 27.80748
IE-BS-3 | PFBS | PSR2 Plus Cl | 8.916667 | 28.20133
IE-BS-3 | PFBS | PSR2 Plus Cl | 8.958333 | 28.5984
IE-BS-3 | PFBS | PSR2 Plus Cl | 9 | 28.99866
IE-BS-3 | PFBS | PSR2 Plus Cl | 9.041667 | 29.40208
IE-BS-3 | PFBS | PSR2 Plus Cl | 9.083333 | 29.80861
IE-BS-3 | PFBS | PSR2 Plus Cl | 9.125 | 30.21823
IE-BS-3 | PFBS | PSR2 Plus Cl | 9.166667 | 30.63089
IE-BS-3 | PFBS | PSR2 Plus Cl | 9.208333 | 31.04654
IE-BS-3 | PFBS | PSR2 Plus Cl | 9.25 | 31.46514
IE-BS-3 | PFBS | PSR2 Plus Cl | 9.291667 | 31.88665
IE-BS-3 | PFBS | PSR2 Plus Cl | 9.333333 | 32.31101
IE-BS-3 | PFBS | PSR2 Plus Cl | 9.375 | 32.73819
IE-BS-3 | PFBS | PSR2 Plus Cl | 9.416667 | 33.16812
IE-BS-3 | PFBS | PSR2 Plus Cl | 9.458333 | 33.60075
IE-BS-3 | PFBS | PSR2 Plus Cl | 9.5 | 34.03603
IE-BS-3 | PFBS | PSR2 Plus Cl | 9.541667 | 34.4739
IE-BS-3 | PFBS | PSR2 Plus Cl | 9.583333 | 34.91431
IE-BS-3 | PFBS | PSR2 Plus Cl | 9.625 | 35.35719
IE-BS-3 | PFBS | PSR2 Plus Cl | 9.666667 | 35.80248
IE-BS-3 | PFBS | PSR2 Plus Cl | 9.708333 | 36.25013
IE-BS-3 | PFBS | PSR2 Plus Cl | 9.75 | 36.70006
IE-BS-3 | PFBS | PSR2 Plus Cl | 9.791667 | 37.15221
IE-BS-3 | PFBS | PSR2 Plus Cl | 9.833333 | 37.60651
IE-BS-3 | PFBS | PSR2 Plus Cl | 9.875 | 38.0629
IE-BS-3 | PFBS | PSR2 Plus Cl | 9.916667 | 38.52131
IE-BS-3 | PFBS | PSR2 Plus Cl | 9.958333 | 38.98165
IE-BS-3 | PFBS | PSR2 Plus Cl | 10 | 39.44387
IE-BS-3 | PFBS | PSR2 Plus Cl | 10.04167 | 39.90788
IE-BS-3 | PFBS | PSR2 Plus Cl | 10.08333 | 40.37361
IE-BS-3 | PFBS | PSR2 Plus Cl | 10.125 | 40.84099
IE-BS-3 | PFBS | PSR2 Plus Cl | 10.16667 | 41.30993
IE-BS-3 | PFBS | PSR2 Plus Cl | 10.20833 | 41.78037
IE-BS-3 | PFBS | PSR2 Plus Cl | 10.25 | 42.25221
IE-BS-3 | PFBS | PSR2 Plus Cl | 10.29167 | 42.72537
IE-BS-3 | PFBS | PSR2 Plus Cl | 10.33333 | 43.19979
IE-BS-3 | PFBS | PSR2 Plus Cl | 10.375 | 43.67536
IE-BS-3 | PFBS | PSR2 Plus Cl | 10.41667 | 44.15202
IE-BS-3 | PFBS | PSR2 Plus Cl | 10.45833 | 44.62967
IE-BS-3 | PFBS | PSR2 Plus Cl | 10.5 | 45.10823
IE-BS-3 | PFBS | PSR2 Plus Cl | 10.54167 | 45.58761
IE-BS-3 | PFBS | PSR2 Plus Cl | 10.58333 | 46.06774
IE-BS-3 | PFBS | PSR2 Plus Cl | 10.625 | 46.54851
IE-BS-3 | PFBS | PSR2 Plus Cl | 10.66667 | 47.02985
IE-BS-3 | PFBS | PSR2 Plus Cl | 10.70833 | 47.51167
IE-BS-3 | PFBS | PSR2 Plus Cl | 10.75 | 47.99388
IE-BS-3 | PFBS | PSR2 Plus Cl | 10.79167 | 48.47639
IE-BS-3 | PFBS | PSR2 Plus Cl | 10.83333 | 48.9591
IE-BS-3 | PFBS | PSR2 Plus Cl | 10.875 | 49.44195
IE-BS-3 | PFBS | PSR2 Plus Cl | 10.91667 | 49.92482
IE-BS-3 | PFBS | PSR2 Plus Cl | 10.95833 | 50.40765
IE-BS-3 | PFBS | PSR2 Plus Cl | 11 | 50.89033
IE-BS-3 | PFBS | PSR2 Plus Cl | 11.04167 | 51.37278
IE-BS-3 | PFBS | PSR2 Plus Cl | 11.08333 | 51.85491
IE-BS-3 | PFBS | PSR2 Plus Cl | 11.125 | 52.33663
IE-BS-3 | PFBS | PSR2 Plus Cl | 11.16667 | 52.81786
IE-BS-3 | PFBS | PSR2 Plus Cl | 11.20833 | 53.2985
IE-BS-3 | PFBS | PSR2 Plus Cl | 11.25 | 53.77847
IE-BS-3 | PFBS | PSR2 Plus Cl | 11.29167 | 54.25769
IE-BS-3 | PFBS | PSR2 Plus Cl | 11.33333 | 54.73606
IE-BS-3 | PFBS | PSR2 Plus Cl | 11.375 | 55.2135
IE-BS-3 | PFBS | PSR2 Plus Cl | 11.41667 | 55.68993
IE-BS-3 | PFBS | PSR2 Plus Cl | 11.45833 | 56.16526
IE-BS-3 | PFBS | PSR2 Plus Cl | 11.5 | 56.63941
IE-BS-3 | PFBS | PSR2 Plus Cl | 11.54167 | 57.1123
IE-BS-3 | PFBS | PSR2 Plus Cl | 11.58333 | 57.58385
IE-BS-3 | PFBS | PSR2 Plus Cl | 11.625 | 58.05396
IE-BS-3 | PFBS | PSR2 Plus Cl | 11.66667 | 58.52258
IE-BS-3 | PFBS | PSR2 Plus Cl | 11.70833 | 58.98961
IE-BS-3 | PFBS | PSR2 Plus Cl | 11.75 | 59.45498
IE-BS-3 | PFBS | PSR2 Plus Cl | 11.79167 | 59.91861
IE-BS-3 | PFBS | PSR2 Plus Cl | 11.83333 | 60.38043
IE-BS-3 | PFBS | PSR2 Plus Cl | 11.875 | 60.84036
IE-BS-3 | PFBS | PSR2 Plus Cl | 11.91667 | 61.29834
IE-BS-3 | PFBS | PSR2 Plus Cl | 11.95833 | 61.75428
IE-BS-3 | PFBS | PSR2 Plus Cl | 12 | 62.20813
IE-BS-3 | PFBS | PSR2 Plus Cl | 12.04167 | 62.65981
IE-BS-3 | PFBS | PSR2 Plus Cl | 12.08333 | 63.10925
IE-BS-3 | PFBS | PSR2 Plus Cl | 12.125 | 63.5564
IE-BS-3 | PFBS | PSR2 Plus Cl | 12.16667 | 64.00118
IE-BS-3 | PFBS | PSR2 Plus Cl | 12.20833 | 64.44353
IE-BS-3 | PFBS | PSR2 Plus Cl | 12.25 | 64.8834
IE-BS-3 | PFBS | PSR2 Plus Cl | 12.29167 | 65.32072
IE-BS-3 | PFBS | PSR2 Plus Cl | 12.33333 | 65.75544
IE-BS-3 | PFBS | PSR2 Plus Cl | 12.375 | 66.18749
IE-BS-3 | PFBS | PSR2 Plus Cl | 12.41667 | 66.61684
IE-BS-3 | PFBS | PSR2 Plus Cl | 12.45833 | 67.04341
IE-BS-3 | PFBS | PSR2 Plus Cl | 12.5 | 67.46717
IE-BS-3 | PFBS | PSR2 Plus Cl | 12.54167 | 67.88806
IE-BS-3 | PFBS | PSR2 Plus Cl | 12.58333 | 68.30603
IE-BS-3 | PFBS | PSR2 Plus Cl | 12.625 | 68.72105
IE-BS-3 | PFBS | PSR2 Plus Cl | 12.66667 | 69.13306
IE-BS-3 | PFBS | PSR2 Plus Cl | 12.70833 | 69.54202
IE-BS-3 | PFBS | PSR2 Plus Cl | 12.75 | 69.94789
IE-BS-3 | PFBS | PSR2 Plus Cl | 12.79167 | 70.35064
IE-BS-3 | PFBS | PSR2 Plus Cl | 12.83333 | 70.75022
IE-BS-3 | PFBS | PSR2 Plus Cl | 12.875 | 71.1466
IE-BS-3 | PFBS | PSR2 Plus Cl | 12.91667 | 71.53975
IE-BS-3 | PFBS | PSR2 Plus Cl | 12.95833 | 71.92964
IE-BS-3 | PFBS | PSR2 Plus Cl | 13 | 72.31623
IE-BS-3 | PFBS | PSR2 Plus Cl | 13.04167 | 72.6995
IE-BS-3 | PFBS | PSR2 Plus Cl | 13.08333 | 73.07941
IE-BS-3 | PFBS | PSR2 Plus Cl | 13.125 | 73.45595
IE-BS-3 | PFBS | PSR2 Plus Cl | 13.16667 | 73.82909
IE-BS-3 | PFBS | PSR2 Plus Cl | 13.20833 | 74.19881
IE-BS-3 | PFBS | PSR2 Plus Cl | 13.25 | 74.56508
IE-BS-3 | PFBS | PSR2 Plus Cl | 13.29167 | 74.9279
IE-BS-3 | PFBS | PSR2 Plus Cl | 13.33333 | 75.28724
IE-BS-3 | PFBS | PSR2 Plus Cl | 13.375 | 75.64309
IE-BS-3 | PFBS | PSR2 Plus Cl | 13.41667 | 75.99543
IE-BS-3 | PFBS | PSR2 Plus Cl | 13.45833 | 76.34425
IE-BS-3 | PFBS | PSR2 Plus Cl | 13.5 | 76.68955
IE-BS-3 | PFBS | PSR2 Plus Cl | 13.54167 | 77.0313
IE-BS-3 | PFBS | PSR2 Plus Cl | 13.58333 | 77.36951
IE-BS-3 | PFBS | PSR2 Plus Cl | 13.625 | 77.70417
IE-BS-3 | PFBS | PSR2 Plus Cl | 13.66667 | 78.03527
IE-BS-3 | PFBS | PSR2 Plus Cl | 13.70833 | 78.36281
IE-BS-3 | PFBS | PSR2 Plus Cl | 13.75 | 78.68678
IE-BS-3 | PFBS | PSR2 Plus Cl | 13.79167 | 79.0072
IE-BS-3 | PFBS | PSR2 Plus Cl | 13.83333 | 79.32405
IE-BS-3 | PFBS | PSR2 Plus Cl | 13.875 | 79.63734
IE-BS-3 | PFBS | PSR2 Plus Cl | 13.91667 | 79.94707
IE-BS-3 | PFBS | PSR2 Plus Cl | 13.95833 | 80.25324
IE-BS-3 | PFBS | PSR2 Plus Cl | 14 | 80.55587
IE-BS-3 | PFBS | PSR2 Plus Cl | 14.04167 | 80.85496
IE-BS-3 | PFBS | PSR2 Plus Cl | 14.08333 | 81.15051
IE-BS-3 | PFBS | PSR2 Plus Cl | 14.125 | 81.44254
IE-BS-3 | PFBS | PSR2 Plus Cl | 14.16667 | 81.73105
IE-BS-3 | PFBS | PSR2 Plus Cl | 14.20833 | 82.01606
IE-BS-3 | PFBS | PSR2 Plus Cl | 14.25 | 82.29758
IE-BS-3 | PFBS | PSR2 Plus Cl | 14.29167 | 82.57562
IE-BS-3 | PFBS | PSR2 Plus Cl | 14.33333 | 82.85019
IE-BS-3 | PFBS | PSR2 Plus Cl | 14.375 | 83.12132
IE-BS-3 | PFBS | PSR2 Plus Cl | 14.41667 | 83.38901
IE-BS-3 | PFBS | PSR2 Plus Cl | 14.45833 | 83.65328
IE-BS-3 | PFBS | PSR2 Plus Cl | 14.5 | 83.91415
IE-BS-3 | PFBS | PSR2 Plus Cl | 14.54167 | 84.17164
IE-BS-3 | PFBS | PSR2 Plus Cl | 14.58333 | 84.42576
IE-BS-3 | PFBS | PSR2 Plus Cl | 14.625 | 84.67654
IE-BS-3 | PFBS | PSR2 Plus Cl | 14.66667 | 84.924
IE-BS-3 | PFBS | PSR2 Plus Cl | 14.70833 | 85.16815
IE-BS-3 | PFBS | PSR2 Plus Cl | 14.75 | 85.40903
IE-BS-3 | PFBS | PSR2 Plus Cl | 14.79167 | 85.64665
IE-BS-3 | PFBS | PSR2 Plus Cl | 14.83333 | 85.88103
IE-BS-3 | PFBS | PSR2 Plus Cl | 14.875 | 86.1122
IE-BS-3 | PFBS | PSR2 Plus Cl | 14.91667 | 86.34018
IE-BS-3 | PFBS | PSR2 Plus Cl | 14.95833 | 86.565
IE-BS-3 | PFBS | PSR2 Plus Cl | 15 | 86.78667
IE-BS-3 | PFBS | PSR2 Plus Cl | 15.04167 | 87.00524
IE-BS-3 | PFBS | PSR2 Plus Cl | 15.08333 | 87.22072
IE-BS-3 | PFBS | PSR2 Plus Cl | 15.125 | 87.43313
IE-BS-3 | PFBS | PSR2 Plus Cl | 15.16667 | 87.64252
IE-BS-3 | PFBS | PSR2 Plus Cl | 15.20833 | 87.84889
IE-BS-3 | PFBS | PSR2 Plus Cl | 15.25 | 88.05228
IE-BS-3 | PFBS | PSR2 Plus Cl | 15.29167 | 88.25272
IE-BS-3 | PFBS | PSR2 Plus Cl | 15.33333 | 88.45024
IE-BS-3 | PFBS | PSR2 Plus Cl | 15.375 | 88.64486
IE-BS-3 | PFBS | PSR2 Plus Cl | 15.41667 | 88.83661
IE-BS-3 | PFBS | PSR2 Plus Cl | 15.45833 | 89.02552
IE-BS-3 | PFBS | PSR2 Plus Cl | 15.5 | 89.21161
IE-BS-3 | PFBS | PSR2 Plus Cl | 15.54167 | 89.39493
IE-BS-3 | PFBS | PSR2 Plus Cl | 15.58333 | 89.57549
IE-BS-3 | PFBS | PSR2 Plus Cl | 15.625 | 89.75332
IE-BS-3 | PFBS | PSR2 Plus Cl | 15.66667 | 89.92846
IE-BS-3 | PFBS | PSR2 Plus Cl | 15.70833 | 90.10094
IE-BS-3 | PFBS | PSR2 Plus Cl | 15.75 | 90.27077
IE-BS-3 | PFBS | PSR2 Plus Cl | 15.79167 | 90.438
IE-BS-3 | PFBS | PSR2 Plus Cl | 15.83333 | 90.60266
IE-BS-3 | PFBS | PSR2 Plus Cl | 15.875 | 90.76476
IE-BS-3 | PFBS | PSR2 Plus Cl | 15.91667 | 90.92435
IE-BS-3 | PFBS | PSR2 Plus Cl | 15.95833 | 91.08144
IE-BS-3 | PFBS | PSR2 Plus Cl | 16 | 91.23608
IE-BS-3 | PFBS | PSR2 Plus Cl | 16.04167 | 91.38829
IE-BS-3 | PFBS | PSR2 Plus Cl | 16.08333 | 91.5381
IE-BS-3 | PFBS | PSR2 Plus Cl | 16.125 | 91.68554
IE-BS-3 | PFBS | PSR2 Plus Cl | 16.16667 | 91.83063
IE-BS-3 | PFBS | PSR2 Plus Cl | 16.20833 | 91.97341
IE-BS-3 | PFBS | PSR2 Plus Cl | 16.25 | 92.11391
IE-BS-3 | PFBS | PSR2 Plus Cl | 16.29167 | 92.25216
IE-BS-3 | PFBS | PSR2 Plus Cl | 16.33333 | 92.38818
IE-BS-3 | PFBS | PSR2 Plus Cl | 16.375 | 92.52201
IE-BS-3 | PFBS | PSR2 Plus Cl | 16.41667 | 92.65367
IE-BS-3 | PFBS | PSR2 Plus Cl | 16.45833 | 92.78319
IE-BS-3 | PFBS | PSR2 Plus Cl | 16.5 | 92.9106
IE-BS-3 | PFBS | PSR2 Plus Cl | 16.54167 | 93.03592
IE-BS-3 | PFBS | PSR2 Plus Cl | 16.58333 | 93.1592
IE-BS-3 | PFBS | PSR2 Plus Cl | 16.625 | 93.28045
IE-BS-3 | PFBS | PSR2 Plus Cl | 16.66667 | 93.3997
IE-BS-3 | PFBS | PSR2 Plus Cl | 16.70833 | 93.51698
IE-BS-3 | PFBS | PSR2 Plus Cl | 16.75 | 93.63231
IE-BS-3 | PFBS | PSR2 Plus Cl | 16.79167 | 93.74573
IE-BS-3 | PFBS | PSR2 Plus Cl | 16.83333 | 93.85727
IE-BS-3 | PFBS | PSR2 Plus Cl | 16.875 | 93.96694
IE-BS-3 | PFBS | PSR2 Plus Cl | 16.91667 | 94.07477
IE-BS-3 | PFBS | PSR2 Plus Cl | 16.95833 | 94.1808
IE-BS-3 | PFBS | PSR2 Plus Cl | 17 | 94.28504
IE-BS-3 | PFBS | PSR2 Plus Cl | 17.04167 | 94.38753
IE-BS-3 | PFBS | PSR2 Plus Cl | 17.08333 | 94.48828
IE-BS-3 | PFBS | PSR2 Plus Cl | 17.125 | 94.58733
IE-BS-3 | PFBS | PSR2 Plus Cl | 17.16667 | 94.6847
IE-BS-3 | PFBS | PSR2 Plus Cl | 17.20833 | 94.78041
IE-BS-3 | PFBS | PSR2 Plus Cl | 17.25 | 94.8745
IE-BS-3 | PFBS | PSR2 Plus Cl | 17.29167 | 94.96697
IE-BS-3 | PFBS | PSR2 Plus Cl | 17.33333 | 95.05786
IE-BS-3 | PFBS | PSR2 Plus Cl | 17.375 | 95.1472
IE-BS-3 | PFBS | PSR2 Plus Cl | 17.41667 | 95.235
IE-BS-3 | PFBS | PSR2 Plus Cl | 17.45833 | 95.32129
IE-BS-3 | PFBS | PSR2 Plus Cl | 17.5 | 95.40609
IE-BS-3 | PFBS | PSR2 Plus Cl | 17.54167 | 95.48943
IE-BS-3 | PFBS | PSR2 Plus Cl | 17.58333 | 95.57132
IE-BS-3 | PFBS | PSR2 Plus Cl | 17.625 | 95.6518
IE-BS-3 | PFBS | PSR2 Plus Cl | 17.66667 | 95.73087
IE-BS-3 | PFBS | PSR2 Plus Cl | 17.70833 | 95.80858
IE-BS-3 | PFBS | PSR2 Plus Cl | 17.75 | 95.88492
IE-BS-3 | PFBS | PSR2 Plus Cl | 17.79167 | 95.95994
IE-BS-3 | PFBS | PSR2 Plus Cl | 17.83333 | 96.03364
IE-BS-3 | PFBS | PSR2 Plus Cl | 17.875 | 96.10606
IE-BS-3 | PFBS | PSR2 Plus Cl | 17.91667 | 96.1772
IE-BS-3 | PFBS | PSR2 Plus Cl | 17.95833 | 96.2471
IE-BS-3 | PFBS | PSR2 Plus Cl | 18 | 96.31576
IE-BS-3 | PFBS | PSR2 Plus Cl | 18.04167 | 96.38322
IE-BS-3 | PFBS | PSR2 Plus Cl | 18.08333 | 96.44948
IE-BS-3 | PFBS | PSR2 Plus Cl | 18.125 | 96.51458
IE-BS-3 | PFBS | PSR2 Plus Cl | 18.16667 | 96.57852
IE-BS-3 | PFBS | PSR2 Plus Cl | 18.20833 | 96.64133
IE-BS-3 | PFBS | PSR2 Plus Cl | 18.25 | 96.70303
IE-BS-3 | PFBS | PSR2 Plus Cl | 18.29167 | 96.76363
IE-BS-3 | PFBS | PSR2 Plus Cl | 18.33333 | 96.82315
IE-BS-3 | PFBS | PSR2 Plus Cl | 18.375 | 96.88162
IE-BS-3 | PFBS | PSR2 Plus Cl | 18.41667 | 96.93904
IE-BS-3 | PFBS | PSR2 Plus Cl | 18.45833 | 96.99544
IE-BS-3 | PFBS | PSR2 Plus Cl | 18.5 | 97.05083
IE-BS-3 | PFBS | PSR2 Plus Cl | 18.54167 | 97.10522
IE-BS-3 | PFBS | PSR2 Plus Cl | 18.58333 | 97.15865
IE-BS-3 | PFBS | PSR2 Plus Cl | 18.625 | 97.21111
IE-BS-3 | PFBS | PSR2 Plus Cl | 18.66667 | 97.26264
IE-BS-3 | PFBS | PSR2 Plus Cl | 18.70833 | 97.31324
IE-BS-3 | PFBS | PSR2 Plus Cl | 18.75 | 97.36293
IE-BS-3 | PFBS | PSR2 Plus Cl | 18.79167 | 97.41172
IE-BS-3 | PFBS | PSR2 Plus Cl | 18.83333 | 97.45964
IE-BS-3 | PFBS | PSR2 Plus Cl | 18.875 | 97.50669
IE-BS-3 | PFBS | PSR2 Plus Cl | 18.91667 | 97.55289
IE-BS-3 | PFBS | PSR2 Plus Cl | 18.95833 | 97.59825
IE-BS-3 | PFBS | PSR2 Plus Cl | 19 | 97.6428
IE-BS-3 | PFBS | PSR2 Plus Cl | 19.04167 | 97.68653
IE-BS-3 | PFBS | PSR2 Plus Cl | 19.08333 | 97.72948
IE-BS-3 | PFBS | PSR2 Plus Cl | 19.125 | 97.77164
IE-BS-3 | PFBS | PSR2 Plus Cl | 19.16667 | 97.81304
IE-BS-3 | PFBS | PSR2 Plus Cl | 19.20833 | 97.85369
IE-BS-3 | PFBS | PSR2 Plus Cl | 19.25 | 97.8936
IE-BS-3 | PFBS | PSR2 Plus Cl | 19.29167 | 97.93278
IE-BS-3 | PFBS | PSR2 Plus Cl | 19.33333 | 97.97125
IE-BS-3 | PFBS | PSR2 Plus Cl | 19.375 | 98.00902
IE-BS-3 | PFBS | PSR2 Plus Cl | 19.41667 | 98.04609
IE-BS-3 | PFBS | PSR2 Plus Cl | 19.45833 | 98.08249
IE-BS-3 | PFBS | PSR2 Plus Cl | 19.5 | 98.11823
IE-BS-3 | PFBS | PSR2 Plus Cl | 19.54167 | 98.15331
IE-BS-3 | PFBS | PSR2 Plus Cl | 19.58333 | 98.18775
IE-BS-3 | PFBS | PSR2 Plus Cl | 19.625 | 98.22156
IE-BS-3 | PFBS | PSR2 Plus Cl | 19.66667 | 98.25475
IE-BS-3 | PFBS | PSR2 Plus Cl | 19.70833 | 98.28733
IE-BS-3 | PFBS | PSR2 Plus Cl | 19.75 | 98.31931
IE-BS-3 | PFBS | PSR2 Plus Cl | 19.79167 | 98.35071
IE-BS-3 | PFBS | PSR2 Plus Cl | 19.83333 | 98.38153
IE-BS-3 | PFBS | PSR2 Plus Cl | 19.875 | 98.41178
IE-BS-3 | PFBS | PSR2 Plus Cl | 19.91667 | 98.44147
IE-BS-3 | PFBS | PSR2 Plus Cl | 19.95833 | 98.47062
IE-BS-3 | PFBS | PSR2 Plus Cl | 20 | 98.49923
IE-BS-3 | PFBS | PSR2 Plus Cl | 20.04167 | 98.52732
IE-BS-3 | PFBS | PSR2 Plus Cl | 20.08333 | 98.55488
IE-BS-3 | PFBS | PSR2 Plus Cl | 20.125 | 98.58194
IE-BS-3 | PFBS | PSR2 Plus Cl | 20.16667 | 98.6085
IE-BS-3 | PFBS | PSR2 Plus Cl | 20.20833 | 98.63457
IE-BS-3 | PFBS | PSR2 Plus Cl | 20.25 | 98.66015
IE-BS-3 | PFBS | PSR2 Plus Cl | 20.29167 | 98.68527
IE-BS-3 | PFBS | PSR2 Plus Cl | 20.33333 | 98.70992
IE-BS-3 | PFBS | PSR2 Plus Cl | 20.375 | 98.73411
IE-BS-3 | PFBS | PSR2 Plus Cl | 20.41667 | 98.75785
IE-BS-3 | PFBS | PSR2 Plus Cl | 20.45833 | 98.78116
IE-BS-3 | PFBS | PSR2 Plus Cl | 20.5 | 98.80403
IE-BS-3 | PFBS | PSR2 Plus Cl | 20.54167 | 98.82648
IE-BS-3 | PFBS | PSR2 Plus Cl | 20.58333 | 98.84851
IE-BS-3 | PFBS | PSR2 Plus Cl | 20.625 | 98.87013
IE-BS-3 | PFBS | PSR2 Plus Cl | 20.66667 | 98.89135
IE-BS-3 | PFBS | PSR2 Plus Cl | 20.70833 | 98.91218
IE-BS-3 | PFBS | PSR2 Plus Cl | 20.75 | 98.93262
IE-BS-3 | PFBS | PSR2 Plus Cl | 20.79167 | 98.95268
IE-BS-3 | PFBS | PSR2 Plus Cl | 20.83333 | 98.97237
IE-BS-3 | PFBS | PSR2 Plus Cl | 20.875 | 98.99169
IE-BS-3 | PFBS | PSR2 Plus Cl | 20.91667 | 99.01065
IE-BS-3 | PFBS | PSR2 Plus Cl | 20.95833 | 99.02926
IE-BS-3 | PFBS | PSR2 Plus Cl | 21 | 99.04752
IE-BS-3 | PFBS | PSR2 Plus Cl | 21.04167 | 99.06544
IE-BS-3 | PFBS | PSR2 Plus Cl | 21.08333 | 99.08302
IE-BS-3 | PFBS | PSR2 Plus Cl | 21.125 | 99.10028
IE-BS-3 | PFBS | PSR2 Plus Cl | 21.16667 | 99.11722
IE-BS-3 | PFBS | PSR2 Plus Cl | 21.20833 | 99.13384
IE-BS-3 | PFBS | PSR2 Plus Cl | 21.25 | 99.15015
IE-BS-3 | PFBS | PSR2 Plus Cl | 21.29167 | 99.16616
IE-BS-3 | PFBS | PSR2 Plus Cl | 21.33333 | 99.18186
IE-BS-3 | PFBS | PSR2 Plus Cl | 21.375 | 99.19728
IE-BS-3 | PFBS | PSR2 Plus Cl | 21.41667 | 99.2124
IE-BS-3 | PFBS | PSR2 Plus Cl | 21.45833 | 99.22725
IE-BS-3 | PFBS | PSR2 Plus Cl | 21.5 | 99.24181
IE-BS-3 | PFBS | PSR2 Plus Cl | 21.54167 | 99.2561
IE-BS-3 | PFBS | PSR2 Plus Cl | 21.58333 | 99.27013
IE-BS-3 | PFBS | PSR2 Plus Cl | 21.625 | 99.28389
IE-BS-3 | PFBS | PSR2 Plus Cl | 21.66667 | 99.2974
IE-BS-3 | PFBS | PSR2 Plus Cl | 21.70833 | 99.31065
IE-BS-3 | PFBS | PSR2 Plus Cl | 21.75 | 99.32365
IE-BS-3 | PFBS | PSR2 Plus Cl | 21.79167 | 99.33641
IE-BS-3 | PFBS | PSR2 Plus Cl | 21.83333 | 99.34893
IE-BS-3 | PFBS | PSR2 Plus Cl | 21.875 | 99.36122
IE-BS-3 | PFBS | PSR2 Plus Cl | 21.91667 | 99.37327
IE-BS-3 | PFBS | PSR2 Plus Cl | 21.95833 | 99.3851
IE-BS-3 | PFBS | PSR2 Plus Cl | 22 | 99.39671
IE-BS-3 | PFBS | PSR2 Plus Cl | 22.04167 | 99.4081
IE-BS-3 | PFBS | PSR2 Plus Cl | 22.08333 | 99.41928
IE-BS-3 | PFBS | PSR2 Plus Cl | 22.125 | 99.43024
IE-BS-3 | PFBS | PSR2 Plus Cl | 22.16667 | 99.441
IE-BS-3 | PFBS | PSR2 Plus Cl | 22.20833 | 99.45156
IE-BS-3 | PFBS | PSR2 Plus Cl | 22.25 | 99.46192
IE-BS-3 | PFBS | PSR2 Plus Cl | 22.29167 | 99.47209
IE-BS-3 | PFBS | PSR2 Plus Cl | 22.33333 | 99.48206
IE-BS-3 | PFBS | PSR2 Plus Cl | 22.375 | 99.49185
IE-BS-3 | PFBS | PSR2 Plus Cl | 22.41667 | 99.50145
IE-BS-3 | PFBS | PSR2 Plus Cl | 22.45833 | 99.51087
IE-BS-3 | PFBS | PSR2 Plus Cl | 22.5 | 99.52012
IE-BS-3 | PFBS | PSR2 Plus Cl | 22.54167 | 99.52919
IE-BS-3 | PFBS | PSR2 Plus Cl | 22.58333 | 99.53809
IE-BS-3 | PFBS | PSR2 Plus Cl | 22.625 | 99.54682
IE-BS-3 | PFBS | PSR2 Plus Cl | 22.66667 | 99.55539
IE-BS-3 | PFBS | PSR2 Plus Cl | 22.70833 | 99.56379
IE-BS-3 | PFBS | PSR2 Plus Cl | 22.75 | 99.57204
IE-BS-3 | PFBS | PSR2 Plus Cl | 22.79167 | 99.58014
IE-BS-3 | PFBS | PSR2 Plus Cl | 22.83333 | 99.58808
IE-BS-3 | PFBS | PSR2 Plus Cl | 22.875 | 99.59587
IE-BS-3 | PFBS | PSR2 Plus Cl | 22.91667 | 99.60351
IE-BS-3 | PFBS | PSR2 Plus Cl | 22.95833 | 99.61101
IE-BS-3 | PFBS | PSR2 Plus Cl | 23 | 99.61837
IE-BS-3 | PFBS | PSR2 Plus Cl | 23.04167 | 99.62559
IE-BS-3 | PFBS | PSR2 Plus Cl | 23.08333 | 99.63268
IE-BS-3 | PFBS | PSR2 Plus Cl | 23.125 | 99.63963
IE-BS-3 | PFBS | PSR2 Plus Cl | 23.16667 | 99.64645
IE-BS-3 | PFBS | PSR2 Plus Cl | 23.20833 | 99.65314
IE-BS-3 | PFBS | PSR2 Plus Cl | 23.25 | 99.65971
IE-BS-3 | PFBS | PSR2 Plus Cl | 23.29167 | 99.66615
IE-BS-3 | PFBS | PSR2 Plus Cl | 23.33333 | 99.67247
IE-BS-3 | PFBS | PSR2 Plus Cl | 23.375 | 99.67867
IE-BS-3 | PFBS | PSR2 Plus Cl | 23.41667 | 99.68475
IE-BS-3 | PFBS | PSR2 Plus Cl | 23.45833 | 99.69072
IE-BS-3 | PFBS | PSR2 Plus Cl | 23.5 | 99.69657
IE-BS-3 | PFBS | PSR2 Plus Cl | 23.54167 | 99.70232
IE-BS-3 | PFBS | PSR2 Plus Cl | 23.58333 | 99.70796
IE-BS-3 | PFBS | PSR2 Plus Cl | 23.625 | 99.71349
IE-BS-3 | PFBS | PSR2 Plus Cl | 23.66667 | 99.71891
IE-BS-3 | PFBS | PSR2 Plus Cl | 23.70833 | 99.72424
IE-BS-3 | PFBS | PSR2 Plus Cl | 23.75 | 99.72946
IE-BS-3 | PFBS | PSR2 Plus Cl | 23.79167 | 99.73458
IE-BS-3 | PFBS | PSR2 Plus Cl | 23.83333 | 99.73961
IE-BS-3 | PFBS | PSR2 Plus Cl | 23.875 | 99.74454
IE-BS-3 | PFBS | PSR2 Plus Cl | 23.91667 | 99.74938
IE-BS-3 | PFBS | PSR2 Plus Cl | 23.95833 | 99.75413
IE-BS-3 | PFBS | PSR2 Plus Cl | 24 | 99.75879
IE-BS-3 | PFBS | PSR2 Plus Cl | 24.04167 | 99.76336
IE-BS-3 | PFBS | PSR2 Plus Cl | 24.08333 | 99.76784
IE-BS-3 | PFBS | PSR2 Plus Cl | 24.125 | 99.77224
IE-BS-3 | PFBS | PSR2 Plus Cl | 24.16667 | 99.77656
IE-BS-3 | PFBS | PSR2 Plus Cl | 24.20833 | 99.78079
IE-BS-3 | PFBS | PSR2 Plus Cl | 24.25 | 99.78495
IE-BS-3 | PFBS | PSR2 Plus Cl | 24.29167 | 99.78902
IE-BS-3 | PFBS | PSR2 Plus Cl | 24.33333 | 99.79302
IE-BS-3 | PFBS | PSR2 Plus Cl | 24.375 | 99.79694
IE-BS-3 | PFBS | PSR2 Plus Cl | 24.41667 | 99.80079
IE-BS-3 | PFBS | PSR2 Plus Cl | 24.45833 | 99.80457
IE-BS-3 | PFBS | PSR2 Plus Cl | 24.5 | 99.80827
IE-BS-3 | PFBS | PSR2 Plus Cl | 24.54167 | 99.81191
IE-BS-3 | PFBS | PSR2 Plus Cl | 24.58333 | 99.81547
IE-BS-3 | PFBS | PSR2 Plus Cl | 24.625 | 99.81897
IE-BS-3 | PFBS | PSR2 Plus Cl | 24.66667 | 99.8224
IE-BS-3 | PFBS | PSR2 Plus Cl | 24.70833 | 99.82577
IE-BS-3 | PFBS | PSR2 Plus Cl | 24.75 | 99.82907
IE-BS-3 | PFBS | PSR2 Plus Cl | 24.79167 | 99.83231
IE-BS-3 | PFBS | PSR2 Plus Cl | 24.83333 | 99.83549
IE-BS-3 | PFBS | PSR2 Plus Cl | 24.875 | 99.83861
IE-BS-3 | PFBS | PSR2 Plus Cl | 24.91667 | 99.84167
IE-BS-3 | PFBS | PSR2 Plus Cl | 24.95833 | 99.84467
IE-BS-3 | PFBS | PSR2 Plus Cl | 25 | 99.84762
IE-BS-3 | PFBS | PSR2 Plus Cl | 25.04167 | 99.85051
IE-BS-3 | PFBS | PSR2 Plus Cl | 25.08333 | 99.85334
IE-BS-3 | PFBS | PSR2 Plus Cl | 25.125 | 99.85612
IE-BS-3 | PFBS | PSR2 Plus Cl | 25.16667 | 99.85885
IE-BS-3 | PFBS | PSR2 Plus Cl | 25.20833 | 99.86153
IE-BS-3 | PFBS | PSR2 Plus Cl | 25.25 | 99.86416
IE-BS-3 | PFBS | PSR2 Plus Cl | 25.29167 | 99.86673
IE-BS-3 | PFBS | PSR2 Plus Cl | 25.33333 | 99.86926
IE-BS-3 | PFBS | PSR2 Plus Cl | 25.375 | 99.87174
IE-BS-3 | PFBS | PSR2 Plus Cl | 25.41667 | 99.87417
IE-BS-3 | PFBS | PSR2 Plus Cl | 25.45833 | 99.87656
IE-BS-3 | PFBS | PSR2 Plus Cl | 25.5 | 99.8789
IE-BS-3 | PFBS | PSR2 Plus Cl | 25.54167 | 99.8812
IE-BS-3 | PFBS | PSR2 Plus Cl | 25.58333 | 99.88345
IE-BS-3 | PFBS | PSR2 Plus Cl | 25.625 | 99.88566
IE-BS-3 | PFBS | PSR2 Plus Cl | 25.66667 | 99.88783
IE-BS-3 | PFBS | PSR2 Plus Cl | 25.70833 | 99.88996
IE-BS-3 | PFBS | PSR2 Plus Cl | 25.75 | 99.89205
IE-BS-3 | PFBS | PSR2 Plus Cl | 25.79167 | 99.89409
IE-BS-3 | PFBS | PSR2 Plus Cl | 25.83333 | 99.8961
IE-BS-3 | PFBS | PSR2 Plus Cl | 25.875 | 99.89807
IE-BS-3 | PFBS | PSR2 Plus Cl | 25.91667 | 99.90001
IE-BS-3 | PFBS | PSR2 Plus Cl | 25.95833 | 99.90191
IE-BS-3 | PFBS | PSR2 Plus Cl | 26 | 99.90377
IE-BS-3 | PFBS | PSR2 Plus Cl | 26.04167 | 99.90559
IE-BS-3 | PFBS | PSR2 Plus Cl | 26.08333 | 99.90738
IE-BS-3 | PFBS | PSR2 Plus Cl | 26.125 | 99.90914
IE-BS-3 | PFBS | PSR2 Plus Cl | 26.16667 | 99.91087
IE-BS-3 | PFBS | PSR2 Plus Cl | 26.20833 | 99.91256
IE-BS-3 | PFBS | PSR2 Plus Cl | 26.25 | 99.91422
IE-BS-3 | PFBS | PSR2 Plus Cl | 26.29167 | 99.91584
IE-BS-3 | PFBS | PSR2 Plus Cl | 26.33333 | 99.91744
IE-BS-3 | PFBS | PSR2 Plus Cl | 26.375 | 99.91901
IE-BS-3 | PFBS | PSR2 Plus Cl | 26.41667 | 99.92054
IE-BS-3 | PFBS | PSR2 Plus Cl | 26.45833 | 99.92205
IE-BS-3 | PFBS | PSR2 Plus Cl | 26.5 | 99.92353
IE-BS-3 | PFBS | PSR2 Plus Cl | 26.54167 | 99.92498
IE-BS-3 | PFBS | PSR2 Plus Cl | 26.58333 | 99.92641
IE-BS-3 | PFBS | PSR2 Plus Cl | 26.625 | 99.9278
IE-BS-3 | PFBS | PSR2 Plus Cl | 26.66667 | 99.92917
IE-BS-3 | PFBS | PSR2 Plus Cl | 26.70833 | 99.93052
IE-BS-3 | PFBS | PSR2 Plus Cl | 26.75 | 99.93184
IE-BS-3 | PFBS | PSR2 Plus Cl | 26.79167 | 99.93313
IE-BS-3 | PFBS | PSR2 Plus Cl | 26.83333 | 99.9344
IE-BS-3 | PFBS | PSR2 Plus Cl | 26.875 | 99.93564
IE-BS-3 | PFBS | PSR2 Plus Cl | 26.91667 | 99.93686
IE-BS-3 | PFBS | PSR2 Plus Cl | 26.95833 | 99.93806
IE-BS-3 | PFBS | PSR2 Plus Cl | 27 | 99.93924
IE-BS-3 | PFBS | PSR2 Plus Cl | 27.04167 | 99.94039
IE-BS-3 | PFBS | PSR2 Plus Cl | 27.08333 | 99.94152
IE-BS-3 | PFBS | PSR2 Plus Cl | 27.125 | 99.94263
IE-BS-3 | PFBS | PSR2 Plus Cl | 27.16667 | 99.94372
IE-BS-3 | PFBS | PSR2 Plus Cl | 27.20833 | 99.94479
IE-BS-3 | PFBS | PSR2 Plus Cl | 27.25 | 99.94584
IE-BS-3 | PFBS | PSR2 Plus Cl | 27.29167 | 99.94687
IE-BS-3 | PFBS | PSR2 Plus Cl | 27.33333 | 99.94787
IE-BS-3 | PFBS | PSR2 Plus Cl | 27.375 | 99.94886
IE-BS-3 | PFBS | PSR2 Plus Cl | 27.41667 | 99.94983
IE-BS-3 | PFBS | PSR2 Plus Cl | 27.45833 | 99.95079
IE-BS-3 | PFBS | PSR2 Plus Cl | 27.5 | 99.95172
IE-BS-3 | PFBS | PSR2 Plus Cl | 27.54167 | 99.95264
IE-BS-3 | PFBS | PSR2 Plus Cl | 27.58333 | 99.95354
IE-BS-3 | PFBS | PSR2 Plus Cl | 27.625 | 99.95442
IE-BS-3 | PFBS | PSR2 Plus Cl | 27.66667 | 99.95528
IE-BS-3 | PFBS | PSR2 Plus Cl | 27.70833 | 99.95613
IE-BS-3 | PFBS | PSR2 Plus Cl | 27.75 | 99.95697
IE-BS-3 | PFBS | PSR2 Plus Cl | 27.79167 | 99.95778
IE-BS-3 | PFBS | PSR2 Plus Cl | 27.83333 | 99.95858
IE-BS-3 | PFBS | PSR2 Plus Cl | 27.875 | 99.95937
IE-BS-3 | PFBS | PSR2 Plus Cl | 27.91667 | 99.96014
IE-BS-3 | PFBS | PSR2 Plus Cl | 27.95833 | 99.9609
IE-BS-3 | PFBS | PSR2 Plus Cl | 28 | 99.96164
IE-BS-3 | PFBS | Purofine PFA694E | 0 | 0
IE-BS-3 | PFBS | Purofine PFA694E | 0.04166667 | 0.01448531
IE-BS-3 | PFBS | Purofine PFA694E | 0.08333333 | 0.02932496
IE-BS-3 | PFBS | Purofine PFA694E | 0.125 | 0.04452557
IE-BS-3 | PFBS | Purofine PFA694E | 0.1666667 | 0.06009394
IE-BS-3 | PFBS | Purofine PFA694E | 0.2083333 | 0.07603699
IE-BS-3 | PFBS | Purofine PFA694E | 0.25 | 0.09236179
IE-BS-3 | PFBS | Purofine PFA694E | 0.2916667 | 0.1090756
IE-BS-3 | PFBS | Purofine PFA694E | 0.3333333 | 0.1261857
IE-BS-3 | PFBS | Purofine PFA694E | 0.375 | 0.1436997
IE-BS-3 | PFBS | Purofine PFA694E | 0.4166667 | 0.1616253
IE-BS-3 | PFBS | Purofine PFA694E | 0.4583333 | 0.1799704
IE-BS-3 | PFBS | Purofine PFA694E | 0.5 | 0.1987429
IE-BS-3 | PFBS | Purofine PFA694E | 0.5416667 | 0.217951
IE-BS-3 | PFBS | Purofine PFA694E | 0.5833333 | 0.2376032
IE-BS-3 | PFBS | Purofine PFA694E | 0.625 | 0.2577079
IE-BS-3 | PFBS | Purofine PFA694E | 0.6666667 | 0.2782738
IE-BS-3 | PFBS | Purofine PFA694E | 0.7083333 | 0.2993099
IE-BS-3 | PFBS | Purofine PFA694E | 0.75 | 0.3208252
IE-BS-3 | PFBS | Purofine PFA694E | 0.7916667 | 0.342829
IE-BS-3 | PFBS | Purofine PFA694E | 0.8333333 | 0.3653307
IE-BS-3 | PFBS | Purofine PFA694E | 0.875 | 0.38834
IE-BS-3 | PFBS | Purofine PFA694E | 0.9166667 | 0.4118667
IE-BS-3 | PFBS | Purofine PFA694E | 0.9583333 | 0.4359209
IE-BS-3 | PFBS | Purofine PFA694E | 1 | 0.4605127
IE-BS-3 | PFBS | Purofine PFA694E | 1.041667 | 0.4856528
IE-BS-3 | PFBS | Purofine PFA694E | 1.083333 | 0.5113517
IE-BS-3 | PFBS | Purofine PFA694E | 1.125 | 0.5376202
IE-BS-3 | PFBS | Purofine PFA694E | 1.166667 | 0.5644696
IE-BS-3 | PFBS | Purofine PFA694E | 1.208333 | 0.5919111
IE-BS-3 | PFBS | Purofine PFA694E | 1.25 | 0.6199563
IE-BS-3 | PFBS | Purofine PFA694E | 1.291667 | 0.6486169
IE-BS-3 | PFBS | Purofine PFA694E | 1.333333 | 0.6779049
IE-BS-3 | PFBS | Purofine PFA694E | 1.375 | 0.7078326
IE-BS-3 | PFBS | Purofine PFA694E | 1.416667 | 0.7384125
IE-BS-3 | PFBS | Purofine PFA694E | 1.458333 | 0.7696573
IE-BS-3 | PFBS | Purofine PFA694E | 1.5 | 0.8015799
IE-BS-3 | PFBS | Purofine PFA694E | 1.541667 | 0.8341935
IE-BS-3 | PFBS | Purofine PFA694E | 1.583333 | 0.8675118
IE-BS-3 | PFBS | Purofine PFA694E | 1.625 | 0.9015483
IE-BS-3 | PFBS | Purofine PFA694E | 1.666667 | 0.936317
IE-BS-3 | PFBS | Purofine PFA694E | 1.708333 | 0.9718324
IE-BS-3 | PFBS | Purofine PFA694E | 1.75 | 1.008109
IE-BS-3 | PFBS | Purofine PFA694E | 1.791667 | 1.045161
IE-BS-3 | PFBS | Purofine PFA694E | 1.833333 | 1.083004
IE-BS-3 | PFBS | Purofine PFA694E | 1.875 | 1.121654
IE-BS-3 | PFBS | Purofine PFA694E | 1.916667 | 1.161126
IE-BS-3 | PFBS | Purofine PFA694E | 1.958333 | 1.201435
IE-BS-3 | PFBS | Purofine PFA694E | 2 | 1.242599
IE-BS-3 | PFBS | Purofine PFA694E | 2.041667 | 1.284633
IE-BS-3 | PFBS | Purofine PFA694E | 2.083333 | 1.327555
IE-BS-3 | PFBS | Purofine PFA694E | 2.125 | 1.371382
IE-BS-3 | PFBS | Purofine PFA694E | 2.166667 | 1.416131
IE-BS-3 | PFBS | Purofine PFA694E | 2.208333 | 1.46182
IE-BS-3 | PFBS | Purofine PFA694E | 2.25 | 1.508467
IE-BS-3 | PFBS | Purofine PFA694E | 2.291667 | 1.55609
IE-BS-3 | PFBS | Purofine PFA694E | 2.333333 | 1.604709
IE-BS-3 | PFBS | Purofine PFA694E | 2.375 | 1.654342
IE-BS-3 | PFBS | Purofine PFA694E | 2.416667 | 1.705008
IE-BS-3 | PFBS | Purofine PFA694E | 2.458333 | 1.756728
IE-BS-3 | PFBS | Purofine PFA694E | 2.5 | 1.809521
IE-BS-3 | PFBS | Purofine PFA694E | 2.541667 | 1.863408
IE-BS-3 | PFBS | Purofine PFA694E | 2.583333 | 1.91841
IE-BS-3 | PFBS | Purofine PFA694E | 2.625 | 1.974548
IE-BS-3 | PFBS | Purofine PFA694E | 2.666667 | 2.031842
IE-BS-3 | PFBS | Purofine PFA694E | 2.708333 | 2.090316
IE-BS-3 | PFBS | Purofine PFA694E | 2.75 | 2.149992
IE-BS-3 | PFBS | Purofine PFA694E | 2.791667 | 2.210891
IE-BS-3 | PFBS | Purofine PFA694E | 2.833333 | 2.273036
IE-BS-3 | PFBS | Purofine PFA694E | 2.875 | 2.336452
IE-BS-3 | PFBS | Purofine PFA694E | 2.916667 | 2.401162
IE-BS-3 | PFBS | Purofine PFA694E | 2.958333 | 2.467189
IE-BS-3 | PFBS | Purofine PFA694E | 3 | 2.534559
IE-BS-3 | PFBS | Purofine PFA694E | 3.041667 | 2.603295
IE-BS-3 | PFBS | Purofine PFA694E | 3.083333 | 2.673424
IE-BS-3 | PFBS | Purofine PFA694E | 3.125 | 2.744971
IE-BS-3 | PFBS | Purofine PFA694E | 3.166667 | 2.817961
IE-BS-3 | PFBS | Purofine PFA694E | 3.208333 | 2.892421
IE-BS-3 | PFBS | Purofine PFA694E | 3.25 | 2.968379
IE-BS-3 | PFBS | Purofine PFA694E | 3.291667 | 3.04586
IE-BS-3 | PFBS | Purofine PFA694E | 3.333333 | 3.124893
IE-BS-3 | PFBS | Purofine PFA694E | 3.375 | 3.205506
IE-BS-3 | PFBS | Purofine PFA694E | 3.416667 | 3.287726
IE-BS-3 | PFBS | Purofine PFA694E | 3.458333 | 3.371584
IE-BS-3 | PFBS | Purofine PFA694E | 3.5 | 3.457106
IE-BS-3 | PFBS | Purofine PFA694E | 3.541667 | 3.544324
IE-BS-3 | PFBS | Purofine PFA694E | 3.583333 | 3.633268
IE-BS-3 | PFBS | Purofine PFA694E | 3.625 | 3.723966
IE-BS-3 | PFBS | Purofine PFA694E | 3.666667 | 3.816451
IE-BS-3 | PFBS | Purofine PFA694E | 3.708333 | 3.910754
IE-BS-3 | PFBS | Purofine PFA694E | 3.75 | 4.006905
IE-BS-3 | PFBS | Purofine PFA694E | 3.791667 | 4.104937
IE-BS-3 | PFBS | Purofine PFA694E | 3.833333 | 4.204883
IE-BS-3 | PFBS | Purofine PFA694E | 3.875 | 4.306774
IE-BS-3 | PFBS | Purofine PFA694E | 3.916667 | 4.410643
IE-BS-3 | PFBS | Purofine PFA694E | 3.958333 | 4.516526
IE-BS-3 | PFBS | Purofine PFA694E | 4 | 4.624454
IE-BS-3 | PFBS | Purofine PFA694E | 4.041667 | 4.734463
IE-BS-3 | PFBS | Purofine PFA694E | 4.083333 | 4.846586
IE-BS-3 | PFBS | Purofine PFA694E | 4.125 | 4.96086
IE-BS-3 | PFBS | Purofine PFA694E | 4.166667 | 5.077319
IE-BS-3 | PFBS | Purofine PFA694E | 4.208333 | 5.195998
IE-BS-3 | PFBS | Purofine PFA694E | 4.25 | 5.316935
IE-BS-3 | PFBS | Purofine PFA694E | 4.291667 | 5.440164
IE-BS-3 | PFBS | Purofine PFA694E | 4.333333 | 5.565724
IE-BS-3 | PFBS | Purofine PFA694E | 4.375 | 5.69365
IE-BS-3 | PFBS | Purofine PFA694E | 4.416667 | 5.823981
IE-BS-3 | PFBS | Purofine PFA694E | 4.458333 | 5.956753
IE-BS-3 | PFBS | Purofine PFA694E | 4.5 | 6.092005
IE-BS-3 | PFBS | Purofine PFA694E | 4.541667 | 6.229775
IE-BS-3 | PFBS | Purofine PFA694E | 4.583333 | 6.370101
IE-BS-3 | PFBS | Purofine PFA694E | 4.625 | 6.513022
IE-BS-3 | PFBS | Purofine PFA694E | 4.666667 | 6.658577
IE-BS-3 | PFBS | Purofine PFA694E | 4.708333 | 6.806806
IE-BS-3 | PFBS | Purofine PFA694E | 4.75 | 6.957747
IE-BS-3 | PFBS | Purofine PFA694E | 4.791667 | 7.11144
IE-BS-3 | PFBS | Purofine PFA694E | 4.833333 | 7.267926
IE-BS-3 | PFBS | Purofine PFA694E | 4.875 | 7.427243
IE-BS-3 | PFBS | Purofine PFA694E | 4.916667 | 7.589433
IE-BS-3 | PFBS | Purofine PFA694E | 4.958333 | 7.754535
IE-BS-3 | PFBS | Purofine PFA694E | 5 | 7.92259
IE-BS-3 | PFBS | Purofine PFA694E | 5.041667 | 8.093638
IE-BS-3 | PFBS | Purofine PFA694E | 5.083333 | 8.267721
IE-BS-3 | PFBS | Purofine PFA694E | 5.125 | 8.444877
IE-BS-3 | PFBS | Purofine PFA694E | 5.166667 | 8.625149
IE-BS-3 | PFBS | Purofine PFA694E | 5.208333 | 8.808576
IE-BS-3 | PFBS | Purofine PFA694E | 5.25 | 8.995199
IE-BS-3 | PFBS | Purofine PFA694E | 5.291667 | 9.18506
IE-BS-3 | PFBS | Purofine PFA694E | 5.333333 | 9.378197
IE-BS-3 | PFBS | Purofine PFA694E | 5.375 | 9.574652
IE-BS-3 | PFBS | Purofine PFA694E | 5.416667 | 9.774465
IE-BS-3 | PFBS | Purofine PFA694E | 5.458333 | 9.977676
IE-BS-3 | PFBS | Purofine PFA694E | 5.5 | 10.18433
IE-BS-3 | PFBS | Purofine PFA694E | 5.541667 | 10.39445
IE-BS-3 | PFBS | Purofine PFA694E | 5.583333 | 10.60809
IE-BS-3 | PFBS | Purofine PFA694E | 5.625 | 10.82529
IE-BS-3 | PFBS | Purofine PFA694E | 5.666667 | 11.04609
IE-BS-3 | PFBS | Purofine PFA694E | 5.708333 | 11.27052
IE-BS-3 | PFBS | Purofine PFA694E | 5.75 | 11.49861
IE-BS-3 | PFBS | Purofine PFA694E | 5.791667 | 11.73042
IE-BS-3 | PFBS | Purofine PFA694E | 5.833333 | 11.96597
IE-BS-3 | PFBS | Purofine PFA694E | 5.875 | 12.20531
IE-BS-3 | PFBS | Purofine PFA694E | 5.916667 | 12.44846
IE-BS-3 | PFBS | Purofine PFA694E | 5.958333 | 12.69547
IE-BS-3 | PFBS | Purofine PFA694E | 6 | 12.94637
IE-BS-3 | PFBS | Purofine PFA694E | 6.041667 | 13.20119
IE-BS-3 | PFBS | Purofine PFA694E | 6.083333 | 13.45996
IE-BS-3 | PFBS | Purofine PFA694E | 6.125 | 13.72272
IE-BS-3 | PFBS | Purofine PFA694E | 6.166667 | 13.98951
IE-BS-3 | PFBS | Purofine PFA694E | 6.208333 | 14.26034
IE-BS-3 | PFBS | Purofine PFA694E | 6.25 | 14.53526
IE-BS-3 | PFBS | Purofine PFA694E | 6.291667 | 14.81428
IE-BS-3 | PFBS | Purofine PFA694E | 6.333333 | 15.09745
IE-BS-3 | PFBS | Purofine PFA694E | 6.375 | 15.38478
IE-BS-3 | PFBS | Purofine PFA694E | 6.416667 | 15.6763
IE-BS-3 | PFBS | Purofine PFA694E | 6.458333 | 15.97203
IE-BS-3 | PFBS | Purofine PFA694E | 6.5 | 16.272
IE-BS-3 | PFBS | Purofine PFA694E | 6.541667 | 16.57624
IE-BS-3 | PFBS | Purofine PFA694E | 6.583333 | 16.88475
IE-BS-3 | PFBS | Purofine PFA694E | 6.625 | 17.19757
IE-BS-3 | PFBS | Purofine PFA694E | 6.666667 | 17.5147
IE-BS-3 | PFBS | Purofine PFA694E | 6.708333 | 17.83617
IE-BS-3 | PFBS | Purofine PFA694E | 6.75 | 18.16199
IE-BS-3 | PFBS | Purofine PFA694E | 6.791667 | 18.49217
IE-BS-3 | PFBS | Purofine PFA694E | 6.833333 | 18.82673
IE-BS-3 | PFBS | Purofine PFA694E | 6.875 | 19.16567
IE-BS-3 | PFBS | Purofine PFA694E | 6.916667 | 19.50901
IE-BS-3 | PFBS | Purofine PFA694E | 6.958333 | 19.85674
IE-BS-3 | PFBS | Purofine PFA694E | 7 | 20.20888
IE-BS-3 | PFBS | Purofine PFA694E | 7.041667 | 20.56542
IE-BS-3 | PFBS | Purofine PFA694E | 7.083333 | 20.92637
IE-BS-3 | PFBS | Purofine PFA694E | 7.125 | 21.29173
IE-BS-3 | PFBS | Purofine PFA694E | 7.166667 | 21.66149
IE-BS-3 | PFBS | Purofine PFA694E | 7.208333 | 22.03565
IE-BS-3 | PFBS | Purofine PFA694E | 7.25 | 22.41419
IE-BS-3 | PFBS | Purofine PFA694E | 7.291667 | 22.79712
IE-BS-3 | PFBS | Purofine PFA694E | 7.333333 | 23.18441
IE-BS-3 | PFBS | Purofine PFA694E | 7.375 | 23.57605
IE-BS-3 | PFBS | Purofine PFA694E | 7.416667 | 23.97203
IE-BS-3 | PFBS | Purofine PFA694E | 7.458333 | 24.37233
IE-BS-3 | PFBS | Purofine PFA694E | 7.5 | 24.77692
IE-BS-3 | PFBS | Purofine PFA694E | 7.541667 | 25.18579
IE-BS-3 | PFBS | Purofine PFA694E | 7.583333 | 25.5989
IE-BS-3 | PFBS | Purofine PFA694E | 7.625 | 26.01622
IE-BS-3 | PFBS | Purofine PFA694E | 7.666667 | 26.43773
IE-BS-3 | PFBS | Purofine PFA694E | 7.708333 | 26.86339
IE-BS-3 | PFBS | Purofine PFA694E | 7.75 | 27.29317
IE-BS-3 | PFBS | Purofine PFA694E | 7.791667 | 27.72702
IE-BS-3 | PFBS | Purofine PFA694E | 7.833333 | 28.1649
IE-BS-3 | PFBS | Purofine PFA694E | 7.875 | 28.60678
IE-BS-3 | PFBS | Purofine PFA694E | 7.916667 | 29.05259
IE-BS-3 | PFBS | Purofine PFA694E | 7.958333 | 29.5023
IE-BS-3 | PFBS | Purofine PFA694E | 8 | 29.95585
IE-BS-3 | PFBS | Purofine PFA694E | 8.041667 | 30.41318
IE-BS-3 | PFBS | Purofine PFA694E | 8.083333 | 30.87424
IE-BS-3 | PFBS | Purofine PFA694E | 8.125 | 31.33897
IE-BS-3 | PFBS | Purofine PFA694E | 8.166667 | 31.8073
IE-BS-3 | PFBS | Purofine PFA694E | 8.208333 | 32.27918
IE-BS-3 | PFBS | Purofine PFA694E | 8.25 | 32.75452
IE-BS-3 | PFBS | Purofine PFA694E | 8.291667 | 33.23326
IE-BS-3 | PFBS | Purofine PFA694E | 8.333333 | 33.71533
IE-BS-3 | PFBS | Purofine PFA694E | 8.375 | 34.20065
IE-BS-3 | PFBS | Purofine PFA694E | 8.416667 | 34.68914
IE-BS-3 | PFBS | Purofine PFA694E | 8.458333 | 35.18072
IE-BS-3 | PFBS | Purofine PFA694E | 8.5 | 35.67531
IE-BS-3 | PFBS | Purofine PFA694E | 8.541667 | 36.17282
IE-BS-3 | PFBS | Purofine PFA694E | 8.583333 | 36.67317
IE-BS-3 | PFBS | Purofine PFA694E | 8.625 | 37.17626
IE-BS-3 | PFBS | Purofine PFA694E | 8.666667 | 37.682
IE-BS-3 | PFBS | Purofine PFA694E | 8.708333 | 38.1903
IE-BS-3 | PFBS | Purofine PFA694E | 8.75 | 38.70106
IE-BS-3 | PFBS | Purofine PFA694E | 8.791667 | 39.21418
IE-BS-3 | PFBS | Purofine PFA694E | 8.833333 | 39.72956
IE-BS-3 | PFBS | Purofine PFA694E | 8.875 | 40.2471
IE-BS-3 | PFBS | Purofine PFA694E | 8.916667 | 40.76669
IE-BS-3 | PFBS | Purofine PFA694E | 8.958333 | 41.28823
IE-BS-3 | PFBS | Purofine PFA694E | 9 | 41.8116
IE-BS-3 | PFBS | Purofine PFA694E | 9.041667 | 42.3367
IE-BS-3 | PFBS | Purofine PFA694E | 9.083333 | 42.86342
IE-BS-3 | PFBS | Purofine PFA694E | 9.125 | 43.39164
IE-BS-3 | PFBS | Purofine PFA694E | 9.166667 | 43.92125
IE-BS-3 | PFBS | Purofine PFA694E | 9.208333 | 44.45213
IE-BS-3 | PFBS | Purofine PFA694E | 9.25 | 44.98418
IE-BS-3 | PFBS | Purofine PFA694E | 9.291667 | 45.51726
IE-BS-3 | PFBS | Purofine PFA694E | 9.333333 | 46.05127
IE-BS-3 | PFBS | Purofine PFA694E | 9.375 | 46.58608
IE-BS-3 | PFBS | Purofine PFA694E | 9.416667 | 47.12157
IE-BS-3 | PFBS | Purofine PFA694E | 9.458333 | 47.65762
IE-BS-3 | PFBS | Purofine PFA694E | 9.5 | 48.19412
IE-BS-3 | PFBS | Purofine PFA694E | 9.541667 | 48.73093
IE-BS-3 | PFBS | Purofine PFA694E | 9.583333 | 49.26795
IE-BS-3 | PFBS | Purofine PFA694E | 9.625 | 49.80504
IE-BS-3 | PFBS | Purofine PFA694E | 9.666667 | 50.34208
IE-BS-3 | PFBS | Purofine PFA694E | 9.708333 | 50.87896
IE-BS-3 | PFBS | Purofine PFA694E | 9.75 | 51.41555
IE-BS-3 | PFBS | Purofine PFA694E | 9.791667 | 51.95173
IE-BS-3 | PFBS | Purofine PFA694E | 9.833333 | 52.48737
IE-BS-3 | PFBS | Purofine PFA694E | 9.875 | 53.02236
IE-BS-3 | PFBS | Purofine PFA694E | 9.916667 | 53.55658
IE-BS-3 | PFBS | Purofine PFA694E | 9.958333 | 54.08991
IE-BS-3 | PFBS | Purofine PFA694E | 10 | 54.62222
IE-BS-3 | PFBS | Purofine PFA694E | 10.04167 | 55.15341
IE-BS-3 | PFBS | Purofine PFA694E | 10.08333 | 55.68335
IE-BS-3 | PFBS | Purofine PFA694E | 10.125 | 56.21193
IE-BS-3 | PFBS | Purofine PFA694E | 10.16667 | 56.73904
IE-BS-3 | PFBS | Purofine PFA694E | 10.20833 | 57.26456
IE-BS-3 | PFBS | Purofine PFA694E | 10.25 | 57.78837
IE-BS-3 | PFBS | Purofine PFA694E | 10.29167 | 58.31038
IE-BS-3 | PFBS | Purofine PFA694E | 10.33333 | 58.83047
IE-BS-3 | PFBS | Purofine PFA694E | 10.375 | 59.34853
IE-BS-3 | PFBS | Purofine PFA694E | 10.41667 | 59.86447
IE-BS-3 | PFBS | Purofine PFA694E | 10.45833 | 60.37816
IE-BS-3 | PFBS | Purofine PFA694E | 10.5 | 60.88953
IE-BS-3 | PFBS | Purofine PFA694E | 10.54167 | 61.39845
IE-BS-3 | PFBS | Purofine PFA694E | 10.58333 | 61.90485
IE-BS-3 | PFBS | Purofine PFA694E | 10.625 | 62.40862
IE-BS-3 | PFBS | Purofine PFA694E | 10.66667 | 62.90966
IE-BS-3 | PFBS | Purofine PFA694E | 10.70833 | 63.4079
IE-BS-3 | PFBS | Purofine PFA694E | 10.75 | 63.90323
IE-BS-3 | PFBS | Purofine PFA694E | 10.79167 | 64.39558
IE-BS-3 | PFBS | Purofine PFA694E | 10.83333 | 64.88486
IE-BS-3 | PFBS | Purofine PFA694E | 10.875 | 65.37098
IE-BS-3 | PFBS | Purofine PFA694E | 10.91667 | 65.85388
IE-BS-3 | PFBS | Purofine PFA694E | 10.95833 | 66.33347
IE-BS-3 | PFBS | Purofine PFA694E | 11 | 66.80967
IE-BS-3 | PFBS | Purofine PFA694E | 11.04167 | 67.28242
IE-BS-3 | PFBS | Purofine PFA694E | 11.08333 | 67.75166
IE-BS-3 | PFBS | Purofine PFA694E | 11.125 | 68.2173
IE-BS-3 | PFBS | Purofine PFA694E | 11.16667 | 68.67929
IE-BS-3 | PFBS | Purofine PFA694E | 11.20833 | 69.13757
IE-BS-3 | PFBS | Purofine PFA694E | 11.25 | 69.59208
IE-BS-3 | PFBS | Purofine PFA694E | 11.29167 | 70.04276
IE-BS-3 | PFBS | Purofine PFA694E | 11.33333 | 70.48957
IE-BS-3 | PFBS | Purofine PFA694E | 11.375 | 70.93244
IE-BS-3 | PFBS | Purofine PFA694E | 11.41667 | 71.37134
IE-BS-3 | PFBS | Purofine PFA694E | 11.45833 | 71.80622
IE-BS-3 | PFBS | Purofine PFA694E | 11.5 | 72.23703
IE-BS-3 | PFBS | Purofine PFA694E | 11.54167 | 72.66374
IE-BS-3 | PFBS | Purofine PFA694E | 11.58333 | 73.0863
IE-BS-3 | PFBS | Purofine PFA694E | 11.625 | 73.50469
IE-BS-3 | PFBS | Purofine PFA694E | 11.66667 | 73.91887
IE-BS-3 | PFBS | Purofine PFA694E | 11.70833 | 74.32882
IE-BS-3 | PFBS | Purofine PFA694E | 11.75 | 74.7345
IE-BS-3 | PFBS | Purofine PFA694E | 11.79167 | 75.13589
IE-BS-3 | PFBS | Purofine PFA694E | 11.83333 | 75.53297
IE-BS-3 | PFBS | Purofine PFA694E | 11.875 | 75.92571
IE-BS-3 | PFBS | Purofine PFA694E | 11.91667 | 76.31411
IE-BS-3 | PFBS | Purofine PFA694E | 11.95833 | 76.69815
IE-BS-3 | PFBS | Purofine PFA694E | 12 | 77.07781
IE-BS-3 | PFBS | Purofine PFA694E | 12.04167 | 77.45309
IE-BS-3 | PFBS | Purofine PFA694E | 12.08333 | 77.82397
IE-BS-3 | PFBS | Purofine PFA694E | 12.125 | 78.19045
IE-BS-3 | PFBS | Purofine PFA694E | 12.16667 | 78.55253
IE-BS-3 | PFBS | Purofine PFA694E | 12.20833 | 78.9102
IE-BS-3 | PFBS | Purofine PFA694E | 12.25 | 79.26347
IE-BS-3 | PFBS | Purofine PFA694E | 12.29167 | 79.61233
IE-BS-3 | PFBS | Purofine PFA694E | 12.33333 | 79.95679
IE-BS-3 | PFBS | Purofine PFA694E | 12.375 | 80.29686
IE-BS-3 | PFBS | Purofine PFA694E | 12.41667 | 80.63254
IE-BS-3 | PFBS | Purofine PFA694E | 12.45833 | 80.96385
IE-BS-3 | PFBS | Purofine PFA694E | 12.5 | 81.29079
IE-BS-3 | PFBS | Purofine PFA694E | 12.54167 | 81.61337
IE-BS-3 | PFBS | Purofine PFA694E | 12.58333 | 81.93162
IE-BS-3 | PFBS | Purofine PFA694E | 12.625 | 82.24555
IE-BS-3 | PFBS | Purofine PFA694E | 12.66667 | 82.55518
IE-BS-3 | PFBS | Purofine PFA694E | 12.70833 | 82.86052
IE-BS-3 | PFBS | Purofine PFA694E | 12.75 | 83.16159
IE-BS-3 | PFBS | Purofine PFA694E | 12.79167 | 83.45842
IE-BS-3 | PFBS | Purofine PFA694E | 12.83333 | 83.75103
IE-BS-3 | PFBS | Purofine PFA694E | 12.875 | 84.03945
IE-BS-3 | PFBS | Purofine PFA694E | 12.91667 | 84.3237
IE-BS-3 | PFBS | Purofine PFA694E | 12.95833 | 84.6038
IE-BS-3 | PFBS | Purofine PFA694E | 13 | 84.87979
IE-BS-3 | PFBS | Purofine PFA694E | 13.04167 | 85.15168
IE-BS-3 | PFBS | Purofine PFA694E | 13.08333 | 85.41953
IE-BS-3 | PFBS | Purofine PFA694E | 13.125 | 85.68334
IE-BS-3 | PFBS | Purofine PFA694E | 13.16667 | 85.94316
IE-BS-3 | PFBS | Purofine PFA694E | 13.20833 | 86.19902
IE-BS-3 | PFBS | Purofine PFA694E | 13.25 | 86.45095
IE-BS-3 | PFBS | Purofine PFA694E | 13.29167 | 86.69898
IE-BS-3 | PFBS | Purofine PFA694E | 13.33333 | 86.94315
IE-BS-3 | PFBS | Purofine PFA694E | 13.375 | 87.1835
IE-BS-3 | PFBS | Purofine PFA694E | 13.41667 | 87.42006
IE-BS-3 | PFBS | Purofine PFA694E | 13.45833 | 87.65286
IE-BS-3 | PFBS | Purofine PFA694E | 13.5 | 87.88194
IE-BS-3 | PFBS | Purofine PFA694E | 13.54167 | 88.10735
IE-BS-3 | PFBS | Purofine PFA694E | 13.58333 | 88.32912
IE-BS-3 | PFBS | Purofine PFA694E | 13.625 | 88.54728
IE-BS-3 | PFBS | Purofine PFA694E | 13.66667 | 88.76188
IE-BS-3 | PFBS | Purofine PFA694E | 13.70833 | 88.97296
IE-BS-3 | PFBS | Purofine PFA694E | 13.75 | 89.18055
IE-BS-3 | PFBS | Purofine PFA694E | 13.79167 | 89.38469
IE-BS-3 | PFBS | Purofine PFA694E | 13.83333 | 89.58543
IE-BS-3 | PFBS | Purofine PFA694E | 13.875 | 89.7828
IE-BS-3 | PFBS | Purofine PFA694E | 13.91667 | 89.97685
IE-BS-3 | PFBS | Purofine PFA694E | 13.95833 | 90.16761
IE-BS-3 | PFBS | Purofine PFA694E | 14 | 90.35512
IE-BS-3 | PFBS | Purofine PFA694E | 14.04167 | 90.53943
IE-BS-3 | PFBS | Purofine PFA694E | 14.08333 | 90.72058
IE-BS-3 | PFBS | Purofine PFA694E | 14.125 | 90.89861
IE-BS-3 | PFBS | Purofine PFA694E | 14.16667 | 91.07355
IE-BS-3 | PFBS | Purofine PFA694E | 14.20833 | 91.24545
IE-BS-3 | PFBS | Purofine PFA694E | 14.25 | 91.41435
IE-BS-3 | PFBS | Purofine PFA694E | 14.29167 | 91.58029
IE-BS-3 | PFBS | Purofine PFA694E | 14.33333 | 91.74331
IE-BS-3 | PFBS | Purofine PFA694E | 14.375 | 91.90345
IE-BS-3 | PFBS | Purofine PFA694E | 14.41667 | 92.06075
IE-BS-3 | PFBS | Purofine PFA694E | 14.45833 | 92.21525
IE-BS-3 | PFBS | Purofine PFA694E | 14.5 | 92.367
IE-BS-3 | PFBS | Purofine PFA694E | 14.54167 | 92.51602
IE-BS-3 | PFBS | Purofine PFA694E | 14.58333 | 92.66236
IE-BS-3 | PFBS | Purofine PFA694E | 14.625 | 92.80606
IE-BS-3 | PFBS | Purofine PFA694E | 14.66667 | 92.94716
IE-BS-3 | PFBS | Purofine PFA694E | 14.70833 | 93.0857
IE-BS-3 | PFBS | Purofine PFA694E | 14.75 | 93.22171
IE-BS-3 | PFBS | Purofine PFA694E | 14.79167 | 93.35523
IE-BS-3 | PFBS | Purofine PFA694E | 14.83333 | 93.48631
IE-BS-3 | PFBS | Purofine PFA694E | 14.875 | 93.61498
IE-BS-3 | PFBS | Purofine PFA694E | 14.91667 | 93.74127
IE-BS-3 | PFBS | Purofine PFA694E | 14.95833 | 93.86523
IE-BS-3 | PFBS | Purofine PFA694E | 15 | 93.98689
IE-BS-3 | PFBS | Purofine PFA694E | 15.04167 | 94.10629
IE-BS-3 | PFBS | Purofine PFA694E | 15.08333 | 94.22346
IE-BS-3 | PFBS | Purofine PFA694E | 15.125 | 94.33844
IE-BS-3 | PFBS | Purofine PFA694E | 15.16667 | 94.45126
IE-BS-3 | PFBS | Purofine PFA694E | 15.20833 | 94.56197
IE-BS-3 | PFBS | Purofine PFA694E | 15.25 | 94.67059
IE-BS-3 | PFBS | Purofine PFA694E | 15.29167 | 94.77716
IE-BS-3 | PFBS | Purofine PFA694E | 15.33333 | 94.88171
IE-BS-3 | PFBS | Purofine PFA694E | 15.375 | 94.98428
IE-BS-3 | PFBS | Purofine PFA694E | 15.41667 | 95.0849
IE-BS-3 | PFBS | Purofine PFA694E | 15.45833 | 95.1836
IE-BS-3 | PFBS | Purofine PFA694E | 15.5 | 95.28042
IE-BS-3 | PFBS | Purofine PFA694E | 15.54167 | 95.37539
IE-BS-3 | PFBS | Purofine PFA694E | 15.58333 | 95.46853
IE-BS-3 | PFBS | Purofine PFA694E | 15.625 | 95.55989
IE-BS-3 | PFBS | Purofine PFA694E | 15.66667 | 95.64948
IE-BS-3 | PFBS | Purofine PFA694E | 15.70833 | 95.73735
IE-BS-3 | PFBS | Purofine PFA694E | 15.75 | 95.82352
IE-BS-3 | PFBS | Purofine PFA694E | 15.79167 | 95.90803
IE-BS-3 | PFBS | Purofine PFA694E | 15.83333 | 95.99089
IE-BS-3 | PFBS | Purofine PFA694E | 15.875 | 96.07215
IE-BS-3 | PFBS | Purofine PFA694E | 15.91667 | 96.15182
IE-BS-3 | PFBS | Purofine PFA694E | 15.95833 | 96.22994
IE-BS-3 | PFBS | Purofine PFA694E | 16 | 96.30653
IE-BS-3 | PFBS | Purofine PFA694E | 16.04167 | 96.38163
IE-BS-3 | PFBS | Purofine PFA694E | 16.08333 | 96.45525
IE-BS-3 | PFBS | Purofine PFA694E | 16.125 | 96.52743
IE-BS-3 | PFBS | Purofine PFA694E | 16.16667 | 96.5982
IE-BS-3 | PFBS | Purofine PFA694E | 16.20833 | 96.66757
IE-BS-3 | PFBS | Purofine PFA694E | 16.25 | 96.73557
IE-BS-3 | PFBS | Purofine PFA694E | 16.29167 | 96.80223
IE-BS-3 | PFBS | Purofine PFA694E | 16.33333 | 96.86757
IE-BS-3 | PFBS | Purofine PFA694E | 16.375 | 96.93162
IE-BS-3 | PFBS | Purofine PFA694E | 16.41667 | 96.9944
IE-BS-3 | PFBS | Purofine PFA694E | 16.45833 | 97.05594
IE-BS-3 | PFBS | Purofine PFA694E | 16.5 | 97.11625
IE-BS-3 | PFBS | Purofine PFA694E | 16.54167 | 97.17536
IE-BS-3 | PFBS | Purofine PFA694E | 16.58333 | 97.23329
IE-BS-3 | PFBS | Purofine PFA694E | 16.625 | 97.29007
IE-BS-3 | PFBS | Purofine PFA694E | 16.66667 | 97.34572
IE-BS-3 | PFBS | Purofine PFA694E | 16.70833 | 97.40025
IE-BS-3 | PFBS | Purofine PFA694E | 16.75 | 97.45369
IE-BS-3 | PFBS | Purofine PFA694E | 16.79167 | 97.50606
IE-BS-3 | PFBS | Purofine PFA694E | 16.83333 | 97.55739
IE-BS-3 | PFBS | Purofine PFA694E | 16.875 | 97.60768
IE-BS-3 | PFBS | Purofine PFA694E | 16.91667 | 97.65696
IE-BS-3 | PFBS | Purofine PFA694E | 16.95833 | 97.70524
IE-BS-3 | PFBS | Purofine PFA694E | 17 | 97.75256
IE-BS-3 | PFBS | Purofine PFA694E | 17.04167 | 97.79892
IE-BS-3 | PFBS | Purofine PFA694E | 17.08333 | 97.84435
IE-BS-3 | PFBS | Purofine PFA694E | 17.125 | 97.88886
IE-BS-3 | PFBS | Purofine PFA694E | 17.16667 | 97.93247
IE-BS-3 | PFBS | Purofine PFA694E | 17.20833 | 97.97519
IE-BS-3 | PFBS | Purofine PFA694E | 17.25 | 98.01705
IE-BS-3 | PFBS | Purofine PFA694E | 17.29167 | 98.05807
IE-BS-3 | PFBS | Purofine PFA694E | 17.33333 | 98.09825
IE-BS-3 | PFBS | Purofine PFA694E | 17.375 | 98.13761
IE-BS-3 | PFBS | Purofine PFA694E | 17.41667 | 98.17618
IE-BS-3 | PFBS | Purofine PFA694E | 17.45833 | 98.21396
IE-BS-3 | PFBS | Purofine PFA694E | 17.5 | 98.25097
IE-BS-3 | PFBS | Purofine PFA694E | 17.54167 | 98.28723
IE-BS-3 | PFBS | Purofine PFA694E | 17.58333 | 98.32275
IE-BS-3 | PFBS | Purofine PFA694E | 17.625 | 98.35755
IE-BS-3 | PFBS | Purofine PFA694E | 17.66667 | 98.39163
IE-BS-3 | PFBS | Purofine PFA694E | 17.70833 | 98.42502
IE-BS-3 | PFBS | Purofine PFA694E | 17.75 | 98.45773
IE-BS-3 | PFBS | Purofine PFA694E | 17.79167 | 98.48977
IE-BS-3 | PFBS | Purofine PFA694E | 17.83333 | 98.52115
IE-BS-3 | PFBS | Purofine PFA694E | 17.875 | 98.55189
IE-BS-3 | PFBS | Purofine PFA694E | 17.91667 | 98.582
IE-BS-3 | PFBS | Purofine PFA694E | 17.95833 | 98.61149
IE-BS-3 | PFBS | Purofine PFA694E | 18 | 98.64038
IE-BS-3 | PFBS | Purofine PFA694E | 18.04167 | 98.66867
IE-BS-3 | PFBS | Purofine PFA694E | 18.08333 | 98.69639
IE-BS-3 | PFBS | Purofine PFA694E | 18.125 | 98.72353
IE-BS-3 | PFBS | Purofine PFA694E | 18.16667 | 98.75012
IE-BS-3 | PFBS | Purofine PFA694E | 18.20833 | 98.77616
IE-BS-3 | PFBS | Purofine PFA694E | 18.25 | 98.80166
IE-BS-3 | PFBS | Purofine PFA694E | 18.29167 | 98.82664
IE-BS-3 | PFBS | Purofine PFA694E | 18.33333 | 98.8511
IE-BS-3 | PFBS | Purofine PFA694E | 18.375 | 98.87506
IE-BS-3 | PFBS | Purofine PFA694E | 18.41667 | 98.89853
IE-BS-3 | PFBS | Purofine PFA694E | 18.45833 | 98.92151
IE-BS-3 | PFBS | Purofine PFA694E | 18.5 | 98.94401
IE-BS-3 | PFBS | Purofine PFA694E | 18.54167 | 98.96605
IE-BS-3 | PFBS | Purofine PFA694E | 18.58333 | 98.98764
IE-BS-3 | PFBS | Purofine PFA694E | 18.625 | 99.00878
IE-BS-3 | PFBS | Purofine PFA694E | 18.66667 | 99.02948
IE-BS-3 | PFBS | Purofine PFA694E | 18.70833 | 99.04976
IE-BS-3 | PFBS | Purofine PFA694E | 18.75 | 99.06961
IE-BS-3 | PFBS | Purofine PFA694E | 18.79167 | 99.08906
IE-BS-3 | PFBS | Purofine PFA694E | 18.83333 | 99.1081
IE-BS-3 | PFBS | Purofine PFA694E | 18.875 | 99.12674
IE-BS-3 | PFBS | Purofine PFA694E | 18.91667 | 99.145
IE-BS-3 | PFBS | Purofine PFA694E | 18.95833 | 99.16289
IE-BS-3 | PFBS | Purofine PFA694E | 19 | 99.1804
IE-BS-3 | PFBS | Purofine PFA694E | 19.04167 | 99.19754
IE-BS-3 | PFBS | Purofine PFA694E | 19.08333 | 99.21433
IE-BS-3 | PFBS | Purofine PFA694E | 19.125 | 99.23078
IE-BS-3 | PFBS | Purofine PFA694E | 19.16667 | 99.24688
IE-BS-3 | PFBS | Purofine PFA694E | 19.20833 | 99.26265
IE-BS-3 | PFBS | Purofine PFA694E | 19.25 | 99.27808
IE-BS-3 | PFBS | Purofine PFA694E | 19.29167 | 99.2932
IE-BS-3 | PFBS | Purofine PFA694E | 19.33333 | 99.30801
IE-BS-3 | PFBS | Purofine PFA694E | 19.375 | 99.3225
IE-BS-3 | PFBS | Purofine PFA694E | 19.41667 | 99.33669
IE-BS-3 | PFBS | Purofine PFA694E | 19.45833 | 99.35059
IE-BS-3 | PFBS | Purofine PFA694E | 19.5 | 99.3642
IE-BS-3 | PFBS | Purofine PFA694E | 19.54167 | 99.37753
IE-BS-3 | PFBS | Purofine PFA694E | 19.58333 | 99.39058
IE-BS-3 | PFBS | Purofine PFA694E | 19.625 | 99.40335
IE-BS-3 | PFBS | Purofine PFA694E | 19.66667 | 99.41586
IE-BS-3 | PFBS | Purofine PFA694E | 19.70833 | 99.42811
IE-BS-3 | PFBS | Purofine PFA694E | 19.75 | 99.44011
IE-BS-3 | PFBS | Purofine PFA694E | 19.79167 | 99.45185
IE-BS-3 | PFBS | Purofine PFA694E | 19.83333 | 99.46335
IE-BS-3 | PFBS | Purofine PFA694E | 19.875 | 99.47461
IE-BS-3 | PFBS | Purofine PFA694E | 19.91667 | 99.48563
IE-BS-3 | PFBS | Purofine PFA694E | 19.95833 | 99.49642
IE-BS-3 | PFBS | Purofine PFA694E | 20 | 99.50699
IE-BS-3 | PFBS | Purofine PFA694E | 20.04167 | 99.51734
IE-BS-3 | PFBS | Purofine PFA694E | 20.08333 | 99.52747
IE-BS-3 | PFBS | Purofine PFA694E | 20.125 | 99.53739
IE-BS-3 | PFBS | Purofine PFA694E | 20.16667 | 99.5471
IE-BS-3 | PFBS | Purofine PFA694E | 20.20833 | 99.55661
IE-BS-3 | PFBS | Purofine PFA694E | 20.25 | 99.56592
IE-BS-3 | PFBS | Purofine PFA694E | 20.29167 | 99.57504
IE-BS-3 | PFBS | Purofine PFA694E | 20.33333 | 99.58396
IE-BS-3 | PFBS | Purofine PFA694E | 20.375 | 99.5927
IE-BS-3 | PFBS | Purofine PFA694E | 20.41667 | 99.60126
IE-BS-3 | PFBS | Purofine PFA694E | 20.45833 | 99.60963
IE-BS-3 | PFBS | Purofine PFA694E | 20.5 | 99.61783
IE-BS-3 | PFBS | Purofine PFA694E | 20.54167 | 99.62586
IE-BS-3 | PFBS | Purofine PFA694E | 20.58333 | 99.63373
IE-BS-3 | PFBS | Purofine PFA694E | 20.625 | 99.64142
IE-BS-3 | PFBS | Purofine PFA694E | 20.66667 | 99.64896
IE-BS-3 | PFBS | Purofine PFA694E | 20.70833 | 99.65634
IE-BS-3 | PFBS | Purofine PFA694E | 20.75 | 99.66356
IE-BS-3 | PFBS | Purofine PFA694E | 20.79167 | 99.67063
IE-BS-3 | PFBS | Purofine PFA694E | 20.83333 | 99.67756
IE-BS-3 | PFBS | Purofine PFA694E | 20.875 | 99.68433
IE-BS-3 | PFBS | Purofine PFA694E | 20.91667 | 99.69097
IE-BS-3 | PFBS | Purofine PFA694E | 20.95833 | 99.69747
IE-BS-3 | PFBS | Purofine PFA694E | 21 | 99.70383
IE-BS-3 | PFBS | Purofine PFA694E | 21.04167 | 99.71006
IE-BS-3 | PFBS | Purofine PFA694E | 21.08333 | 99.71616
IE-BS-3 | PFBS | Purofine PFA694E | 21.125 | 99.72213
IE-BS-3 | PFBS | Purofine PFA694E | 21.16667 | 99.72797
IE-BS-3 | PFBS | Purofine PFA694E | 21.20833 | 99.73369
IE-BS-3 | PFBS | Purofine PFA694E | 21.25 | 99.73929
IE-BS-3 | PFBS | Purofine PFA694E | 21.29167 | 99.74478
IE-BS-3 | PFBS | Purofine PFA694E | 21.33333 | 99.75015
IE-BS-3 | PFBS | Purofine PFA694E | 21.375 | 99.7554
IE-BS-3 | PFBS | Purofine PFA694E | 21.41667 | 99.76055
IE-BS-3 | PFBS | Purofine PFA694E | 21.45833 | 99.76559
IE-BS-3 | PFBS | Purofine PFA694E | 21.5 | 99.77052
IE-BS-3 | PFBS | Purofine PFA694E | 21.54167 | 99.77535
IE-BS-3 | PFBS | Purofine PFA694E | 21.58333 | 99.78008
IE-BS-3 | PFBS | Purofine PFA694E | 21.625 | 99.7847
IE-BS-3 | PFBS | Purofine PFA694E | 21.66667 | 99.78923
IE-BS-3 | PFBS | Purofine PFA694E | 21.70833 | 99.79367
IE-BS-3 | PFBS | Purofine PFA694E | 21.75 | 99.79801
IE-BS-3 | PFBS | Purofine PFA694E | 21.79167 | 99.80226
IE-BS-3 | PFBS | Purofine PFA694E | 21.83333 | 99.80643
IE-BS-3 | PFBS | Purofine PFA694E | 21.875 | 99.8105
IE-BS-3 | PFBS | Purofine PFA694E | 21.91667 | 99.81449
IE-BS-3 | PFBS | Purofine PFA694E | 21.95833 | 99.8184
IE-BS-3 | PFBS | Purofine PFA694E | 22 | 99.82222
IE-BS-3 | PFBS | Purofine PFA694E | 22.04167 | 99.82596
IE-BS-3 | PFBS | Purofine PFA694E | 22.08333 | 99.82963
IE-BS-3 | PFBS | Purofine PFA694E | 22.125 | 99.83321
IE-BS-3 | PFBS | Purofine PFA694E | 22.16667 | 99.83672
IE-BS-3 | PFBS | Purofine PFA694E | 22.20833 | 99.84016
IE-BS-3 | PFBS | Purofine PFA694E | 22.25 | 99.84353
IE-BS-3 | PFBS | Purofine PFA694E | 22.29167 | 99.84682
IE-BS-3 | PFBS | Purofine PFA694E | 22.33333 | 99.85005
IE-BS-3 | PFBS | Purofine PFA694E | 22.375 | 99.85321
IE-BS-3 | PFBS | Purofine PFA694E | 22.41667 | 99.8563
IE-BS-3 | PFBS | Purofine PFA694E | 22.45833 | 99.85932
IE-BS-3 | PFBS | Purofine PFA694E | 22.5 | 99.86229
IE-BS-3 | PFBS | Purofine PFA694E | 22.54167 | 99.86519
IE-BS-3 | PFBS | Purofine PFA694E | 22.58333 | 99.86803
IE-BS-3 | PFBS | Purofine PFA694E | 22.625 | 99.87081
IE-BS-3 | PFBS | Purofine PFA694E | 22.66667 | 99.87353
IE-BS-3 | PFBS | Purofine PFA694E | 22.70833 | 99.87619
IE-BS-3 | PFBS | Purofine PFA694E | 22.75 | 99.8788
IE-BS-3 | PFBS | Purofine PFA694E | 22.79167 | 99.88135
IE-BS-3 | PFBS | Purofine PFA694E | 22.83333 | 99.88385
IE-BS-3 | PFBS | Purofine PFA694E | 22.875 | 99.8863
IE-BS-3 | PFBS | Purofine PFA694E | 22.91667 | 99.88869
IE-BS-3 | PFBS | Purofine PFA694E | 22.95833 | 99.89104
IE-BS-3 | PFBS | Purofine PFA694E | 23 | 99.89333
IE-BS-3 | PFBS | Purofine PFA694E | 23.04167 | 99.89558
IE-BS-3 | PFBS | Purofine PFA694E | 23.08333 | 99.89778
IE-BS-3 | PFBS | Purofine PFA694E | 23.125 | 99.89993
IE-BS-3 | PFBS | Purofine PFA694E | 23.16667 | 99.90204
IE-BS-3 | PFBS | Purofine PFA694E | 23.20833 | 99.90411
IE-BS-3 | PFBS | Purofine PFA694E | 23.25 | 99.90613
IE-BS-3 | PFBS | Purofine PFA694E | 23.29167 | 99.9081
IE-BS-3 | PFBS | Purofine PFA694E | 23.33333 | 99.91004
IE-BS-3 | PFBS | Purofine PFA694E | 23.375 | 99.91194
IE-BS-3 | PFBS | Purofine PFA694E | 23.41667 | 99.91379
IE-BS-3 | PFBS | Purofine PFA694E | 23.45833 | 99.91561
IE-BS-3 | PFBS | Purofine PFA694E | 23.5 | 99.91739
IE-BS-3 | PFBS | Purofine PFA694E | 23.54167 | 99.91913
IE-BS-3 | PFBS | Purofine PFA694E | 23.58333 | 99.92083
IE-BS-3 | PFBS | Purofine PFA694E | 23.625 | 99.9225
IE-BS-3 | PFBS | Purofine PFA694E | 23.66667 | 99.92413
IE-BS-3 | PFBS | Purofine PFA694E | 23.70833 | 99.92573
IE-BS-3 | PFBS | Purofine PFA694E | 23.75 | 99.9273
IE-BS-3 | PFBS | Purofine PFA694E | 23.79167 | 99.92883
IE-BS-3 | PFBS | Purofine PFA694E | 23.83333 | 99.93033
IE-BS-3 | PFBS | Purofine PFA694E | 23.875 | 99.9318
IE-BS-3 | PFBS | Purofine PFA694E | 23.91667 | 99.93324
IE-BS-3 | PFBS | Purofine PFA694E | 23.95833 | 99.93464
IE-BS-3 | PFBS | Purofine PFA694E | 24 | 99.93602
IE-BS-3 | PFBS | Purofine PFA694E | 24.04167 | 99.93737
IE-BS-3 | PFBS | Purofine PFA694E | 24.08333 | 99.93869
IE-BS-3 | PFBS | Purofine PFA694E | 24.125 | 99.93998
IE-BS-3 | PFBS | Purofine PFA694E | 24.16667 | 99.94125
IE-BS-3 | PFBS | Purofine PFA694E | 24.20833 | 99.94248
IE-BS-3 | PFBS | Purofine PFA694E | 24.25 | 99.9437
IE-BS-3 | PFBS | Purofine PFA694E | 24.29167 | 99.94488
IE-BS-3 | PFBS | Purofine PFA694E | 24.33333 | 99.94604
IE-BS-3 | PFBS | Purofine PFA694E | 24.375 | 99.94718
IE-BS-3 | PFBS | Purofine PFA694E | 24.41667 | 99.9483
IE-BS-3 | PFBS | Purofine PFA694E | 24.45833 | 99.94939
IE-BS-3 | PFBS | Purofine PFA694E | 24.5 | 99.95045
IE-BS-3 | PFBS | Purofine PFA694E | 24.54167 | 99.9515
IE-BS-3 | PFBS | Purofine PFA694E | 24.58333 | 99.95252
IE-BS-3 | PFBS | Purofine PFA694E | 24.625 | 99.95352
IE-BS-3 | PFBS | Purofine PFA694E | 24.66667 | 99.9545
IE-BS-3 | PFBS | Purofine PFA694E | 24.70833 | 99.95546
IE-BS-3 | PFBS | Purofine PFA694E | 24.75 | 99.9564
IE-BS-3 | PFBS | Purofine PFA694E | 24.79167 | 99.95732
IE-BS-3 | PFBS | Purofine PFA694E | 24.83333 | 99.95822
IE-BS-3 | PFBS | Purofine PFA694E | 24.875 | 99.9591
IE-BS-3 | PFBS | Purofine PFA694E | 24.91667 | 99.95996
IE-BS-3 | PFBS | Purofine PFA694E | 24.95833 | 99.9608
IE-BS-3 | PFBS | Purofine PFA694E | 25 | 99.96163
IE-BS-3 | PFBS | Purofine PFA694E | 25.04167 | 99.96244
IE-BS-3 | PFBS | Purofine PFA694E | 25.08333 | 99.96323
IE-BS-3 | PFBS | Purofine PFA694E | 25.125 | 99.96401
IE-BS-3 | PFBS | Purofine PFA694E | 25.16667 | 99.96476
IE-BS-3 | PFBS | Purofine PFA694E | 25.20833 | 99.96551
IE-BS-3 | PFBS | Purofine PFA694E | 25.25 | 99.96623
IE-BS-3 | PFBS | Purofine PFA694E | 25.29167 | 99.96695
IE-BS-3 | PFBS | Purofine PFA694E | 25.33333 | 99.96764
IE-BS-3 | PFBS | Purofine PFA694E | 25.375 | 99.96833
IE-BS-3 | PFBS | Purofine PFA694E | 25.41667 | 99.96899
IE-BS-3 | PFBS | Purofine PFA694E | 25.45833 | 99.96965
IE-BS-3 | PFBS | Purofine PFA694E | 25.5 | 99.97029
IE-BS-3 | PFBS | Purofine PFA694E | 25.54167 | 99.97091
IE-BS-3 | PFBS | Purofine PFA694E | 25.58333 | 99.97153
IE-BS-3 | PFBS | Purofine PFA694E | 25.625 | 99.97213
IE-BS-3 | PFBS | Purofine PFA694E | 25.66667 | 99.97271
IE-BS-3 | PFBS | Purofine PFA694E | 25.70833 | 99.97329
IE-BS-3 | PFBS | Purofine PFA694E | 25.75 | 99.97385
IE-BS-3 | PFBS | Purofine PFA694E | 25.79167 | 99.9744
IE-BS-3 | PFBS | Purofine PFA694E | 25.83333 | 99.97494
IE-BS-3 | PFBS | Purofine PFA694E | 25.875 | 99.97547
IE-BS-3 | PFBS | Purofine PFA694E | 25.91667 | 99.97599
IE-BS-3 | PFBS | Purofine PFA694E | 25.95833 | 99.9765
IE-BS-3 | PFBS | Purofine PFA694E | 26 | 99.97699
IE-BS-3 | PFBS | Purofine PFA694E | 26.04167 | 99.97748
IE-BS-3 | PFBS | Purofine PFA694E | 26.08333 | 99.97795
IE-BS-3 | PFBS | Purofine PFA694E | 26.125 | 99.97842
IE-BS-3 | PFBS | Purofine PFA694E | 26.16667 | 99.97887
IE-BS-3 | PFBS | Purofine PFA694E | 26.20833 | 99.97932
IE-BS-3 | PFBS | Purofine PFA694E | 26.25 | 99.97975
IE-BS-3 | PFBS | Purofine PFA694E | 26.29167 | 99.98018
IE-BS-3 | PFBS | Purofine PFA694E | 26.33333 | 99.9806
IE-BS-3 | PFBS | Purofine PFA694E | 26.375 | 99.98101
IE-BS-3 | PFBS | Purofine PFA694E | 26.41667 | 99.98141
IE-BS-3 | PFBS | Purofine PFA694E | 26.45833 | 99.9818
IE-BS-3 | PFBS | Purofine PFA694E | 26.5 | 99.98218
IE-BS-3 | PFBS | Purofine PFA694E | 26.54167 | 99.98256
IE-BS-3 | PFBS | Purofine PFA694E | 26.58333 | 99.98293
IE-BS-3 | PFBS | Purofine PFA694E | 26.625 | 99.98329
IE-BS-3 | PFBS | Purofine PFA694E | 26.66667 | 99.98364
IE-BS-3 | PFBS | Purofine PFA694E | 26.70833 | 99.98398
IE-BS-3 | PFBS | Purofine PFA694E | 26.75 | 99.98432
IE-BS-3 | PFBS | Purofine PFA694E | 26.79167 | 99.98465
IE-BS-3 | PFBS | Purofine PFA694E | 26.83333 | 99.98498
IE-BS-3 | PFBS | Purofine PFA694E | 26.875 | 99.98529
IE-BS-3 | PFBS | Purofine PFA694E | 26.91667 | 99.9856
IE-BS-3 | PFBS | Purofine PFA694E | 26.95833 | 99.98591
IE-BS-3 | PFBS | Purofine PFA694E | 27 | 99.9862
IE-BS-3 | PFBS | Purofine PFA694E | 27.04167 | 99.98649
IE-BS-3 | PFBS | Purofine PFA694E | 27.08333 | 99.98678
IE-BS-3 | PFBS | Purofine PFA694E | 27.125 | 99.98706
IE-BS-3 | PFBS | Purofine PFA694E | 27.16667 | 99.98733
IE-BS-3 | PFBS | Purofine PFA694E | 27.20833 | 99.9876
IE-BS-3 | PFBS | Purofine PFA694E | 27.25 | 99.98786
IE-BS-3 | PFBS | Purofine PFA694E | 27.29167 | 99.98812
IE-BS-3 | PFBS | Purofine PFA694E | 27.33333 | 99.98837
IE-BS-3 | PFBS | Purofine PFA694E | 27.375 | 99.98861
IE-BS-3 | PFBS | Purofine PFA694E | 27.41667 | 99.98885
IE-BS-3 | PFBS | Purofine PFA694E | 27.45833 | 99.98909
IE-BS-3 | PFBS | Purofine PFA694E | 27.5 | 99.98932
IE-BS-3 | PFBS | Purofine PFA694E | 27.54167 | 99.98954
IE-BS-3 | PFBS | Purofine PFA694E | 27.58333 | 99.98976
IE-BS-3 | PFBS | Purofine PFA694E | 27.625 | 99.98998
IE-BS-3 | PFBS | Purofine PFA694E | 27.66667 | 99.99019
IE-BS-3 | PFBS | Purofine PFA694E | 27.70833 | 99.9904
IE-BS-3 | PFBS | Purofine PFA694E | 27.75 | 99.9906
IE-BS-3 | PFBS | Purofine PFA694E | 27.79167 | 99.9908
IE-BS-3 | PFBS | Purofine PFA694E | 27.83333 | 99.99099
IE-BS-3 | PFBS | Purofine PFA694E | 27.875 | 99.99118
IE-BS-3 | PFBS | Purofine PFA694E | 27.91667 | 99.99137
IE-BS-3 | PFBS | Purofine PFA694E | 27.95833 | 99.99155
IE-BS-3 | PFBS | Purofine PFA694E | 28 | 99.99173

## figure_s16
experiment | counter_ion | resin | simulation_ng_per_L | measured_ng_per_L
IE-BA | PFBA | CalRes 2304 | 13.04629 | 12.6
IE-BA | PFBA | CalRes 2304 | 13.04624 | 13.02
IE-BA | PFBA | CalRes 2304 | 13.04614 | 13.45
IE-BA | PFBA | CalRes 2304 | 25.68794 | 25.4
IE-BA | PFBA | CalRes 2304 | 25.7183 | 26.28
IE-BA | PFBA | CalRes 2304 | 25.69042 | 23
IE-BA | PFBA | CalRes 2304 | 50.00395 | 49.92
IE-BA | PFBA | CalRes 2304 | 50.0995 | 54.04
IE-BA | PFBA | CalRes 2304 | 50.0037 | 46.08
IE-BA | PFBA | CalRes 2304 | 89.34478 | 91.82
IE-BA | PFBA | CalRes 2304 | 89.04849 | 96.88
IE-BA | PFBA | CalRes 2304 | 89.40516 | 88.47
IE-BA | PFBA | CalRes 2304 | 121.2406 | 129.96
IE-BA | PFBA | CalRes 2304 | 120.5889 | 114.64
IE-BA | PFBA | CalRes 2304 | 121.4448 | 113.88
IE-BA | PFBA | CalRes 2304 | 234.876 | 229.34
IE-BA | PFBA | CalRes 2304 | 233.6918 | 245.88
IE-BA | PFBA | CalRes 2304 | 234.1918 | 228.96
IE-BA | PFBA | CalRes 2304 | 332.6342 | 334.98
IE-BA | PFBA | CalRes 2304 | 328.3783 | 314.2
IE-BA | PFBA | CalRes 2304 | 328.9172 | 325.44
IE-BA | PFBA | CalRes 2304 | 412.6292 | 397.06
IE-BA | PFBA | CalRes 2304 | 421.016 | 428.34
IE-BA | PFBA | CalRes 2304 | 413.7374 | 439.18
IE-BA | PFBA | CalRes 2304 | 509.8794 | 510.9
IE-BA | PFBA | CalRes 2304 | 503.4297 | 492.6
IE-BA | PFBA | CalRes 2304 | 506.0944 | 511.21
IE-BA | PFBA | Purofine PFA694E | 13.71699 | 12.46
IE-BA | PFBA | Purofine PFA694E | 13.71679 | 11.44
IE-BA | PFBA | Purofine PFA694E | 13.71697 | 12.87
IE-BA | PFBA | Purofine PFA694E | 26.98736 | 28.04
IE-BA | PFBA | Purofine PFA694E | 27.01603 | 28.2
IE-BA | PFBA | Purofine PFA694E | 27.01906 | 23.66
IE-BA | PFBA | Purofine PFA694E | 339.975 | 343.96
IE-BA | PFBA | Purofine PFA694E | 340.8526 | 365.48
IE-BA | PFBA | Purofine PFA694E | 345.5871 | 335.84
IE-BA | PFBA | Purofine PFA694E | 93.2217 | 90.74
IE-BA | PFBA | Purofine PFA694E | 93.55296 | 87.72
IE-BA | PFBA | Purofine PFA694E | 93.22859 | 85.79
IE-BA | PFBA | Purofine PFA694E | 126.3008 | 120.04
IE-BA | PFBA | Purofine PFA694E | 126.6481 | 123.86
IE-BA | PFBA | Purofine PFA694E | 126.0604 | 125.64
IE-BA | PFBA | Purofine PFA694E | 243.3776 | 246.36
IE-BA | PFBA | Purofine PFA694E | 242.4173 | 240.52
IE-BA | PFBA | Purofine PFA694E | 243.3274 | 235.16
IE-BA | PFBA | Purofine PFA694E | 342.06 | 336.6
IE-BA | PFBA | Purofine PFA694E | 342.9013 | 379.34
IE-BA | PFBA | Purofine PFA694E | 341.7466 | 342.36
IE-BA | PFBA | Purofine PFA694E | 433.1382 | 404.58
IE-BA | PFBA | Purofine PFA694E | 427.9203 | 431.82
IE-BA | PFBA | Purofine PFA694E | 427.5805 | 417.04
IE-BA | PFBA | Purofine PFA694E | 518.5732 | 530
IE-BA | PFBA | Purofine PFA694E | 517.7257 | 510.4
IE-BA | PFBA | PSR2 Plus Cl | 14.8144 | 15.12
IE-BA | PFBA | PSR2 Plus Cl | 14.84693 | 15
IE-BA | PFBA | PSR2 Plus Cl | 14.84729 | 14.38
IE-BA | PFBA | PSR2 Plus Cl | 29.27277 | 30.82
IE-BA | PFBA | PSR2 Plus Cl | 29.21122 | 30.24
IE-BA | PFBA | PSR2 Plus Cl | 29.08607 | 32.63
IE-BA | PFBA | PSR2 Plus Cl | 53.22549 | 53.02
IE-BA | PFBA | PSR2 Plus Cl | 52.82179 | 56.42
IE-BA | PFBA | PSR2 Plus Cl | 53.24873 | 51.7
IE-BA | PFBA | PSR2 Plus Cl | 73.39905 | 67.8
IE-BA | PFBA | PSR2 Plus Cl | 72.98565 | 73.22
IE-BA | PFBA | PSR2 Plus Cl | 72.99552 | 74.84
IE-BA | PFBA | PSR2 Plus Cl | 149.2315 | 164.64
IE-BA | PFBA | PSR2 Plus Cl | 150.5002 | 149.6
IE-BA | PFBA | PSR2 Plus Cl | 151.0389 | 147.46
IE-BA | PFBA | PSR2 Plus Cl | 226.668 | 221.52
IE-BA | PFBA | PSR2 Plus Cl | 222.6418 | 236.68
IE-BA | PFBA | PSR2 Plus Cl | 222.1297 | 232.25
IE-BA | PFBA | PSR2 Plus Cl | 295.6946 | 292.56
IE-BA | PFBA | PSR2 Plus Cl | 301.2058 | 300.26
IE-BA | PFBA | PSR2 Plus Cl | 389.606 | 380.9
IE-BA | PFBA | PSR2 Plus Cl | 382.0102 | 375.32
IE-BA | PFBA | PSR2 Plus Cl | 375.6795 | 374.04
CLE-BA | PFBA | CalRes 2304 | 47.1101 | 50.08
CLE-BA | PFBA | CalRes 2304 | 47.24168 | 50.14
CLE-BA | PFBA | CalRes 2304 | 47.32966 | 55.16
CLE-BA | PFBA | CalRes 2304 | 131.0286 | 123.36
CLE-BA | PFBA | CalRes 2304 | 131.0466 | 138.82
CLE-BA | PFBA | CalRes 2304 | 132.1903 | 132.05
CLE-BA | PFBA | CalRes 2304 | 202.2985 | 198.5
CLE-BA | PFBA | CalRes 2304 | 202.2023 | 207.64
CLE-BA | PFBA | CalRes 2304 | 200.2571 | 195.28
CLE-BA | PFBA | CalRes 2304 | 263.831 | 274.12
CLE-BA | PFBA | CalRes 2304 | 260.8994 | 257.22
CLE-BA | PFBA | CalRes 2304 | 260.9128 | 253.82
CLE-BA | PFBA | Purofine PFA694E | 53.61417 | 59.52
CLE-BA | PFBA | Purofine PFA694E | 53.61626 | 61.56
CLE-BA | PFBA | Purofine PFA694E | 53.61621 | 59.38
CLE-BA | PFBA | Purofine PFA694E | 148.6443 | 150.2
CLE-BA | PFBA | Purofine PFA694E | 148.6482 | 152.5
CLE-BA | PFBA | Purofine PFA694E | 148.5586 | 147.3
CLE-BA | PFBA | Purofine PFA694E | 225.2794 | 220.28
CLE-BA | PFBA | Purofine PFA694E | 224.968 | 229.86
CLE-BA | PFBA | Purofine PFA694E | 224.9206 | 225.52
CLE-BA | PFBA | Purofine PFA694E | 291.1071 | 286.8
CLE-BA | PFBA | Purofine PFA694E | 290.5844 | 265.52
CLE-BA | PFBA | Purofine PFA694E | 290.7805 | 312.3
CLE-BA | PFBA | PSR2 Plus Cl | 29.58357 | 35.5
CLE-BA | PFBA | PSR2 Plus Cl | 29.58494 | 34.68
CLE-BA | PFBA | PSR2 Plus Cl | 29.87177 | 34.34
CLE-BA | PFBA | PSR2 Plus Cl | 86.60466 | 94.16
CLE-BA | PFBA | PSR2 Plus Cl | 85.81916 | 84.98
CLE-BA | PFBA | PSR2 Plus Cl | 86.59868 | 92.76
CLE-BA | PFBA | PSR2 Plus Cl | 136.0307 | 138.82
CLE-BA | PFBA | PSR2 Plus Cl | 134.875 | 130.66
CLE-BA | PFBA | PSR2 Plus Cl | 136.0214 | 130.91
CLE-BA | PFBA | PSR2 Plus Cl | 181.4354 | 172.84
CLE-BA | PFBA | PSR2 Plus Cl | 181.5314 | 173.9
CLE-BA | PFBA | PSR2 Plus Cl | 181.4659 | 193

## figure_s17
experiment | counter_ion | resin | simulation_ng_per_L | measured_ng_per_L
IE-HxA | PFHxA | CalRes 2304 | 12.79121 | 12.48
IE-HxA | PFHxA | CalRes 2304 | 12.79123 | 14.42
IE-HxA | PFHxA | CalRes 2304 | 12.79122 | 13.89
IE-HxA | PFHxA | CalRes 2304 | 25.55538 | 27.72
IE-HxA | PFHxA | CalRes 2304 | 25.52706 | 33.76
IE-HxA | PFHxA | CalRes 2304 | 25.55512 | 25.1
IE-HxA | PFHxA | CalRes 2304 | 51.00321 | 55.92
IE-HxA | PFHxA | CalRes 2304 | 50.88876 | 51.48
IE-HxA | PFHxA | CalRes 2304 | 50.8889 | 70.2
IE-HxA | PFHxA | CalRes 2304 | 88.00065 | 99.66
IE-HxA | PFHxA | CalRes 2304 | 88.33718 | 93.1
IE-HxA | PFHxA | CalRes 2304 | 87.6648 | 89.93
IE-HxA | PFHxA | CalRes 2304 | 126.7014 | 122.1
IE-HxA | PFHxA | CalRes 2304 | 126.704 | 127.08
IE-HxA | PFHxA | CalRes 2304 | 259.7555 | 263.12
IE-HxA | PFHxA | CalRes 2304 | 259.7334 | 250.3
IE-HxA | PFHxA | CalRes 2304 | 259.7369 | 264
IE-HxA | PFHxA | CalRes 2304 | 376.9397 | 382.28
IE-HxA | PFHxA | CalRes 2304 | 376.959 | 376.32
IE-HxA | PFHxA | CalRes 2304 | 376.9529 | 370.96
IE-HxA | PFHxA | CalRes 2304 | 496.2777 | 477.78
IE-HxA | PFHxA | CalRes 2304 | 499.4629 | 506.56
IE-HxA | PFHxA | CalRes 2304 | 494.6413 | 502.52
IE-HxA | PFHxA | Purofine PFA694E | 15.56366 | 16.28
IE-HxA | PFHxA | Purofine PFA694E | 15.56365 | 15.04
IE-HxA | PFHxA | Purofine PFA694E | 15.56366 | 16.86
IE-HxA | PFHxA | Purofine PFA694E | 31.087 | 30.22
IE-HxA | PFHxA | Purofine PFA694E | 31.08697 | 32.04
IE-HxA | PFHxA | Purofine PFA694E | 31.0525 | 32.12
IE-HxA | PFHxA | Purofine PFA694E | 61.87696 | 60.28
IE-HxA | PFHxA | Purofine PFA694E | 62.01314 | 60.66
IE-HxA | PFHxA | Purofine PFA694E | 62.14933 | 57.34
IE-HxA | PFHxA | Purofine PFA694E | 106.9249 | 106.3
IE-HxA | PFHxA | Purofine PFA694E | 106.9305 | 105.94
IE-HxA | PFHxA | Purofine PFA694E | 106.9248 | 107.81
IE-HxA | PFHxA | Purofine PFA694E | 153.835 | 158.46
IE-HxA | PFHxA | Purofine PFA694E | 153.0048 | 146.24
IE-HxA | PFHxA | Purofine PFA694E | 154.6977 | 147.28
IE-HxA | PFHxA | Purofine PFA694E | 315.3675 | 332.26
IE-HxA | PFHxA | Purofine PFA694E | 315.3747 | 334.52
IE-HxA | PFHxA | Purofine PFA694E | 315.3602 | 319.18
IE-HxA | PFHxA | Purofine PFA694E | 457.1656 | 477.2
IE-HxA | PFHxA | Purofine PFA694E | 457.1374 | 462.5
IE-HxA | PFHxA | Purofine PFA694E | 453.422 | 460.27
IE-HxA | PFHxA | Purofine PFA694E | 605.113 | 626.98
IE-HxA | PFHxA | Purofine PFA694E | 608.2924 | 605.52
IE-HxA | PFHxA | Purofine PFA694E | 609.6436 | 471.96
IE-HxA | PFHxA | Purofine PFA694E | 724.1082 | 756.72
IE-HxA | PFHxA | Purofine PFA694E | 725.0657 | 762.64
IE-HxA | PFHxA | Purofine PFA694E | 723.2853 | 718.06
IE-HxA | PFHxA | PSR2 Plus Cl | 15.4685 | 14.52
IE-HxA | PFHxA | PSR2 Plus Cl | 15.48567 | 14.1
IE-HxA | PFHxA | PSR2 Plus Cl | 15.4685 | 13.92
IE-HxA | PFHxA | PSR2 Plus Cl | 30.89767 | 26.58
IE-HxA | PFHxA | PSR2 Plus Cl | 30.96631 | 27.78
IE-HxA | PFHxA | PSR2 Plus Cl | 30.8977 | 28.38
IE-HxA | PFHxA | PSR2 Plus Cl | 53.37781 | 45.06
IE-HxA | PFHxA | PSR2 Plus Cl | 53.37824 | 48.52
IE-HxA | PFHxA | PSR2 Plus Cl | 53.37829 | 45.8
IE-HxA | PFHxA | PSR2 Plus Cl | 76.95216 | 67.6
IE-HxA | PFHxA | PSR2 Plus Cl | 76.95228 | 65.78
IE-HxA | PFHxA | PSR2 Plus Cl | 76.95282 | 72.96
IE-HxA | PFHxA | PSR2 Plus Cl | 157.775 | 142.68
IE-HxA | PFHxA | PSR2 Plus Cl | 156.8846 | 136.04
IE-HxA | PFHxA | PSR2 Plus Cl | 156.8874 | 148.56
IE-HxA | PFHxA | PSR2 Plus Cl | 229.4286 | 214.6
IE-HxA | PFHxA | PSR2 Plus Cl | 227.5432 | 212.3
IE-HxA | PFHxA | PSR2 Plus Cl | 227.5465 | 220.99
IE-HxA | PFHxA | PSR2 Plus Cl | 304.2885 | 285.52
IE-HxA | PFHxA | PSR2 Plus Cl | 307.3313 | 312.34
IE-HxA | PFHxA | PSR2 Plus Cl | 304.9678 | 302.64
IE-HxA | PFHxA | PSR2 Plus Cl | 362.2022 | 384.96
IE-HxA | PFHxA | PSR2 Plus Cl | 362.1921 | 379.64
IE-HxA | PFHxA | PSR2 Plus Cl | 366.9877 | 391.95

## figure_s18
experiment | counter_ion | resin | simulation_ng_per_L | measured_ng_per_L
IE-OA | PFOA | CalRes 2304 | 12.19397 | 10.88
IE-OA | PFOA | CalRes 2304 | 12.19398 | 10.54
IE-OA | PFOA | CalRes 2304 | 24.38003 | 17.46
IE-OA | PFOA | CalRes 2304 | 24.38012 | 17.52
IE-OA | PFOA | CalRes 2304 | 24.38005 | 23.02
IE-OA | PFOA | CalRes 2304 | 48.72841 | 36.44
IE-OA | PFOA | CalRes 2304 | 48.4519 | 38.1
IE-OA | PFOA | CalRes 2304 | 48.7284 | 37.42
IE-OA | PFOA | CalRes 2304 | 84.34982 | 72.08
IE-OA | PFOA | CalRes 2304 | 85.19152 | 81.3
IE-OA | PFOA | CalRes 2304 | 85.36153 | 74.15
IE-OA | PFOA | CalRes 2304 | 119.0399 | 107
IE-OA | PFOA | CalRes 2304 | 120.0454 | 114.62
IE-OA | PFOA | CalRes 2304 | 119.7077 | 98.22
IE-OA | PFOA | CalRes 2304 | 242.9542 | 210.58
IE-OA | PFOA | CalRes 2304 | 242.2647 | 193.28
IE-OA | PFOA | CalRes 2304 | 243.3022 | 210.42
IE-OA | PFOA | CalRes 2304 | 376.5428 | 362.4
IE-OA | PFOA | CalRes 2304 | 377.3789 | 375.38
IE-OA | PFOA | CalRes 2304 | 377.3714 | 340.34
IE-OA | PFOA | CalRes 2304 | 483.2643 | 539.04
IE-OA | PFOA | CalRes 2304 | 483.264 | 484.04
IE-OA | PFOA | CalRes 2304 | 484.6374 | 552
IE-OA | PFOA | CalRes 2304 | 561.1982 | 594.58
IE-OA | PFOA | CalRes 2304 | 566.7884 | 487.1
IE-OA | PFOA | CalRes 2304 | 557.5182 | 599.59
IE-OA | PFOA | Purofine PFA694E | 13.08948 | 13.2
IE-OA | PFOA | Purofine PFA694E | 13.08948 | 14.32
IE-OA | PFOA | Purofine PFA694E | 13.08945 | 13.97
IE-OA | PFOA | Purofine PFA694E | 26.16946 | 27.36
IE-OA | PFOA | Purofine PFA694E | 26.16945 | 23.82
IE-OA | PFOA | Purofine PFA694E | 26.16942 | 25.82
IE-OA | PFOA | Purofine PFA694E | 52.30096 | 46.34
IE-OA | PFOA | Purofine PFA694E | 52.30097 | 45.5
IE-OA | PFOA | Purofine PFA694E | 52.30098 | 49.44
IE-OA | PFOA | Purofine PFA694E | 91.79348 | 79.22
IE-OA | PFOA | Purofine PFA694E | 91.70181 | 74.5
IE-OA | PFOA | Purofine PFA694E | 91.61006 | 86.4
IE-OA | PFOA | Purofine PFA694E | 127.7417 | 113.04
IE-OA | PFOA | Purofine PFA694E | 127.5643 | 108.44
IE-OA | PFOA | Purofine PFA694E | 128.6379 | 114.26
IE-OA | PFOA | Purofine PFA694E | 261.8087 | 247.12
IE-OA | PFOA | Purofine PFA694E | 259.2125 | 248.36
IE-OA | PFOA | Purofine PFA694E | 260.6911 | 262.14
IE-OA | PFOA | Purofine PFA694E | 409.3428 | 426.58
IE-OA | PFOA | Purofine PFA694E | 404.829 | 395.04
IE-OA | PFOA | Purofine PFA694E | 402.1579 | 421.68
IE-OA | PFOA | Purofine PFA694E | 524.2429 | 544.34
IE-OA | PFOA | Purofine PFA694E | 511.0768 | 504.74
IE-OA | PFOA | Purofine PFA694E | 506.8311 | 449.12
IE-OA | PFOA | Purofine PFA694E | 593.996 | 582.26
IE-OA | PFOA | Purofine PFA694E | 615.9796 | 682.08
IE-OA | PFOA | Purofine PFA694E | 609.8314 | 599.76
IE-OA | PFOA | PSR2 Plus Cl | 16.50029 | 13.46
IE-OA | PFOA | PSR2 Plus Cl | 16.54746 | 17.16
IE-OA | PFOA | PSR2 Plus Cl | 16.54749 | 17.14
IE-OA | PFOA | PSR2 Plus Cl | 33.08221 | 26.58
IE-OA | PFOA | PSR2 Plus Cl | 33.08222 | 29.12
IE-OA | PFOA | PSR2 Plus Cl | 33.08227 | 28.33
IE-OA | PFOA | PSR2 Plus Cl | 57.86065 | 59.12
IE-OA | PFOA | PSR2 Plus Cl | 57.86078 | 52.44
IE-OA | PFOA | PSR2 Plus Cl | 81.33506 | 68.22
IE-OA | PFOA | PSR2 Plus Cl | 81.33499 | 72.42
IE-OA | PFOA | PSR2 Plus Cl | 81.10533 | 63.72
IE-OA | PFOA | PSR2 Plus Cl | 166.0415 | 144.3
IE-OA | PFOA | PSR2 Plus Cl | 164.1573 | 149.68
IE-OA | PFOA | PSR2 Plus Cl | 164.1569 | 153.72
IE-OA | PFOA | PSR2 Plus Cl | 257.7787 | 229.5
IE-OA | PFOA | PSR2 Plus Cl | 256.0752 | 253.24
IE-OA | PFOA | PSR2 Plus Cl | 255.5099 | 243.81
IE-OA | PFOA | PSR2 Plus Cl | 330.7373 | 347.32
IE-OA | PFOA | PSR2 Plus Cl | 331.684 | 337.54
IE-OA | PFOA | PSR2 Plus Cl | 333.5989 | 320.16
IE-OA | PFOA | PSR2 Plus Cl | 383.3324 | 401.14
IE-OA | PFOA | PSR2 Plus Cl | 389.7879 | 411.38
IE-OA | PFOA | PSR2 Plus Cl | 391.1066 | 402.76

## figure_s19
experiment | counter_ion | resin | simulation_ng_per_L | measured_ng_per_L
IE-NA | PFNA | CalRes 2304 | 16.76534 | 16.58
IE-NA | PFNA | CalRes 2304 | 16.76527 | 15.72
IE-NA | PFNA | CalRes 2304 | 16.76548 | 14.42
IE-NA | PFNA | CalRes 2304 | 33.34957 | 30.04
IE-NA | PFNA | CalRes 2304 | 33.53534 | 31.3
IE-NA | PFNA | CalRes 2304 | 33.34923 | 27.52
IE-NA | PFNA | CalRes 2304 | 54.38936 | 46.22
IE-NA | PFNA | CalRes 2304 | 54.88519 | 47.96
IE-NA | PFNA | CalRes 2304 | 54.88399 | 43.3
IE-NA | PFNA | CalRes 2304 | 79.24382 | 74.12
IE-NA | PFNA | CalRes 2304 | 79.0376 | 77.78
IE-NA | PFNA | CalRes 2304 | 79.45283 | 59.38
IE-NA | PFNA | CalRes 2304 | 161.9481 | 170.02
IE-NA | PFNA | CalRes 2304 | 161.7288 | 143.8
IE-NA | PFNA | CalRes 2304 | 239.334 | 251.48
IE-NA | PFNA | CalRes 2304 | 240.2778 | 213.7
IE-NA | PFNA | CalRes 2304 | 243.6703 | 253.34
IE-NA | PFNA | CalRes 2304 | 342.5451 | 352.9
IE-NA | PFNA | CalRes 2304 | 343.5442 | 255.7
IE-NA | PFNA | CalRes 2304 | 348.4751 | 355.68
IE-NA | PFNA | CalRes 2304 | 392.6864 | 413
IE-NA | PFNA | CalRes 2304 | 408.6367 | 440.3
IE-NA | PFNA | CalRes 2304 | 408.6418 | 432.96
IE-NA | PFNA | Purofine PFA694E | 11.10174 | 26.06
IE-NA | PFNA | Purofine PFA694E | 11.10173 | 17.92
IE-NA | PFNA | Purofine PFA694E | 11.10179 | 16.82
IE-NA | PFNA | Purofine PFA694E | 22.51222 | 44.74
IE-NA | PFNA | Purofine PFA694E | 22.51241 | 34.04
IE-NA | PFNA | Purofine PFA694E | 45.02478 | 54.5
IE-NA | PFNA | Purofine PFA694E | 45.02509 | 53.86
IE-NA | PFNA | Purofine PFA694E | 45.0256 | 50.7
IE-NA | PFNA | Purofine PFA694E | 73.67953 | 85.66
IE-NA | PFNA | Purofine PFA694E | 73.6802 | 85
IE-NA | PFNA | Purofine PFA694E | 73.68029 | 86.71
IE-NA | PFNA | Purofine PFA694E | 106.5052 | 109.84
IE-NA | PFNA | Purofine PFA694E | 106.0857 | 96.7
IE-NA | PFNA | Purofine PFA694E | 106.5043 | 102.2
IE-NA | PFNA | Purofine PFA694E | 217.6198 | 228.02
IE-NA | PFNA | Purofine PFA694E | 215.3103 | 237.68
IE-NA | PFNA | Purofine PFA694E | 215.8827 | 200.88
IE-NA | PFNA | Purofine PFA694E | 322.9742 | 356.8
IE-NA | PFNA | Purofine PFA694E | 319.7895 | 303.94
IE-NA | PFNA | Purofine PFA694E | 460.6396 | 496.68
IE-NA | PFNA | Purofine PFA694E | 460.6329 | 502.9
IE-NA | PFNA | Purofine PFA694E | 468.622 | 484.02
IE-NA | PFNA | Purofine PFA694E | 542.3098 | 506.04
IE-NA | PFNA | Purofine PFA694E | 542.3035 | 491.46
IE-NA | PFNA | Purofine PFA694E | 533.3858 | 515.56
IE-NA | PFNA | PSR2 Plus Cl | 10.20538 | 10.88
IE-NA | PFNA | PSR2 Plus Cl | 20.63834 | 17.44
IE-NA | PFNA | PSR2 Plus Cl | 20.69648 | 18.06
IE-NA | PFNA | PSR2 Plus Cl | 20.69629 | 18.72
IE-NA | PFNA | PSR2 Plus Cl | 41.39809 | 38.28
IE-NA | PFNA | PSR2 Plus Cl | 41.1685 | 31.38
IE-NA | PFNA | PSR2 Plus Cl | 41.39689 | 28.13
IE-NA | PFNA | PSR2 Plus Cl | 67.14225 | 49.74
IE-NA | PFNA | PSR2 Plus Cl | 67.75165 | 46.62
IE-NA | PFNA | PSR2 Plus Cl | 67.75497 | 47.18
IE-NA | PFNA | PSR2 Plus Cl | 97.95294 | 80.22
IE-NA | PFNA | PSR2 Plus Cl | 98.08027 | 83.96
IE-NA | PFNA | PSR2 Plus Cl | 98.08199 | 83.76
IE-NA | PFNA | PSR2 Plus Cl | 198.3773 | 156.98
IE-NA | PFNA | PSR2 Plus Cl | 199.6904 | 170.28
IE-NA | PFNA | PSR2 Plus Cl | 198.8924 | 158.76
IE-NA | PFNA | PSR2 Plus Cl | 297.3283 | 283.42
IE-NA | PFNA | PSR2 Plus Cl | 300.2963 | 252.64
IE-NA | PFNA | PSR2 Plus Cl | 300.9212 | 267.2
IE-NA | PFNA | PSR2 Plus Cl | 427.9364 | 436.5
IE-NA | PFNA | PSR2 Plus Cl | 419.5293 | 359.76
IE-NA | PFNA | PSR2 Plus Cl | 424.3092 | 399.46
IE-NA | PFNA | PSR2 Plus Cl | 503.0878 | 517.9
IE-NA | PFNA | PSR2 Plus Cl | 501.3718 | 621.4
IE-NA | PFNA | PSR2 Plus Cl | 501.3648 | 550.92
CLE-NA | PFNA | CalRes 2304 | 15.57844 | 20.88
CLE-NA | PFNA | CalRes 2304 | 15.56267 | 19.22
CLE-NA | PFNA | CalRes 2304 | 15.60955 | 19.04
CLE-NA | PFNA | CalRes 2304 | 48.00083 | 52.86
CLE-NA | PFNA | CalRes 2304 | 47.52612 | 51.9
CLE-NA | PFNA | CalRes 2304 | 48.00103 | 52.96
CLE-NA | PFNA | CalRes 2304 | 78.58436 | 79.24
CLE-NA | PFNA | CalRes 2304 | 77.80573 | 71.22
CLE-NA | PFNA | CalRes 2304 | 78.58439 | 59.76
CLE-NA | PFNA | CalRes 2304 | 112.4063 | 108.7
CLE-NA | PFNA | CalRes 2304 | 111.0707 | 131.66
CLE-NA | PFNA | CalRes 2304 | 112.1813 | 105.03
CLE-NA | PFNA | Purofine PFA694E | 24.09873 | 35.78
CLE-NA | PFNA | Purofine PFA694E | 24.09871 | 36.38
CLE-NA | PFNA | Purofine PFA694E | 24.17119 | 39.78
CLE-NA | PFNA | Purofine PFA694E | 73.58185 | 91.42
CLE-NA | PFNA | Purofine PFA694E | 74.76635 | 86.62
CLE-NA | PFNA | Purofine PFA694E | 74.31804 | 88.32
CLE-NA | PFNA | Purofine PFA694E | 122.2611 | 128.14
CLE-NA | PFNA | Purofine PFA694E | 121.6496 | 123.84
CLE-NA | PFNA | Purofine PFA694E | 122.2615 | 136.34
CLE-NA | PFNA | Purofine PFA694E | 171.9109 | 157.92
CLE-NA | PFNA | Purofine PFA694E | 173.6303 | 164.54
CLE-NA | PFNA | Purofine PFA694E | 173.6311 | 156.8
CLE-NA | PFNA | PSR2 Plus Cl | 16.78865 | 17.86
CLE-NA | PFNA | PSR2 Plus Cl | 16.75504 | 17.02
CLE-NA | PFNA | PSR2 Plus Cl | 16.58891 | 19.6
CLE-NA | PFNA | PSR2 Plus Cl | 51.67856 | 52.66
CLE-NA | PFNA | PSR2 Plus Cl | 51.78139 | 56.76
CLE-NA | PFNA | PSR2 Plus Cl | 51.67822 | 63.94
CLE-NA | PFNA | PSR2 Plus Cl | 84.94174 | 81.7
CLE-NA | PFNA | PSR2 Plus Cl | 84.60152 | 79.72
CLE-NA | PFNA | PSR2 Plus Cl | 83.76309 | 81.18
CLE-NA | PFNA | PSR2 Plus Cl | 120.7695 | 103.7
CLE-NA | PFNA | PSR2 Plus Cl | 121.132 | 132.74
CLE-NA | PFNA | PSR2 Plus Cl | 120.89 | 125.4

## figure_s20
experiment | counter_ion | resin | simulation_ng_per_L | measured_ng_per_L
IE-HxS | PFHxS | CalRes 2304 | 14.28372 | 15.08
IE-HxS | PFHxS | CalRes 2304 | 14.28421 | 17.68
IE-HxS | PFHxS | CalRes 2304 | 29.36198 | 27.12
IE-HxS | PFHxS | CalRes 2304 | 29.51787 | 29.38
IE-HxS | PFHxS | CalRes 2304 | 29.3619 | 24.84
IE-HxS | PFHxS | CalRes 2304 | 50.82179 | 47.94
IE-HxS | PFHxS | CalRes 2304 | 50.82187 | 51.06
IE-HxS | PFHxS | CalRes 2304 | 68.45613 | 68.54
IE-HxS | PFHxS | CalRes 2304 | 68.70999 | 75.82
IE-HxS | PFHxS | CalRes 2304 | 69.13755 | 74.04
IE-HxS | PFHxS | CalRes 2304 | 141.5732 | 148
IE-HxS | PFHxS | CalRes 2304 | 141.7505 | 146.56
IE-HxS | PFHxS | CalRes 2304 | 140.8523 | 132.36
IE-HxS | PFHxS | CalRes 2304 | 229.2356 | 261.52
IE-HxS | PFHxS | CalRes 2304 | 228.3116 | 253.2
IE-HxS | PFHxS | CalRes 2304 | 229.2376 | 253.28
IE-HxS | PFHxS | CalRes 2304 | 284.1985 | 289.82
IE-HxS | PFHxS | CalRes 2304 | 282.7533 | 308.9
IE-HxS | PFHxS | CalRes 2304 | 283.471 | 308.84
IE-HxS | PFHxS | CalRes 2304 | 389.5107 | 349.52
IE-HxS | PFHxS | CalRes 2304 | 390.8637 | 362.22
IE-HxS | PFHxS | CalRes 2304 | 382.8019 | 359.39
IE-HxS | PFHxS | Purofine PFA694E | 17.17067 | 25.42
IE-HxS | PFHxS | Purofine PFA694E | 17.17139 | 30.14
IE-HxS | PFHxS | Purofine PFA694E | 17.17055 | 23.72
IE-HxS | PFHxS | Purofine PFA694E | 60.50952 | 67.32
IE-HxS | PFHxS | Purofine PFA694E | 61.06303 | 70.14
IE-HxS | PFHxS | Purofine PFA694E | 61.06294 | 72.45
IE-HxS | PFHxS | Purofine PFA694E | 83.04966 | 86.36
IE-HxS | PFHxS | Purofine PFA694E | 83.15281 | 87.44
IE-HxS | PFHxS | Purofine PFA694E | 82.63911 | 84.38
IE-HxS | PFHxS | Purofine PFA694E | 168.6193 | 168.32
IE-HxS | PFHxS | Purofine PFA694E | 168.8307 | 184.48
IE-HxS | PFHxS | Purofine PFA694E | 168.8305 | 198.58
IE-HxS | PFHxS | Purofine PFA694E | 275.3637 | 264.02
IE-HxS | PFHxS | Purofine PFA694E | 275.3597 | 271.45
IE-HxS | PFHxS | Purofine PFA694E | 341.3105 | 335.68
IE-HxS | PFHxS | Purofine PFA694E | 344.8116 | 337.68
IE-HxS | PFHxS | Purofine PFA694E | 341.3059 | 349.08
IE-HxS | PFHxS | Purofine PFA694E | 467.5711 | 432.28
IE-HxS | PFHxS | Purofine PFA694E | 464.3218 | 472.48
IE-HxS | PFHxS | Purofine PFA694E | 469.2159 | 486.5
IE-HxS | PFHxS | PSR2 Plus Cl | 38.43114 | 27.24
IE-HxS | PFHxS | PSR2 Plus Cl | 38.43111 | 26.94
IE-HxS | PFHxS | PSR2 Plus Cl | 38.43116 | 26.63
IE-HxS | PFHxS | PSR2 Plus Cl | 66.54053 | 51.16
IE-HxS | PFHxS | PSR2 Plus Cl | 66.53984 | 50.62
IE-HxS | PFHxS | PSR2 Plus Cl | 66.5392 | 50.72
IE-HxS | PFHxS | PSR2 Plus Cl | 89.76317 | 69.1
IE-HxS | PFHxS | PSR2 Plus Cl | 90.20935 | 79.1
IE-HxS | PFHxS | PSR2 Plus Cl | 89.87382 | 81.3
IE-HxS | PFHxS | PSR2 Plus Cl | 184.6778 | 166.68
IE-HxS | PFHxS | PSR2 Plus Cl | 185.1516 | 165.66
IE-HxS | PFHxS | PSR2 Plus Cl | 184.6777 | 175.34
IE-HxS | PFHxS | PSR2 Plus Cl | 296.679 | 279.36
IE-HxS | PFHxS | PSR2 Plus Cl | 298.5094 | 304.7
IE-HxS | PFHxS | PSR2 Plus Cl | 299.7284 | 277.6
IE-HxS | PFHxS | PSR2 Plus Cl | 376.3373 | 359.16
IE-HxS | PFHxS | PSR2 Plus Cl | 375.3604 | 358.12
IE-HxS | PFHxS | PSR2 Plus Cl | 376.3272 | 366.6
IE-HxS | PFHxS | PSR2 Plus Cl | 496.928 | 537.16
IE-HxS | PFHxS | PSR2 Plus Cl | 496.8975 | 497.04
IE-HxS | PFHxS | PSR2 Plus Cl | 498.6006 | 545.16

## figure_s21
experiment | counter_ion | resin | simulation_ng_per_L | measured_ng_per_L
IE-G-1 | GenX | CalRes 2304 | 15.06404 | 13.66
IE-G-1 | GenX | CalRes 2304 | 15.06403 | 12.62
IE-G-1 | GenX | CalRes 2304 | 15.06403 | 12.66
IE-G-1 | GenX | CalRes 2304 | 31.96043 | 31.5
IE-G-1 | GenX | CalRes 2304 | 31.96052 | 31.7
IE-G-1 | GenX | CalRes 2304 | 32.04053 | 32.9
IE-G-1 | GenX | CalRes 2304 | 51.04497 | 52.44
IE-G-1 | GenX | CalRes 2304 | 51.24967 | 53.54
IE-G-1 | GenX | CalRes 2304 | 51.04579 | 52.85
IE-G-1 | GenX | CalRes 2304 | 74.46514 | 80.5
IE-G-1 | GenX | CalRes 2304 | 74.46324 | 74.44
IE-G-1 | GenX | CalRes 2304 | 74.89765 | 74.66
IE-G-1 | GenX | CalRes 2304 | 151.1666 | 125.24
IE-G-1 | GenX | CalRes 2304 | 151.1626 | 147.04
IE-G-1 | GenX | CalRes 2304 | 151.1618 | 159.56
IE-G-1 | GenX | CalRes 2304 | 223.9222 | 199.46
IE-G-1 | GenX | CalRes 2304 | 225.9342 | 219.28
IE-G-1 | GenX | CalRes 2304 | 223.9286 | 223.82
IE-G-1 | GenX | CalRes 2304 | 289.4846 | 256.06
IE-G-1 | GenX | CalRes 2304 | 293.5011 | 276.4
IE-G-1 | GenX | CalRes 2304 | 290.8179 | 320.86
IE-G-1 | GenX | CalRes 2304 | 331.4745 | 332.24
IE-G-1 | GenX | CalRes 2304 | 332.9638 | 360.22
IE-G-1 | GenX | CalRes 2304 | 329.0487 | 348.37
IE-G-1 | GenX | Purofine PFA694E | 11.62748 | 10.54
IE-G-1 | GenX | Purofine PFA694E | 23.25663 | 18.58
IE-G-1 | GenX | Purofine PFA694E | 23.20235 | 21.42
IE-G-1 | GenX | Purofine PFA694E | 48.99686 | 36.32
IE-G-1 | GenX | Purofine PFA694E | 49.36505 | 41.18
IE-G-1 | GenX | Purofine PFA694E | 49.24201 | 39.7
IE-G-1 | GenX | Purofine PFA694E | 78.56872 | 56.96
IE-G-1 | GenX | Purofine PFA694E | 78.25954 | 61.1
IE-G-1 | GenX | Purofine PFA694E | 78.25986 | 66.69
IE-G-1 | GenX | Purofine PFA694E | 115.1352 | 91.08
IE-G-1 | GenX | Purofine PFA694E | 115.1415 | 92.04
IE-G-1 | GenX | Purofine PFA694E | 115.139 | 103.56
IE-G-1 | GenX | Purofine PFA694E | 232.3565 | 222.46
IE-G-1 | GenX | Purofine PFA694E | 232.361 | 224.54
IE-G-1 | GenX | Purofine PFA694E | 232.3582 | 216.32
IE-G-1 | GenX | Purofine PFA694E | 343.5399 | 320.44
IE-G-1 | GenX | Purofine PFA694E | 346.6272 | 322.14
IE-G-1 | GenX | Purofine PFA694E | 346.6048 | 366.93
IE-G-1 | GenX | Purofine PFA694E | 441.8438 | 469.02
IE-G-1 | GenX | Purofine PFA694E | 443.3118 | 412.48
IE-G-1 | GenX | Purofine PFA694E | 443.3523 | 376.14
IE-G-1 | GenX | Purofine PFA694E | 503.1727 | 538.9
IE-G-1 | GenX | Purofine PFA694E | 502.5039 | 548.16
IE-G-1 | GenX | Purofine PFA694E | 503.8632 | 544.74
IE-G-2 | GenX | PSR2 Plus Cl | 14.01625 | 14.66
IE-G-2 | GenX | PSR2 Plus Cl | 14.01624 | 13.84
IE-G-2 | GenX | PSR2 Plus Cl | 14.01624 | 16.76
IE-G-2 | GenX | PSR2 Plus Cl | 29.74486 | 24.64
IE-G-2 | GenX | PSR2 Plus Cl | 29.74489 | 27.18
IE-G-2 | GenX | PSR2 Plus Cl | 29.74475 | 30.3
IE-G-2 | GenX | PSR2 Plus Cl | 47.52017 | 50.54
IE-G-2 | GenX | PSR2 Plus Cl | 47.52022 | 46.36
IE-G-2 | GenX | PSR2 Plus Cl | 47.33176 | 50.38
IE-G-2 | GenX | PSR2 Plus Cl | 69.75037 | 67.04
IE-G-2 | GenX | PSR2 Plus Cl | 69.75124 | 67.04
IE-G-2 | GenX | PSR2 Plus Cl | 69.7501 | 67.18
IE-G-2 | GenX | PSR2 Plus Cl | 143.7721 | 133.5
IE-G-2 | GenX | PSR2 Plus Cl | 143.7725 | 125.82
IE-G-2 | GenX | PSR2 Plus Cl | 143.7713 | 130.3
IE-G-2 | GenX | PSR2 Plus Cl | 215.0212 | 206.02
IE-G-2 | GenX | PSR2 Plus Cl | 215.0191 | 204
IE-G-2 | GenX | PSR2 Plus Cl | 215.021 | 204.5
IE-G-2 | GenX | PSR2 Plus Cl | 278.1856 | 277
IE-G-2 | GenX | PSR2 Plus Cl | 278.183 | 275
IE-G-2 | GenX | PSR2 Plus Cl | 276.5749 | 282.78
IE-G-2 | GenX | PSR2 Plus Cl | 312.429 | 341.86
IE-G-2 | GenX | PSR2 Plus Cl | 314.901 | 323.4
IE-G-2 | GenX | PSR2 Plus Cl | 314.891 | 317.29

## figures_s22_to_s28_and_s31_s34
experiment | counter_ion | resin | liquid_counter_ion_ng_per_L | resin_counter_ion_ng_per_mg_dry_resin
IE-BA | PFBA | CalRes 2304 | 12.6 | 0.5240382
IE-BA | PFBA | CalRes 2304 | 13.02 | 0.5237875
IE-BA | PFBA | CalRes 2304 | 13.45 | 0.5235284
IE-BA | PFBA | CalRes 2304 | 25.4 | 1.031643
IE-BA | PFBA | CalRes 2304 | 26.28 | 1.031854
IE-BA | PFBA | CalRes 2304 | 23 | 1.034587
IE-BA | PFBA | CalRes 2304 | 49.92 | 2.007717
IE-BA | PFBA | CalRes 2304 | 54.04 | 2.001962
IE-BA | PFBA | CalRes 2304 | 46.08 | 2.016808
IE-BA | PFBA | CalRes 2304 | 91.82 | 3.575861
IE-BA | PFBA | CalRes 2304 | 96.88 | 3.540318
IE-BA | PFBA | CalRes 2304 | 88.47 | 3.593504
IE-BA | PFBA | CalRes 2304 | 129.96 | 4.81276
IE-BA | PFBA | CalRes 2304 | 114.64 | 4.878443
IE-BA | PFBA | CalRes 2304 | 113.88 | 4.924537
IE-BA | PFBA | CalRes 2304 | 229.34 | 9.508647
IE-BA | PFBA | CalRes 2304 | 245.88 | 9.208561
IE-BA | PFBA | CalRes 2304 | 228.96 | 9.476143
IE-BA | PFBA | CalRes 2304 | 334.98 | 13.29853
IE-BA | PFBA | CalRes 2304 | 314.2 | 13.51579
IE-BA | PFBA | CalRes 2304 | 325.44 | 13.28549
IE-BA | PFBA | CalRes 2304 | 397.06 | 17.09726
IE-BA | PFBA | CalRes 2304 | 428.34 | 16.64124
IE-BA | PFBA | CalRes 2304 | 439.18 | 15.72104
IE-BA | PFBA | CalRes 2304 | 510.9 | 20.41497
IE-BA | PFBA | CalRes 2304 | 492.6 | 20.76506
IE-BA | PFBA | CalRes 2304 | 511.21 | 20.04866
IE-BA | PFBA | Purofine PFA694E | 12.46 | 0.5264864
IE-BA | PFBA | Purofine PFA694E | 11.44 | 0.5270871
IE-BA | PFBA | Purofine PFA694E | 12.87 | 0.5262417
IE-BA | PFBA | Purofine PFA694E | 28.04 | 1.033099
IE-BA | PFBA | Purofine PFA694E | 28.2 | 1.034038
IE-BA | PFBA | Purofine PFA694E | 23.66 | 1.03958
IE-BA | PFBA | Purofine PFA694E | 343.96 | 12.93682
IE-BA | PFBA | Purofine PFA694E | 365.48 | 12.48484
IE-BA | PFBA | Purofine PFA694E | 335.84 | 13.48066
IE-BA | PFBA | Purofine PFA694E | 90.74 | 3.583974
IE-BA | PFBA | Purofine PFA694E | 87.72 | 3.611731
IE-BA | PFBA | Purofine PFA694E | 85.79 | 3.606267
IE-BA | PFBA | Purofine PFA694E | 120.04 | 4.881008
IE-BA | PFBA | Purofine PFA694E | 123.86 | 4.871653
IE-BA | PFBA | Purofine PFA694E | 125.64 | 4.83417
IE-BA | PFBA | Purofine PFA694E | 246.36 | 9.285381
IE-BA | PFBA | Purofine PFA694E | 240.52 | 9.318112
IE-BA | PFBA | Purofine PFA694E | 235.16 | 9.442452
IE-BA | PFBA | Purofine PFA694E | 336.6 | 13.23932
IE-BA | PFBA | Purofine PFA694E | 379.34 | 12.27939
IE-BA | PFBA | Purofine PFA694E | 342.36 | 13.08346
IE-BA | PFBA | Purofine PFA694E | 404.58 | 17.62519
IE-BA | PFBA | Purofine PFA694E | 431.82 | 16.26382
IE-BA | PFBA | Purofine PFA694E | 417.04 | 16.7603
IE-BA | PFBA | Purofine PFA694E | 530 | 19.26439
IE-BA | PFBA | Purofine PFA694E | 510.4 | 20.22488
IE-BA | PFBA | PSR2 Plus Cl | 15.12 | 1.03586
IE-BA | PFBA | PSR2 Plus Cl | 15 | 1.038315
IE-BA | PFBA | PSR2 Plus Cl | 14.38 | 1.039071
IE-BA | PFBA | PSR2 Plus Cl | 30.82 | 2.043874
IE-BA | PFBA | PSR2 Plus Cl | 30.24 | 2.040804
IE-BA | PFBA | PSR2 Plus Cl | 32.63 | 2.026162
IE-BA | PFBA | PSR2 Plus Cl | 53.02 | 3.723836
IE-BA | PFBA | PSR2 Plus Cl | 56.42 | 3.678839
IE-BA | PFBA | PSR2 Plus Cl | 51.7 | 3.731399
IE-BA | PFBA | PSR2 Plus Cl | 67.8 | 5.168806
IE-BA | PFBA | PSR2 Plus Cl | 73.22 | 5.103599
IE-BA | PFBA | PSR2 Plus Cl | 74.84 | 5.094319
IE-BA | PFBA | PSR2 Plus Cl | 164.64 | 10.22282
IE-BA | PFBA | PSR2 Plus Cl | 149.6 | 10.53945
IE-BA | PFBA | PSR2 Plus Cl | 147.46 | 10.61514
IE-BA | PFBA | PSR2 Plus Cl | 221.52 | 15.97577
IE-BA | PFBA | PSR2 Plus Cl | 236.68 | 15.24874
IE-BA | PFBA | PSR2 Plus Cl | 232.25 | 15.30313
IE-BA | PFBA | PSR2 Plus Cl | 292.56 | 20.78959
IE-BA | PFBA | PSR2 Plus Cl | 300.26 | 21.1008
IE-BA | PFBA | PSR2 Plus Cl | 380.9 | 27.71874
IE-BA | PFBA | PSR2 Plus Cl | 375.32 | 27.06638
IE-BA | PFBA | PSR2 Plus Cl | 374.04 | 26.35849
IE-BS-1 | PFBS | CalRes 2304 | 14.84 | 92.98499
IE-BS-1 | PFBS | CalRes 2304 | 14.6 | 92.98541
IE-BS-1 | PFBS | CalRes 2304 | 14.3 | 93.15507
IE-BS-1 | PFBS | CalRes 2304 | 24.38 | 182.2938
IE-BS-1 | PFBS | CalRes 2304 | 24.1 | 182.2942
IE-BS-1 | PFBS | CalRes 2304 | 23.42 | 182.9486
IE-BS-1 | PFBS | CalRes 2304 | 43.4 | 363.1507
IE-BS-1 | PFBS | CalRes 2304 | 45.08 | 365.7309
IE-BS-1 | PFBS | CalRes 2304 | 39.92 | 365.7708
IE-BS-1 | PFBS | CalRes 2304 | 75.72 | 639.6198
IE-BS-1 | PFBS | CalRes 2304 | 81.06 | 640.3434
IE-BS-1 | PFBS | CalRes 2304 | 68.08 | 634.9584
IE-BS-1 | PFBS | CalRes 2304 | 96.16 | 910.0945
IE-BS-1 | PFBS | CalRes 2304 | 102.66 | 905.1467
IE-BS-1 | PFBS | CalRes 2304 | 97.4 | 903.6379
IE-BS-1 | PFBS | CalRes 2304 | 218.26 | 1832.468
IE-BS-1 | PFBS | CalRes 2304 | 231.34 | 1858.916
IE-BS-1 | PFBS | CalRes 2304 | 213.18 | 1852.507
IE-BS-1 | PFBS | CalRes 2304 | 265.48 | 2512.723
IE-BS-1 | PFBS | CalRes 2304 | 290.68 | 2543.427
IE-BS-1 | PFBS | CalRes 2304 | 298.3 | 2524.295
IE-BS-1 | PFBS | CalRes 2304 | 397.26 | 3418.667
IE-BS-1 | PFBS | CalRes 2304 | 312.4 | 3299.915
IE-BS-1 | PFBS | CalRes 2304 | 402.6 | 3373.159
IE-BS-1 | PFBS | CalRes 2304 | 469.24 | 4039.677
IE-BS-1 | PFBS | CalRes 2304 | 445.76 | 4056.6
IE-BS-1 | PFBS | CalRes 2304 | 492.35 | 4120.289
IE-BS-1 | PFBS | Purofine PFA694E | 12.54 | 93.79732
IE-BS-1 | PFBS | Purofine PFA694E | 13.65 | 93.79516
IE-BS-1 | PFBS | Purofine PFA694E | 30.24 | 184.5503
IE-BS-1 | PFBS | Purofine PFA694E | 24.22 | 183.8773
IE-BS-1 | PFBS | Purofine PFA694E | 23.14 | 184.5381
IE-BS-1 | PFBS | Purofine PFA694E | 48.66 | 368.8798
IE-BS-1 | PFBS | Purofine PFA694E | 42.18 | 366.3141
IE-BS-1 | PFBS | Purofine PFA694E | 48.84 | 368.878
IE-BS-1 | PFBS | Purofine PFA694E | 84.12 | 641.0508
IE-BS-1 | PFBS | Purofine PFA694E | 81.76 | 639.4944
IE-BS-1 | PFBS | Purofine PFA694E | 82.36 | 640.2845
IE-BS-1 | PFBS | Purofine PFA694E | 125.58 | 907.7376
IE-BS-1 | PFBS | Purofine PFA694E | 119.12 | 911.0838
IE-BS-1 | PFBS | Purofine PFA694E | 121.44 | 906.2346
IE-BS-1 | PFBS | Purofine PFA694E | 255.62 | 1867.75
IE-BS-1 | PFBS | Purofine PFA694E | 251.94 | 1874.655
IE-BS-1 | PFBS | Purofine PFA694E | 247.7 | 1867.929
IE-BS-1 | PFBS | Purofine PFA694E | 362.4 | 2557.209
IE-BS-1 | PFBS | Purofine PFA694E | 368.74 | 2544.326
IE-BS-1 | PFBS | Purofine PFA694E | 346.94 | 2507.668
IE-BS-1 | PFBS | Purofine PFA694E | 480.22 | 3410.913
IE-BS-1 | PFBS | Purofine PFA694E | 472.74 | 3433.931
IE-BS-1 | PFBS | Purofine PFA694E | 440.26 | 3401.193
IE-BS-1 | PFBS | Purofine PFA694E | 646.18 | 4166.176
IE-BS-1 | PFBS | Purofine PFA694E | 550.8 | 4087.395
IE-BS-1 | PFBS | Purofine PFA694E | 573.32 | 4006.404
IE-BS-1 | PFBS | PSR2 Plus Cl | 14.06 | 181.4992
IE-BS-1 | PFBS | PSR2 Plus Cl | 13.56 | 181.5005
IE-BS-1 | PFBS | PSR2 Plus Cl | 12.66 | 181.5045
IE-BS-1 | PFBS | PSR2 Plus Cl | 27.32 | 362.8969
IE-BS-1 | PFBS | PSR2 Plus Cl | 26.72 | 362.9017
IE-BS-1 | PFBS | PSR2 Plus Cl | 27.14 | 362.8974
IE-BS-1 | PFBS | PSR2 Plus Cl | 50.38 | 636.3561
IE-BS-1 | PFBS | PSR2 Plus Cl | 52.72 | 638.7153
IE-BS-1 | PFBS | PSR2 Plus Cl | 49.82 | 631.6131
IE-BS-1 | PFBS | PSR2 Plus Cl | 75.32 | 901.5049
IE-BS-1 | PFBS | PSR2 Plus Cl | 72.68 | 896.7759
IE-BS-1 | PFBS | PSR2 Plus Cl | 78.4 | 906.2727
IE-BS-1 | PFBS | PSR2 Plus Cl | 157.32 | 1825.305
IE-BS-1 | PFBS | PSR2 Plus Cl | 161.46 | 1835.159
IE-BS-1 | PFBS | PSR2 Plus Cl | 160.66 | 1838.5
IE-BS-1 | PFBS | PSR2 Plus Cl | 214.42 | 2506.051
IE-BS-1 | PFBS | PSR2 Plus Cl | 232.72 | 2518.022
IE-BS-1 | PFBS | PSR2 Plus Cl | 233.91 | 2511.677
IE-BS-1 | PFBS | PSR2 Plus Cl | 317.24 | 3359.942
IE-BS-1 | PFBS | PSR2 Plus Cl | 302.84 | 3371.674
IE-BS-1 | PFBS | PSR2 Plus Cl | 304.92 | 3316.249
IE-BS-1 | PFBS | PSR2 Plus Cl | 423.06 | 4073.398
IE-BS-1 | PFBS | PSR2 Plus Cl | 390.14 | 3994.318
IE-BS-1 | PFBS | PSR2 Plus Cl | 383.58 | 3947.681
IE-BS-2 | PFBS | CalRes 2304 | 235.42 | 1830.876
IE-BS-2 | PFBS | CalRes 2304 | 232.02 | 1825.814
IE-BS-2 | PFBS | CalRes 2304 | 229.76 | 1830.891
IE-BS-2 | PFBS | CalRes 2304 | 483.24 | 3660.269
IE-BS-2 | PFBS | CalRes 2304 | 518.37 | 3660.059
IE-BS-2 | PFBS | CalRes 2304 | 520.06 | 3660.048
IE-BS-2 | PFBS | CalRes 2304 | 1105.96 | 7362.096
IE-BS-2 | PFBS | CalRes 2304 | 1046.88 | 7281.466
IE-BS-2 | PFBS | CalRes 2304 | 1093.71 | 7354.126
IE-BS-2 | PFBS | CalRes 2304 | 1716.07 | 10976.95
IE-BS-2 | PFBS | CalRes 2304 | 1763.72 | 11012.95
IE-BS-2 | PFBS | CalRes 2304 | 1673.5 | 10977.82
IE-BS-2 | PFBS | CalRes 2304 | 2398.29 | 14562.85
IE-BS-2 | PFBS | CalRes 2304 | 2311.59 | 14662.42
IE-BS-2 | PFBS | CalRes 2304 | 2301.04 | 14373.98
IE-BS-2 | PFBS | CalRes 2304 | 2591.17 | 16538.3
IE-BS-2 | PFBS | CalRes 2304 | 2610.79 | 16664.02
IE-BS-2 | PFBS | CalRes 2304 | 2637.42 | 16537.32
IE-BS-2 | PFBS | CalRes 2304 | 2974.58 | 19019.38
IE-BS-2 | PFBS | CalRes 2304 | 2876.36 | 19022.42
IE-BS-2 | PFBS | CalRes 2304 | 3000.87 | 18963.34
IE-BS-2 | PFBS | CalRes 2304 | 3345.09 | 21500.46
IE-BS-2 | PFBS | CalRes 2304 | 3671.83 | 22368.78
IE-BS-2 | PFBS | CalRes 2304 | 3743.64 | 21771.98
IE-BS-2 | PFBS | CalRes 2304 | 4414.17 | 26396.17
IE-BS-2 | PFBS | CalRes 2304 | 4483.6 | 26393.08
IE-BS-2 | PFBS | CalRes 2304 | 4283.395 | 25676.69
IE-BS-2 | PFBS | Purofine PFA694E | 251.89 | 1839.148
IE-BS-2 | PFBS | Purofine PFA694E | 243.2 | 1839.174
IE-BS-2 | PFBS | Purofine PFA694E | 246.905 | 1839.164
IE-BS-2 | PFBS | Purofine PFA694E | 504.05 | 3676.783
IE-BS-2 | PFBS | Purofine PFA694E | 512.49 | 3676.724
IE-BS-2 | PFBS | Purofine PFA694E | 518.66 | 3676.697
IE-BS-2 | PFBS | Purofine PFA694E | 1075.44 | 7338.571
IE-BS-2 | PFBS | Purofine PFA694E | 1103.33 | 7354.592
IE-BS-2 | PFBS | Purofine PFA694E | 1047.38 | 7363.411
IE-BS-2 | PFBS | Purofine PFA694E | 1655.02 | 10954.92
IE-BS-2 | PFBS | Purofine PFA694E | 1594.29 | 11029.11
IE-BS-2 | PFBS | Purofine PFA694E | 1695.03 | 11045.78
IE-BS-2 | PFBS | Purofine PFA694E | 2221.82 | 14698.32
IE-BS-2 | PFBS | Purofine PFA694E | 2173 | 14602.3
IE-BS-2 | PFBS | Purofine PFA694E | 2102.49 | 14668.83
IE-BS-2 | PFBS | Purofine PFA694E | 2484.53 | 16409.81
IE-BS-2 | PFBS | Purofine PFA694E | 2469.65 | 16617.02
IE-BS-2 | PFBS | Purofine PFA694E | 2529.96 | 16573.61
IE-BS-2 | PFBS | Purofine PFA694E | 2928.1 | 18834.46
IE-BS-2 | PFBS | Purofine PFA694E | 2911.09 | 18943.24
IE-BS-2 | PFBS | Purofine PFA694E | 2971.09 | 18779.2
IE-BS-2 | PFBS | Purofine PFA694E | 3467.79 | 22101.27
IE-BS-2 | PFBS | Purofine PFA694E | 3441.33 | 21954.99
IE-BS-2 | PFBS | Purofine PFA694E | 3491.47 | 22026.32
IE-BS-2 | PFBS | Purofine PFA694E | 4296.06 | 26203.69
IE-BS-2 | PFBS | Purofine PFA694E | 4351.17 | 26306.8
IE-BS-2 | PFBS | Purofine PFA694E | 4211.93 | 26524.36
IE-BS-2 | PFBS | PSR2 Plus Cl | 154.48 | 1811.79
IE-BS-2 | PFBS | PSR2 Plus Cl | 153.68 | 1811.792
IE-BS-2 | PFBS | PSR2 Plus Cl | 158.83 | 1811.777
IE-BS-2 | PFBS | PSR2 Plus Cl | 336.79 | 3622.501
IE-BS-2 | PFBS | PSR2 Plus Cl | 345.55 | 3622.447
IE-BS-2 | PFBS | PSR2 Plus Cl | 345.34 | 3622.451
IE-BS-2 | PFBS | PSR2 Plus Cl | 767.22 | 7215.873
IE-BS-2 | PFBS | PSR2 Plus Cl | 800.61 | 7255.641
IE-BS-2 | PFBS | PSR2 Plus Cl | 771.345 | 7215.82
IE-BS-2 | PFBS | PSR2 Plus Cl | 1240.12 | 10851.54
IE-BS-2 | PFBS | PSR2 Plus Cl | 1250.8 | 10833.29
IE-BS-2 | PFBS | PSR2 Plus Cl | 1256.37 | 10869.34
IE-BS-2 | PFBS | PSR2 Plus Cl | 1768.06 | 14328.82
IE-BS-2 | PFBS | PSR2 Plus Cl | 1797.66 | 14520.12
IE-BS-2 | PFBS | PSR2 Plus Cl | 1824.58 | 14390.74
IE-BS-2 | PFBS | PSR2 Plus Cl | 2199.06 | 16051.18
IE-BS-2 | PFBS | PSR2 Plus Cl | 1972.73 | 16339.36
IE-BS-2 | PFBS | PSR2 Plus Cl | 1990.93 | 16297.87
IE-BS-2 | PFBS | PSR2 Plus Cl | 2387.15 | 18410.01
IE-BS-2 | PFBS | PSR2 Plus Cl | 2446.43 | 18513.03
IE-BS-2 | PFBS | PSR2 Plus Cl | 2343.415 | 18307.54
IE-BS-2 | PFBS | PSR2 Plus Cl | 2909.04 | 21716.42
IE-BS-2 | PFBS | PSR2 Plus Cl | 2851.52 | 21718.33
IE-BS-2 | PFBS | PSR2 Plus Cl | 2940.54 | 21642.7
IE-BS-2 | PFBS | PSR2 Plus Cl | 3746.52 | 26252.19
IE-BS-2 | PFBS | PSR2 Plus Cl | 3708.84 | 25835.4
IE-BS-2 | PFBS | PSR2 Plus Cl | 3644.22 | 25432.65
IE-BS-3 | PFBS | CalRes 2304 | 474.23 | 3419.375
IE-BS-3 | PFBS | CalRes 2304 | 544.15 | 3419.158
IE-BS-3 | PFBS | CalRes 2304 | 458.035 | 3419.427
IE-BS-3 | PFBS | CalRes 2304 | 1245.1 | 6834.045
IE-BS-3 | PFBS | CalRes 2304 | 951.91 | 6835.839
IE-BS-3 | PFBS | CalRes 2304 | 1007.37 | 6835.521
IE-BS-3 | PFBS | CalRes 2304 | 2159.47 | 13672.16
IE-BS-3 | PFBS | CalRes 2304 | 2113.38 | 13672.77
IE-BS-3 | PFBS | CalRes 2304 | 2089.18 | 13688.2
IE-BS-3 | PFBS | CalRes 2304 | 3220.72 | 20707.7
IE-BS-3 | PFBS | CalRes 2304 | 3272.16 | 20363.27
IE-BS-3 | PFBS | CalRes 2304 | 3295.32 | 20363.02
IE-BS-3 | PFBS | CalRes 2304 | 4363.81 | 26901.58
IE-BS-3 | PFBS | CalRes 2304 | 4439.97 | 26782.1
IE-BS-3 | PFBS | CalRes 2304 | 4467.54 | 26958.13
IE-BS-3 | PFBS | CalRes 2304 | 5154.64 | 31033.75
IE-BS-3 | PFBS | CalRes 2304 | 4793.49 | 30054.75
IE-BS-3 | PFBS | CalRes 2304 | 4764.42 | 30129.55
IE-BS-3 | PFBS | CalRes 2304 | 5866.73 | 35001.49
IE-BS-3 | PFBS | CalRes 2304 | 5694.41 | 35006.71
IE-BS-3 | PFBS | CalRes 2304 | 5833.26 | 34316.38
IE-BS-3 | PFBS | CalRes 2304 | 6654.71 | 40269.95
IE-BS-3 | PFBS | CalRes 2304 | 6872.38 | 40662.78
IE-BS-3 | PFBS | CalRes 2304 | 7139.34 | 40653.87
IE-BS-3 | PFBS | CalRes 2304 | 8347.13 | 48892.67
IE-BS-3 | PFBS | CalRes 2304 | 8552.72 | 48304.6
IE-BS-3 | PFBS | CalRes 2304 | 8869.195 | 49869.03
IE-BS-3 | PFBS | Purofine PFA694E | 578.58 | 3442.489
IE-BS-3 | PFBS | Purofine PFA694E | 545.3 | 3442.588
IE-BS-3 | PFBS | Purofine PFA694E | 536.95 | 3442.614
IE-BS-3 | PFBS | Purofine PFA694E | 1024.35 | 6882.236
IE-BS-3 | PFBS | Purofine PFA694E | 1049.91 | 6882.097
IE-BS-3 | PFBS | Purofine PFA694E | 1087.34 | 6881.86
IE-BS-3 | PFBS | Purofine PFA694E | 2238.9 | 13764.9
IE-BS-3 | PFBS | Purofine PFA694E | 2223.23 | 13749.79
IE-BS-3 | PFBS | Purofine PFA694E | 2209.84 | 13765.16
IE-BS-3 | PFBS | Purofine PFA694E | 3337.08 | 20604.21
IE-BS-3 | PFBS | Purofine PFA694E | 3390.89 | 20569.05
IE-BS-3 | PFBS | Purofine PFA694E | 3390.36 | 20399.15
IE-BS-3 | PFBS | Purofine PFA694E | 4555.81 | 27260.74
IE-BS-3 | PFBS | Purofine PFA694E | 4521.99 | 27261.2
IE-BS-3 | PFBS | Purofine PFA694E | 4579.67 | 27563.79
IE-BS-3 | PFBS | Purofine PFA694E | 4981.83 | 30255.5
IE-BS-3 | PFBS | Purofine PFA694E | 5244.93 | 31164.6
IE-BS-3 | PFBS | Purofine PFA694E | 5082.81 | 30780.82
IE-BS-3 | PFBS | Purofine PFA694E | 5976.67 | 35338.86
IE-BS-3 | PFBS | Purofine PFA694E | 5856.69 | 35241.09
IE-BS-3 | PFBS | Purofine PFA694E | 6037.55 | 35034
IE-BS-3 | PFBS | Purofine PFA694E | 6724.55 | 40810.33
IE-BS-3 | PFBS | Purofine PFA694E | 6749.79 | 40541.72
IE-BS-3 | PFBS | Purofine PFA694E | 6609.66 | 40413.68
IE-BS-3 | PFBS | Purofine PFA694E | 7661.52 | 49062.6
IE-BS-3 | PFBS | Purofine PFA694E | 7810.39 | 49252.49
IE-BS-3 | PFBS | Purofine PFA694E | 7842.98 | 49054.22
IE-BS-3 | PFBS | PSR2 Plus Cl | 338.69 | 3343.451
IE-BS-3 | PFBS | PSR2 Plus Cl | 349.76 | 3343.416
IE-BS-3 | PFBS | PSR2 Plus Cl | 331.02 | 3334.212
IE-BS-3 | PFBS | PSR2 Plus Cl | 708.74 | 6684.697
IE-BS-3 | PFBS | PSR2 Plus Cl | 638.63 | 6685.109
IE-BS-3 | PFBS | PSR2 Plus Cl | 694.51 | 6684.766
IE-BS-3 | PFBS | PSR2 Plus Cl | 1577.12 | 13388.74
IE-BS-3 | PFBS | PSR2 Plus Cl | 1721.91 | 13387.03
IE-BS-3 | PFBS | PSR2 Plus Cl | 1646.365 | 13343.4
IE-BS-3 | PFBS | PSR2 Plus Cl | 3218.08 | 20076.2
IE-BS-3 | PFBS | PSR2 Plus Cl | 2607.89 | 19920.58
IE-BS-3 | PFBS | PSR2 Plus Cl | 2571.5 | 19920.98
IE-BS-3 | PFBS | PSR2 Plus Cl | 3698.88 | 26432.55
IE-BS-3 | PFBS | PSR2 Plus Cl | 3650.79 | 26609.71
IE-BS-3 | PFBS | PSR2 Plus Cl | 3677.81 | 26549.73
IE-BS-3 | PFBS | PSR2 Plus Cl | 4357.46 | 30057.96
IE-BS-3 | PFBS | PSR2 Plus Cl | 4346.95 | 30134.02
IE-BS-3 | PFBS | PSR2 Plus Cl | 4244.34 | 29985.74
IE-BS-3 | PFBS | PSR2 Plus Cl | 5282.02 | 34238.1
IE-BS-3 | PFBS | PSR2 Plus Cl | 5092.36 | 34341.42
IE-BS-3 | PFBS | PSR2 Plus Cl | 4990.985 | 33860.19
IE-BS-3 | PFBS | PSR2 Plus Cl | 6161.76 | 40046.67
IE-BS-3 | PFBS | PSR2 Plus Cl | 6322.44 | 40309.55
IE-BS-3 | PFBS | PSR2 Plus Cl | 6387.89 | 40038.45
IE-BS-3 | PFBS | PSR2 Plus Cl | 7924.79 | 47818.07
IE-BS-3 | PFBS | PSR2 Plus Cl | 7479.73 | 47838.23
IE-BS-3 | PFBS | PSR2 Plus Cl | 7659.45 | 47641.21
IE-G-1 | GenX | CalRes 2304 | 13.66 | 13.3356
IE-G-1 | GenX | CalRes 2304 | 12.62 | 13.33683
IE-G-1 | GenX | CalRes 2304 | 12.66 | 13.33682
IE-G-1 | GenX | CalRes 2304 | 31.5 | 28.2899
IE-G-1 | GenX | CalRes 2304 | 31.7 | 28.28949
IE-G-1 | GenX | CalRes 2304 | 32.9 | 28.35739
IE-G-1 | GenX | CalRes 2304 | 52.44 | 45.17332
IE-G-1 | GenX | CalRes 2304 | 53.54 | 45.35085
IE-G-1 | GenX | CalRes 2304 | 52.85 | 45.17259
IE-G-1 | GenX | CalRes 2304 | 80.5 | 65.86865
IE-G-1 | GenX | CalRes 2304 | 74.44 | 65.90459
IE-G-1 | GenX | CalRes 2304 | 74.66 | 66.29029
IE-G-1 | GenX | CalRes 2304 | 125.24 | 134.1134
IE-G-1 | GenX | CalRes 2304 | 147.04 | 133.9661
IE-G-1 | GenX | CalRes 2304 | 159.56 | 133.883
IE-G-1 | GenX | CalRes 2304 | 199.46 | 198.6251
IE-G-1 | GenX | CalRes 2304 | 219.28 | 200.2337
IE-G-1 | GenX | CalRes 2304 | 223.82 | 198.3951
IE-G-1 | GenX | CalRes 2304 | 256.06 | 256.8725
IE-G-1 | GenX | CalRes 2304 | 276.4 | 260.222
IE-G-1 | GenX | CalRes 2304 | 320.86 | 257.253
IE-G-1 | GenX | CalRes 2304 | 332.24 | 293.6174
IE-G-1 | GenX | CalRes 2304 | 360.22 | 294.5577
IE-G-1 | GenX | CalRes 2304 | 348.37 | 291.2053
IE-G-1 | GenX | Purofine PFA694E | 10.54 | 6.706565
IE-G-1 | GenX | Purofine PFA694E | 18.58 | 13.41852
IE-G-1 | GenX | Purofine PFA694E | 21.42 | 13.38367
IE-G-1 | GenX | Purofine PFA694E | 36.32 | 28.29122
IE-G-1 | GenX | Purofine PFA694E | 41.18 | 28.49168
IE-G-1 | GenX | Purofine PFA694E | 39.7 | 28.42431
IE-G-1 | GenX | Purofine PFA694E | 56.96 | 45.40401
IE-G-1 | GenX | Purofine PFA694E | 61.1 | 45.20611
IE-G-1 | GenX | Purofine PFA694E | 66.69 | 45.18229
IE-G-1 | GenX | Purofine PFA694E | 91.08 | 66.54985
IE-G-1 | GenX | Purofine PFA694E | 92.04 | 66.54704
IE-G-1 | GenX | Purofine PFA694E | 103.56 | 66.47218
IE-G-1 | GenX | Purofine PFA694E | 222.46 | 134.2149
IE-G-1 | GenX | Purofine PFA694E | 224.54 | 134.2045
IE-G-1 | GenX | Purofine PFA694E | 216.32 | 134.2564
IE-G-1 | GenX | Purofine PFA694E | 320.44 | 198.548
IE-G-1 | GenX | Purofine PFA694E | 322.14 | 200.3463
IE-G-1 | GenX | Purofine PFA694E | 366.93 | 199.8898
IE-G-1 | GenX | Purofine PFA694E | 469.02 | 254.7127
IE-G-1 | GenX | Purofine PFA694E | 412.48 | 256.2889
IE-G-1 | GenX | Purofine PFA694E | 376.14 | 256.7729
IE-G-1 | GenX | Purofine PFA694E | 538.9 | 289.9243
IE-G-1 | GenX | Purofine PFA694E | 548.16 | 289.3942
IE-G-1 | GenX | Purofine PFA694E | 544.74 | 290.2522
IE-G-2 | GenX | PSR2 Plus Cl | 14.66 | 14.20994
IE-G-2 | GenX | PSR2 Plus Cl | 13.84 | 14.21099
IE-G-2 | GenX | PSR2 Plus Cl | 16.76 | 14.20739
IE-G-2 | GenX | PSR2 Plus Cl | 24.64 | 30.17009
IE-G-2 | GenX | PSR2 Plus Cl | 27.18 | 30.1635
IE-G-2 | GenX | PSR2 Plus Cl | 30.3 | 30.15503
IE-G-2 | GenX | PSR2 Plus Cl | 50.54 | 48.16395
IE-G-2 | GenX | PSR2 Plus Cl | 46.36 | 48.1815
IE-G-2 | GenX | PSR2 Plus Cl | 50.38 | 47.97298
IE-G-2 | GenX | PSR2 Plus Cl | 67.04 | 70.72735
IE-G-2 | GenX | PSR2 Plus Cl | 67.04 | 70.72846
IE-G-2 | GenX | PSR2 Plus Cl | 67.18 | 70.72615
IE-G-2 | GenX | PSR2 Plus Cl | 133.5 | 146.0032
IE-G-2 | GenX | PSR2 Plus Cl | 125.82 | 146.0525
IE-G-2 | GenX | PSR2 Plus Cl | 130.3 | 146.0221
IE-G-2 | GenX | PSR2 Plus Cl | 206.02 | 218.3164
IE-G-2 | GenX | PSR2 Plus Cl | 204 | 218.3327
IE-G-2 | GenX | PSR2 Plus Cl | 204.5 | 218.3306
IE-G-2 | GenX | PSR2 Plus Cl | 277 | 282.3182
IE-G-2 | GenX | PSR2 Plus Cl | 275 | 282.3394
IE-G-2 | GenX | PSR2 Plus Cl | 282.78 | 280.5943
IE-G-2 | GenX | PSR2 Plus Cl | 341.86 | 316.6287
IE-G-2 | GenX | PSR2 Plus Cl | 323.4 | 319.4235
IE-G-2 | GenX | PSR2 Plus Cl | 317.29 | 319.4957
IE-HxA | PFHxA | CalRes 2304 | 12.48 | 7.140877
IE-HxA | PFHxA | CalRes 2304 | 14.42 | 7.139625
IE-HxA | PFHxA | CalRes 2304 | 13.89 | 7.139983
IE-HxA | PFHxA | CalRes 2304 | 27.72 | 14.26351
IE-HxA | PFHxA | CalRes 2304 | 33.76 | 14.24042
IE-HxA | PFHxA | CalRes 2304 | 25.1 | 14.26632
IE-HxA | PFHxA | CalRes 2304 | 55.92 | 28.45978
IE-HxA | PFHxA | CalRes 2304 | 51.48 | 28.40581
IE-HxA | PFHxA | CalRes 2304 | 70.2 | 28.36082
IE-HxA | PFHxA | CalRes 2304 | 99.66 | 49.07401
IE-HxA | PFHxA | CalRes 2304 | 93.1 | 49.29035
IE-HxA | PFHxA | CalRes 2304 | 89.93 | 48.92552
IE-HxA | PFHxA | CalRes 2304 | 122.1 | 70.75058
IE-HxA | PFHxA | CalRes 2304 | 127.08 | 70.72234
IE-HxA | PFHxA | CalRes 2304 | 263.12 | 145.1277
IE-HxA | PFHxA | CalRes 2304 | 250.3 | 145.1913
IE-HxA | PFHxA | CalRes 2304 | 264 | 145.1086
IE-HxA | PFHxA | CalRes 2304 | 382.28 | 210.5548
IE-HxA | PFHxA | CalRes 2304 | 376.32 | 210.6215
IE-HxA | PFHxA | CalRes 2304 | 370.96 | 210.6657
IE-HxA | PFHxA | CalRes 2304 | 477.78 | 277.4716
IE-HxA | PFHxA | CalRes 2304 | 506.56 | 278.9418
IE-HxA | PFHxA | CalRes 2304 | 502.52 | 276.2424
IE-HxA | PFHxA | Purofine PFA694E | 16.28 | 7.19146
IE-HxA | PFHxA | Purofine PFA694E | 15.04 | 7.19219
IE-HxA | PFHxA | Purofine PFA694E | 16.86 | 7.191137
IE-HxA | PFHxA | Purofine PFA694E | 30.22 | 14.366
IE-HxA | PFHxA | Purofine PFA694E | 32.04 | 14.36378
IE-HxA | PFHxA | Purofine PFA694E | 32.12 | 14.34769
IE-HxA | PFHxA | Purofine PFA694E | 60.28 | 28.59595
IE-HxA | PFHxA | Purofine PFA694E | 60.66 | 28.65821
IE-HxA | PFHxA | Purofine PFA694E | 57.34 | 28.72943
IE-HxA | PFHxA | Purofine PFA694E | 106.3 | 49.40868
IE-HxA | PFHxA | Purofine PFA694E | 105.94 | 49.41317
IE-HxA | PFHxA | Purofine PFA694E | 107.81 | 49.40229
IE-HxA | PFHxA | Purofine PFA694E | 158.46 | 71.05108
IE-HxA | PFHxA | Purofine PFA694E | 146.24 | 70.73663
IE-HxA | PFHxA | Purofine PFA694E | 147.28 | 71.5233
IE-HxA | PFHxA | Purofine PFA694E | 332.26 | 145.7696
IE-HxA | PFHxA | Purofine PFA694E | 334.52 | 145.7599
IE-HxA | PFHxA | Purofine PFA694E | 319.18 | 145.8466
IE-HxA | PFHxA | Purofine PFA694E | 477.2 | 211.2605
IE-HxA | PFHxA | Purofine PFA694E | 462.5 | 211.3786
IE-HxA | PFHxA | Purofine PFA694E | 460.27 | 209.6472
IE-HxA | PFHxA | Purofine PFA694E | 626.98 | 279.5788
IE-HxA | PFHxA | Purofine PFA694E | 605.52 | 281.3407
IE-HxA | PFHxA | Purofine PFA694E | 471.96 | 283.6157
IE-HxA | PFHxA | Purofine PFA694E | 756.72 | 334.3648
IE-HxA | PFHxA | Purofine PFA694E | 762.64 | 334.7354
IE-HxA | PFHxA | Purofine PFA694E | 718.06 | 334.5406
IE-HxA | PFHxA | PSR2 Plus Cl | 14.52 | 14.14317
IE-HxA | PFHxA | PSR2 Plus Cl | 14.1 | 14.15932
IE-HxA | PFHxA | PSR2 Plus Cl | 13.92 | 14.14392
IE-HxA | PFHxA | PSR2 Plus Cl | 26.58 | 28.25754
IE-HxA | PFHxA | PSR2 Plus Cl | 27.78 | 28.31761
IE-HxA | PFHxA | PSR2 Plus Cl | 28.38 | 28.25329
IE-HxA | PFHxA | PSR2 Plus Cl | 45.06 | 48.83134
IE-HxA | PFHxA | PSR2 Plus Cl | 48.52 | 48.81759
IE-HxA | PFHxA | PSR2 Plus Cl | 45.8 | 48.82881
IE-HxA | PFHxA | PSR2 Plus Cl | 67.6 | 70.40101
IE-HxA | PFHxA | PSR2 Plus Cl | 65.78 | 70.41193
IE-HxA | PFHxA | PSR2 Plus Cl | 72.96 | 70.36993
IE-HxA | PFHxA | PSR2 Plus Cl | 142.68 | 144.4719
IE-HxA | PFHxA | PSR2 Plus Cl | 136.04 | 143.6921
IE-HxA | PFHxA | PSR2 Plus Cl | 148.56 | 143.6193
IE-HxA | PFHxA | PSR2 Plus Cl | 214.6 | 210.0569
IE-HxA | PFHxA | PSR2 Plus Cl | 212.3 | 208.3336
IE-HxA | PFHxA | PSR2 Plus Cl | 220.99 | 208.2605
IE-HxA | PFHxA | PSR2 Plus Cl | 285.52 | 278.6036
IE-HxA | PFHxA | PSR2 Plus Cl | 312.34 | 281.1059
IE-HxA | PFHxA | PSR2 Plus Cl | 302.64 | 279.0318
IE-HxA | PFHxA | PSR2 Plus Cl | 384.96 | 331.0075
IE-HxA | PFHxA | PSR2 Plus Cl | 379.64 | 331.0712
IE-HxA | PFHxA | PSR2 Plus Cl | 391.95 | 335.3467
IE-HxS | PFHxS | CalRes 2304 | 15.08 | 1044.917
IE-HxS | PFHxS | CalRes 2304 | 17.68 | 1044.909
IE-HxS | PFHxS | CalRes 2304 | 27.12 | 2144.762
IE-HxS | PFHxS | CalRes 2304 | 29.38 | 2156.097
IE-HxS | PFHxS | CalRes 2304 | 24.84 | 2144.775
IE-HxS | PFHxS | CalRes 2304 | 47.94 | 3704.387
IE-HxS | PFHxS | CalRes 2304 | 51.06 | 3704.357
IE-HxS | PFHxS | CalRes 2304 | 68.54 | 4981.187
IE-HxS | PFHxS | CalRes 2304 | 75.82 | 4999.428
IE-HxS | PFHxS | CalRes 2304 | 74.04 | 5030.31
IE-HxS | PFHxS | CalRes 2304 | 148 | 10270.26
IE-HxS | PFHxS | CalRes 2304 | 146.56 | 10283.17
IE-HxS | PFHxS | CalRes 2304 | 132.36 | 10219.26
IE-HxS | PFHxS | CalRes 2304 | 261.52 | 16487.87
IE-HxS | PFHxS | CalRes 2304 | 253.2 | 16421.92
IE-HxS | PFHxS | CalRes 2304 | 253.28 | 16488.04
IE-HxS | PFHxS | CalRes 2304 | 289.82 | 20332.92
IE-HxS | PFHxS | CalRes 2304 | 308.9 | 20232.02
IE-HxS | PFHxS | CalRes 2304 | 308.84 | 20282.11
IE-HxS | PFHxS | CalRes 2304 | 349.52 | 27587.62
IE-HxS | PFHxS | CalRes 2304 | 362.22 | 27680.42
IE-HxS | PFHxS | CalRes 2304 | 359.39 | 27130.59
IE-HxS | PFHxS | Purofine PFA694E | 25.42 | 1047.873
IE-HxS | PFHxS | Purofine PFA694E | 30.14 | 1047.859
IE-HxS | PFHxS | Purofine PFA694E | 23.72 | 1047.877
IE-HxS | PFHxS | Purofine PFA694E | 67.32 | 3681.316
IE-HxS | PFHxS | Purofine PFA694E | 70.14 | 3714.753
IE-HxS | PFHxS | Purofine PFA694E | 72.45 | 3714.731
IE-HxS | PFHxS | Purofine PFA694E | 86.36 | 5044.516
IE-HxS | PFHxS | Purofine PFA694E | 87.44 | 5050.738
IE-HxS | PFHxS | Purofine PFA694E | 84.38 | 5019.754
IE-HxS | PFHxS | Purofine PFA694E | 168.32 | 10222.46
IE-HxS | PFHxS | Purofine PFA694E | 184.48 | 10234.98
IE-HxS | PFHxS | Purofine PFA694E | 198.58 | 10234.8
IE-HxS | PFHxS | Purofine PFA694E | 264.02 | 16568.23
IE-HxS | PFHxS | Purofine PFA694E | 271.45 | 16568.08
IE-HxS | PFHxS | Purofine PFA694E | 335.68 | 20440.48
IE-HxS | PFHxS | Purofine PFA694E | 337.68 | 20645.9
IE-HxS | PFHxS | Purofine PFA694E | 349.08 | 20440.14
IE-HxS | PFHxS | Purofine PFA694E | 432.28 | 27756.9
IE-HxS | PFHxS | Purofine PFA694E | 472.48 | 27569.21
IE-HxS | PFHxS | Purofine PFA694E | 486.5 | 27849
IE-HxS | PFHxS | PSR2 Plus Cl | 27.24 | 2134.407
IE-HxS | PFHxS | PSR2 Plus Cl | 26.94 | 2134.408
IE-HxS | PFHxS | PSR2 Plus Cl | 26.63 | 2134.41
IE-HxS | PFHxS | PSR2 Plus Cl | 51.16 | 3686.471
IE-HxS | PFHxS | PSR2 Plus Cl | 50.62 | 3686.477
IE-HxS | PFHxS | PSR2 Plus Cl | 50.72 | 3686.478
IE-HxS | PFHxS | PSR2 Plus Cl | 69.1 | 4963.197
IE-HxS | PFHxS | PSR2 Plus Cl | 79.1 | 4987.484
IE-HxS | PFHxS | PSR2 Plus Cl | 81.3 | 4969.123
IE-HxS | PFHxS | PSR2 Plus Cl | 166.68 | 10169.46
IE-HxS | PFHxS | PSR2 Plus Cl | 165.66 | 10194.89
IE-HxS | PFHxS | PSR2 Plus Cl | 175.34 | 10169.35
IE-HxS | PFHxS | PSR2 Plus Cl | 279.36 | 16179.99
IE-HxS | PFHxS | PSR2 Plus Cl | 304.7 | 16276.33
IE-HxS | PFHxS | PSR2 Plus Cl | 277.6 | 16342.16
IE-HxS | PFHxS | PSR2 Plus Cl | 359.16 | 20384.66
IE-HxS | PFHxS | PSR2 Plus Cl | 358.12 | 20333.88
IE-HxS | PFHxS | PSR2 Plus Cl | 366.6 | 20384.5
IE-HxS | PFHxS | PSR2 Plus Cl | 537.16 | 26640.4
IE-HxS | PFHxS | PSR2 Plus Cl | 497.04 | 26641.92
IE-HxS | PFHxS | PSR2 Plus Cl | 545.16 | 26727.59
IE-OA | PFOA | CalRes 2304 | 10.88 | 48.32387
IE-OA | PFOA | CalRes 2304 | 10.54 | 48.32437
IE-OA | PFOA | CalRes 2304 | 17.46 | 96.62749
IE-OA | PFOA | CalRes 2304 | 17.52 | 96.62704
IE-OA | PFOA | CalRes 2304 | 23.02 | 96.6103
IE-OA | PFOA | CalRes 2304 | 36.44 | 193.1378
IE-OA | PFOA | CalRes 2304 | 38.1 | 192.0299
IE-OA | PFOA | CalRes 2304 | 37.42 | 193.131
IE-OA | PFOA | CalRes 2304 | 72.08 | 334.2631
IE-OA | PFOA | CalRes 2304 | 81.3 | 337.5073
IE-OA | PFOA | CalRes 2304 | 74.15 | 338.2585
IE-OA | PFOA | CalRes 2304 | 107 | 471.6446
IE-OA | PFOA | CalRes 2304 | 114.62 | 475.5279
IE-OA | PFOA | CalRes 2304 | 98.22 | 474.4331
IE-OA | PFOA | CalRes 2304 | 210.58 | 963.5477
IE-OA | PFOA | CalRes 2304 | 193.28 | 961.0818
IE-OA | PFOA | CalRes 2304 | 210.42 | 964.9484
IE-OA | PFOA | CalRes 2304 | 362.4 | 1491.896
IE-OA | PFOA | CalRes 2304 | 375.38 | 1494.922
IE-OA | PFOA | CalRes 2304 | 340.34 | 1495.709
IE-OA | PFOA | CalRes 2304 | 539.04 | 1911.553
IE-OA | PFOA | CalRes 2304 | 484.04 | 1913.241
IE-OA | PFOA | CalRes 2304 | 552 | 1916.613
IE-OA | PFOA | CalRes 2304 | 594.58 | 2219.726
IE-OA | PFOA | CalRes 2304 | 487.1 | 2245.843
IE-OA | PFOA | CalRes 2304 | 599.59 | 2204.879
IE-OA | PFOA | Purofine PFA694E | 13.2 | 48.64007
IE-OA | PFOA | Purofine PFA694E | 14.32 | 48.63833
IE-OA | PFOA | Purofine PFA694E | 13.97 | 48.63892
IE-OA | PFOA | Purofine PFA694E | 27.36 | 97.23615
IE-OA | PFOA | Purofine PFA694E | 23.82 | 97.24716
IE-OA | PFOA | Purofine PFA694E | 25.82 | 97.24111
IE-OA | PFOA | Purofine PFA694E | 46.34 | 194.3542
IE-OA | PFOA | Purofine PFA694E | 45.5 | 194.3598
IE-OA | PFOA | Purofine PFA694E | 49.44 | 194.3356
IE-OA | PFOA | Purofine PFA694E | 79.22 | 341.1271
IE-OA | PFOA | Purofine PFA694E | 74.5 | 340.8375
IE-OA | PFOA | Purofine PFA694E | 86.4 | 340.3658
IE-OA | PFOA | Purofine PFA694E | 113.04 | 474.6812
IE-OA | PFOA | Purofine PFA694E | 108.44 | 474.0896
IE-OA | PFOA | Purofine PFA694E | 114.26 | 478.004
IE-OA | PFOA | Purofine PFA694E | 247.12 | 973.544
IE-OA | PFOA | Purofine PFA694E | 248.36 | 963.8326
IE-OA | PFOA | Purofine PFA694E | 262.14 | 969.1505
IE-OA | PFOA | Purofine PFA694E | 426.58 | 1520.393
IE-OA | PFOA | Purofine PFA694E | 395.04 | 1504.352
IE-OA | PFOA | Purofine PFA694E | 421.68 | 1493.73
IE-OA | PFOA | Purofine PFA694E | 544.34 | 1946.161
IE-OA | PFOA | Purofine PFA694E | 504.74 | 1898.213
IE-OA | PFOA | Purofine PFA694E | 449.12 | 1884.032
IE-OA | PFOA | Purofine PFA694E | 582.26 | 2205.602
IE-OA | PFOA | Purofine PFA694E | 682.08 | 2284.14
IE-OA | PFOA | Purofine PFA694E | 599.76 | 2264.196
IE-OA | PFOA | PSR2 Plus Cl | 13.46 | 95.47921
IE-OA | PFOA | PSR2 Plus Cl | 17.16 | 95.74059
IE-OA | PFOA | PSR2 Plus Cl | 17.14 | 95.74054
IE-OA | PFOA | PSR2 Plus Cl | 26.58 | 191.4241
IE-OA | PFOA | PSR2 Plus Cl | 29.12 | 191.4084
IE-OA | PFOA | PSR2 Plus Cl | 28.33 | 191.4126
IE-OA | PFOA | PSR2 Plus Cl | 59.12 | 334.6415
IE-OA | PFOA | PSR2 Plus Cl | 52.44 | 334.7167
IE-OA | PFOA | PSR2 Plus Cl | 68.22 | 470.5288
IE-OA | PFOA | PSR2 Plus Cl | 72.42 | 470.4648
IE-OA | PFOA | PSR2 Plus Cl | 63.72 | 469.2555
IE-OA | PFOA | PSR2 Plus Cl | 144.3 | 961.2186
IE-OA | PFOA | PSR2 Plus Cl | 149.68 | 950.1986
IE-OA | PFOA | PSR2 Plus Cl | 153.72 | 950.1513
IE-OA | PFOA | PSR2 Plus Cl | 229.5 | 1491.149
IE-OA | PFOA | PSR2 Plus Cl | 253.24 | 1480.809
IE-OA | PFOA | PSR2 Plus Cl | 243.81 | 1477.761
IE-OA | PFOA | PSR2 Plus Cl | 347.32 | 1910.705
IE-OA | PFOA | PSR2 Plus Cl | 337.54 | 1916.478
IE-OA | PFOA | PSR2 Plus Cl | 320.16 | 1928.122
IE-OA | PFOA | PSR2 Plus Cl | 401.14 | 2213.484
IE-OA | PFOA | PSR2 Plus Cl | 411.38 | 2250.488
IE-OA | PFOA | PSR2 Plus Cl | 402.76 | 2258.443
IE-OS-1 | PFOS | CalRes 2304 | 40.26 | 6610.125
IE-OS-1 | PFOS | CalRes 2304 | 58.22 | 6628.434
IE-OS-1 | PFOS | CalRes 2304 | 44.54 | 6628.474
IE-OS-1 | PFOS | CalRes 2304 | 18.08 | 13257.1
IE-OS-1 | PFOS | CalRes 2304 | 18.18 | 13257.1
IE-OS-1 | PFOS | CalRes 2304 | 16.86 | 13183.87
IE-OS-1 | PFOS | CalRes 2304 | 23.48 | 26455.35
IE-OS-1 | PFOS | CalRes 2304 | 20 | 26602.86
IE-OS-1 | PFOS | CalRes 2304 | 21.64 | 26455.37
IE-OS-1 | PFOS | CalRes 2304 | 32.6 | 43544.95
IE-OS-1 | PFOS | CalRes 2304 | 34.82 | 43073.3
IE-OS-1 | PFOS | Purofine PFA694E | 59.04 | 6650.85
IE-OS-1 | PFOS | Purofine PFA694E | 74.74 | 6650.804
IE-OS-1 | PFOS | Purofine PFA694E | 105.84 | 6650.713
IE-OS-1 | PFOS | Purofine PFA694E | 85.1 | 13301.55
IE-OS-1 | PFOS | Purofine PFA694E | 110.98 | 13301.39
IE-OS-1 | PFOS | Purofine PFA694E | 109.82 | 13227.91
IE-OS-1 | PFOS | Purofine PFA694E | 34.24 | 26603.69
IE-OS-1 | PFOS | Purofine PFA694E | 35.82 | 26515.29
IE-OS-1 | PFOS | Purofine PFA694E | 42.76 | 26427.41
IE-OS-1 | PFOS | Purofine PFA694E | 173.82 | 58537.5
IE-OS-1 | PFOS | Purofine PFA694E | 383.04 | 57825.2
IE-OS-1 | PFOS | PSR2 Plus Cl | 26.06 | 6575.195
IE-OS-1 | PFOS | PSR2 Plus Cl | 22.88 | 6575.204
IE-OS-1 | PFOS | PSR2 Plus Cl | 20.9 | 6575.21
IE-OS-1 | PFOS | PSR2 Plus Cl | 19.46 | 13150.43
IE-OS-1 | PFOS | PSR2 Plus Cl | 21.58 | 13150.42
IE-OS-1 | PFOS | PSR2 Plus Cl | 16.04 | 13150.45
IE-OS-2 | PFOS | CalRes 2304 | 54.76 | 51168.32
IE-OS-2 | PFOS | CalRes 2304 | 101.06 | 51822.23
IE-OS-2 | PFOS | CalRes 2304 | 24.44 | 47403.96
IE-OS-2 | PFOS | CalRes 2304 | 39.14 | 47088.73
IE-OS-2 | PFOS | CalRes 2304 | 38.78 | 43544.42
IE-OS-2 | PFOS | CalRes 2304 | 26.48 | 43212.72
IE-OS-2 | PFOS | CalRes 2304 | 29.66 | 43813.78
IE-OS-2 | PFOS | CalRes 2304 | 28.04 | 40266.38
IE-OS-2 | PFOS | CalRes 2304 | 24.24 | 40729.27
IE-OS-2 | PFOS | CalRes 2304 | 36.8 | 37496.61
IE-OS-2 | PFOS | CalRes 2304 | 28.02 | 37948.5
IE-OS-2 | PFOS | CalRes 2304 | 21.14 | 37897.87
IE-OS-2 | PFOS | CalRes 2304 | 23.86 | 35523.28
IE-OS-2 | PFOS | CalRes 2304 | 32.36 | 35301.97
IE-OS-2 | PFOS | CalRes 2304 | 29.65 | 35434.39
IE-OS-2 | PFOS | Purofine PFA694E | 63.92 | 62924.28
IE-OS-2 | PFOS | Purofine PFA694E | 39.46 | 63625.58
IE-OS-2 | PFOS | Purofine PFA694E | 26.82 | 57480.92
IE-OS-2 | PFOS | Purofine PFA694E | 28.16 | 57365.47
IE-OS-2 | PFOS | Purofine PFA694E | 25.55 | 57365.53
IE-OS-2 | PFOS | Purofine PFA694E | 26.04 | 51753.67
IE-OS-2 | PFOS | Purofine PFA694E | 28.26 | 52131.39
IE-OS-2 | PFOS | Purofine PFA694E | 27.16 | 52036.46
IE-OS-2 | PFOS | Purofine PFA694E | 27.48 | 47613.35
IE-OS-2 | PFOS | Purofine PFA694E | 26.72 | 47455.18
IE-OS-2 | PFOS | Purofine PFA694E | 25.66 | 47376.5
IE-OS-2 | PFOS | Purofine PFA694E | 23.76 | 44154.64
IE-OS-2 | PFOS | Purofine PFA694E | 20.56 | 44291.61
IE-OS-2 | PFOS | Purofine PFA694E | 26.3 | 43748.89
IE-OS-2 | PFOS | PSR2 Plus Cl | 43.68 | 21447.42
IE-OS-2 | PFOS | PSR2 Plus Cl | 44.3 | 21447.41
IE-OS-2 | PFOS | PSR2 Plus Cl | 34 | 21283.77
IE-OS-2 | PFOS | PSR2 Plus Cl | 36.18 | 19774.27
IE-OS-2 | PFOS | PSR2 Plus Cl | 33.26 | 19915.54
IE-OS-2 | PFOS | PSR2 Plus Cl | 36.1 | 19915.51
IE-OS-2 | PFOS | PSR2 Plus Cl | 26.38 | 18587.88
IE-OS-2 | PFOS | PSR2 Plus Cl | 28.82 | 18587.86
IE-OS-2 | PFOS | PSR2 Plus Cl | 34.96 | 18587.82
IE-OS-2 | PFOS | PSR2 Plus Cl | 33.22 | 17317.86
IE-OS-2 | PFOS | PSR2 Plus Cl | 26.82 | 17426.14
IE-OS-2 | PFOS | PSR2 Plus Cl | 29.7 | 17426.12
IE-OS-2 | PFOS | PSR2 Plus Cl | 24.58 | 16401.08
IE-OS-2 | PFOS | PSR2 Plus Cl | 25.56 | 16401.08
IE-OS-2 | PFOS | PSR2 Plus Cl | 22.64 | 16401.09
IE-OS-2 | PFOS | PSR2 Plus Cl | 29.84 | 15489.88
IE-OS-2 | PFOS | PSR2 Plus Cl | 28.66 | 15489.89
IE-OS-2 | PFOS | PSR2 Plus Cl | 31.3 | 15404.29
IE-NA | PFNA | CalRes 2304 | 16.58 | 267.988
IE-NA | PFNA | CalRes 2304 | 15.72 | 267.9905
IE-NA | PFNA | CalRes 2304 | 14.42 | 267.9943
IE-NA | PFNA | CalRes 2304 | 30.04 | 532.9356
IE-NA | PFNA | CalRes 2304 | 31.3 | 535.8882
IE-NA | PFNA | CalRes 2304 | 27.52 | 532.9508
IE-NA | PFNA | CalRes 2304 | 46.22 | 868.8661
IE-NA | PFNA | CalRes 2304 | 47.96 | 876.7454
IE-NA | PFNA | CalRes 2304 | 43.3 | 876.7932
IE-NA | PFNA | CalRes 2304 | 74.12 | 1265.28
IE-NA | PFNA | CalRes 2304 | 77.78 | 1261.912
IE-NA | PFNA | CalRes 2304 | 59.38 | 1268.815
IE-NA | PFNA | CalRes 2304 | 170.02 | 2592.852
IE-NA | PFNA | CalRes 2304 | 143.8 | 2589.764
IE-NA | PFNA | CalRes 2304 | 251.48 | 3826.036
IE-NA | PFNA | CalRes 2304 | 213.7 | 3842.048
IE-NA | PFNA | CalRes 2304 | 253.34 | 3895.315
IE-NA | PFNA | CalRes 2304 | 352.9 | 5465.841
IE-NA | PFNA | CalRes 2304 | 255.7 | 5484.186
IE-NA | PFNA | CalRes 2304 | 355.68 | 5560.008
IE-NA | PFNA | CalRes 2304 | 413 | 6259.764
IE-NA | PFNA | CalRes 2304 | 440.3 | 6511.707
IE-NA | PFNA | CalRes 2304 | 432.96 | 6511.94
IE-NA | PFNA | Purofine PFA694E | 26.06 | 132.511
IE-NA | PFNA | Purofine PFA694E | 17.92 | 132.523
IE-NA | PFNA | Purofine PFA694E | 16.82 | 132.5246
IE-NA | PFNA | Purofine PFA694E | 44.74 | 268.6473
IE-NA | PFNA | Purofine PFA694E | 34.04 | 268.6789
IE-NA | PFNA | Purofine PFA694E | 54.5 | 537.2378
IE-NA | PFNA | Purofine PFA694E | 53.86 | 537.2411
IE-NA | PFNA | Purofine PFA694E | 50.7 | 537.2589
IE-NA | PFNA | Purofine PFA694E | 85.66 | 878.8131
IE-NA | PFNA | Purofine PFA694E | 85 | 878.8173
IE-NA | PFNA | Purofine PFA694E | 86.71 | 878.8004
IE-NA | PFNA | Purofine PFA694E | 109.84 | 1269.954
IE-NA | PFNA | Purofine PFA694E | 96.7 | 1265.156
IE-NA | PFNA | Purofine PFA694E | 102.2 | 1270.065
IE-NA | PFNA | Purofine PFA694E | 228.02 | 2602.699
IE-NA | PFNA | Purofine PFA694E | 237.68 | 2574.941
IE-NA | PFNA | Purofine PFA694E | 200.88 | 2582.316
IE-NA | PFNA | Purofine PFA694E | 356.8 | 3857.329
IE-NA | PFNA | Purofine PFA694E | 303.94 | 3820.475
IE-NA | PFNA | Purofine PFA694E | 496.68 | 5492.134
IE-NA | PFNA | Purofine PFA694E | 502.9 | 5491.981
IE-NA | PFNA | Purofine PFA694E | 484.02 | 5587.527
IE-NA | PFNA | Purofine PFA694E | 506.04 | 6462.066
IE-NA | PFNA | Purofine PFA694E | 491.46 | 6462.624
IE-NA | PFNA | Purofine PFA694E | 515.56 | 6355.811
IE-NA | PFNA | PSR2 Plus Cl | 10.88 | 130.6794
IE-NA | PFNA | PSR2 Plus Cl | 17.44 | 264.2357
IE-NA | PFNA | PSR2 Plus Cl | 18.06 | 264.9674
IE-NA | PFNA | PSR2 Plus Cl | 18.72 | 264.9656
IE-NA | PFNA | PSR2 Plus Cl | 38.28 | 529.816
IE-NA | PFNA | PSR2 Plus Cl | 31.38 | 526.9301
IE-NA | PFNA | PSR2 Plus Cl | 28.13 | 529.8769
IE-NA | PFNA | PSR2 Plus Cl | 49.74 | 859.0528
IE-NA | PFNA | PSR2 Plus Cl | 46.62 | 866.8946
IE-NA | PFNA | PSR2 Plus Cl | 47.18 | 866.8831
IE-NA | PFNA | PSR2 Plus Cl | 80.22 | 1252.598
IE-NA | PFNA | PSR2 Plus Cl | 83.96 | 1254.2
IE-NA | PFNA | PSR2 Plus Cl | 83.76 | 1254.196
IE-NA | PFNA | PSR2 Plus Cl | 156.98 | 2543.414
IE-NA | PFNA | PSR2 Plus Cl | 170.28 | 2560.251
IE-NA | PFNA | PSR2 Plus Cl | 158.76 | 2550.183
IE-NA | PFNA | PSR2 Plus Cl | 283.42 | 3804.84
IE-NA | PFNA | PSR2 Plus Cl | 252.64 | 3843.772
IE-NA | PFNA | PSR2 Plus Cl | 267.2 | 3851.147
IE-NA | PFNA | PSR2 Plus Cl | 436.5 | 5463.538
IE-NA | PFNA | PSR2 Plus Cl | 359.76 | 5358.584
IE-NA | PFNA | PSR2 Plus Cl | 399.46 | 5418.091
IE-NA | PFNA | PSR2 Plus Cl | 517.9 | 6413.799
IE-NA | PFNA | PSR2 Plus Cl | 621.4 | 6388.818
IE-NA | PFNA | PSR2 Plus Cl | 550.92 | 6391.369
IE-DA-1 | PFDA | CalRes 2304 | 31.9 | 485.5675
IE-DA-1 | PFDA | CalRes 2304 | 39.7 | 485.5559
IE-DA-1 | PFDA | CalRes 2304 | 28.25 | 485.5729
IE-DA-1 | PFDA | CalRes 2304 | 54.82 | 971.0659
IE-DA-1 | PFDA | CalRes 2304 | 49.28 | 971.0811
IE-DA-1 | PFDA | CalRes 2304 | 47.94 | 971.087
IE-DA-1 | PFDA | CalRes 2304 | 73.84 | 1930.983
IE-DA-1 | PFDA | CalRes 2304 | 66.64 | 1931.026
IE-DA-1 | PFDA | CalRes 2304 | 49.94 | 1942.161
IE-DA-1 | PFDA | CalRes 2304 | 68.22 | 3398.59
IE-DA-1 | PFDA | CalRes 2304 | 77.92 | 3398.487
IE-DA-1 | PFDA | CalRes 2304 | 75.27 | 3401.916
IE-DA-1 | PFDA | CalRes 2304 | 103.96 | 4772.77
IE-DA-1 | PFDA | CalRes 2304 | 110.74 | 4752.637
IE-DA-1 | PFDA | CalRes 2304 | 110.7 | 4792.866
IE-DA-1 | PFDA | CalRes 2304 | 166.96 | 9723.684
IE-DA-1 | PFDA | CalRes 2304 | 183.42 | 9668.099
IE-DA-1 | PFDA | CalRes 2304 | 179.52 | 9668.165
IE-DA-1 | PFDA | CalRes 2304 | 208.34 | 13730.14
IE-DA-1 | PFDA | CalRes 2304 | 163.72 | 13648.36
IE-DA-1 | PFDA | CalRes 2304 | 168.7 | 13485.78
IE-DA-1 | PFDA | CalRes 2304 | 244.44 | 19641.71
IE-DA-1 | PFDA | CalRes 2304 | 211.96 | 19586.1
IE-DA-1 | PFDA | CalRes 2304 | 211.3 | 19198.81
IE-DA-1 | PFDA | CalRes 2304 | 286.54 | 22427.64
IE-DA-1 | PFDA | CalRes 2304 | 254.42 | 22355.02
IE-DA-1 | PFDA | CalRes 2304 | 249.7 | 22503.2
IE-DA-1 | PFDA | Purofine PFA694E | 190.24 | 487.183
IE-DA-1 | PFDA | Purofine PFA694E | 159.04 | 486.5355
IE-DA-1 | PFDA | Purofine PFA694E | 167.05 | 487.2183
IE-DA-1 | PFDA | Purofine PFA694E | 194.88 | 974.3514
IE-DA-1 | PFDA | Purofine PFA694E | 203.4 | 974.3254
IE-DA-1 | PFDA | Purofine PFA694E | 185.9 | 974.3789
IE-DA-1 | PFDA | Purofine PFA694E | 243.04 | 1948.415
IE-DA-1 | PFDA | Purofine PFA694E | 260.94 | 1948.302
IE-DA-1 | PFDA | Purofine PFA694E | 127.78 | 4804.147
IE-DA-1 | PFDA | Purofine PFA694E | 154.74 | 4783.535
IE-DA-1 | PFDA | Purofine PFA694E | 134.38 | 4817.62
IE-DA-1 | PFDA | Purofine PFA694E | 141.84 | 9719.501
IE-DA-1 | PFDA | Purofine PFA694E | 211.78 | 9746.213
IE-DA-1 | PFDA | Purofine PFA694E | 242.5 | 9773.662
IE-DA-1 | PFDA | Purofine PFA694E | 255.08 | 13643.77
IE-DA-1 | PFDA | Purofine PFA694E | 225.78 | 13590.05
IE-DA-1 | PFDA | Purofine PFA694E | 243.67 | 13508.92
IE-DA-1 | PFDA | Purofine PFA694E | 329.66 | 19268.65
IE-DA-1 | PFDA | Purofine PFA694E | 213.4 | 19163.85
IE-DA-1 | PFDA | Purofine PFA694E | 164.44 | 19493.86
IE-DA-1 | PFDA | Purofine PFA694E | 172.5 | 22818.61
IE-DA-1 | PFDA | Purofine PFA694E | 216.38 | 22590.4
IE-DA-1 | PFDA | Purofine PFA694E | 201.34 | 22971.25
IE-DA-1 | PFDA | PSR2 Plus Cl | 17.08 | 482.2245
IE-DA-1 | PFDA | PSR2 Plus Cl | 12.38 | 481.5436
IE-DA-1 | PFDA | PSR2 Plus Cl | 15.18 | 481.5395
IE-DA-1 | PFDA | PSR2 Plus Cl | 23.74 | 961.6815
IE-DA-1 | PFDA | PSR2 Plus Cl | 14 | 964.4584
IE-DA-1 | PFDA | PSR2 Plus Cl | 23.86 | 964.4286
IE-DA-1 | PFDA | PSR2 Plus Cl | 35.48 | 1928.788
IE-DA-1 | PFDA | PSR2 Plus Cl | 39.48 | 1928.764
IE-DA-1 | PFDA | PSR2 Plus Cl | 37.76 | 1928.775
IE-DA-1 | PFDA | PSR2 Plus Cl | 87.82 | 3374.83
IE-DA-1 | PFDA | PSR2 Plus Cl | 94.74 | 3374.758
IE-DA-1 | PFDA | PSR2 Plus Cl | 73.16 | 3341.569
IE-DA-1 | PFDA | PSR2 Plus Cl | 129.32 | 4745.98
IE-DA-1 | PFDA | PSR2 Plus Cl | 139.4 | 4739.171
IE-DA-1 | PFDA | PSR2 Plus Cl | 89.46 | 4746.572
IE-DA-1 | PFDA | PSR2 Plus Cl | 242.48 | 9641.348
IE-DA-1 | PFDA | PSR2 Plus Cl | 253.94 | 9627.439
IE-DA-1 | PFDA | PSR2 Plus Cl | 235.18 | 9614.006
IE-DA-1 | PFDA | PSR2 Plus Cl | 261.1 | 13390.39
IE-DA-1 | PFDA | PSR2 Plus Cl | 248.08 | 13311.4
IE-DA-1 | PFDA | PSR2 Plus Cl | 258.87 | 13470.62
IE-DA-1 | PFDA | PSR2 Plus Cl | 290.1 | 19117.44
IE-DA-1 | PFDA | PSR2 Plus Cl | 297.14 | 19226.14
IE-DA-1 | PFDA | PSR2 Plus Cl | 301.7 | 19063.04
IE-DA-1 | PFDA | PSR2 Plus Cl | 320.62 | 22419.07
IE-DA-1 | PFDA | PSR2 Plus Cl | 298.62 | 22419.82
IE-DA-1 | PFDA | PSR2 Plus Cl | 318.62 | 22344.89
IE-DA-2 | PFDA | CalRes 2304 | 73.93 | 698.1008
IE-DA-2 | PFDA | CalRes 2304 | 79.83 | 698.0917
IE-DA-2 | PFDA | CalRes 2304 | 86.64 | 698.0815
IE-DA-2 | PFDA | CalRes 2304 | 120.57 | 1396.06
IE-DA-2 | PFDA | CalRes 2304 | 82.93 | 1392.197
IE-DA-2 | PFDA | CalRes 2304 | 84.84 | 1396.169
IE-DA-2 | PFDA | CalRes 2304 | 115.73 | 2874.272
IE-DA-2 | PFDA | CalRes 2304 | 109.54 | 2874.311
IE-DA-2 | PFDA | CalRes 2304 | 101.37 | 2874.362
IE-DA-2 | PFDA | CalRes 2304 | 128.93 | 4837.741
IE-DA-2 | PFDA | CalRes 2304 | 127.37 | 4837.761
IE-DA-2 | PFDA | CalRes 2304 | 135.36 | 6980.071
IE-DA-2 | PFDA | CalRes 2304 | 156.96 | 6989.731
IE-DA-2 | PFDA | CalRes 2304 | 166.5 | 9542.424
IE-DA-2 | PFDA | CalRes 2304 | 235.03 | 9522.399
IE-DA-2 | PFDA | CalRes 2304 | 205.72 | 9616.743
IE-DA-2 | PFDA | CalRes 2304 | 227.87 | 14096.03
IE-DA-2 | PFDA | CalRes 2304 | 221.31 | 14096.12
IE-DA-2 | PFDA | CalRes 2304 | 229.29 | 14198.27
IE-DA-2 | PFDA | CalRes 2304 | 269.71 | 18739.84
IE-DA-2 | PFDA | CalRes 2304 | 263.22 | 18704.14
IE-DA-2 | PFDA | CalRes 2304 | 272.69 | 18884.49
IE-DA-2 | PFDA | CalRes 2304 | 263.72 | 23180.71
IE-DA-2 | PFDA | CalRes 2304 | 259.04 | 23180.83
IE-DA-2 | PFDA | CalRes 2304 | 254.575 | 23402.78
IE-DA-2 | PFDA | CalRes 2304 | 279 | 27790.06
IE-DA-2 | PFDA | CalRes 2304 | 274.59 | 27711.47
IE-DA-2 | PFDA | CalRes 2304 | 274.95 | 27869.37
IE-DA-2 | PFDA | CalRes 2304 | 273.6 | 36230.23
IE-DA-2 | PFDA | CalRes 2304 | 254.21 | 36638.03
IE-DA-2 | PFDA | CalRes 2304 | 247.01 | 36097.57
IE-DA-2 | PFDA | CalRes 2304 | 350.26 | 49152.5
IE-DA-2 | PFDA | CalRes 2304 | 359.31 | 50160.25
IE-DA-2 | PFDA | CalRes 2304 | 515.815 | 47473.6
IE-DA-2 | PFDA | Purofine PFA694E | 82.74 | 699.7224
IE-DA-2 | PFDA | Purofine PFA694E | 91.29 | 699.7096
IE-DA-2 | PFDA | Purofine PFA694E | 170.17 | 1395.194
IE-DA-2 | PFDA | Purofine PFA694E | 155.48 | 1395.237
IE-DA-2 | PFDA | Purofine PFA694E | 151.1 | 1399.238
IE-DA-2 | PFDA | Purofine PFA694E | 136.05 | 2880.88
IE-DA-2 | PFDA | Purofine PFA694E | 126.56 | 2864.09
IE-DA-2 | PFDA | Purofine PFA694E | 128.9 | 4897.568
IE-DA-2 | PFDA | Purofine PFA694E | 131.84 | 4849.046
IE-DA-2 | PFDA | Purofine PFA694E | 134.99 | 4897.505
IE-DA-2 | PFDA | Purofine PFA694E | 144.22 | 6996.297
IE-DA-2 | PFDA | Purofine PFA694E | 152.48 | 6966.31
IE-DA-2 | PFDA | Purofine PFA694E | 231.12 | 6945.356
IE-DA-2 | PFDA | Purofine PFA694E | 173.83 | 9564.628
IE-DA-2 | PFDA | Purofine PFA694E | 181.48 | 9583.18
IE-DA-2 | PFDA | Purofine PFA694E | 171.55 | 9621.051
IE-DA-2 | PFDA | Purofine PFA694E | 218.14 | 14293.97
IE-DA-2 | PFDA | Purofine PFA694E | 243.39 | 14293.59
IE-DA-2 | PFDA | Purofine PFA694E | 257.61 | 14148.98
IE-DA-2 | PFDA | Purofine PFA694E | 228.39 | 18784.59
IE-DA-2 | PFDA | Purofine PFA694E | 243.27 | 18712.6
IE-DA-2 | PFDA | Purofine PFA694E | 206.88 | 18785.01
IE-DA-2 | PFDA | Purofine PFA694E | 240.66 | 23457.96
IE-DA-2 | PFDA | Purofine PFA694E | 244.1 | 23017.36
IE-DA-2 | PFDA | Purofine PFA694E | 260.2 | 23071.09
IE-DA-2 | PFDA | Purofine PFA694E | 293.99 | 28094.14
IE-DA-2 | PFDA | Purofine PFA694E | 224.8 | 28339.87
IE-DA-2 | PFDA | Purofine PFA694E | 247.31 | 27856.12
IE-DA-2 | PFDA | Purofine PFA694E | 233.09 | 36862.81
IE-DA-2 | PFDA | Purofine PFA694E | 217.95 | 36452.29
IE-DA-2 | PFDA | Purofine PFA694E | 259.17 | 37140.96
IE-DA-2 | PFDA | Purofine PFA694E | 255.82 | 47598.39
IE-DA-2 | PFDA | Purofine PFA694E | 258.5 | 49272.57
IE-DA-2 | PFDA | Purofine PFA694E | 239.6 | 48783.27
IE-DA-2 | PFDA | PSR2 Plus Cl | 27.43 | 692.1018
IE-DA-2 | PFDA | PSR2 Plus Cl | 23.32 | 693.0969
IE-DA-2 | PFDA | PSR2 Plus Cl | 21.24 | 693.0999
IE-DA-2 | PFDA | PSR2 Plus Cl | 37.25 | 1386.152
IE-DA-2 | PFDA | PSR2 Plus Cl | 29.6 | 1386.175
IE-DA-2 | PFDA | PSR2 Plus Cl | 33.32 | 1382.214
IE-DA-2 | PFDA | PSR2 Plus Cl | 80.97 | 2836.883
IE-DA-2 | PFDA | PSR2 Plus Cl | 78.54 | 2853.585
IE-DA-2 | PFDA | PSR2 Plus Cl | 82.92 | 2836.871
IE-DA-2 | PFDA | PSR2 Plus Cl | 144.72 | 4850.401
IE-DA-2 | PFDA | PSR2 Plus Cl | 157.15 | 4802.243
IE-DA-2 | PFDA | PSR2 Plus Cl | 136.03 | 4850.491
IE-DA-2 | PFDA | PSR2 Plus Cl | 225.13 | 6957.745
IE-DA-2 | PFDA | PSR2 Plus Cl | 195.75 | 6908.63
IE-DA-2 | PFDA | PSR2 Plus Cl | 183.32 | 6869.679
IE-DA-2 | PFDA | PSR2 Plus Cl | 257.81 | 9489.634
IE-DA-2 | PFDA | PSR2 Plus Cl | 235.76 | 9527.385
IE-DA-2 | PFDA | PSR2 Plus Cl | 268.67 | 9452.421
IE-DA-2 | PFDA | PSR2 Plus Cl | 341.47 | 13971.6
IE-DA-2 | PFDA | PSR2 Plus Cl | 296.15 | 13972.29
IE-DA-2 | PFDA | PSR2 Plus Cl | 325.47 | 14032.39
IE-DA-2 | PFDA | PSR2 Plus Cl | 397.65 | 18494.62
IE-DA-2 | PFDA | PSR2 Plus Cl | 375.4 | 18708.87
IE-DA-2 | PFDA | PSR2 Plus Cl | 367.78 | 18637.2
IE-DA-2 | PFDA | PSR2 Plus Cl | 434.07 | 23062.41
IE-DA-2 | PFDA | PSR2 Plus Cl | 387.98 | 23173.69
IE-DA-2 | PFDA | PSR2 Plus Cl | 359.91 | 23119.22
IE-DA-2 | PFDA | PSR2 Plus Cl | 473.88 | 27660.55
IE-DA-2 | PFDA | PSR2 Plus Cl | 376.05 | 27429.04
IE-DA-2 | PFDA | PSR2 Plus Cl | 380.69 | 27901.88
IE-DA-2 | PFDA | PSR2 Plus Cl | 606.15 | 36087.29
IE-DA-2 | PFDA | PSR2 Plus Cl | 553.95 | 36089.33
IE-DA-2 | PFDA | PSR2 Plus Cl | 572.865 | 35690.51
IE-DA-2 | PFDA | PSR2 Plus Cl | 697.58 | 49271.62
IE-DA-2 | PFDA | PSR2 Plus Cl | 723 | 48531.11
IE-DA-2 | PFDA | PSR2 Plus Cl | 664.07 | 48534.33
IE-DA-1 | PFDA | CalRes 2304 | 31.9 | 485.5675
IE-DA-1 | PFDA | CalRes 2304 | 39.7 | 485.5559
IE-DA-1 | PFDA | CalRes 2304 | 28.25 | 485.5729
IE-DA-1 | PFDA | CalRes 2304 | 54.82 | 971.0659
IE-DA-1 | PFDA | CalRes 2304 | 49.28 | 971.0811
IE-DA-1 | PFDA | CalRes 2304 | 47.94 | 971.087
IE-DA-1 | PFDA | CalRes 2304 | 73.84 | 1930.983
IE-DA-1 | PFDA | CalRes 2304 | 66.64 | 1931.026
IE-DA-1 | PFDA | CalRes 2304 | 49.94 | 1942.161
IE-DA-1 | PFDA | CalRes 2304 | 68.22 | 3398.59
IE-DA-1 | PFDA | CalRes 2304 | 77.92 | 3398.487
IE-DA-1 | PFDA | CalRes 2304 | 75.27 | 3401.916
IE-DA-1 | PFDA | CalRes 2304 | 103.96 | 4772.77
IE-DA-1 | PFDA | CalRes 2304 | 110.74 | 4752.637
IE-DA-1 | PFDA | CalRes 2304 | 110.7 | 4792.866
IE-DA-1 | PFDA | CalRes 2304 | 166.96 | 9723.684
IE-DA-1 | PFDA | CalRes 2304 | 183.42 | 9668.099
IE-DA-1 | PFDA | CalRes 2304 | 179.52 | 9668.165
IE-DA-1 | PFDA | CalRes 2304 | 208.34 | 13730.14
IE-DA-1 | PFDA | CalRes 2304 | 163.72 | 13648.36
IE-DA-1 | PFDA | CalRes 2304 | 168.7 | 13485.78
IE-DA-1 | PFDA | CalRes 2304 | 244.44 | 19641.71
IE-DA-1 | PFDA | CalRes 2304 | 211.96 | 19586.1
IE-DA-1 | PFDA | CalRes 2304 | 211.3 | 19198.81
IE-DA-1 | PFDA | CalRes 2304 | 286.54 | 22427.64
IE-DA-1 | PFDA | CalRes 2304 | 254.42 | 22355.02
IE-DA-1 | PFDA | CalRes 2304 | 249.7 | 22503.2
IE-DA-1 | PFDA | Purofine PFA694E | 190.24 | 487.183
IE-DA-1 | PFDA | Purofine PFA694E | 159.04 | 486.5355
IE-DA-1 | PFDA | Purofine PFA694E | 167.05 | 487.2183
IE-DA-1 | PFDA | Purofine PFA694E | 194.88 | 974.3514
IE-DA-1 | PFDA | Purofine PFA694E | 203.4 | 974.3254
IE-DA-1 | PFDA | Purofine PFA694E | 185.9 | 974.3789
IE-DA-1 | PFDA | Purofine PFA694E | 243.04 | 1948.415
IE-DA-1 | PFDA | Purofine PFA694E | 260.94 | 1948.302
IE-DA-1 | PFDA | Purofine PFA694E | 127.78 | 4804.147
IE-DA-1 | PFDA | Purofine PFA694E | 154.74 | 4783.535
IE-DA-1 | PFDA | Purofine PFA694E | 134.38 | 4817.62
IE-DA-1 | PFDA | Purofine PFA694E | 141.84 | 9719.501
IE-DA-1 | PFDA | Purofine PFA694E | 211.78 | 9746.213
IE-DA-1 | PFDA | Purofine PFA694E | 242.5 | 9773.662
IE-DA-1 | PFDA | Purofine PFA694E | 255.08 | 13643.77
IE-DA-1 | PFDA | Purofine PFA694E | 225.78 | 13590.05
IE-DA-1 | PFDA | Purofine PFA694E | 243.67 | 13508.92
IE-DA-1 | PFDA | Purofine PFA694E | 329.66 | 19268.65
IE-DA-1 | PFDA | Purofine PFA694E | 213.4 | 19163.85
IE-DA-1 | PFDA | Purofine PFA694E | 164.44 | 19493.86
IE-DA-1 | PFDA | Purofine PFA694E | 172.5 | 22818.61
IE-DA-1 | PFDA | Purofine PFA694E | 216.38 | 22590.4
IE-DA-1 | PFDA | Purofine PFA694E | 201.34 | 22971.25
IE-DA-1 | PFDA | PSR2 Plus Cl | 17.08 | 482.2245
IE-DA-1 | PFDA | PSR2 Plus Cl | 12.38 | 481.5436
IE-DA-1 | PFDA | PSR2 Plus Cl | 15.18 | 481.5395
IE-DA-1 | PFDA | PSR2 Plus Cl | 23.74 | 961.6815
IE-DA-1 | PFDA | PSR2 Plus Cl | 14 | 964.4584
IE-DA-1 | PFDA | PSR2 Plus Cl | 23.86 | 964.4286
IE-DA-1 | PFDA | PSR2 Plus Cl | 35.48 | 1928.788
IE-DA-1 | PFDA | PSR2 Plus Cl | 39.48 | 1928.764
IE-DA-1 | PFDA | PSR2 Plus Cl | 37.76 | 1928.775
IE-DA-1 | PFDA | PSR2 Plus Cl | 87.82 | 3374.83
IE-DA-1 | PFDA | PSR2 Plus Cl | 94.74 | 3374.758
IE-DA-1 | PFDA | PSR2 Plus Cl | 73.16 | 3341.569
IE-DA-1 | PFDA | PSR2 Plus Cl | 129.32 | 4745.98
IE-DA-1 | PFDA | PSR2 Plus Cl | 139.4 | 4739.171
IE-DA-1 | PFDA | PSR2 Plus Cl | 89.46 | 4746.572
IE-DA-1 | PFDA | PSR2 Plus Cl | 242.48 | 9641.348
IE-DA-1 | PFDA | PSR2 Plus Cl | 253.94 | 9627.439
IE-DA-1 | PFDA | PSR2 Plus Cl | 235.18 | 9614.006
IE-DA-1 | PFDA | PSR2 Plus Cl | 261.1 | 13390.39
IE-DA-1 | PFDA | PSR2 Plus Cl | 248.08 | 13311.4
IE-DA-1 | PFDA | PSR2 Plus Cl | 258.87 | 13470.62
IE-DA-1 | PFDA | PSR2 Plus Cl | 290.1 | 19117.44
IE-DA-1 | PFDA | PSR2 Plus Cl | 297.14 | 19226.14
IE-DA-1 | PFDA | PSR2 Plus Cl | 301.7 | 19063.04
IE-DA-1 | PFDA | PSR2 Plus Cl | 320.62 | 22419.07
IE-DA-1 | PFDA | PSR2 Plus Cl | 298.62 | 22419.82
IE-DA-1 | PFDA | PSR2 Plus Cl | 318.62 | 22344.89
IE-DA-2 | PFDA | CalRes 2304 | 73.93 | 698.1008
IE-DA-2 | PFDA | CalRes 2304 | 79.83 | 698.0917
IE-DA-2 | PFDA | CalRes 2304 | 86.64 | 698.0815
IE-DA-2 | PFDA | CalRes 2304 | 120.57 | 1396.06
IE-DA-2 | PFDA | CalRes 2304 | 82.93 | 1392.197
IE-DA-2 | PFDA | CalRes 2304 | 84.84 | 1396.169
IE-DA-2 | PFDA | CalRes 2304 | 115.73 | 2874.272
IE-DA-2 | PFDA | CalRes 2304 | 109.54 | 2874.311
IE-DA-2 | PFDA | CalRes 2304 | 101.37 | 2874.362
IE-DA-2 | PFDA | CalRes 2304 | 128.93 | 4837.741
IE-DA-2 | PFDA | CalRes 2304 | 127.37 | 4837.761
IE-DA-2 | PFDA | CalRes 2304 | 135.36 | 6980.071
IE-DA-2 | PFDA | CalRes 2304 | 156.96 | 6989.731
IE-DA-2 | PFDA | CalRes 2304 | 166.5 | 9542.424
IE-DA-2 | PFDA | CalRes 2304 | 235.03 | 9522.399
IE-DA-2 | PFDA | CalRes 2304 | 205.72 | 9616.743
IE-DA-2 | PFDA | CalRes 2304 | 227.87 | 14096.03
IE-DA-2 | PFDA | CalRes 2304 | 221.31 | 14096.12
IE-DA-2 | PFDA | CalRes 2304 | 229.29 | 14198.27
IE-DA-2 | PFDA | CalRes 2304 | 269.71 | 18739.84
IE-DA-2 | PFDA | CalRes 2304 | 263.22 | 18704.14
IE-DA-2 | PFDA | CalRes 2304 | 272.69 | 18884.49
IE-DA-2 | PFDA | CalRes 2304 | 263.72 | 23180.71
IE-DA-2 | PFDA | CalRes 2304 | 259.04 | 23180.83
IE-DA-2 | PFDA | CalRes 2304 | 254.575 | 23402.78
IE-DA-2 | PFDA | CalRes 2304 | 279 | 27790.06
IE-DA-2 | PFDA | CalRes 2304 | 274.59 | 27711.47
IE-DA-2 | PFDA | CalRes 2304 | 274.95 | 27869.37
IE-DA-2 | PFDA | CalRes 2304 | 273.6 | 36230.23
IE-DA-2 | PFDA | CalRes 2304 | 254.21 | 36638.03
IE-DA-2 | PFDA | CalRes 2304 | 247.01 | 36097.57
IE-DA-2 | PFDA | CalRes 2304 | 350.26 | 49152.5
IE-DA-2 | PFDA | CalRes 2304 | 359.31 | 50160.25
IE-DA-2 | PFDA | CalRes 2304 | 515.815 | 47473.6
IE-DA-2 | PFDA | Purofine PFA694E | 82.74 | 699.7224
IE-DA-2 | PFDA | Purofine PFA694E | 91.29 | 699.7096
IE-DA-2 | PFDA | Purofine PFA694E | 170.17 | 1395.194
IE-DA-2 | PFDA | Purofine PFA694E | 155.48 | 1395.237
IE-DA-2 | PFDA | Purofine PFA694E | 151.1 | 1399.238
IE-DA-2 | PFDA | Purofine PFA694E | 136.05 | 2880.88
IE-DA-2 | PFDA | Purofine PFA694E | 126.56 | 2864.09
IE-DA-2 | PFDA | Purofine PFA694E | 128.9 | 4897.568
IE-DA-2 | PFDA | Purofine PFA694E | 131.84 | 4849.046
IE-DA-2 | PFDA | Purofine PFA694E | 134.99 | 4897.505
IE-DA-2 | PFDA | Purofine PFA694E | 144.22 | 6996.297
IE-DA-2 | PFDA | Purofine PFA694E | 152.48 | 6966.31
IE-DA-2 | PFDA | Purofine PFA694E | 231.12 | 6945.356
IE-DA-2 | PFDA | Purofine PFA694E | 173.83 | 9564.628
IE-DA-2 | PFDA | Purofine PFA694E | 181.48 | 9583.18
IE-DA-2 | PFDA | Purofine PFA694E | 171.55 | 9621.051
IE-DA-2 | PFDA | Purofine PFA694E | 218.14 | 14293.97
IE-DA-2 | PFDA | Purofine PFA694E | 243.39 | 14293.59
IE-DA-2 | PFDA | Purofine PFA694E | 257.61 | 14148.98
IE-DA-2 | PFDA | Purofine PFA694E | 228.39 | 18784.59
IE-DA-2 | PFDA | Purofine PFA694E | 243.27 | 18712.6
IE-DA-2 | PFDA | Purofine PFA694E | 206.88 | 18785.01
IE-DA-2 | PFDA | Purofine PFA694E | 240.66 | 23457.96
IE-DA-2 | PFDA | Purofine PFA694E | 244.1 | 23017.36
IE-DA-2 | PFDA | Purofine PFA694E | 260.2 | 23071.09
IE-DA-2 | PFDA | Purofine PFA694E | 293.99 | 28094.14
IE-DA-2 | PFDA | Purofine PFA694E | 224.8 | 28339.87
IE-DA-2 | PFDA | Purofine PFA694E | 247.31 | 27856.12
IE-DA-2 | PFDA | Purofine PFA694E | 233.09 | 36862.81
IE-DA-2 | PFDA | Purofine PFA694E | 217.95 | 36452.29
IE-DA-2 | PFDA | Purofine PFA694E | 259.17 | 37140.96
IE-DA-2 | PFDA | Purofine PFA694E | 255.82 | 47598.39
IE-DA-2 | PFDA | Purofine PFA694E | 258.5 | 49272.57
IE-DA-2 | PFDA | Purofine PFA694E | 239.6 | 48783.27
IE-DA-2 | PFDA | PSR2 Plus Cl | 27.43 | 692.1018
IE-DA-2 | PFDA | PSR2 Plus Cl | 23.32 | 693.0969
IE-DA-2 | PFDA | PSR2 Plus Cl | 21.24 | 693.0999
IE-DA-2 | PFDA | PSR2 Plus Cl | 37.25 | 1386.152
IE-DA-2 | PFDA | PSR2 Plus Cl | 29.6 | 1386.175
IE-DA-2 | PFDA | PSR2 Plus Cl | 33.32 | 1382.214
IE-DA-2 | PFDA | PSR2 Plus Cl | 80.97 | 2836.883
IE-DA-2 | PFDA | PSR2 Plus Cl | 78.54 | 2853.585
IE-DA-2 | PFDA | PSR2 Plus Cl | 82.92 | 2836.871
IE-DA-2 | PFDA | PSR2 Plus Cl | 144.72 | 4850.401
IE-DA-2 | PFDA | PSR2 Plus Cl | 157.15 | 4802.243
IE-DA-2 | PFDA | PSR2 Plus Cl | 136.03 | 4850.491
IE-DA-2 | PFDA | PSR2 Plus Cl | 225.13 | 6957.745
IE-DA-2 | PFDA | PSR2 Plus Cl | 195.75 | 6908.63
IE-DA-2 | PFDA | PSR2 Plus Cl | 183.32 | 6869.679
IE-DA-2 | PFDA | PSR2 Plus Cl | 257.81 | 9489.634
IE-DA-2 | PFDA | PSR2 Plus Cl | 235.76 | 9527.385
IE-DA-2 | PFDA | PSR2 Plus Cl | 268.67 | 9452.421
IE-DA-2 | PFDA | PSR2 Plus Cl | 341.47 | 13971.6
IE-DA-2 | PFDA | PSR2 Plus Cl | 296.15 | 13972.29
IE-DA-2 | PFDA | PSR2 Plus Cl | 325.47 | 14032.39
IE-DA-2 | PFDA | PSR2 Plus Cl | 397.65 | 18494.62
IE-DA-2 | PFDA | PSR2 Plus Cl | 375.4 | 18708.87
IE-DA-2 | PFDA | PSR2 Plus Cl | 367.78 | 18637.2
IE-DA-2 | PFDA | PSR2 Plus Cl | 434.07 | 23062.41
IE-DA-2 | PFDA | PSR2 Plus Cl | 387.98 | 23173.69
IE-DA-2 | PFDA | PSR2 Plus Cl | 359.91 | 23119.22
IE-DA-2 | PFDA | PSR2 Plus Cl | 473.88 | 27660.55
IE-DA-2 | PFDA | PSR2 Plus Cl | 376.05 | 27429.04
IE-DA-2 | PFDA | PSR2 Plus Cl | 380.69 | 27901.88
IE-DA-2 | PFDA | PSR2 Plus Cl | 606.15 | 36087.29
IE-DA-2 | PFDA | PSR2 Plus Cl | 553.95 | 36089.33
IE-DA-2 | PFDA | PSR2 Plus Cl | 572.865 | 35690.51
IE-DA-2 | PFDA | PSR2 Plus Cl | 697.58 | 49271.62
IE-DA-2 | PFDA | PSR2 Plus Cl | 723 | 48531.11
IE-DA-2 | PFDA | PSR2 Plus Cl | 664.07 | 48534.33
IE-OS-1 | PFOS | CalRes 2304 | 40.26 | 6610.125
IE-OS-1 | PFOS | CalRes 2304 | 58.22 | 6628.434
IE-OS-1 | PFOS | CalRes 2304 | 44.54 | 6628.474
IE-OS-1 | PFOS | CalRes 2304 | 18.08 | 13257.1
IE-OS-1 | PFOS | CalRes 2304 | 18.18 | 13257.1
IE-OS-1 | PFOS | CalRes 2304 | 16.86 | 13183.87
IE-OS-1 | PFOS | CalRes 2304 | 23.48 | 26455.35
IE-OS-1 | PFOS | CalRes 2304 | 20 | 26602.86
IE-OS-1 | PFOS | CalRes 2304 | 21.64 | 26455.37
IE-OS-1 | PFOS | CalRes 2304 | 32.6 | 43544.95
IE-OS-1 | PFOS | CalRes 2304 | 34.82 | 43073.3
IE-OS-1 | PFOS | Purofine PFA694E | 59.04 | 6650.85
IE-OS-1 | PFOS | Purofine PFA694E | 74.74 | 6650.804
IE-OS-1 | PFOS | Purofine PFA694E | 105.84 | 6650.713
IE-OS-1 | PFOS | Purofine PFA694E | 85.1 | 13301.55
IE-OS-1 | PFOS | Purofine PFA694E | 110.98 | 13301.39
IE-OS-1 | PFOS | Purofine PFA694E | 109.82 | 13227.91
IE-OS-1 | PFOS | Purofine PFA694E | 34.24 | 26603.69
IE-OS-1 | PFOS | Purofine PFA694E | 35.82 | 26515.29
IE-OS-1 | PFOS | Purofine PFA694E | 42.76 | 26427.41
IE-OS-1 | PFOS | Purofine PFA694E | 173.82 | 58537.5
IE-OS-1 | PFOS | Purofine PFA694E | 383.04 | 57825.2
IE-OS-1 | PFOS | PSR2 Plus Cl | 26.06 | 6575.195
IE-OS-1 | PFOS | PSR2 Plus Cl | 22.88 | 6575.204
IE-OS-1 | PFOS | PSR2 Plus Cl | 20.9 | 6575.21
IE-OS-1 | PFOS | PSR2 Plus Cl | 19.46 | 13150.43
IE-OS-1 | PFOS | PSR2 Plus Cl | 21.58 | 13150.42
IE-OS-1 | PFOS | PSR2 Plus Cl | 16.04 | 13150.45
IE-OS-2 | PFOS | CalRes 2304 | 54.76 | 51168.32
IE-OS-2 | PFOS | CalRes 2304 | 101.06 | 51822.23
IE-OS-2 | PFOS | CalRes 2304 | 24.44 | 47403.96
IE-OS-2 | PFOS | CalRes 2304 | 39.14 | 47088.73
IE-OS-2 | PFOS | CalRes 2304 | 38.78 | 43544.42
IE-OS-2 | PFOS | CalRes 2304 | 26.48 | 43212.72
IE-OS-2 | PFOS | CalRes 2304 | 29.66 | 43813.78
IE-OS-2 | PFOS | CalRes 2304 | 28.04 | 40266.38
IE-OS-2 | PFOS | CalRes 2304 | 24.24 | 40729.27
IE-OS-2 | PFOS | CalRes 2304 | 36.8 | 37496.61
IE-OS-2 | PFOS | CalRes 2304 | 28.02 | 37948.5
IE-OS-2 | PFOS | CalRes 2304 | 21.14 | 37897.87
IE-OS-2 | PFOS | CalRes 2304 | 23.86 | 35523.28
IE-OS-2 | PFOS | CalRes 2304 | 32.36 | 35301.97
IE-OS-2 | PFOS | CalRes 2304 | 29.65 | 35434.39
IE-OS-2 | PFOS | Purofine PFA694E | 63.92 | 62924.28
IE-OS-2 | PFOS | Purofine PFA694E | 39.46 | 63625.58
IE-OS-2 | PFOS | Purofine PFA694E | 26.82 | 57480.92
IE-OS-2 | PFOS | Purofine PFA694E | 28.16 | 57365.47
IE-OS-2 | PFOS | Purofine PFA694E | 25.55 | 57365.53
IE-OS-2 | PFOS | Purofine PFA694E | 26.04 | 51753.67
IE-OS-2 | PFOS | Purofine PFA694E | 28.26 | 52131.39
IE-OS-2 | PFOS | Purofine PFA694E | 27.16 | 52036.46
IE-OS-2 | PFOS | Purofine PFA694E | 27.48 | 47613.35
IE-OS-2 | PFOS | Purofine PFA694E | 26.72 | 47455.18
IE-OS-2 | PFOS | Purofine PFA694E | 25.66 | 47376.5
IE-OS-2 | PFOS | Purofine PFA694E | 23.76 | 44154.64
IE-OS-2 | PFOS | Purofine PFA694E | 20.56 | 44291.61
IE-OS-2 | PFOS | Purofine PFA694E | 26.3 | 43748.89
IE-OS-2 | PFOS | PSR2 Plus Cl | 43.68 | 21447.42
IE-OS-2 | PFOS | PSR2 Plus Cl | 44.3 | 21447.41
IE-OS-2 | PFOS | PSR2 Plus Cl | 34 | 21283.77
IE-OS-2 | PFOS | PSR2 Plus Cl | 36.18 | 19774.27
IE-OS-2 | PFOS | PSR2 Plus Cl | 33.26 | 19915.54
IE-OS-2 | PFOS | PSR2 Plus Cl | 36.1 | 19915.51
IE-OS-2 | PFOS | PSR2 Plus Cl | 26.38 | 18587.88
IE-OS-2 | PFOS | PSR2 Plus Cl | 28.82 | 18587.86
IE-OS-2 | PFOS | PSR2 Plus Cl | 34.96 | 18587.82
IE-OS-2 | PFOS | PSR2 Plus Cl | 33.22 | 17317.86
IE-OS-2 | PFOS | PSR2 Plus Cl | 26.82 | 17426.14
IE-OS-2 | PFOS | PSR2 Plus Cl | 29.7 | 17426.12
IE-OS-2 | PFOS | PSR2 Plus Cl | 24.58 | 16401.08
IE-OS-2 | PFOS | PSR2 Plus Cl | 25.56 | 16401.08
IE-OS-2 | PFOS | PSR2 Plus Cl | 22.64 | 16401.09
IE-OS-2 | PFOS | PSR2 Plus Cl | 29.84 | 15489.88
IE-OS-2 | PFOS | PSR2 Plus Cl | 28.66 | 15489.89
IE-OS-2 | PFOS | PSR2 Plus Cl | 31.3 | 15404.29
IE-BS-1 | PFBS | CalRes 2304 | 14.84 | 92.98499
IE-BS-1 | PFBS | CalRes 2304 | 14.6 | 92.98541
IE-BS-1 | PFBS | CalRes 2304 | 14.3 | 93.15507
IE-BS-1 | PFBS | CalRes 2304 | 24.38 | 182.2938
IE-BS-1 | PFBS | CalRes 2304 | 24.1 | 182.2942
IE-BS-1 | PFBS | CalRes 2304 | 23.42 | 182.9486
IE-BS-1 | PFBS | CalRes 2304 | 43.4 | 363.1507
IE-BS-1 | PFBS | CalRes 2304 | 45.08 | 365.7309
IE-BS-1 | PFBS | CalRes 2304 | 39.92 | 365.7708
IE-BS-1 | PFBS | CalRes 2304 | 75.72 | 639.6198
IE-BS-1 | PFBS | CalRes 2304 | 81.06 | 640.3434
IE-BS-1 | PFBS | CalRes 2304 | 68.08 | 634.9584
IE-BS-1 | PFBS | CalRes 2304 | 96.16 | 910.0945
IE-BS-1 | PFBS | CalRes 2304 | 102.66 | 905.1467
IE-BS-1 | PFBS | CalRes 2304 | 97.4 | 903.6379
IE-BS-1 | PFBS | CalRes 2304 | 218.26 | 1832.468
IE-BS-1 | PFBS | CalRes 2304 | 231.34 | 1858.916
IE-BS-1 | PFBS | CalRes 2304 | 213.18 | 1852.507
IE-BS-1 | PFBS | CalRes 2304 | 265.48 | 2512.723
IE-BS-1 | PFBS | CalRes 2304 | 290.68 | 2543.427
IE-BS-1 | PFBS | CalRes 2304 | 298.3 | 2524.295
IE-BS-1 | PFBS | CalRes 2304 | 397.26 | 3418.667
IE-BS-1 | PFBS | CalRes 2304 | 312.4 | 3299.915
IE-BS-1 | PFBS | CalRes 2304 | 402.6 | 3373.159
IE-BS-1 | PFBS | CalRes 2304 | 469.24 | 4039.677
IE-BS-1 | PFBS | CalRes 2304 | 445.76 | 4056.6
IE-BS-1 | PFBS | CalRes 2304 | 492.35 | 4120.289
IE-BS-1 | PFBS | Purofine PFA694E | 12.54 | 93.79732
IE-BS-1 | PFBS | Purofine PFA694E | 13.65 | 93.79516
IE-BS-1 | PFBS | Purofine PFA694E | 30.24 | 184.5503
IE-BS-1 | PFBS | Purofine PFA694E | 24.22 | 183.8773
IE-BS-1 | PFBS | Purofine PFA694E | 23.14 | 184.5381
IE-BS-1 | PFBS | Purofine PFA694E | 48.66 | 368.8798
IE-BS-1 | PFBS | Purofine PFA694E | 42.18 | 366.3141
IE-BS-1 | PFBS | Purofine PFA694E | 48.84 | 368.878
IE-BS-1 | PFBS | Purofine PFA694E | 84.12 | 641.0508
IE-BS-1 | PFBS | Purofine PFA694E | 81.76 | 639.4944
IE-BS-1 | PFBS | Purofine PFA694E | 82.36 | 640.2845
IE-BS-1 | PFBS | Purofine PFA694E | 125.58 | 907.7376
IE-BS-1 | PFBS | Purofine PFA694E | 119.12 | 911.0838
IE-BS-1 | PFBS | Purofine PFA694E | 121.44 | 906.2346
IE-BS-1 | PFBS | Purofine PFA694E | 255.62 | 1867.75
IE-BS-1 | PFBS | Purofine PFA694E | 251.94 | 1874.655
IE-BS-1 | PFBS | Purofine PFA694E | 247.7 | 1867.929
IE-BS-1 | PFBS | Purofine PFA694E | 362.4 | 2557.209
IE-BS-1 | PFBS | Purofine PFA694E | 368.74 | 2544.326
IE-BS-1 | PFBS | Purofine PFA694E | 346.94 | 2507.668
IE-BS-1 | PFBS | Purofine PFA694E | 480.22 | 3410.913
IE-BS-1 | PFBS | Purofine PFA694E | 472.74 | 3433.931
IE-BS-1 | PFBS | Purofine PFA694E | 440.26 | 3401.193
IE-BS-1 | PFBS | Purofine PFA694E | 646.18 | 4166.176
IE-BS-1 | PFBS | Purofine PFA694E | 550.8 | 4087.395
IE-BS-1 | PFBS | Purofine PFA694E | 573.32 | 4006.404
IE-BS-1 | PFBS | PSR2 Plus Cl | 14.06 | 181.4992
IE-BS-1 | PFBS | PSR2 Plus Cl | 13.56 | 181.5005
IE-BS-1 | PFBS | PSR2 Plus Cl | 12.66 | 181.5045
IE-BS-1 | PFBS | PSR2 Plus Cl | 27.32 | 362.8969
IE-BS-1 | PFBS | PSR2 Plus Cl | 26.72 | 362.9017
IE-BS-1 | PFBS | PSR2 Plus Cl | 27.14 | 362.8974
IE-BS-1 | PFBS | PSR2 Plus Cl | 50.38 | 636.3561
IE-BS-1 | PFBS | PSR2 Plus Cl | 52.72 | 638.7153
IE-BS-1 | PFBS | PSR2 Plus Cl | 49.82 | 631.6131
IE-BS-1 | PFBS | PSR2 Plus Cl | 75.32 | 901.5049
IE-BS-1 | PFBS | PSR2 Plus Cl | 72.68 | 896.7759
IE-BS-1 | PFBS | PSR2 Plus Cl | 78.4 | 906.2727
IE-BS-1 | PFBS | PSR2 Plus Cl | 157.32 | 1825.305
IE-BS-1 | PFBS | PSR2 Plus Cl | 161.46 | 1835.159
IE-BS-1 | PFBS | PSR2 Plus Cl | 160.66 | 1838.5
IE-BS-1 | PFBS | PSR2 Plus Cl | 214.42 | 2506.051
IE-BS-1 | PFBS | PSR2 Plus Cl | 232.72 | 2518.022
IE-BS-1 | PFBS | PSR2 Plus Cl | 233.91 | 2511.677
IE-BS-1 | PFBS | PSR2 Plus Cl | 317.24 | 3359.942
IE-BS-1 | PFBS | PSR2 Plus Cl | 302.84 | 3371.674
IE-BS-1 | PFBS | PSR2 Plus Cl | 304.92 | 3316.249
IE-BS-1 | PFBS | PSR2 Plus Cl | 423.06 | 4073.398
IE-BS-1 | PFBS | PSR2 Plus Cl | 390.14 | 3994.318
IE-BS-1 | PFBS | PSR2 Plus Cl | 383.58 | 3947.681
IE-BS-2 | PFBS | CalRes 2304 | 235.42 | 1830.876
IE-BS-2 | PFBS | CalRes 2304 | 232.02 | 1825.814
IE-BS-2 | PFBS | CalRes 2304 | 229.76 | 1830.891
IE-BS-2 | PFBS | CalRes 2304 | 483.24 | 3660.269
IE-BS-2 | PFBS | CalRes 2304 | 518.37 | 3660.059
IE-BS-2 | PFBS | CalRes 2304 | 520.06 | 3660.048
IE-BS-2 | PFBS | CalRes 2304 | 1105.96 | 7362.096
IE-BS-2 | PFBS | CalRes 2304 | 1046.88 | 7281.466
IE-BS-2 | PFBS | CalRes 2304 | 1093.71 | 7354.126
IE-BS-2 | PFBS | CalRes 2304 | 1716.07 | 10976.95
IE-BS-2 | PFBS | CalRes 2304 | 1763.72 | 11012.95
IE-BS-2 | PFBS | CalRes 2304 | 1673.5 | 10977.82
IE-BS-2 | PFBS | CalRes 2304 | 2398.29 | 14562.85
IE-BS-2 | PFBS | CalRes 2304 | 2311.59 | 14662.42
IE-BS-2 | PFBS | CalRes 2304 | 2301.04 | 14373.98
IE-BS-2 | PFBS | CalRes 2304 | 2591.17 | 16538.3
IE-BS-2 | PFBS | CalRes 2304 | 2610.79 | 16664.02
IE-BS-2 | PFBS | CalRes 2304 | 2637.42 | 16537.32
IE-BS-2 | PFBS | CalRes 2304 | 2974.58 | 19019.38
IE-BS-2 | PFBS | CalRes 2304 | 2876.36 | 19022.42
IE-BS-2 | PFBS | CalRes 2304 | 3000.87 | 18963.34
IE-BS-2 | PFBS | CalRes 2304 | 3345.09 | 21500.46
IE-BS-2 | PFBS | CalRes 2304 | 3671.83 | 22368.78
IE-BS-2 | PFBS | CalRes 2304 | 3743.64 | 21771.98
IE-BS-2 | PFBS | CalRes 2304 | 4414.17 | 26396.17
IE-BS-2 | PFBS | CalRes 2304 | 4483.6 | 26393.08
IE-BS-2 | PFBS | CalRes 2304 | 4283.395 | 25676.69
IE-BS-2 | PFBS | Purofine PFA694E | 251.89 | 1839.148
IE-BS-2 | PFBS | Purofine PFA694E | 243.2 | 1839.174
IE-BS-2 | PFBS | Purofine PFA694E | 246.905 | 1839.164
IE-BS-2 | PFBS | Purofine PFA694E | 504.05 | 3676.783
IE-BS-2 | PFBS | Purofine PFA694E | 512.49 | 3676.724
IE-BS-2 | PFBS | Purofine PFA694E | 518.66 | 3676.697
IE-BS-2 | PFBS | Purofine PFA694E | 1075.44 | 7338.571
IE-BS-2 | PFBS | Purofine PFA694E | 1103.33 | 7354.592
IE-BS-2 | PFBS | Purofine PFA694E | 1047.38 | 7363.411
IE-BS-2 | PFBS | Purofine PFA694E | 1655.02 | 10954.92
IE-BS-2 | PFBS | Purofine PFA694E | 1594.29 | 11029.11
IE-BS-2 | PFBS | Purofine PFA694E | 1695.03 | 11045.78
IE-BS-2 | PFBS | Purofine PFA694E | 2221.82 | 14698.32
IE-BS-2 | PFBS | Purofine PFA694E | 2173 | 14602.3
IE-BS-2 | PFBS | Purofine PFA694E | 2102.49 | 14668.83
IE-BS-2 | PFBS | Purofine PFA694E | 2484.53 | 16409.81
IE-BS-2 | PFBS | Purofine PFA694E | 2469.65 | 16617.02
IE-BS-2 | PFBS | Purofine PFA694E | 2529.96 | 16573.61
IE-BS-2 | PFBS | Purofine PFA694E | 2928.1 | 18834.46
IE-BS-2 | PFBS | Purofine PFA694E | 2911.09 | 18943.24
IE-BS-2 | PFBS | Purofine PFA694E | 2971.09 | 18779.2
IE-BS-2 | PFBS | Purofine PFA694E | 3467.79 | 22101.27
IE-BS-2 | PFBS | Purofine PFA694E | 3441.33 | 21954.99
IE-BS-2 | PFBS | Purofine PFA694E | 3491.47 | 22026.32
IE-BS-2 | PFBS | Purofine PFA694E | 4296.06 | 26203.69
IE-BS-2 | PFBS | Purofine PFA694E | 4351.17 | 26306.8
IE-BS-2 | PFBS | Purofine PFA694E | 4211.93 | 26524.36
IE-BS-2 | PFBS | PSR2 Plus Cl | 154.48 | 1811.79
IE-BS-2 | PFBS | PSR2 Plus Cl | 153.68 | 1811.792
IE-BS-2 | PFBS | PSR2 Plus Cl | 158.83 | 1811.777
IE-BS-2 | PFBS | PSR2 Plus Cl | 336.79 | 3622.501
IE-BS-2 | PFBS | PSR2 Plus Cl | 345.55 | 3622.447
IE-BS-2 | PFBS | PSR2 Plus Cl | 345.34 | 3622.451
IE-BS-2 | PFBS | PSR2 Plus Cl | 767.22 | 7215.873
IE-BS-2 | PFBS | PSR2 Plus Cl | 800.61 | 7255.641
IE-BS-2 | PFBS | PSR2 Plus Cl | 771.345 | 7215.82
IE-BS-2 | PFBS | PSR2 Plus Cl | 1240.12 | 10851.54
IE-BS-2 | PFBS | PSR2 Plus Cl | 1250.8 | 10833.29
IE-BS-2 | PFBS | PSR2 Plus Cl | 1256.37 | 10869.34
IE-BS-2 | PFBS | PSR2 Plus Cl | 1768.06 | 14328.82
IE-BS-2 | PFBS | PSR2 Plus Cl | 1797.66 | 14520.12
IE-BS-2 | PFBS | PSR2 Plus Cl | 1824.58 | 14390.74
IE-BS-2 | PFBS | PSR2 Plus Cl | 2199.06 | 16051.18
IE-BS-2 | PFBS | PSR2 Plus Cl | 1972.73 | 16339.36
IE-BS-2 | PFBS | PSR2 Plus Cl | 1990.93 | 16297.87
IE-BS-2 | PFBS | PSR2 Plus Cl | 2387.15 | 18410.01
IE-BS-2 | PFBS | PSR2 Plus Cl | 2446.43 | 18513.03
IE-BS-2 | PFBS | PSR2 Plus Cl | 2343.415 | 18307.54
IE-BS-2 | PFBS | PSR2 Plus Cl | 2909.04 | 21716.42
IE-BS-2 | PFBS | PSR2 Plus Cl | 2851.52 | 21718.33
IE-BS-2 | PFBS | PSR2 Plus Cl | 2940.54 | 21642.7
IE-BS-2 | PFBS | PSR2 Plus Cl | 3746.52 | 26252.19
IE-BS-2 | PFBS | PSR2 Plus Cl | 3708.84 | 25835.4
IE-BS-2 | PFBS | PSR2 Plus Cl | 3644.22 | 25432.65
IE-BS-3 | PFBS | CalRes 2304 | 474.23 | 3419.375
IE-BS-3 | PFBS | CalRes 2304 | 544.15 | 3419.158
IE-BS-3 | PFBS | CalRes 2304 | 458.035 | 3419.427
IE-BS-3 | PFBS | CalRes 2304 | 1245.1 | 6834.045
IE-BS-3 | PFBS | CalRes 2304 | 951.91 | 6835.839
IE-BS-3 | PFBS | CalRes 2304 | 1007.37 | 6835.521
IE-BS-3 | PFBS | CalRes 2304 | 2159.47 | 13672.16
IE-BS-3 | PFBS | CalRes 2304 | 2113.38 | 13672.77
IE-BS-3 | PFBS | CalRes 2304 | 2089.18 | 13688.2
IE-BS-3 | PFBS | CalRes 2304 | 3220.72 | 20707.7
IE-BS-3 | PFBS | CalRes 2304 | 3272.16 | 20363.27
IE-BS-3 | PFBS | CalRes 2304 | 3295.32 | 20363.02
IE-BS-3 | PFBS | CalRes 2304 | 4363.81 | 26901.58
IE-BS-3 | PFBS | CalRes 2304 | 4439.97 | 26782.1
IE-BS-3 | PFBS | CalRes 2304 | 4467.54 | 26958.13
IE-BS-3 | PFBS | CalRes 2304 | 5154.64 | 31033.75
IE-BS-3 | PFBS | CalRes 2304 | 4793.49 | 30054.75
IE-BS-3 | PFBS | CalRes 2304 | 4764.42 | 30129.55
IE-BS-3 | PFBS | CalRes 2304 | 5866.73 | 35001.49
IE-BS-3 | PFBS | CalRes 2304 | 5694.41 | 35006.71
IE-BS-3 | PFBS | CalRes 2304 | 5833.26 | 34316.38
IE-BS-3 | PFBS | CalRes 2304 | 6654.71 | 40269.95
IE-BS-3 | PFBS | CalRes 2304 | 6872.38 | 40662.78
IE-BS-3 | PFBS | CalRes 2304 | 7139.34 | 40653.87
IE-BS-3 | PFBS | CalRes 2304 | 8347.13 | 48892.67
IE-BS-3 | PFBS | CalRes 2304 | 8552.72 | 48304.6
IE-BS-3 | PFBS | CalRes 2304 | 8869.195 | 49869.03
IE-BS-3 | PFBS | Purofine PFA694E | 578.58 | 3442.489
IE-BS-3 | PFBS | Purofine PFA694E | 545.3 | 3442.588
IE-BS-3 | PFBS | Purofine PFA694E | 536.95 | 3442.614
IE-BS-3 | PFBS | Purofine PFA694E | 1024.35 | 6882.236
IE-BS-3 | PFBS | Purofine PFA694E | 1049.91 | 6882.097
IE-BS-3 | PFBS | Purofine PFA694E | 1087.34 | 6881.86
IE-BS-3 | PFBS | Purofine PFA694E | 2238.9 | 13764.9
IE-BS-3 | PFBS | Purofine PFA694E | 2223.23 | 13749.79
IE-BS-3 | PFBS | Purofine PFA694E | 2209.84 | 13765.16
IE-BS-3 | PFBS | Purofine PFA694E | 3337.08 | 20604.21
IE-BS-3 | PFBS | Purofine PFA694E | 3390.89 | 20569.05
IE-BS-3 | PFBS | Purofine PFA694E | 3390.36 | 20399.15
IE-BS-3 | PFBS | Purofine PFA694E | 4555.81 | 27260.74
IE-BS-3 | PFBS | Purofine PFA694E | 4521.99 | 27261.2
IE-BS-3 | PFBS | Purofine PFA694E | 4579.67 | 27563.79
IE-BS-3 | PFBS | Purofine PFA694E | 4981.83 | 30255.5
IE-BS-3 | PFBS | Purofine PFA694E | 5244.93 | 31164.6
IE-BS-3 | PFBS | Purofine PFA694E | 5082.81 | 30780.82
IE-BS-3 | PFBS | Purofine PFA694E | 5976.67 | 35338.86
IE-BS-3 | PFBS | Purofine PFA694E | 5856.69 | 35241.09
IE-BS-3 | PFBS | Purofine PFA694E | 6037.55 | 35034
IE-BS-3 | PFBS | Purofine PFA694E | 6724.55 | 40810.33
IE-BS-3 | PFBS | Purofine PFA694E | 6749.79 | 40541.72
IE-BS-3 | PFBS | Purofine PFA694E | 6609.66 | 40413.68
IE-BS-3 | PFBS | Purofine PFA694E | 7661.52 | 49062.6
IE-BS-3 | PFBS | Purofine PFA694E | 7810.39 | 49252.49
IE-BS-3 | PFBS | Purofine PFA694E | 7842.98 | 49054.22
IE-BS-3 | PFBS | PSR2 Plus Cl | 338.69 | 3343.451
IE-BS-3 | PFBS | PSR2 Plus Cl | 349.76 | 3343.416
IE-BS-3 | PFBS | PSR2 Plus Cl | 331.02 | 3334.212
IE-BS-3 | PFBS | PSR2 Plus Cl | 708.74 | 6684.697
IE-BS-3 | PFBS | PSR2 Plus Cl | 638.63 | 6685.109
IE-BS-3 | PFBS | PSR2 Plus Cl | 694.51 | 6684.766
IE-BS-3 | PFBS | PSR2 Plus Cl | 1577.12 | 13388.74
IE-BS-3 | PFBS | PSR2 Plus Cl | 1721.91 | 13387.03
IE-BS-3 | PFBS | PSR2 Plus Cl | 1646.365 | 13343.4
IE-BS-3 | PFBS | PSR2 Plus Cl | 3218.08 | 20076.2
IE-BS-3 | PFBS | PSR2 Plus Cl | 2607.89 | 19920.58
IE-BS-3 | PFBS | PSR2 Plus Cl | 2571.5 | 19920.98
IE-BS-3 | PFBS | PSR2 Plus Cl | 3698.88 | 26432.55
IE-BS-3 | PFBS | PSR2 Plus Cl | 3650.79 | 26609.71
IE-BS-3 | PFBS | PSR2 Plus Cl | 3677.81 | 26549.73
IE-BS-3 | PFBS | PSR2 Plus Cl | 4357.46 | 30057.96
IE-BS-3 | PFBS | PSR2 Plus Cl | 4346.95 | 30134.02
IE-BS-3 | PFBS | PSR2 Plus Cl | 4244.34 | 29985.74
IE-BS-3 | PFBS | PSR2 Plus Cl | 5282.02 | 34238.1
IE-BS-3 | PFBS | PSR2 Plus Cl | 5092.36 | 34341.42
IE-BS-3 | PFBS | PSR2 Plus Cl | 4990.985 | 33860.19
IE-BS-3 | PFBS | PSR2 Plus Cl | 6161.76 | 40046.67
IE-BS-3 | PFBS | PSR2 Plus Cl | 6322.44 | 40309.55
IE-BS-3 | PFBS | PSR2 Plus Cl | 6387.89 | 40038.45
IE-BS-3 | PFBS | PSR2 Plus Cl | 7924.79 | 47818.07
IE-BS-3 | PFBS | PSR2 Plus Cl | 7479.73 | 47838.23
IE-BS-3 | PFBS | PSR2 Plus Cl | 7659.45 | 47641.21

## figure_s30
experiment | counter_ion | resin | simulation_ng_per_L | measured_ng_per_L
IE-DA-1 | PFDA | CalRes 2304 | 6.111676 | 31.9
IE-DA-1 | PFDA | CalRes 2304 | 6.111623 | 39.7
IE-DA-1 | PFDA | CalRes 2304 | 6.111735 | 28.25
IE-DA-1 | PFDA | CalRes 2304 | 12.22932 | 54.82
IE-DA-1 | PFDA | CalRes 2304 | 12.22973 | 49.28
IE-DA-1 | PFDA | CalRes 2304 | 12.22922 | 47.94
IE-DA-1 | PFDA | CalRes 2304 | 24.34335 | 73.84
IE-DA-1 | PFDA | CalRes 2304 | 24.34338 | 66.64
IE-DA-1 | PFDA | CalRes 2304 | 24.48284 | 49.94
IE-DA-1 | PFDA | CalRes 2304 | 42.90795 | 68.22
IE-DA-1 | PFDA | CalRes 2304 | 42.90814 | 77.92
IE-DA-1 | PFDA | CalRes 2304 | 42.95126 | 75.27
IE-DA-1 | PFDA | CalRes 2304 | 60.34837 | 103.96
IE-DA-1 | PFDA | CalRes 2304 | 60.09471 | 110.74
IE-DA-1 | PFDA | CalRes 2304 | 60.6048 | 110.7
IE-DA-1 | PFDA | CalRes 2304 | 123.1696 | 166.96
IE-DA-1 | PFDA | CalRes 2304 | 122.4647 | 183.42
IE-DA-1 | PFDA | CalRes 2304 | 122.4628 | 179.52
IE-DA-1 | PFDA | CalRes 2304 | 174.6594 | 208.34
IE-DA-1 | PFDA | CalRes 2304 | 173.5967 | 163.72
IE-DA-1 | PFDA | CalRes 2304 | 171.4981 | 168.7
IE-DA-1 | PFDA | CalRes 2304 | 251.4334 | 244.44
IE-DA-1 | PFDA | CalRes 2304 | 250.6917 | 211.96
IE-DA-1 | PFDA | CalRes 2304 | 245.6383 | 211.3
IE-DA-1 | PFDA | CalRes 2304 | 287.9653 | 286.54
IE-DA-1 | PFDA | CalRes 2304 | 286.9893 | 254.42
IE-DA-1 | PFDA | CalRes 2304 | 288.9422 | 249.7
IE-DA-1 | PFDA | Purofine PFA694E | 6.214617 | 190.24
IE-DA-1 | PFDA | Purofine PFA694E | 6.205727 | 159.04
IE-DA-1 | PFDA | Purofine PFA694E | 6.214603 | 167.05
IE-DA-1 | PFDA | Purofine PFA694E | 12.43457 | 194.88
IE-DA-1 | PFDA | Purofine PFA694E | 12.43458 | 203.4
IE-DA-1 | PFDA | Purofine PFA694E | 12.43455 | 185.9
IE-DA-1 | PFDA | Purofine PFA694E | 24.89012 | 243.04
IE-DA-1 | PFDA | Purofine PFA694E | 24.89034 | 260.94
IE-DA-1 | PFDA | Purofine PFA694E | 61.50292 | 127.78
IE-DA-1 | PFDA | Purofine PFA694E | 61.24276 | 154.74
IE-DA-1 | PFDA | Purofine PFA694E | 61.67725 | 134.38
IE-DA-1 | PFDA | Purofine PFA694E | 124.5502 | 141.84
IE-DA-1 | PFDA | Purofine PFA694E | 124.9079 | 211.78
IE-DA-1 | PFDA | Purofine PFA694E | 125.2709 | 242.5
IE-DA-1 | PFDA | Purofine PFA694E | 175.4896 | 255.08
IE-DA-1 | PFDA | Purofine PFA694E | 174.7786 | 225.78
IE-DA-1 | PFDA | Purofine PFA694E | 173.73 | 243.67
IE-DA-1 | PFDA | Purofine PFA694E | 249.1293 | 329.66
IE-DA-1 | PFDA | Purofine PFA694E | 247.7091 | 213.4
IE-DA-1 | PFDA | Purofine PFA694E | 252.0289 | 164.44
IE-DA-1 | PFDA | Purofine PFA694E | 295.9141 | 172.5
IE-DA-1 | PFDA | Purofine PFA694E | 292.9103 | 216.38
IE-DA-1 | PFDA | Purofine PFA694E | 297.9438 | 201.34
IE-DA-1 | PFDA | PSR2 Plus Cl | 7.781198 | 17.08
IE-DA-1 | PFDA | PSR2 Plus Cl | 7.770093 | 12.38
IE-DA-1 | PFDA | PSR2 Plus Cl | 7.770011 | 15.18
IE-DA-1 | PFDA | PSR2 Plus Cl | 15.52661 | 23.74
IE-DA-1 | PFDA | PSR2 Plus Cl | 15.57095 | 14
IE-DA-1 | PFDA | PSR2 Plus Cl | 15.57111 | 23.86
IE-DA-1 | PFDA | PSR2 Plus Cl | 31.17723 | 35.48
IE-DA-1 | PFDA | PSR2 Plus Cl | 31.17729 | 39.48
IE-DA-1 | PFDA | PSR2 Plus Cl | 31.1772 | 37.76
IE-DA-1 | PFDA | PSR2 Plus Cl | 54.65329 | 87.82
IE-DA-1 | PFDA | PSR2 Plus Cl | 54.65309 | 94.74
IE-DA-1 | PFDA | PSR2 Plus Cl | 54.10973 | 73.16
IE-DA-1 | PFDA | PSR2 Plus Cl | 76.99295 | 129.32
IE-DA-1 | PFDA | PSR2 Plus Cl | 76.88358 | 139.4
IE-DA-1 | PFDA | PSR2 Plus Cl | 76.99246 | 89.46
IE-DA-1 | PFDA | PSR2 Plus Cl | 156.8249 | 242.48
IE-DA-1 | PFDA | PSR2 Plus Cl | 156.5939 | 253.94
IE-DA-1 | PFDA | PSR2 Plus Cl | 156.368 | 235.18
IE-DA-1 | PFDA | PSR2 Plus Cl | 218.8016 | 261.1
IE-DA-1 | PFDA | PSR2 Plus Cl | 217.4939 | 248.08
IE-DA-1 | PFDA | PSR2 Plus Cl | 220.1336 | 258.87
IE-DA-1 | PFDA | PSR2 Plus Cl | 314.5881 | 290.1
IE-DA-1 | PFDA | PSR2 Plus Cl | 316.426 | 297.14
IE-DA-1 | PFDA | PSR2 Plus Cl | 313.6885 | 301.7
IE-DA-1 | PFDA | PSR2 Plus Cl | 370.4316 | 320.62
IE-DA-1 | PFDA | PSR2 Plus Cl | 370.435 | 298.62
IE-DA-1 | PFDA | PSR2 Plus Cl | 369.1742 | 318.62
IE-DA-2 | PFDA | CalRes 2304 | 6.426892 | 73.93
IE-DA-2 | PFDA | CalRes 2304 | 6.426917 | 79.83
IE-DA-2 | PFDA | CalRes 2304 | 6.426897 | 86.64
IE-DA-2 | PFDA | CalRes 2304 | 12.86303 | 120.57
IE-DA-2 | PFDA | CalRes 2304 | 12.82635 | 82.93
IE-DA-2 | PFDA | CalRes 2304 | 12.86304 | 84.84
IE-DA-2 | PFDA | CalRes 2304 | 26.52325 | 115.73
IE-DA-2 | PFDA | CalRes 2304 | 26.52318 | 109.54
IE-DA-2 | PFDA | CalRes 2304 | 26.52317 | 101.37
IE-DA-2 | PFDA | CalRes 2304 | 44.73447 | 128.93
IE-DA-2 | PFDA | CalRes 2304 | 44.73394 | 127.37
IE-DA-2 | PFDA | CalRes 2304 | 64.68919 | 135.36
IE-DA-2 | PFDA | CalRes 2304 | 64.78202 | 156.96
IE-DA-2 | PFDA | CalRes 2304 | 88.67761 | 166.5
IE-DA-2 | PFDA | CalRes 2304 | 88.5034 | 235.03
IE-DA-2 | PFDA | CalRes 2304 | 89.38266 | 205.72
IE-DA-2 | PFDA | CalRes 2304 | 131.004 | 227.87
IE-DA-2 | PFDA | CalRes 2304 | 131.0077 | 221.31
IE-DA-2 | PFDA | CalRes 2304 | 131.98 | 229.29
IE-DA-2 | PFDA | CalRes 2304 | 175.0333 | 269.71
IE-DA-2 | PFDA | CalRes 2304 | 174.6915 | 263.22
IE-DA-2 | PFDA | CalRes 2304 | 176.4121 | 272.69
IE-DA-2 | PFDA | CalRes 2304 | 217.5375 | 263.72
IE-DA-2 | PFDA | CalRes 2304 | 217.5367 | 259.04
IE-DA-2 | PFDA | CalRes 2304 | 219.6683 | 254.575
IE-DA-2 | PFDA | CalRes 2304 | 262.0818 | 279
IE-DA-2 | PFDA | CalRes 2304 | 261.3188 | 274.59
IE-DA-2 | PFDA | CalRes 2304 | 262.849 | 274.95
IE-DA-2 | PFDA | CalRes 2304 | 344.7952 | 273.6
IE-DA-2 | PFDA | CalRes 2304 | 348.8391 | 254.21
IE-DA-2 | PFDA | CalRes 2304 | 343.4762 | 247.01
IE-DA-2 | PFDA | CalRes 2304 | 474.4464 | 350.26
IE-DA-2 | PFDA | CalRes 2304 | 484.7179 | 359.31
IE-DA-2 | PFDA | CalRes 2304 | 457.5058 | 515.815
IE-DA-2 | PFDA | Purofine PFA694E | 5.347391 | 82.74
IE-DA-2 | PFDA | Purofine PFA694E | 5.347339 | 91.29
IE-DA-2 | PFDA | Purofine PFA694E | 10.67075 | 170.17
IE-DA-2 | PFDA | Purofine PFA694E | 10.67093 | 155.48
IE-DA-2 | PFDA | Purofine PFA694E | 10.7013 | 151.1
IE-DA-2 | PFDA | Purofine PFA694E | 22.06123 | 136.05
IE-DA-2 | PFDA | Purofine PFA694E | 21.93206 | 126.56
IE-DA-2 | PFDA | Purofine PFA694E | 37.57274 | 128.9
IE-DA-2 | PFDA | Purofine PFA694E | 37.19914 | 131.84
IE-DA-2 | PFDA | Purofine PFA694E | 37.5725 | 134.99
IE-DA-2 | PFDA | Purofine PFA694E | 53.77652 | 144.22
IE-DA-2 | PFDA | Purofine PFA694E | 53.54622 | 152.48
IE-DA-2 | PFDA | Purofine PFA694E | 53.39352 | 231.12
IE-DA-2 | PFDA | Purofine PFA694E | 73.69407 | 173.83
IE-DA-2 | PFDA | Purofine PFA694E | 73.84008 | 181.48
IE-DA-2 | PFDA | Purofine PFA694E | 74.13192 | 171.55
IE-DA-2 | PFDA | Purofine PFA694E | 110.0876 | 218.14
IE-DA-2 | PFDA | Purofine PFA694E | 110.0821 | 243.39
IE-DA-2 | PFDA | Purofine PFA694E | 108.9614 | 257.61
IE-DA-2 | PFDA | Purofine PFA694E | 145.2693 | 228.39
IE-DA-2 | PFDA | Purofine PFA694E | 144.7036 | 243.27
IE-DA-2 | PFDA | Purofine PFA694E | 145.2765 | 206.88
IE-DA-2 | PFDA | Purofine PFA694E | 182.1956 | 240.66
IE-DA-2 | PFDA | Purofine PFA694E | 178.6989 | 244.1
IE-DA-2 | PFDA | Purofine PFA694E | 179.1361 | 260.2
IE-DA-2 | PFDA | Purofine PFA694E | 219.1598 | 293.99
IE-DA-2 | PFDA | Purofine PFA694E | 221.1097 | 224.8
IE-DA-2 | PFDA | Purofine PFA694E | 217.2432 | 247.31
IE-DA-2 | PFDA | Purofine PFA694E | 289.9026 | 233.09
IE-DA-2 | PFDA | Purofine PFA694E | 286.5608 | 217.95
IE-DA-2 | PFDA | Purofine PFA694E | 292.1891 | 259.17
IE-DA-2 | PFDA | Purofine PFA694E | 378.1338 | 255.82
IE-DA-2 | PFDA | Purofine PFA694E | 392.0541 | 258.5
IE-DA-2 | PFDA | Purofine PFA694E | 387.9814 | 239.6
IE-DA-2 | PFDA | PSR2 Plus Cl | 10.67192 | 27.43
IE-DA-2 | PFDA | PSR2 Plus Cl | 10.68697 | 23.32
IE-DA-2 | PFDA | PSR2 Plus Cl | 10.68709 | 21.24
IE-DA-2 | PFDA | PSR2 Plus Cl | 21.39142 | 37.25
IE-DA-2 | PFDA | PSR2 Plus Cl | 21.39105 | 29.6
IE-DA-2 | PFDA | PSR2 Plus Cl | 21.33052 | 33.32
IE-DA-2 | PFDA | PSR2 Plus Cl | 43.85948 | 80.97
IE-DA-2 | PFDA | PSR2 Plus Cl | 44.11846 | 78.54
IE-DA-2 | PFDA | PSR2 Plus Cl | 43.85939 | 82.92
IE-DA-2 | PFDA | PSR2 Plus Cl | 75.17976 | 144.72
IE-DA-2 | PFDA | PSR2 Plus Cl | 74.43207 | 157.15
IE-DA-2 | PFDA | PSR2 Plus Cl | 75.17997 | 136.03
IE-DA-2 | PFDA | PSR2 Plus Cl | 108.1359 | 225.13
IE-DA-2 | PFDA | PSR2 Plus Cl | 107.3594 | 195.75
IE-DA-2 | PFDA | PSR2 Plus Cl | 106.7452 | 183.32
IE-DA-2 | PFDA | PSR2 Plus Cl | 147.9461 | 257.81
IE-DA-2 | PFDA | PSR2 Plus Cl | 148.5332 | 235.76
IE-DA-2 | PFDA | PSR2 Plus Cl | 147.362 | 268.67
IE-DA-2 | PFDA | PSR2 Plus Cl | 217.9828 | 341.47
IE-DA-2 | PFDA | PSR2 Plus Cl | 217.9817 | 296.15
IE-DA-2 | PFDA | PSR2 Plus Cl | 218.9532 | 325.47
IE-DA-2 | PFDA | PSR2 Plus Cl | 290.1777 | 397.65
IE-DA-2 | PFDA | PSR2 Plus Cl | 293.6124 | 375.4
IE-DA-2 | PFDA | PSR2 Plus Cl | 292.4608 | 367.78
IE-DA-2 | PFDA | PSR2 Plus Cl | 363.9225 | 434.07
IE-DA-2 | PFDA | PSR2 Plus Cl | 365.699 | 387.98
IE-DA-2 | PFDA | PSR2 Plus Cl | 364.8009 | 359.91
IE-DA-2 | PFDA | PSR2 Plus Cl | 439.0051 | 473.88
IE-DA-2 | PFDA | PSR2 Plus Cl | 435.1663 | 376.05
IE-DA-2 | PFDA | PSR2 Plus Cl | 442.9055 | 380.69
IE-DA-2 | PFDA | PSR2 Plus Cl | 578.8981 | 606.15
IE-DA-2 | PFDA | PSR2 Plus Cl | 578.8994 | 553.95
IE-DA-2 | PFDA | PSR2 Plus Cl | 572.237 | 572.865
IE-DA-2 | PFDA | PSR2 Plus Cl | 803.8482 | 697.58
IE-DA-2 | PFDA | PSR2 Plus Cl | 791.0575 | 723
IE-DA-2 | PFDA | PSR2 Plus Cl | 791.0384 | 664.07
IE-DA-All | PFDA | CalRes 2304 | 4.759393 | 31.9
IE-DA-All | PFDA | CalRes 2304 | 4.759352 | 39.7
IE-DA-All | PFDA | CalRes 2304 | 4.759439 | 28.25
IE-DA-All | PFDA | CalRes 2304 | 9.523476 | 54.82
IE-DA-All | PFDA | CalRes 2304 | 9.523794 | 49.28
IE-DA-All | PFDA | CalRes 2304 | 9.523396 | 47.94
IE-DA-All | PFDA | CalRes 2304 | 18.95732 | 73.84
IE-DA-All | PFDA | CalRes 2304 | 18.95735 | 66.64
IE-DA-All | PFDA | CalRes 2304 | 19.06595 | 49.94
IE-DA-All | PFDA | CalRes 2304 | 33.41489 | 68.22
IE-DA-All | PFDA | CalRes 2304 | 33.41504 | 77.92
IE-DA-All | PFDA | CalRes 2304 | 33.44862 | 75.27
IE-DA-All | PFDA | CalRes 2304 | 46.99732 | 103.96
IE-DA-All | PFDA | CalRes 2304 | 46.79978 | 110.74
IE-DA-All | PFDA | CalRes 2304 | 47.19703 | 110.7
IE-DA-All | PFDA | CalRes 2304 | 95.92052 | 166.96
IE-DA-All | PFDA | CalRes 2304 | 95.37157 | 183.42
IE-DA-All | PFDA | CalRes 2304 | 95.37006 | 179.52
IE-DA-All | PFDA | CalRes 2304 | 136.0216 | 208.34
IE-DA-All | PFDA | CalRes 2304 | 135.1939 | 163.72
IE-DA-All | PFDA | CalRes 2304 | 133.5595 | 168.7
IE-DA-All | PFDA | CalRes 2304 | 195.8172 | 244.44
IE-DA-All | PFDA | CalRes 2304 | 195.2395 | 211.96
IE-DA-All | PFDA | CalRes 2304 | 191.3036 | 211.3
IE-DA-All | PFDA | CalRes 2304 | 224.2714 | 286.54
IE-DA-All | PFDA | CalRes 2304 | 223.5111 | 254.42
IE-DA-All | PFDA | CalRes 2304 | 225.0324 | 249.7
IE-DA-All | PFDA | Purofine PFA694E | 4.154748 | 190.24
IE-DA-All | PFDA | Purofine PFA694E | 4.148805 | 159.04
IE-DA-All | PFDA | Purofine PFA694E | 4.154739 | 167.05
IE-DA-All | PFDA | Purofine PFA694E | 8.313121 | 194.88
IE-DA-All | PFDA | Purofine PFA694E | 8.313127 | 203.4
IE-DA-All | PFDA | Purofine PFA694E | 8.313108 | 185.9
IE-DA-All | PFDA | Purofine PFA694E | 16.64047 | 243.04
IE-DA-All | PFDA | Purofine PFA694E | 16.64063 | 260.94
IE-DA-All | PFDA | Purofine PFA694E | 41.1198 | 127.78
IE-DA-All | PFDA | Purofine PFA694E | 40.94584 | 154.74
IE-DA-All | PFDA | Purofine PFA694E | 41.23636 | 134.38
IE-DA-All | PFDA | Purofine PFA694E | 83.27227 | 141.84
IE-DA-All | PFDA | Purofine PFA694E | 83.51138 | 211.78
IE-DA-All | PFDA | Purofine PFA694E | 83.75413 | 242.5
IE-DA-All | PFDA | Purofine PFA694E | 117.3327 | 255.08
IE-DA-All | PFDA | Purofine PFA694E | 116.8572 | 225.78
IE-DA-All | PFDA | Purofine PFA694E | 116.1561 | 243.67
IE-DA-All | PFDA | Purofine PFA694E | 166.5748 | 329.66
IE-DA-All | PFDA | Purofine PFA694E | 165.6251 | 213.4
IE-DA-All | PFDA | Purofine PFA694E | 168.5138 | 164.44
IE-DA-All | PFDA | Purofine PFA694E | 197.8614 | 172.5
IE-DA-All | PFDA | Purofine PFA694E | 195.8525 | 216.38
IE-DA-All | PFDA | Purofine PFA694E | 199.2187 | 201.34
IE-DA-All | PFDA | PSR2 Plus Cl | 7.512654 | 17.08
IE-DA-All | PFDA | PSR2 Plus Cl | 7.501933 | 12.38
IE-DA-All | PFDA | PSR2 Plus Cl | 7.501853 | 15.18
IE-DA-All | PFDA | PSR2 Plus Cl | 14.99077 | 23.74
IE-DA-All | PFDA | PSR2 Plus Cl | 15.03358 | 14
IE-DA-All | PFDA | PSR2 Plus Cl | 15.03374 | 23.86
IE-DA-All | PFDA | PSR2 Plus Cl | 30.10132 | 35.48
IE-DA-All | PFDA | PSR2 Plus Cl | 30.10138 | 39.48
IE-DA-All | PFDA | PSR2 Plus Cl | 30.10129 | 37.76
IE-DA-All | PFDA | PSR2 Plus Cl | 52.76737 | 87.82
IE-DA-All | PFDA | PSR2 Plus Cl | 52.76718 | 94.74
IE-DA-All | PFDA | PSR2 Plus Cl | 52.24256 | 73.16
IE-DA-All | PFDA | PSR2 Plus Cl | 74.33634 | 129.32
IE-DA-All | PFDA | PSR2 Plus Cl | 74.23074 | 139.4
IE-DA-All | PFDA | PSR2 Plus Cl | 74.33587 | 89.46
IE-DA-All | PFDA | PSR2 Plus Cl | 151.4137 | 242.48
IE-DA-All | PFDA | PSR2 Plus Cl | 151.1907 | 253.94
IE-DA-All | PFDA | PSR2 Plus Cl | 150.9726 | 235.18
IE-DA-All | PFDA | PSR2 Plus Cl | 211.2527 | 261.1
IE-DA-All | PFDA | PSR2 Plus Cl | 209.9901 | 248.08
IE-DA-All | PFDA | PSR2 Plus Cl | 212.5387 | 258.87
IE-DA-All | PFDA | PSR2 Plus Cl | 303.7361 | 290.1
IE-DA-All | PFDA | PSR2 Plus Cl | 305.5106 | 297.14
IE-DA-All | PFDA | PSR2 Plus Cl | 302.8675 | 301.7
IE-DA-All | PFDA | PSR2 Plus Cl | 357.6544 | 320.62
IE-DA-All | PFDA | PSR2 Plus Cl | 357.6576 | 298.62
IE-DA-All | PFDA | PSR2 Plus Cl | 356.4403 | 318.62
IE-DA-All | PFDA | CalRes 2304 | 6.821198 | 73.93
IE-DA-All | PFDA | CalRes 2304 | 6.821224 | 79.83
IE-DA-All | PFDA | CalRes 2304 | 6.821203 | 86.64
IE-DA-All | PFDA | CalRes 2304 | 13.6522 | 120.57
IE-DA-All | PFDA | CalRes 2304 | 13.61327 | 82.93
IE-DA-All | PFDA | CalRes 2304 | 13.6522 | 84.84
IE-DA-All | PFDA | CalRes 2304 | 28.15045 | 115.73
IE-DA-All | PFDA | CalRes 2304 | 28.15036 | 109.54
IE-DA-All | PFDA | CalRes 2304 | 28.15036 | 101.37
IE-DA-All | PFDA | CalRes 2304 | 47.4788 | 128.93
IE-DA-All | PFDA | CalRes 2304 | 47.47824 | 127.37
IE-DA-All | PFDA | CalRes 2304 | 68.6575 | 135.36
IE-DA-All | PFDA | CalRes 2304 | 68.75602 | 156.96
IE-DA-All | PFDA | CalRes 2304 | 94.11716 | 166.5
IE-DA-All | PFDA | CalRes 2304 | 93.93227 | 235.03
IE-DA-All | PFDA | CalRes 2304 | 94.86545 | 205.72
IE-DA-All | PFDA | CalRes 2304 | 139.0403 | 227.87
IE-DA-All | PFDA | CalRes 2304 | 139.0443 | 221.31
IE-DA-All | PFDA | CalRes 2304 | 140.0761 | 229.29
IE-DA-All | PFDA | CalRes 2304 | 185.77 | 269.71
IE-DA-All | PFDA | CalRes 2304 | 185.4072 | 263.22
IE-DA-All | PFDA | CalRes 2304 | 187.2334 | 272.69
IE-DA-All | PFDA | CalRes 2304 | 230.8807 | 263.72
IE-DA-All | PFDA | CalRes 2304 | 230.8799 | 259.04
IE-DA-All | PFDA | CalRes 2304 | 233.1422 | 254.575
IE-DA-All | PFDA | CalRes 2304 | 278.1564 | 279
IE-DA-All | PFDA | CalRes 2304 | 277.3467 | 274.59
IE-DA-All | PFDA | CalRes 2304 | 278.9707 | 274.95
IE-DA-All | PFDA | CalRes 2304 | 365.9408 | 273.6
IE-DA-All | PFDA | CalRes 2304 | 370.2326 | 254.21
IE-DA-All | PFDA | CalRes 2304 | 364.5409 | 247.01
IE-DA-All | PFDA | CalRes 2304 | 503.5386 | 350.26
IE-DA-All | PFDA | CalRes 2304 | 514.4395 | 359.31
IE-DA-All | PFDA | CalRes 2304 | 485.5597 | 515.815
IE-DA-All | PFDA | Purofine PFA694E | 5.945795 | 82.74
IE-DA-All | PFDA | Purofine PFA694E | 5.945736 | 91.29
IE-DA-All | PFDA | Purofine PFA694E | 11.86486 | 170.17
IE-DA-All | PFDA | Purofine PFA694E | 11.86505 | 155.48
IE-DA-All | PFDA | Purofine PFA694E | 11.89882 | 151.1
IE-DA-All | PFDA | Purofine PFA694E | 24.5299 | 136.05
IE-DA-All | PFDA | Purofine PFA694E | 24.38628 | 126.56
IE-DA-All | PFDA | Purofine PFA694E | 41.77701 | 128.9
IE-DA-All | PFDA | Purofine PFA694E | 41.36161 | 131.84
IE-DA-All | PFDA | Purofine PFA694E | 41.77674 | 134.99
IE-DA-All | PFDA | Purofine PFA694E | 59.7937 | 144.22
IE-DA-All | PFDA | Purofine PFA694E | 59.53764 | 152.48
IE-DA-All | PFDA | Purofine PFA694E | 59.36786 | 231.12
IE-DA-All | PFDA | Purofine PFA694E | 81.93947 | 173.83
IE-DA-All | PFDA | Purofine PFA694E | 82.10182 | 181.48
IE-DA-All | PFDA | Purofine PFA694E | 82.4263 | 171.55
IE-DA-All | PFDA | Purofine PFA694E | 122.4055 | 218.14
IE-DA-All | PFDA | Purofine PFA694E | 122.3994 | 243.39
IE-DA-All | PFDA | Purofine PFA694E | 121.1533 | 257.61
IE-DA-All | PFDA | Purofine PFA694E | 161.523 | 228.39
IE-DA-All | PFDA | Purofine PFA694E | 160.8941 | 243.27
IE-DA-All | PFDA | Purofine PFA694E | 161.531 | 206.88
IE-DA-All | PFDA | Purofine PFA694E | 202.58 | 240.66
IE-DA-All | PFDA | Purofine PFA694E | 198.6921 | 244.1
IE-DA-All | PFDA | Purofine PFA694E | 199.1783 | 260.2
IE-DA-All | PFDA | Purofine PFA694E | 243.6787 | 293.99
IE-DA-All | PFDA | Purofine PFA694E | 245.8467 | 224.8
IE-DA-All | PFDA | Purofine PFA694E | 241.5477 | 247.31
IE-DA-All | PFDA | Purofine PFA694E | 322.333 | 233.09
IE-DA-All | PFDA | Purofine PFA694E | 318.6175 | 217.95
IE-DA-All | PFDA | Purofine PFA694E | 324.8751 | 259.17
IE-DA-All | PFDA | Purofine PFA694E | 420.4294 | 255.82
IE-DA-All | PFDA | Purofine PFA694E | 435.906 | 258.5
IE-DA-All | PFDA | Purofine PFA694E | 431.3779 | 239.6
IE-DA-All | PFDA | PSR2 Plus Cl | 10.74871 | 27.43
IE-DA-All | PFDA | PSR2 Plus Cl | 10.76387 | 23.32
IE-DA-All | PFDA | PSR2 Plus Cl | 10.764 | 21.24
IE-DA-All | PFDA | PSR2 Plus Cl | 21.54535 | 37.25
IE-DA-All | PFDA | PSR2 Plus Cl | 21.54497 | 29.6
IE-DA-All | PFDA | PSR2 Plus Cl | 21.48401 | 33.32
IE-DA-All | PFDA | PSR2 Plus Cl | 44.17507 | 80.97
IE-DA-All | PFDA | PSR2 Plus Cl | 44.4359 | 78.54
IE-DA-All | PFDA | PSR2 Plus Cl | 44.17497 | 82.92
IE-DA-All | PFDA | PSR2 Plus Cl | 75.72066 | 144.72
IE-DA-All | PFDA | PSR2 Plus Cl | 74.9676 | 157.15
IE-DA-All | PFDA | PSR2 Plus Cl | 75.72087 | 136.03
IE-DA-All | PFDA | PSR2 Plus Cl | 108.9138 | 225.13
IE-DA-All | PFDA | PSR2 Plus Cl | 108.1318 | 195.75
IE-DA-All | PFDA | PSR2 Plus Cl | 107.5131 | 183.32
IE-DA-All | PFDA | PSR2 Plus Cl | 149.0104 | 257.81
IE-DA-All | PFDA | PSR2 Plus Cl | 149.6017 | 235.76
IE-DA-All | PFDA | PSR2 Plus Cl | 148.4221 | 268.67
IE-DA-All | PFDA | PSR2 Plus Cl | 219.551 | 341.47
IE-DA-All | PFDA | PSR2 Plus Cl | 219.5499 | 296.15
IE-DA-All | PFDA | PSR2 Plus Cl | 220.5284 | 325.47
IE-DA-All | PFDA | PSR2 Plus Cl | 292.2651 | 397.65
IE-DA-All | PFDA | PSR2 Plus Cl | 295.7246 | 375.4
IE-DA-All | PFDA | PSR2 Plus Cl | 294.5647 | 367.78
IE-DA-All | PFDA | PSR2 Plus Cl | 366.5402 | 434.07
IE-DA-All | PFDA | PSR2 Plus Cl | 368.3295 | 387.98
IE-DA-All | PFDA | PSR2 Plus Cl | 367.4249 | 359.91
IE-DA-All | PFDA | PSR2 Plus Cl | 442.1627 | 473.88
IE-DA-All | PFDA | PSR2 Plus Cl | 438.2962 | 376.05
IE-DA-All | PFDA | PSR2 Plus Cl | 446.091 | 380.69
IE-DA-All | PFDA | PSR2 Plus Cl | 583.0611 | 606.15
IE-DA-All | PFDA | PSR2 Plus Cl | 583.0624 | 553.95
IE-DA-All | PFDA | PSR2 Plus Cl | 576.3522 | 572.865
IE-DA-All | PFDA | PSR2 Plus Cl | 809.6273 | 697.58
IE-DA-All | PFDA | PSR2 Plus Cl | 796.7447 | 723
IE-DA-All | PFDA | PSR2 Plus Cl | 796.7255 | 664.07

## figure_s33
experiment | counter_ion | resin | simulation_ng_per_L | measured_ng_per_L
IE-OS-1 | PFOS | CalRes 2304 | 6.156272 | 40.26
IE-OS-1 | PFOS | CalRes 2304 | 6.173439 | 58.22
IE-OS-1 | PFOS | CalRes 2304 | 6.173484 | 44.54
IE-OS-1 | PFOS | CalRes 2304 | 12.43671 | 18.08
IE-OS-1 | PFOS | CalRes 2304 | 12.43666 | 18.18
IE-OS-1 | PFOS | CalRes 2304 | 12.36711 | 16.86
IE-OS-1 | PFOS | CalRes 2304 | 25.18294 | 23.48
IE-OS-1 | PFOS | CalRes 2304 | 25.32683 | 20
IE-OS-1 | PFOS | CalRes 2304 | 25.18285 | 21.64
IE-OS-1 | PFOS | CalRes 2304 | 42.25327 | 32.6
IE-OS-1 | PFOS | CalRes 2304 | 41.7732 | 34.82
IE-OS-1 | PFOS | Purofine PFA694E | 27.46739 | 59.04
IE-OS-1 | PFOS | Purofine PFA694E | 27.46727 | 74.74
IE-OS-1 | PFOS | Purofine PFA694E | 27.46717 | 105.84
IE-OS-1 | PFOS | Purofine PFA694E | 55.28075 | 85.1
IE-OS-1 | PFOS | Purofine PFA694E | 55.28127 | 110.98
IE-OS-1 | PFOS | Purofine PFA694E | 54.97169 | 109.82
IE-OS-1 | PFOS | Purofine PFA694E | 111.9777 | 34.24
IE-OS-1 | PFOS | Purofine PFA694E | 111.5939 | 35.82
IE-OS-1 | PFOS | Purofine PFA694E | 111.2137 | 42.76
IE-OS-1 | PFOS | Purofine PFA694E | 254.204 | 173.82
IE-OS-1 | PFOS | Purofine PFA694E | 250.9535 | 383.04
IE-OS-1 | PFOS | PSR2 Plus Cl | 12.16636 | 26.06
IE-OS-1 | PFOS | PSR2 Plus Cl | 12.16626 | 22.88
IE-OS-1 | PFOS | PSR2 Plus Cl | 12.16643 | 20.9
IE-OS-1 | PFOS | PSR2 Plus Cl | 24.53707 | 19.46
IE-OS-1 | PFOS | PSR2 Plus Cl | 24.53712 | 21.58
IE-OS-1 | PFOS | PSR2 Plus Cl | 24.53734 | 16.04
IE-OS-2 | PFOS | CalRes 2304 | 45.5191 | 54.76
IE-OS-2 | PFOS | CalRes 2304 | 46.136 | 101.06
IE-OS-2 | PFOS | CalRes 2304 | 41.98966 | 24.44
IE-OS-2 | PFOS | CalRes 2304 | 41.69473 | 39.14
IE-OS-2 | PFOS | CalRes 2304 | 38.40198 | 38.78
IE-OS-2 | PFOS | CalRes 2304 | 38.09564 | 26.48
IE-OS-2 | PFOS | CalRes 2304 | 38.6506 | 29.66
IE-OS-2 | PFOS | CalRes 2304 | 35.37891 | 28.04
IE-OS-2 | PFOS | CalRes 2304 | 35.80446 | 24.24
IE-OS-2 | PFOS | CalRes 2304 | 32.84284 | 36.8
IE-OS-2 | PFOS | CalRes 2304 | 33.25564 | 28.02
IE-OS-2 | PFOS | CalRes 2304 | 33.20917 | 21.14
IE-OS-2 | PFOS | CalRes 2304 | 31.04511 | 23.86
IE-OS-2 | PFOS | CalRes 2304 | 30.84511 | 32.36
IE-OS-2 | PFOS | CalRes 2304 | 30.96455 | 29.65
IE-OS-2 | PFOS | Purofine PFA694E | 36.71219 | 63.92
IE-OS-2 | PFOS | Purofine PFA694E | 37.14755 | 39.46
IE-OS-2 | PFOS | Purofine PFA694E | 33.35492 | 26.82
IE-OS-2 | PFOS | Purofine PFA694E | 33.28428 | 28.16
IE-OS-2 | PFOS | Purofine PFA694E | 33.28422 | 25.55
IE-OS-2 | PFOS | Purofine PFA694E | 29.86214 | 26.04
IE-OS-2 | PFOS | Purofine PFA694E | 30.09093 | 28.26
IE-OS-2 | PFOS | Purofine PFA694E | 30.03319 | 27.16
IE-OS-2 | PFOS | Purofine PFA694E | 27.36108 | 27.48
IE-OS-2 | PFOS | Purofine PFA694E | 27.26607 | 26.72
IE-OS-2 | PFOS | Purofine PFA694E | 27.21884 | 25.66
IE-OS-2 | PFOS | Purofine PFA694E | 25.28777 | 23.76
IE-OS-2 | PFOS | Purofine PFA694E | 25.36929 | 20.56
IE-OS-2 | PFOS | Purofine PFA694E | 25.04535 | 26.3
IE-OS-2 | PFOS | PSR2 Plus Cl | 37.60572 | 43.68
IE-OS-2 | PFOS | PSR2 Plus Cl | 37.60581 | 44.3
IE-OS-2 | PFOS | PSR2 Plus Cl | 37.31065 | 34
IE-OS-2 | PFOS | PSR2 Plus Cl | 34.59719 | 36.18
IE-OS-2 | PFOS | PSR2 Plus Cl | 34.85071 | 33.26
IE-OS-2 | PFOS | PSR2 Plus Cl | 34.85085 | 36.1
IE-OS-2 | PFOS | PSR2 Plus Cl | 32.47188 | 26.38
IE-OS-2 | PFOS | PSR2 Plus Cl | 32.47226 | 28.82
IE-OS-2 | PFOS | PSR2 Plus Cl | 32.47177 | 34.96
IE-OS-2 | PFOS | PSR2 Plus Cl | 30.20411 | 33.22
IE-OS-2 | PFOS | PSR2 Plus Cl | 30.39689 | 26.82
IE-OS-2 | PFOS | PSR2 Plus Cl | 30.39705 | 29.7
IE-OS-2 | PFOS | PSR2 Plus Cl | 28.57136 | 24.58
IE-OS-2 | PFOS | PSR2 Plus Cl | 28.57127 | 25.56
IE-OS-2 | PFOS | PSR2 Plus Cl | 28.57098 | 22.64
IE-OS-2 | PFOS | PSR2 Plus Cl | 26.95233 | 29.84
IE-OS-2 | PFOS | PSR2 Plus Cl | 26.95225 | 28.66
IE-OS-2 | PFOS | PSR2 Plus Cl | 26.80071 | 31.3
CLE-OS | PFOS | CalRes 2304 | 7.004226 | 11.69
CLE-OS | PFOS | CalRes 2304 | 7.004217 | 20.67
CLE-OS | PFOS | CalRes 2304 | 49.87075 | 49.23
CLE-OS | PFOS | CalRes 2304 | 49.87075 | 53.435
CLE-OS | PFOS | CalRes 2304 | 82.7822 | 37.05
CLE-OS | PFOS | CalRes 2304 | 82.69751 | 27.85
CLE-OS | PFOS | CalRes 2304 | 82.86861 | 38.14
CLE-OS | PFOS | CalRes 2304 | 117.0806 | 224.43
CLE-OS | PFOS | CalRes 2304 | 116.9607 | 177.65
CLE-OS | PFOS | CalRes 2304 | 116.9603 | 49.305
CLE-OS | PFOS | Purofine PFA694E | 2.400703 | 13.28
CLE-OS | PFOS | Purofine PFA694E | 2.425308 | 15.3
CLE-OS | PFOS | Purofine PFA694E | 2.425306 | 13.02
CLE-OS | PFOS | Purofine PFA694E | 17.23285 | 20.77
CLE-OS | PFOS | Purofine PFA694E | 17.32183 | 22.14
CLE-OS | PFOS | Purofine PFA694E | 28.72446 | 22.85
CLE-OS | PFOS | Purofine PFA694E | 28.34541 | 34.02
CLE-OS | PFOS | Purofine PFA694E | 28.63574 | 24.81
CLE-OS | PFOS | Purofine PFA694E | 40.50127 | 39.08
CLE-OS | PFOS | Purofine PFA694E | 40.70836 | 39.42
IE-OS-All | PFOS | CalRes 2304 | 5.741846 | 40.26
IE-OS-All | PFOS | CalRes 2304 | 5.757857 | 58.22
IE-OS-All | PFOS | CalRes 2304 | 5.757899 | 44.54
IE-OS-All | PFOS | CalRes 2304 | 11.5995 | 18.08
IE-OS-All | PFOS | CalRes 2304 | 11.59946 | 18.18
IE-OS-All | PFOS | CalRes 2304 | 11.53458 | 16.86
IE-OS-All | PFOS | CalRes 2304 | 23.48769 | 23.48
IE-OS-All | PFOS | CalRes 2304 | 23.6219 | 20
IE-OS-All | PFOS | CalRes 2304 | 23.48762 | 21.64
IE-OS-All | PFOS | CalRes 2304 | 39.40892 | 32.6
IE-OS-All | PFOS | CalRes 2304 | 38.96117 | 34.82
IE-OS-All | PFOS | Purofine PFA694E | 8.437498 | 59.04
IE-OS-All | PFOS | Purofine PFA694E | 8.437462 | 74.74
IE-OS-All | PFOS | Purofine PFA694E | 8.437432 | 105.84
IE-OS-All | PFOS | Purofine PFA694E | 16.98142 | 85.1
IE-OS-All | PFOS | Purofine PFA694E | 16.98158 | 110.98
IE-OS-All | PFOS | Purofine PFA694E | 16.88648 | 109.82
IE-OS-All | PFOS | Purofine PFA694E | 34.3985 | 34.24
IE-OS-All | PFOS | Purofine PFA694E | 34.28059 | 35.82
IE-OS-All | PFOS | Purofine PFA694E | 34.16378 | 42.76
IE-OS-All | PFOS | Purofine PFA694E | 78.0928 | 173.82
IE-OS-All | PFOS | Purofine PFA694E | 77.09411 | 383.04
IE-OS-All | PFOS | PSR2 Plus Cl | 11.47879 | 26.06
IE-OS-All | PFOS | PSR2 Plus Cl | 11.4787 | 22.88
IE-OS-All | PFOS | PSR2 Plus Cl | 11.47885 | 20.9
IE-OS-All | PFOS | PSR2 Plus Cl | 23.15038 | 19.46
IE-OS-All | PFOS | PSR2 Plus Cl | 23.15043 | 21.58
IE-OS-All | PFOS | PSR2 Plus Cl | 23.15063 | 16.04
IE-OS-All | PFOS | CalRes 2304 | 46.33049 | 54.76
IE-OS-All | PFOS | CalRes 2304 | 46.95838 | 101.06
IE-OS-All | PFOS | CalRes 2304 | 42.73813 | 24.44
IE-OS-All | PFOS | CalRes 2304 | 42.43794 | 39.14
IE-OS-All | PFOS | CalRes 2304 | 39.0865 | 38.78
IE-OS-All | PFOS | CalRes 2304 | 38.7747 | 26.48
IE-OS-All | PFOS | CalRes 2304 | 39.33956 | 29.66
IE-OS-All | PFOS | CalRes 2304 | 36.00955 | 28.04
IE-OS-All | PFOS | CalRes 2304 | 36.44268 | 24.24
IE-OS-All | PFOS | CalRes 2304 | 33.42828 | 36.8
IE-OS-All | PFOS | CalRes 2304 | 33.84843 | 28.02
IE-OS-All | PFOS | CalRes 2304 | 33.80113 | 21.14
IE-OS-All | PFOS | CalRes 2304 | 31.5985 | 23.86
IE-OS-All | PFOS | CalRes 2304 | 31.39493 | 32.36
IE-OS-All | PFOS | CalRes 2304 | 31.51651 | 29.65
IE-OS-All | PFOS | Purofine PFA694E | 83.61634 | 63.92
IE-OS-All | PFOS | Purofine PFA694E | 84.60789 | 39.46
IE-OS-All | PFOS | Purofine PFA694E | 75.96989 | 26.82
IE-OS-All | PFOS | Purofine PFA694E | 75.80901 | 28.16
IE-OS-All | PFOS | Purofine PFA694E | 75.80887 | 25.55
IE-OS-All | PFOS | Purofine PFA694E | 68.01478 | 26.04
IE-OS-All | PFOS | Purofine PFA694E | 68.53588 | 28.26
IE-OS-All | PFOS | Purofine PFA694E | 68.40437 | 27.16
IE-OS-All | PFOS | Purofine PFA694E | 62.31839 | 27.48
IE-OS-All | PFOS | Purofine PFA694E | 62.102 | 26.72
IE-OS-All | PFOS | Purofine PFA694E | 61.99442 | 25.66
IE-OS-All | PFOS | Purofine PFA694E | 57.59622 | 23.76
IE-OS-All | PFOS | Purofine PFA694E | 57.78188 | 20.56
IE-OS-All | PFOS | Purofine PFA694E | 57.04409 | 26.3
IE-OS-All | PFOS | PSR2 Plus Cl | 37.84956 | 43.68
IE-OS-All | PFOS | PSR2 Plus Cl | 37.84965 | 44.3
IE-OS-All | PFOS | PSR2 Plus Cl | 37.55257 | 34
IE-OS-All | PFOS | PSR2 Plus Cl | 34.82152 | 36.18
IE-OS-All | PFOS | PSR2 Plus Cl | 35.07669 | 33.26
IE-OS-All | PFOS | PSR2 Plus Cl | 35.07682 | 36.1
IE-OS-All | PFOS | PSR2 Plus Cl | 32.68243 | 26.38
IE-OS-All | PFOS | PSR2 Plus Cl | 32.68281 | 28.82
IE-OS-All | PFOS | PSR2 Plus Cl | 32.68232 | 34.96
IE-OS-All | PFOS | PSR2 Plus Cl | 30.39996 | 33.22
IE-OS-All | PFOS | PSR2 Plus Cl | 30.59399 | 26.82
IE-OS-All | PFOS | PSR2 Plus Cl | 30.59414 | 29.7
IE-OS-All | PFOS | PSR2 Plus Cl | 28.75662 | 24.58
IE-OS-All | PFOS | PSR2 Plus Cl | 28.75653 | 25.56
IE-OS-All | PFOS | PSR2 Plus Cl | 28.75624 | 22.64
IE-OS-All | PFOS | PSR2 Plus Cl | 27.1271 | 29.84
IE-OS-All | PFOS | PSR2 Plus Cl | 27.12702 | 28.66
IE-OS-All | PFOS | PSR2 Plus Cl | 26.97449 | 31.3

## figure_s35
experiment | counter_ion | resin | chloride_mg_per_L | PFAS_ng_per_L
CLE-OS | PFOS | CalRes 2304 | 14.61995 | 11.69
CLE-OS | PFOS | CalRes 2304 | 14.61993 | 20.67
CLE-OS | PFOS | CalRes 2304 | 103.7763 | 49.23
CLE-OS | PFOS | CalRes 2304 | 103.7763 | 53.435
CLE-OS | PFOS | CalRes 2304 | 172.6198 | 37.05
CLE-OS | PFOS | CalRes 2304 | 172.6206 | 27.85
CLE-OS | PFOS | CalRes 2304 | 172.6222 | 38.14
CLE-OS | PFOS | CalRes 2304 | 244.1436 | 224.43
CLE-OS | PFOS | CalRes 2304 | 244.1444 | 177.65
CLE-OS | PFOS | CalRes 2304 | 244.1436 | 49.305
CLE-OS | PFOS | Purofine PFA694E | 14.61999 | 13.28
CLE-OS | PFOS | Purofine PFA694E | 14.62007 | 15.3
CLE-OS | PFOS | Purofine PFA694E | 14.62006 | 13.02
CLE-OS | PFOS | Purofine PFA694E | 103.7761 | 20.77
CLE-OS | PFOS | Purofine PFA694E | 103.7772 | 22.14
CLE-OS | PFOS | Purofine PFA694E | 172.6247 | 22.85
CLE-OS | PFOS | Purofine PFA694E | 172.6221 | 34.02
CLE-OS | PFOS | Purofine PFA694E | 172.622 | 24.81
CLE-OS | PFOS | Purofine PFA694E | 244.151 | 39.08
CLE-OS | PFOS | Purofine PFA694E | 244.1425 | 39.42

## figure_s36_panel_a
resin | resin_state | liquid_ng_per_L_mean | liquid_ng_per_L_standard_deviation | resin_ng_per_mg_mean | resin_ng_per_mg_standard_deviation
PSR2 Plus Cl | Conditioned | 519770.7 | 127640.1 | 24956.71 | 1472.657
PSR2 Plus Cl | Conditioned | 29.91333 | 3.205329 | 17390.04 | 62.50921
Purofine PFA694E | Conditioned | 687361.7 | 54161.15 | 70635.51 | 2089.184
Purofine PFA694E | Conditioned | 27.15333 | 1.110015 | 51973.84 | 196.4923
CalRes 2304 | Conditioned | 769891 | 35993.15 | 50143.51 | 686.8822
CalRes 2304 | Conditioned | 28.65333 | 7.849187 | 37781 | 247.5797
PSR2 Plus Cl | As Received | 537613.3 | 15359.72 | 24800.5 | 147.5179
PSR2 Plus Cl | As Received | 33.33333 | 17.11445 | 17462.63 | 63.34609
Purofine PFA694E | As Received | 848324 | 60770.25 | 66402.65 | 2324.399
Purofine PFA694E | As Received | 47.7 | 18.48023 | 53265.29 | 151.2381
CalRes 2304 | As Received | 618795.3 | 83330.84 | 54713.59 | 2231.28
CalRes 2304 | As Received | 26.09333 | 6.185478 | 37732.2 | 378.3221

## figure_s36_panel_b
resin_size_fraction | resin_mass | liquid_ng_per_L_mean | liquid_ng_per_L_standard_deviation | resin_ng_per_mg_mean | resin_ng_per_mg_standard_deviation | resin_capacity_g_dry_per_meq
Unsieved | 45 mg | 769891 | 35993.15 | 50143.51 | 686.8822 | 0.540540541
Unsieved | 75 mg | 28.65333 | 7.849187 | 37781 | 247.5797 | 0.540540541
Small | 45 mg | 33.38 | 15.17835 | 68972.78 | 291.4581 | 0.540540541
Small | 75 mg | 27.21333 | 13.93244 | 36943.65 | 179.065 | 0.540540541
Medium | 45 mg | 275134 | 38413.66 | 62251.54 | 1230.605 | 0.540540541
Medium | 75 mg | 18.00667 | 3.402372 | 36879.03 | 55.35027 | 0.540540541
Large | 45 mg | 670660.7 | 102121 | 52071.16 | 3117.812 | 0.540540541
Large | 75 mg | 23.00667 | 2.909176 | 36871.71 | 187.6948 | 0.540540541

## figure_s37
geometric_mean_diameter_micrometers | percent_smaller_by_weight
354.9648 | 0.05
447.2136 | 0.84
561.2486 | 5.61
668.8049 | 26.56
753.6577 | 46.39
894.4272 | 68.03
1058.301 | 92.13
1183.216 | 96.12
1414.214 | 98.06
1788.854 | 99.72
2449.49 | 100

## figure_s38
resin | initial_condition | data_source | chemical | initial_concentration_mg_per_L | concentration_mg_per_L | concentration_standard_deviation_mg_per_L
PSR2 Plus Cl | 1 | simulation | Chloride | 170.8978 | 170.9293 | NA
PSR2 Plus Cl | 2 | simulation | Chloride | 171.3113 | 172.376 | NA
PSR2 Plus Cl | 2 | simulation | Nitrate as N | 1.950545 | 1.542348 | NA
PSR2 Plus Cl | 3 | simulation | Chloride | 171.1091 | 173.7282 | NA
PSR2 Plus Cl | 3 | simulation | Nitrate as N | 9.741217 | 8.718806 | NA
PSR2 Plus Cl | 4 | simulation | Chloride | 171.0122 | 172.459 | NA
PSR2 Plus Cl | 4 | simulation | Sulfate | 50.42755 | 48.51008 | NA
PSR2 Plus Cl | 5 | simulation | Chloride | 171.2422 | 173.7149 | NA
PSR2 Plus Cl | 5 | simulation | Sulfate | 252.4767 | 249.1692 | NA
PSR2 Plus Cl | 6 | simulation | Chloride | 171.0527 | 171.0953 | NA
PSR2 Plus Cl | 6 | simulation | TIC as C | 0.9249128 | 0.9211446 | NA
PSR2 Plus Cl | 7 | simulation | Chloride | 171.0652 | 171.1647 | NA
PSR2 Plus Cl | 7 | simulation | TIC as C | 3.699923 | 3.676893 | NA
PSR2 Plus Cl | 8 | simulation | Chloride | 171.4292 | 174.404 | NA
PSR2 Plus Cl | 8 | simulation | Sulfate | 252.7525 | 251.3726 | NA
PSR2 Plus Cl | 8 | simulation | Nitrate as N | 9.759436 | 8.998846 | NA
PSR2 Plus Cl | 9 | simulation | Chloride | 171.1976 | 173.8226 | NA
PSR2 Plus Cl | 9 | simulation | Nitrate as N | 9.746253 | 8.730366 | NA
PSR2 Plus Cl | 9 | simulation | TIC as C | 3.702786 | 3.695187 | NA
PSR2 Plus Cl | 10 | simulation | Chloride | 171.1839 | 173.6627 | NA
PSR2 Plus Cl | 10 | simulation | Sulfate | 252.3908 | 249.1086 | NA
PSR2 Plus Cl | 10 | simulation | TIC as C | 3.702489 | 3.694113 | NA
PSR2 Plus Cl | 11 | simulation | Chloride | 170.8477 | 173.3819 | NA
PSR2 Plus Cl | 11 | simulation | Sulfate | 125.9476 | 124.4453 | NA
PSR2 Plus Cl | 11 | simulation | Nitrate as N | 4.863167 | 4.321795 | NA
PSR2 Plus Cl | 11 | simulation | TIC as C | 3.695218 | 3.687164 | NA
PSR2 Plus Cl | 12 | simulation | Chloride | 171.1873 | 173.7267 | NA
PSR2 Plus Cl | 12 | simulation | Sulfate | 126.1979 | 124.6835 | NA
PSR2 Plus Cl | 12 | simulation | Nitrate as N | 4.872834 | 4.327995 | NA
PSR2 Plus Cl | 12 | simulation | TIC as C | 1.851282 | 1.847491 | NA
PSR2 Plus Cl | 13 | simulation | Chloride | 68.42769 | 68.45929 | NA
PSR2 Plus Cl | 14 | simulation | Chloride | 68.27205 | 71.73722 | NA
PSR2 Plus Cl | 14 | simulation | Sulfate | 251.6481 | 249.9119 | NA
PSR2 Plus Cl | 14 | simulation | Nitrate as N | 9.716794 | 8.873592 | NA
PSR2 Plus Cl | 14 | simulation | TIC as C | 3.691593 | 3.685394 | NA
PSR2 Plus Cl | 15 | simulation | Chloride | 171.0681 | 171.2967 | NA
PSR2 Plus Cl | 16 | simulation | Chloride | 171.2256 | 174.2505 | NA
PSR2 Plus Cl | 16 | simulation | Sulfate | 252.4523 | 251.1893 | NA
PSR2 Plus Cl | 16 | simulation | Nitrate as N | 9.747846 | 9.017381 | NA
PSR2 Plus Cl | 16 | simulation | TIC as C | 3.703391 | 3.698179 | NA
PSR2 Plus Cl | 17 | simulation | Chloride | 171.2387 | 171.3492 | NA
PSR2 Plus Cl | 18 | simulation | Chloride | 170.9934 | 173.9874 | NA
PSR2 Plus Cl | 18 | simulation | Sulfate | 252.11 | 250.7824 | NA
PSR2 Plus Cl | 18 | simulation | Nitrate as N | 9.73463 | 8.988506 | NA
PSR2 Plus Cl | 18 | simulation | TIC as C | 3.69837 | 3.693089 | NA
Purofine PFA694E | 1 | simulation | Chloride | 171.3931 | 171.4246 | NA
Purofine PFA694E | 2 | simulation | Chloride | 171.2244 | 172.4034 | NA
Purofine PFA694E | 2 | simulation | Nitrate as N | 1.949556 | 1.496174 | NA
Purofine PFA694E | 3 | simulation | Chloride | 171.3256 | 174.5353 | NA
Purofine PFA694E | 3 | simulation | Nitrate as N | 9.75354 | 8.497742 | NA
Purofine PFA694E | 4 | simulation | Chloride | 171.2216 | 173.5764 | NA
Purofine PFA694E | 4 | simulation | Sulfate | 50.48928 | 47.34153 | NA
Purofine PFA694E | 5 | simulation | Chloride | 170.957 | 174.5799 | NA
Purofine PFA694E | 5 | simulation | Sulfate | 252.0563 | 247.1902 | NA
Purofine PFA694E | 6 | simulation | Chloride | 171.3348 | 171.3869 | NA
Purofine PFA694E | 6 | simulation | TIC as C | 0.926438 | 0.9194367 | NA
Purofine PFA694E | 7 | simulation | Chloride | 171.0162 | 171.1512 | NA
Purofine PFA694E | 7 | simulation | TIC as C | 3.698862 | 3.66379 | NA
Purofine PFA694E | 8 | simulation | Chloride | 171.2862 | 175.3174 | NA
Purofine PFA694E | 8 | simulation | Sulfate | 252.5416 | 249.7831 | NA
Purofine PFA694E | 8 | simulation | Nitrate as N | 9.751294 | 8.975291 | NA
Purofine PFA694E | 9 | simulation | Chloride | 171.2153 | 174.4447 | NA
Purofine PFA694E | 9 | simulation | Nitrate as N | 9.747261 | 8.499305 | NA
Purofine PFA694E | 9 | simulation | TIC as C | 3.703168 | 3.68978 | NA
Purofine PFA694E | 10 | simulation | Chloride | 171.1399 | 174.7795 | NA
Purofine PFA694E | 10 | simulation | Sulfate | 252.326 | 247.4793 | NA
Purofine PFA694E | 10 | simulation | TIC as C | 3.701539 | 3.691054 | NA
Purofine PFA694E | 11 | simulation | Chloride | 170.9325 | 174.4663 | NA
Purofine PFA694E | 11 | simulation | Sulfate | 126.0101 | 123.167 | NA
Purofine PFA694E | 11 | simulation | Nitrate as N | 4.86558 | 4.324183 | NA
Purofine PFA694E | 11 | simulation | TIC as C | 3.697052 | 3.685589 | NA
Purofine PFA694E | 13 | simulation | Chloride | 68.38598 | 68.41753 | NA
Purofine PFA694E | 14 | simulation | Chloride | 68.45918 | 73.10488 | NA
Purofine PFA694E | 14 | simulation | Sulfate | 252.3378 | 249.0151 | NA
Purofine PFA694E | 14 | simulation | Nitrate as N | 9.743426 | 8.899141 | NA
Purofine PFA694E | 14 | simulation | TIC as C | 3.701711 | 3.693193 | NA
Purofine PFA694E | 15 | simulation | Chloride | 171.0436 | 171.272 | NA
Purofine PFA694E | 16 | simulation | Chloride | 170.9114 | 174.9976 | NA
Purofine PFA694E | 16 | simulation | Sulfate | 251.9891 | 249.3851 | NA
Purofine PFA694E | 16 | simulation | Nitrate as N | 9.729962 | 8.973842 | NA
Purofine PFA694E | 16 | simulation | TIC as C | 3.696596 | 3.688989 | NA
Purofine PFA694E | 17 | simulation | Chloride | 171.0858 | 171.196 | NA
Purofine PFA694E | 18 | simulation | Chloride | 170.9752 | 175.0183 | NA
Purofine PFA694E | 18 | simulation | Sulfate | 252.0831 | 249.4051 | NA
Purofine PFA694E | 18 | simulation | Nitrate as N | 9.733592 | 8.969432 | NA
Purofine PFA694E | 18 | simulation | TIC as C | 3.697975 | 3.690349 | NA
CalRes 2304 | 1 | simulation | Chloride | 170.8784 | 170.9099 | NA
CalRes 2304 | 2 | simulation | Chloride | 171.0065 | 172.0785 | NA
CalRes 2304 | 2 | simulation | Nitrate as N | 1.947075 | 1.535951 | NA
CalRes 2304 | 3 | simulation | Chloride | 170.9883 | 173.8565 | NA
CalRes 2304 | 3 | simulation | Nitrate as N | 9.734338 | 8.61349 | NA
CalRes 2304 | 4 | simulation | Chloride | 170.8369 | 172.9915 | NA
CalRes 2304 | 4 | simulation | Sulfate | 50.37585 | 47.49923 | NA
CalRes 2304 | 5 | simulation | Chloride | 171.0658 | 174.3289 | NA
CalRes 2304 | 5 | simulation | Sulfate | 252.2167 | 247.8382 | NA
CalRes 2304 | 6 | simulation | Chloride | 170.9894 | 171.0362 | NA
CalRes 2304 | 6 | simulation | TIC as C | 0.9245708 | 0.919383 | NA
CalRes 2304 | 7 | simulation | Chloride | 171.0595 | 171.1724 | NA
CalRes 2304 | 7 | simulation | TIC as C | 3.699799 | 3.672202 | NA
CalRes 2304 | 8 | simulation | Chloride | 171.0698 | 174.6601 | NA
CalRes 2304 | 8 | simulation | Sulfate | 252.2226 | 249.7224 | NA
CalRes 2304 | 8 | simulation | Nitrate as N | 9.738977 | 9.061854 | NA
CalRes 2304 | 9 | simulation | Chloride | 171.1793 | 174.0629 | NA
CalRes 2304 | 9 | simulation | Nitrate as N | 9.745213 | 8.630145 | NA
CalRes 2304 | 9 | simulation | TIC as C | 3.70239 | 3.692223 | NA
CalRes 2304 | 10 | simulation | Chloride | 171.0065 | 174.3015 | NA
CalRes 2304 | 10 | simulation | Sulfate | 252.1293 | 247.7393 | NA
CalRes 2304 | 10 | simulation | TIC as C | 3.698653 | 3.690727 | NA
CalRes 2304 | 11 | simulation | Chloride | 170.7238 | 173.8818 | NA
CalRes 2304 | 11 | simulation | Sulfate | 125.8563 | 123.2801 | NA
CalRes 2304 | 11 | simulation | Nitrate as N | 4.859641 | 4.385723 | NA
CalRes 2304 | 11 | simulation | TIC as C | 3.692539 | 3.68379 | NA
CalRes 2304 | 12 | simulation | Chloride | 171.205 | 174.3537 | NA
CalRes 2304 | 12 | simulation | Sulfate | 126.211 | 123.631 | NA
CalRes 2304 | 12 | simulation | Nitrate as N | 4.873338 | 4.398727 | NA
CalRes 2304 | 12 | simulation | TIC as C | 1.851473 | 1.847441 | NA
CalRes 2304 | 13 | simulation | Chloride | 68.36708 | 68.39863 | NA
CalRes 2304 | 14 | simulation | Chloride | 68.49298 | 72.65342 | NA
CalRes 2304 | 14 | simulation | Sulfate | 252.4624 | 249.4406 | NA
CalRes 2304 | 14 | simulation | Nitrate as N | 9.748237 | 9.00584 | NA
CalRes 2304 | 14 | simulation | TIC as C | 3.703539 | 3.696834 | NA
CalRes 2304 | 15 | simulation | Chloride | 171.0692 | 171.2978 | NA
CalRes 2304 | 16 | simulation | Chloride | 171.3285 | 174.9868 | NA
CalRes 2304 | 16 | simulation | Sulfate | 252.604 | 250.2493 | NA
CalRes 2304 | 16 | simulation | Nitrate as N | 9.753703 | 9.091954 | NA
CalRes 2304 | 16 | simulation | TIC as C | 3.705616 | 3.69986 | NA
CalRes 2304 | 17 | simulation | Chloride | 171.1719 | 171.2823 | NA
CalRes 2304 | 18 | simulation | Chloride | 171.0801 | 174.6938 | NA
CalRes 2304 | 18 | simulation | Sulfate | 252.2377 | 249.8073 | NA
CalRes 2304 | 18 | simulation | Nitrate as N | 9.739561 | 9.070651 | NA
CalRes 2304 | 18 | simulation | TIC as C | 3.700243 | 3.694517 | NA
PSR2 Plus Cl | 1 | data | Chloride | NA | 178.2633 | 0.450037
PSR2 Plus Cl | 2 | data | Nitrate as N | NA | 1.643333 | 0.005773503
PSR2 Plus Cl | 2 | data | Chloride | NA | 178.7617 | 0.3578524
PSR2 Plus Cl | 3 | data | Nitrate as N | NA | 9.133333 | 0.08326664
PSR2 Plus Cl | 3 | data | Chloride | NA | 179.32 | 0.7750484
PSR2 Plus Cl | 4 | data | Sulfate | NA | 49.595 | 0.8273149
PSR2 Plus Cl | 4 | data | Chloride | NA | 179.145 | 0.5586144
PSR2 Plus Cl | 5 | data | Sulfate | NA | 254.8567 | 1.757166
PSR2 Plus Cl | 5 | data | Chloride | NA | 177.9117 | 0.08129166
PSR2 Plus Cl | 6 | data | Chloride | NA | 177.6533 | 0.3674688
PSR2 Plus Cl | 7 | data | TIC as C | NA | 3.491667 | 0.05923119
PSR2 Plus Cl | 7 | data | Chloride | NA | 176.3633 | 0.4361575
PSR2 Plus Cl | 8 | data | Nitrate as N | NA | 9.296667 | 0.08736895
PSR2 Plus Cl | 8 | data | Sulfate | NA | 256.1133 | 1.741848
PSR2 Plus Cl | 8 | data | Chloride | NA | 178.3833 | 0.08962886
PSR2 Plus Cl | 9 | data | Nitrate as N | NA | 9.026667 | 0.07023769
PSR2 Plus Cl | 9 | data | TIC as C | NA | 3.513333 | 0.02309401
PSR2 Plus Cl | 9 | data | Chloride | NA | 178 | 0.3218695
PSR2 Plus Cl | 10 | data | Sulfate | NA | 256.98 | 1.320114
PSR2 Plus Cl | 10 | data | TIC as C | NA | 3.5 | 0.02645751
PSR2 Plus Cl | 10 | data | Chloride | NA | 177.23 | 0.9035486
PSR2 Plus Cl | 11 | data | Nitrate as N | NA | 4.43 | 0.03605551
PSR2 Plus Cl | 11 | data | Sulfate | NA | 126.3867 | 0.3527511
PSR2 Plus Cl | 11 | data | TIC as C | NA | 3.566667 | 0.02516611
PSR2 Plus Cl | 11 | data | Chloride | NA | 176.9767 | 0.1755942
PSR2 Plus Cl | 12 | data | Nitrate as N | NA | 4.375 | 0.1393736
PSR2 Plus Cl | 12 | data | Sulfate | NA | 125.595 | 0.9677422
PSR2 Plus Cl | 12 | data | TIC as C | NA | 2.11 | 0.06082763
PSR2 Plus Cl | 12 | data | Chloride | NA | 177.28 | 0.2066398
PSR2 Plus Cl | 13 | data | Chloride | NA | 70.24333 | 0.9897643
PSR2 Plus Cl | 14 | data | Nitrate as N | NA | 8.953333 | 0.1601041
PSR2 Plus Cl | 14 | data | Sulfate | NA | 251.7233 | 2.867583
PSR2 Plus Cl | 14 | data | TIC as C | NA | 3.68 | 0.07211103
PSR2 Plus Cl | 14 | data | Chloride | NA | 70.41 | 0.6720119
PSR2 Plus Cl | 15 | data | Chloride | NA | 173.8733 | 0.6018582
PSR2 Plus Cl | 16 | data | Nitrate as N | NA | 9.073333 | 0.1096966
PSR2 Plus Cl | 16 | data | Sulfate | NA | 250.92 | 1.435131
PSR2 Plus Cl | 16 | data | TIC as C | NA | 3.76 | 0.06082763
PSR2 Plus Cl | 16 | data | Chloride | NA | 170.535 | 1.916331
PSR2 Plus Cl | 17 | data | Chloride | NA | 174.1567 | 0.7162635
PSR2 Plus Cl | 18 | data | Nitrate as N | NA | 8.973333 | 0.08736895
PSR2 Plus Cl | 18 | data | Sulfate | NA | 250.4367 | 3.079194
PSR2 Plus Cl | 18 | data | TIC as C | NA | 3.76 | 0.1249
PSR2 Plus Cl | 18 | data | Chloride | NA | 171.24 | 0.9081299
Purofine PFA694E | 1 | data | Chloride | NA | 176.8567 | 0.8730025
Purofine PFA694E | 2 | data | Nitrate as N | NA | 1.626667 | 0.02081666
Purofine PFA694E | 2 | data | Chloride | NA | 177.5067 | 0.02081666
Purofine PFA694E | 3 | data | Nitrate as N | NA | 8.993333 | 0.06506407
Purofine PFA694E | 3 | data | Chloride | NA | 179.9033 | 0.6354001
Purofine PFA694E | 4 | data | Sulfate | NA | 48.22 | 1.676186
Purofine PFA694E | 4 | data | Chloride | NA | 178.1167 | 0.9555278
Purofine PFA694E | 5 | data | Sulfate | NA | 250.9433 | 1.802369
Purofine PFA694E | 5 | data | Chloride | NA | 178.16 | 0.4257934
Purofine PFA694E | 6 | data | Chloride | NA | 176.0767 | 0.37072
Purofine PFA694E | 7 | data | TIC as C | NA | 3.566667 | 0.01527525
Purofine PFA694E | 7 | data | Chloride | NA | 175.53 | 0.3994997
Purofine PFA694E | 8 | data | Nitrate as N | NA | 9.118333 | 0.03883727
Purofine PFA694E | 8 | data | Sulfate | NA | 253.1967 | 1.743168
Purofine PFA694E | 8 | data | Chloride | NA | 176.6517 | 1.415453
Purofine PFA694E | 9 | data | Nitrate as N | NA | 8.776667 | 0.1530795
Purofine PFA694E | 9 | data | TIC as C | NA | 3.53 | 0.06
Purofine PFA694E | 9 | data | Chloride | NA | 178.2467 | 0.7345974
Purofine PFA694E | 10 | data | Sulfate | NA | 255.4667 | 0.9317904
Purofine PFA694E | 10 | data | TIC as C | NA | 3.543333 | 0.0450925
Purofine PFA694E | 10 | data | Chloride | NA | 178.415 | 0.6924052
Purofine PFA694E | 11 | data | Nitrate as N | NA | 4.463333 | 0.06027714
Purofine PFA694E | 11 | data | Sulfate | NA | 125.7867 | 0.4481443
Purofine PFA694E | 11 | data | TIC as C | NA | 3.57 | 0.01732051
Purofine PFA694E | 11 | data | Chloride | NA | 177.1467 | 0.2196209
Purofine PFA694E | 13 | data | Chloride | NA | 68.49667 | 2.729786
Purofine PFA694E | 14 | data | Nitrate as N | NA | 8.903333 | 0.1050397
Purofine PFA694E | 14 | data | Sulfate | NA | 253.11 | 1.736462
Purofine PFA694E | 14 | data | TIC as C | NA | 3.816667 | 0.03511885
Purofine PFA694E | 14 | data | Chloride | NA | 71.91333 | 0.7068475
Purofine PFA694E | 15 | data | Chloride | NA | 174.04 | 0.9267686
Purofine PFA694E | 16 | data | Nitrate as N | NA | 8.926667 | 0.2294196
Purofine PFA694E | 16 | data | Sulfate | NA | 253.9267 | 6.108112
Purofine PFA694E | 16 | data | TIC as C | NA | 3.773333 | 0.04041452
Purofine PFA694E | 16 | data | Chloride | NA | 174.1167 | 2.116703
Purofine PFA694E | 17 | data | Chloride | NA | 172.4083 | 0.3399387
Purofine PFA694E | 18 | data | Nitrate as N | NA | 8.98 | 0.08544004
Purofine PFA694E | 18 | data | Sulfate | NA | 253.9567 | 1.894316
Purofine PFA694E | 18 | data | TIC as C | NA | 3.865 | 0.01802776
Purofine PFA694E | 18 | data | Chloride | NA | 173.78 | 1.565599
CalRes 2304 | 1 | data | Chloride | NA | 175.3467 | 0.363639
CalRes 2304 | 2 | data | Nitrate as N | NA | 1.65 | 0
CalRes 2304 | 2 | data | Chloride | NA | 175.9167 | 0.7946278
CalRes 2304 | 3 | data | Nitrate as N | NA | 9.066667 | 0.04618802
CalRes 2304 | 3 | data | Chloride | NA | 177.5917 | 0.5387563
CalRes 2304 | 4 | data | Sulfate | NA | 49.36333 | 0.1530795
CalRes 2304 | 4 | data | Chloride | NA | 176.96 | 1.853402
CalRes 2304 | 5 | data | Sulfate | NA | 252.62 | 1.286507
CalRes 2304 | 5 | data | Chloride | NA | 176.2933 | 0.1404754
CalRes 2304 | 6 | data | Chloride | NA | 174.75 | 0.09165151
CalRes 2304 | 7 | data | TIC as C | NA | 3.386667 | 0.05859465
CalRes 2304 | 7 | data | Chloride | NA | 177.3633 | 0.5063925
CalRes 2304 | 8 | data | Nitrate as N | NA | 9.3 | 0.05567764
CalRes 2304 | 8 | data | Sulfate | NA | 254.4633 | 2.419842
CalRes 2304 | 8 | data | Chloride | NA | 177.9933 | 0.4697162
CalRes 2304 | 9 | data | Nitrate as N | NA | 9.003333 | 0.02309401
CalRes 2304 | 9 | data | TIC as C | NA | 3.555 | 0.01802776
CalRes 2304 | 9 | data | Chloride | NA | 177.8117 | 0.6341595
CalRes 2304 | 10 | data | Sulfate | NA | 256.12 | 1.931243
CalRes 2304 | 10 | data | TIC as C | NA | 3.503333 | 0.06506407
CalRes 2304 | 10 | data | Chloride | NA | 178.06 | 0.593043
CalRes 2304 | 11 | data | Nitrate as N | NA | 4.516667 | 0.07505553
CalRes 2304 | 11 | data | Sulfate | NA | 125.5567 | 0.5083634
CalRes 2304 | 11 | data | TIC as C | NA | 3.53 | 0.05567764
CalRes 2304 | 11 | data | Chloride | NA | 177.3133 | 1.513418
CalRes 2304 | 12 | data | Nitrate as N | NA | 4.556667 | 0.01154701
CalRes 2304 | 12 | data | Sulfate | NA | 126.3133 | 0.8500784
CalRes 2304 | 12 | data | TIC as C | NA | 2.17 | 0.04582576
CalRes 2304 | 12 | data | Chloride | NA | 178.6133 | 0.5315386
CalRes 2304 | 13 | data | Chloride | NA | 69.78333 | 0.1205543
CalRes 2304 | 14 | data | Nitrate as N | NA | 9.08 | 0.07211103
CalRes 2304 | 14 | data | Sulfate | NA | 254.9417 | 0.3184468
CalRes 2304 | 14 | data | TIC as C | NA | 3.795 | 0.02179449
CalRes 2304 | 14 | data | Chloride | NA | 71.53833 | 0.107742
CalRes 2304 | 15 | data | Chloride | NA | 174.2033 | 0.2300725
CalRes 2304 | 16 | data | Nitrate as N | NA | 9.183333 | 0.07023769
CalRes 2304 | 16 | data | Sulfate | NA | 254.4567 | 0.3914503
CalRes 2304 | 16 | data | TIC as C | NA | 3.906667 | 0.04932883
CalRes 2304 | 16 | data | Chloride | NA | 172.9167 | 0.2294196
CalRes 2304 | 17 | data | Chloride | NA | 175.0067 | 0.1357694
CalRes 2304 | 18 | data | Nitrate as N | NA | 9.226667 | 0.08504901
CalRes 2304 | 18 | data | Sulfate | NA | 252.6167 | 2.301659
CalRes 2304 | 18 | data | TIC as C | NA | 3.753333 | 0.08504901
CalRes 2304 | 18 | data | Chloride | NA | 172.77 | 0.9444046

## figure_s39
resin | initial_condition | data_source | chemical | initial_concentration_ng_per_L | concentration_ng_per_L | concentration_standard_deviation_ng_per_L
PSR2 Plus Cl | 1 | simulation | PFBA | 2718.958 | 473.8952 | NA
PSR2 Plus Cl | 1 | simulation | PFBS | 96580.72 | 185.7802 | NA
PSR2 Plus Cl | 1 | simulation | GenX | 9500.278 | 125.9217 | NA
PSR2 Plus Cl | 1 | simulation | PFHxA | 8941.076 | 134.6098 | NA
PSR2 Plus Cl | 1 | simulation | PFOA | 62301.01 | 153.0479 | NA
PSR2 Plus Cl | 1 | simulation | PFNA | 162466.9 | 179.8444 | NA
PSR2 Plus Cl | 2 | simulation | PFBA | 2725.538 | 609.2411 | NA
PSR2 Plus Cl | 2 | simulation | PFBS | 96814.42 | 253.8073 | NA
PSR2 Plus Cl | 2 | simulation | GenX | 9523.266 | 171.3246 | NA
PSR2 Plus Cl | 2 | simulation | PFHxA | 8962.71 | 183.026 | NA
PSR2 Plus Cl | 2 | simulation | PFOA | 62451.76 | 209.0489 | NA
PSR2 Plus Cl | 2 | simulation | PFNA | 162860.1 | 245.771 | NA
PSR2 Plus Cl | 3 | simulation | PFBA | 2722.321 | 1072.158 | NA
PSR2 Plus Cl | 3 | simulation | PFBS | 96700.17 | 570.2718 | NA
PSR2 Plus Cl | 3 | simulation | GenX | 9512.027 | 377.6724 | NA
PSR2 Plus Cl | 3 | simulation | PFHxA | 8952.134 | 402.2654 | NA
PSR2 Plus Cl | 3 | simulation | PFOA | 62378.06 | 469.2789 | NA
PSR2 Plus Cl | 3 | simulation | PFNA | 162667.9 | 552.9861 | NA
PSR2 Plus Cl | 4 | simulation | PFBA | 2720.779 | 684.6146 | NA
PSR2 Plus Cl | 4 | simulation | PFBS | 96645.4 | 295.784 | NA
PSR2 Plus Cl | 4 | simulation | GenX | 9506.64 | 199.1459 | NA
PSR2 Plus Cl | 4 | simulation | PFHxA | 8947.063 | 212.6609 | NA
PSR2 Plus Cl | 4 | simulation | PFOA | 62342.73 | 243.5934 | NA
PSR2 Plus Cl | 4 | simulation | PFNA | 162575.7 | 286.4721 | NA
PSR2 Plus Cl | 5 | simulation | PFBA | 2724.437 | 999.4081 | NA
PSR2 Plus Cl | 5 | simulation | PFBS | 96775.33 | 509.2268 | NA
PSR2 Plus Cl | 5 | simulation | GenX | 9519.421 | 338.4845 | NA
PSR2 Plus Cl | 5 | simulation | PFHxA | 8959.092 | 360.7309 | NA
PSR2 Plus Cl | 5 | simulation | PFOA | 62426.55 | 419.1186 | NA
PSR2 Plus Cl | 5 | simulation | PFNA | 162794.3 | 493.6578 | NA
PSR2 Plus Cl | 6 | simulation | PFBA | 2721.423 | 474.4255 | NA
PSR2 Plus Cl | 6 | simulation | PFBS | 96668.26 | 185.9963 | NA
PSR2 Plus Cl | 6 | simulation | GenX | 9508.889 | 126.0678 | NA
PSR2 Plus Cl | 6 | simulation | PFHxA | 8949.18 | 134.766 | NA
PSR2 Plus Cl | 6 | simulation | PFOA | 62357.48 | 153.226 | NA
PSR2 Plus Cl | 6 | simulation | PFNA | 162614.2 | 180.0537 | NA
PSR2 Plus Cl | 7 | simulation | PFBA | 2721.623 | 481.8783 | NA
PSR2 Plus Cl | 7 | simulation | PFBS | 96675.35 | 189.5369 | NA
PSR2 Plus Cl | 7 | simulation | GenX | 9509.587 | 128.44 | NA
PSR2 Plus Cl | 7 | simulation | PFHxA | 8949.836 | 137.2971 | NA
PSR2 Plus Cl | 7 | simulation | PFOA | 62362.05 | 156.1412 | NA
PSR2 Plus Cl | 7 | simulation | PFNA | 162626.1 | 183.484 | NA
PSR2 Plus Cl | 8 | simulation | PFBA | 2727.413 | 1293.02 | NA
PSR2 Plus Cl | 8 | simulation | PFBS | 96881.02 | 790.8738 | NA
PSR2 Plus Cl | 8 | simulation | GenX | 9529.818 | 517.0138 | NA
PSR2 Plus Cl | 8 | simulation | PFHxA | 8968.877 | 549.5837 | NA
PSR2 Plus Cl | 8 | simulation | PFOA | 62494.73 | 650.4044 | NA
PSR2 Plus Cl | 8 | simulation | PFNA | 162972.1 | 767.6425 | NA
PSR2 Plus Cl | 9 | simulation | PFBA | 2723.729 | 1077.741 | NA
PSR2 Plus Cl | 9 | simulation | PFBS | 96750.16 | 574.9658 | NA
PSR2 Plus Cl | 9 | simulation | GenX | 9516.945 | 380.6813 | NA
PSR2 Plus Cl | 9 | simulation | PFHxA | 8956.762 | 405.4538 | NA
PSR2 Plus Cl | 9 | simulation | PFOA | 62410.31 | 473.1357 | NA
PSR2 Plus Cl | 9 | simulation | PFNA | 162752 | 557.5486 | NA
PSR2 Plus Cl | 10 | simulation | PFBA | 2723.511 | 1001.386 | NA
PSR2 Plus Cl | 10 | simulation | PFBS | 96742.41 | 510.9118 | NA
PSR2 Plus Cl | 10 | simulation | GenX | 9516.183 | 339.5667 | NA
PSR2 Plus Cl | 10 | simulation | PFHxA | 8956.045 | 361.8781 | NA
PSR2 Plus Cl | 10 | simulation | PFOA | 62405.31 | 420.5031 | NA
PSR2 Plus Cl | 10 | simulation | PFNA | 162738.9 | 495.2953 | NA
PSR2 Plus Cl | 11 | simulation | PFBA | 2718.162 | 1028.005 | NA
PSR2 Plus Cl | 11 | simulation | PFBS | 96552.43 | 533.2342 | NA
PSR2 Plus Cl | 11 | simulation | GenX | 9497.495 | 353.908 | NA
PSR2 Plus Cl | 11 | simulation | PFHxA | 8938.457 | 377.0799 | NA
PSR2 Plus Cl | 11 | simulation | PFOA | 62282.76 | 438.8461 | NA
PSR2 Plus Cl | 11 | simulation | PFNA | 162419.4 | 516.9886 | NA
PSR2 Plus Cl | 12 | simulation | PFBA | 2723.565 | 1026.881 | NA
PSR2 Plus Cl | 12 | simulation | PFBS | 96744.35 | 531.6709 | NA
PSR2 Plus Cl | 12 | simulation | GenX | 9516.374 | 352.9258 | NA
PSR2 Plus Cl | 12 | simulation | PFHxA | 8956.224 | 376.0425 | NA
PSR2 Plus Cl | 12 | simulation | PFOA | 62406.56 | 437.5628 | NA
PSR2 Plus Cl | 12 | simulation | PFNA | 162742.2 | 515.467 | NA
PSR2 Plus Cl | 13 | simulation | PFBA | 2721.686 | 211.0081 | NA
PSR2 Plus Cl | 13 | simulation | PFBS | 96677.61 | 74.12971 | NA
PSR2 Plus Cl | 13 | simulation | GenX | 9509.808 | 50.59047 | NA
PSR2 Plus Cl | 13 | simulation | PFHxA | 8950.045 | 54.14016 | NA
PSR2 Plus Cl | 13 | simulation | PFOA | 62363.51 | 61.08855 | NA
PSR2 Plus Cl | 13 | simulation | PFNA | 162629.9 | 71.72595 | NA
PSR2 Plus Cl | 14 | simulation | PFBA | 2715.496 | 1208.398 | NA
PSR2 Plus Cl | 14 | simulation | PFBS | 96457.72 | 701.0184 | NA
PSR2 Plus Cl | 14 | simulation | GenX | 9488.179 | 460.6217 | NA
PSR2 Plus Cl | 14 | simulation | PFHxA | 8929.689 | 490.0218 | NA
PSR2 Plus Cl | 14 | simulation | PFOA | 62221.66 | 576.6517 | NA
PSR2 Plus Cl | 14 | simulation | PFNA | 162260 | 680.1667 | NA
PSR2 Plus Cl | 15 | simulation | PFBA | 2721.668 | 496.2865 | NA
PSR2 Plus Cl | 15 | simulation | PFBS | 96676.96 | 196.4532 | NA
PSR2 Plus Cl | 15 | simulation | GenX | 9509.745 | 133.0706 | NA
PSR2 Plus Cl | 15 | simulation | PFHxA | 8949.985 | 142.2375 | NA
PSR2 Plus Cl | 15 | simulation | PFOA | 62363.09 | 161.8356 | NA
PSR2 Plus Cl | 15 | simulation | PFOS | 2288986.5 | 59.55342 | NA
PSR2 Plus Cl | 15 | simulation | PFNA | 162628.8 | 190.1852 | NA
PSR2 Plus Cl | 15 | simulation | PFDA | 504948.6 | 118.2123 | NA
PSR2 Plus Cl | 16 | simulation | PFBA | 2724.174 | 1320.358 | NA
PSR2 Plus Cl | 16 | simulation | PFBS | 96765.97 | 823.914 | NA
PSR2 Plus Cl | 16 | simulation | GenX | 9518.501 | 537.5385 | NA
PSR2 Plus Cl | 16 | simulation | PFHxA | 8958.226 | 571.2276 | NA
PSR2 Plus Cl | 16 | simulation | PFOA | 62420.51 | 677.5103 | NA
PSR2 Plus Cl | 16 | simulation | PFOS | 2291094.0 | 251.3758 | NA
PSR2 Plus Cl | 16 | simulation | PFNA | 162778.6 | 799.8318 | NA
PSR2 Plus Cl | 16 | simulation | PFDA | 505413.5 | 498.642 | NA
PSR2 Plus Cl | 17 | simulation | PFBA | 2724.383 | 482.4415 | NA
PSR2 Plus Cl | 17 | simulation | PFBS | 96773.4 | 189.7647 | NA
PSR2 Plus Cl | 17 | simulation | GenX | 9519.231 | 128.594 | NA
PSR2 Plus Cl | 17 | simulation | PFHxA | 8958.913 | 137.4617 | NA
PSR2 Plus Cl | 17 | simulation | PFOA | 62425.3 | 156.3287 | NA
PSR2 Plus Cl | 17 | simulation | PFOS | 916507.9 | 23.00872 | NA
PSR2 Plus Cl | 17 | simulation | PFNA | 162791.1 | 183.7045 | NA
PSR2 Plus Cl | 17 | simulation | PFDA | 202180.9 | 45.67218 | NA
PSR2 Plus Cl | 18 | simulation | PFBA | 2720.48 | 1301.984 | NA
PSR2 Plus Cl | 18 | simulation | PFBS | 96634.77 | 803.1149 | NA
PSR2 Plus Cl | 18 | simulation | GenX | 9505.595 | 524.5758 | NA
PSR2 Plus Cl | 18 | simulation | PFHxA | 8946.08 | 557.5507 | NA
PSR2 Plus Cl | 18 | simulation | PFOA | 62335.88 | 660.4443 | NA
PSR2 Plus Cl | 18 | simulation | PFOS | 915195 | 97.99213 | NA
PSR2 Plus Cl | 18 | simulation | PFNA | 162557.9 | 779.573 | NA
PSR2 Plus Cl | 18 | simulation | PFDA | 201891.3 | 194.3864 | NA
Purofine PFA694E | 1 | simulation | PFBA | 2726.839 | 707.4771 | NA
Purofine PFA694E | 1 | simulation | PFBS | 96860.64 | 214.4447 | NA
Purofine PFA694E | 1 | simulation | GenX | 9527.813 | 221.2499 | NA
Purofine PFA694E | 1 | simulation | PFHxA | 8966.99 | 263.3481 | NA
Purofine PFA694E | 1 | simulation | PFOA | 62481.58 | 238.1202 | NA
Purofine PFA694E | 1 | simulation | PFNA | 162937.8 | 193.4505 | NA
Purofine PFA694E | 2 | simulation | PFBA | 2724.156 | 847.4761 | NA
Purofine PFA694E | 2 | simulation | PFBS | 96765.33 | 275.9619 | NA
Purofine PFA694E | 2 | simulation | GenX | 9518.437 | 283.0025 | NA
Purofine PFA694E | 2 | simulation | PFHxA | 8958.166 | 336.2573 | NA
Purofine PFA694E | 2 | simulation | PFOA | 62420.09 | 306.2879 | NA
Purofine PFA694E | 2 | simulation | PFNA | 162777.5 | 249.0189 | NA
Purofine PFA694E | 3 | simulation | PFBA | 2725.765 | 1310.507 | NA
Purofine PFA694E | 3 | simulation | PFBS | 96822.49 | 564.5112 | NA
Purofine PFA694E | 3 | simulation | GenX | 9524.06 | 563.0611 | NA
Purofine PFA694E | 3 | simulation | PFHxA | 8963.458 | 663.7397 | NA
Purofine PFA694E | 3 | simulation | PFOA | 62456.97 | 625.2008 | NA
Purofine PFA694E | 3 | simulation | PFNA | 162873.7 | 510.1027 | NA
Purofine PFA694E | 4 | simulation | PFBA | 2724.11 | 1068.988 | NA
Purofine PFA694E | 4 | simulation | PFBS | 96763.71 | 394.1982 | NA
Purofine PFA694E | 4 | simulation | GenX | 9518.278 | 399.6393 | NA
Purofine PFA694E | 4 | simulation | PFHxA | 8958.016 | 473.2735 | NA
Purofine PFA694E | 4 | simulation | PFOA | 62419.05 | 437.1314 | NA
Purofine PFA694E | 4 | simulation | PFNA | 162774.8 | 355.9136 | NA
Purofine PFA694E | 5 | simulation | PFBA | 2719.9 | 1477.202 | NA
Purofine PFA694E | 5 | simulation | PFBS | 96614.17 | 721.9211 | NA
Purofine PFA694E | 5 | simulation | GenX | 9503.569 | 709.3593 | NA
Purofine PFA694E | 5 | simulation | PFHxA | 8944.173 | 832.7277 | NA
Purofine PFA694E | 5 | simulation | PFOA | 62322.59 | 798.588 | NA
Purofine PFA694E | 5 | simulation | PFNA | 162523.2 | 652.8401 | NA
Purofine PFA694E | 6 | simulation | PFBA | 2725.911 | 708.9363 | NA
Purofine PFA694E | 6 | simulation | PFBS | 96827.66 | 215.0666 | NA
Purofine PFA694E | 6 | simulation | GenX | 9524.569 | 221.8764 | NA
Purofine PFA694E | 6 | simulation | PFHxA | 8963.937 | 264.0885 | NA
Purofine PFA694E | 6 | simulation | PFOA | 62460.31 | 238.8095 | NA
Purofine PFA694E | 6 | simulation | PFNA | 162882.3 | 194.0121 | NA
Purofine PFA694E | 7 | simulation | PFBA | 2720.843 | 716.9304 | NA
Purofine PFA694E | 7 | simulation | PFBS | 96647.65 | 218.4937 | NA
Purofine PFA694E | 7 | simulation | GenX | 9506.862 | 225.3272 | NA
Purofine PFA694E | 7 | simulation | PFHxA | 8947.272 | 268.1663 | NA
Purofine PFA694E | 7 | simulation | PFOA | 62344.18 | 242.6081 | NA
Purofine PFA694E | 7 | simulation | PFNA | 162579.5 | 197.1074 | NA
Purofine PFA694E | 8 | simulation | PFBA | 2725.137 | 1669.995 | NA
Purofine PFA694E | 8 | simulation | PFBS | 96800.2 | 960.6857 | NA
Purofine PFA694E | 8 | simulation | GenX | 9521.868 | 923.4598 | NA
Purofine PFA694E | 8 | simulation | PFHxA | 8961.394 | 1077.628 | NA
Purofine PFA694E | 8 | simulation | PFOA | 62442.59 | 1060.835 | NA
Purofine PFA694E | 8 | simulation | PFNA | 162836.1 | 869.7509 | NA
Purofine PFA694E | 9 | simulation | PFBA | 2724.01 | 1314.048 | NA
Purofine PFA694E | 9 | simulation | PFBS | 96760.16 | 567.7757 | NA
Purofine PFA694E | 9 | simulation | GenX | 9517.929 | 566.122 | NA
Purofine PFA694E | 9 | simulation | PFHxA | 8957.688 | 667.2835 | NA
Purofine PFA694E | 9 | simulation | PFOA | 62416.76 | 628.7992 | NA
Purofine PFA694E | 9 | simulation | PFNA | 162768.8 | 513.0614 | NA
Purofine PFA694E | 10 | simulation | PFBA | 2722.811 | 1479.41 | NA
Purofine PFA694E | 10 | simulation | PFBS | 96717.58 | 723.3599 | NA
Purofine PFA694E | 10 | simulation | GenX | 9513.74 | 710.7287 | NA
Purofine PFA694E | 10 | simulation | PFHxA | 8953.745 | 834.321 | NA
Purofine PFA694E | 10 | simulation | PFOA | 62389.29 | 800.1757 | NA
Purofine PFA694E | 10 | simulation | PFNA | 162697.2 | 654.1433 | NA
Purofine PFA694E | 11 | simulation | PFBA | 2719.511 | 1420.155 | NA
Purofine PFA694E | 11 | simulation | PFBS | 96600.34 | 664.0832 | NA
Purofine PFA694E | 11 | simulation | GenX | 9502.208 | 656.0791 | NA
Purofine PFA694E | 11 | simulation | PFHxA | 8942.892 | 771.3351 | NA
Purofine PFA694E | 11 | simulation | PFOA | 62313.66 | 734.9242 | NA
Purofine PFA694E | 11 | simulation | PFNA | 162499.9 | 600.3695 | NA
Purofine PFA694E | 13 | simulation | PFBA | 2720.027 | 334.155 | NA
Purofine PFA694E | 13 | simulation | PFBS | 96618.68 | 85.62671 | NA
Purofine PFA694E | 13 | simulation | GenX | 9504.012 | 89.47371 | NA
Purofine PFA694E | 13 | simulation | PFHxA | 8944.59 | 106.8983 | NA
Purofine PFA694E | 13 | simulation | PFOA | 62325.49 | 95.17158 | NA
Purofine PFA694E | 13 | simulation | PFNA | 162530.8 | 77.19617 | NA
Purofine PFA694E | 14 | simulation | PFBA | 2722.938 | 1608.066 | NA
Purofine PFA694E | 14 | simulation | PFBS | 96722.09 | 875.5633 | NA
Purofine PFA694E | 14 | simulation | GenX | 9514.184 | 848.1893 | NA
Purofine PFA694E | 14 | simulation | PFHxA | 8954.163 | 991.8561 | NA
Purofine PFA694E | 14 | simulation | PFOA | 62392.2 | 967.4457 | NA
Purofine PFA694E | 14 | simulation | PFNA | 162704.8 | 792.3635 | NA
Purofine PFA694E | 15 | simulation | PFBA | 2721.278 | 727.773 | NA
Purofine PFA694E | 15 | simulation | PFBS | 96663.11 | 222.9815 | NA
Purofine PFA694E | 15 | simulation | GenX | 9508.382 | 229.8546 | NA
Purofine PFA694E | 15 | simulation | PFHxA | 8948.703 | 273.5195 | NA
Purofine PFA694E | 15 | simulation | PFOA | 62354.16 | 247.5829 | NA
Purofine PFA694E | 15 | simulation | PFOS | 2288658.5 | 37.79695 | NA
Purofine PFA694E | 15 | simulation | PFNA | 162605.5 | 201.1601 | NA
Purofine PFA694E | 15 | simulation | PFDA | 504876.3 | 64.84368 | NA
Purofine PFA694E | 16 | simulation | PFBA | 2719.176 | 1682.936 | NA
Purofine PFA694E | 16 | simulation | PFBS | 96588.44 | 983.3788 | NA
Purofine PFA694E | 16 | simulation | GenX | 9501.037 | 943.1285 | NA
Purofine PFA694E | 16 | simulation | PFHxA | 8941.79 | 1099.914 | NA
Purofine PFA694E | 16 | simulation | PFOA | 62305.99 | 1085.694 | NA
Purofine PFA694E | 16 | simulation | PFOS | 2286890.5 | 168.0062 | NA
Purofine PFA694E | 16 | simulation | PFNA | 162479.9 | 890.4025 | NA
Purofine PFA694E | 16 | simulation | PFDA | 504486.2 | 288.1169 | NA
Purofine PFA694E | 17 | simulation | PFBA | 2721.949 | 714.8022 | NA
Purofine PFA694E | 17 | simulation | PFBS | 96686.95 | 217.5848 | NA
Purofine PFA694E | 17 | simulation | GenX | 9510.728 | 224.4118 | NA
Purofine PFA694E | 17 | simulation | PFHxA | 8950.91 | 267.0845 | NA
Purofine PFA694E | 17 | simulation | PFOA | 62369.54 | 241.6006 | NA
Purofine PFA694E | 17 | simulation | PFOS | 915689.2 | 14.75204 | NA
Purofine PFA694E | 17 | simulation | PFNA | 162645.6 | 196.2864 | NA
Purofine PFA694E | 17 | simulation | PFDA | 202000.3 | 25.30837 | NA
Purofine PFA694E | 18 | simulation | PFBA | 2720.19 | 1676.453 | NA
Purofine PFA694E | 18 | simulation | PFBS | 96624.47 | 973.025 | NA
Purofine PFA694E | 18 | simulation | GenX | 9504.582 | 934.1147 | NA
Purofine PFA694E | 18 | simulation | PFHxA | 8945.126 | 1089.686 | NA
Purofine PFA694E | 18 | simulation | PFOA | 62329.23 | 1074.349 | NA
Purofine PFA694E | 18 | simulation | PFOS | 915097.5 | 66.48754 | NA
Purofine PFA694E | 18 | simulation | PFNA | 162540.5 | 880.9821 | NA
Purofine PFA694E | 18 | simulation | PFDA | 201869.8 | 114.0213 | NA
CalRes 2304 | 1 | simulation | PFBA | 2718.651 | 687.9502 | NA
CalRes 2304 | 1 | simulation | PFBS | 96569.79 | 211.2249 | NA
CalRes 2304 | 1 | simulation | GenX | 9499.203 | 145.2406 | NA
CalRes 2304 | 1 | simulation | PFHxA | 8940.064 | 216.7183 | NA
CalRes 2304 | 1 | simulation | PFOA | 62293.96 | 210.3237 | NA
CalRes 2304 | 1 | simulation | PFNA | 162448.5 | 140.6614 | NA
CalRes 2304 | 2 | simulation | PFBA | 2720.689 | 833.3195 | NA
CalRes 2304 | 2 | simulation | PFBS | 96642.18 | 275.3127 | NA
CalRes 2304 | 2 | simulation | GenX | 9506.323 | 188.5593 | NA
CalRes 2304 | 2 | simulation | PFHxA | 8946.765 | 280.5971 | NA
CalRes 2304 | 2 | simulation | PFOA | 62340.65 | 274.0392 | NA
CalRes 2304 | 2 | simulation | PFNA | 162570.3 | 183.4129 | NA
CalRes 2304 | 3 | simulation | PFBA | 2720.399 | 1294.765 | NA
CalRes 2304 | 3 | simulation | PFBS | 96631.87 | 564.55 | NA
CalRes 2304 | 3 | simulation | GenX | 9505.31 | 379.8559 | NA
CalRes 2304 | 3 | simulation | PFHxA | 8945.811 | 558.6013 | NA
CalRes 2304 | 3 | simulation | PFOA | 62334.01 | 561.0241 | NA
CalRes 2304 | 3 | simulation | PFNA | 162553 | 376.7856 | NA
CalRes 2304 | 4 | simulation | PFBA | 2717.99 | 1063.21 | NA
CalRes 2304 | 4 | simulation | PFBS | 96546.32 | 399.7207 | NA
CalRes 2304 | 4 | simulation | GenX | 9496.895 | 271.6674 | NA
CalRes 2304 | 4 | simulation | PFHxA | 8937.891 | 402.1797 | NA
CalRes 2304 | 4 | simulation | PFOA | 62278.82 | 397.5922 | NA
CalRes 2304 | 4 | simulation | PFNA | 162409.1 | 266.5019 | NA
CalRes 2304 | 5 | simulation | PFBA | 2721.632 | 1479.243 | NA
CalRes 2304 | 5 | simulation | PFBS | 96675.67 | 739.1115 | NA
CalRes 2304 | 5 | simulation | GenX | 9509.618 | 492.097 | NA
CalRes 2304 | 5 | simulation | PFHxA | 8949.866 | 718.6958 | NA
CalRes 2304 | 5 | simulation | PFOA | 62362.26 | 733.7761 | NA
CalRes 2304 | 5 | simulation | PFNA | 162626.7 | 493.8298 | NA
CalRes 2304 | 6 | simulation | PFBA | 2720.417 | 695.5041 | NA
CalRes 2304 | 6 | simulation | PFBS | 96632.52 | 214.2872 | NA
CalRes 2304 | 6 | simulation | GenX | 9505.373 | 147.3195 | NA
CalRes 2304 | 6 | simulation | PFHxA | 8945.871 | 219.793 | NA
CalRes 2304 | 6 | simulation | PFOA | 62334.42 | 213.3694 | NA
CalRes 2304 | 6 | simulation | PFNA | 162554.1 | 142.7033 | NA
CalRes 2304 | 7 | simulation | PFBA | 2721.532 | 697.2342 | NA
CalRes 2304 | 7 | simulation | PFBS | 96672.13 | 214.9723 | NA
CalRes 2304 | 7 | simulation | GenX | 9509.27 | 147.785 | NA
CalRes 2304 | 7 | simulation | PFHxA | 8949.538 | 220.4819 | NA
CalRes 2304 | 7 | simulation | PFOA | 62359.97 | 214.0508 | NA
CalRes 2304 | 7 | simulation | PFNA | 162620.7 | 143.1601 | NA
CalRes 2304 | 8 | simulation | PFBA | 2721.695 | 1667.434 | NA
CalRes 2304 | 8 | simulation | PFBS | 96677.93 | 979.3761 | NA
CalRes 2304 | 8 | simulation | GenX | 9509.84 | 642.7788 | NA
CalRes 2304 | 8 | simulation | PFHxA | 8950.075 | 930.1867 | NA
CalRes 2304 | 8 | simulation | PFOA | 62363.72 | 970.9956 | NA
CalRes 2304 | 8 | simulation | PFNA | 162630.5 | 655.3494 | NA
CalRes 2304 | 9 | simulation | PFBA | 2723.438 | 1301.037 | NA
CalRes 2304 | 9 | simulation | PFBS | 96739.83 | 569.1855 | NA
CalRes 2304 | 9 | simulation | GenX | 9515.929 | 382.8818 | NA
CalRes 2304 | 9 | simulation | PFHxA | 8955.806 | 562.9608 | NA
CalRes 2304 | 9 | simulation | PFOA | 62403.65 | 565.6179 | NA
CalRes 2304 | 9 | simulation | PFNA | 162734.6 | 379.8889 | NA
CalRes 2304 | 10 | simulation | PFBA | 2720.689 | 1474.835 | NA
CalRes 2304 | 10 | simulation | PFBS | 96642.18 | 734.6368 | NA
CalRes 2304 | 10 | simulation | GenX | 9506.323 | 489.2418 | NA
CalRes 2304 | 10 | simulation | PFHxA | 8946.765 | 714.6433 | NA
CalRes 2304 | 10 | simulation | PFOA | 62340.65 | 729.3509 | NA
CalRes 2304 | 10 | simulation | PFNA | 162570.3 | 490.827 | NA
CalRes 2304 | 11 | simulation | PFBA | 2716.191 | 1418.86 | NA
CalRes 2304 | 11 | simulation | PFBS | 96482.42 | 677.9821 | NA
CalRes 2304 | 11 | simulation | GenX | 9490.609 | 453.0254 | NA
CalRes 2304 | 11 | simulation | PFHxA | 8931.976 | 663.1815 | NA
CalRes 2304 | 11 | simulation | PFOA | 62237.6 | 673.314 | NA
CalRes 2304 | 11 | simulation | PFNA | 162301.6 | 452.8167 | NA
CalRes 2304 | 12 | simulation | PFBA | 2723.847 | 1423.878 | NA
CalRes 2304 | 12 | simulation | PFBS | 96754.35 | 680.9057 | NA
CalRes 2304 | 12 | simulation | GenX | 9517.358 | 454.9512 | NA
CalRes 2304 | 12 | simulation | PFHxA | 8957.15 | 665.9742 | NA
CalRes 2304 | 12 | simulation | PFOA | 62413.01 | 676.2137 | NA
CalRes 2304 | 12 | simulation | PFNA | 162759 | 454.7723 | NA
CalRes 2304 | 13 | simulation | PFBA | 2719.275 | 325.8801 | NA
CalRes 2304 | 13 | simulation | PFBS | 96591.97 | 85.02484 | NA
CalRes 2304 | 13 | simulation | GenX | 9501.385 | 58.92641 | NA
CalRes 2304 | 13 | simulation | PFHxA | 8942.118 | 88.40369 | NA
CalRes 2304 | 13 | simulation | PFOA | 62308.27 | 84.72239 | NA
CalRes 2304 | 13 | simulation | PFNA | 162485.9 | 56.57598 | NA
CalRes 2304 | 14 | simulation | PFBA | 2724.283 | 1604.853 | NA
CalRes 2304 | 14 | simulation | PFBS | 96769.84 | 889.4311 | NA
CalRes 2304 | 14 | simulation | GenX | 9518.882 | 586.9048 | NA
CalRes 2304 | 14 | simulation | PFHxA | 8958.584 | 852.2457 | NA
CalRes 2304 | 14 | simulation | PFOA | 62423.01 | 882.2697 | NA
CalRes 2304 | 14 | simulation | PFNA | 162785.1 | 594.8229 | NA
CalRes 2304 | 15 | simulation | PFBA | 2721.686 | 712.8707 | NA
CalRes 2304 | 15 | simulation | PFBS | 96677.61 | 221.485 | NA
CalRes 2304 | 15 | simulation | GenX | 9509.808 | 152.2008 | NA
CalRes 2304 | 15 | simulation | PFHxA | 8950.045 | 227.0073 | NA
CalRes 2304 | 15 | simulation | PFOA | 62363.51 | 220.5275 | NA
CalRes 2304 | 15 | simulation | PFOS | 2289001.8 | 27.9225 | NA
CalRes 2304 | 15 | simulation | PFNA | 162629.9 | 147.5032 | NA
CalRes 2304 | 15 | simulation | PFDA | 504952 | 72.99396 | NA
CalRes 2304 | 16 | simulation | PFBA | 2725.811 | 1686.905 | NA
CalRes 2304 | 16 | simulation | PFBS | 96824.11 | 1006.706 | NA
CalRes 2304 | 16 | simulation | GenX | 9524.219 | 659.7065 | NA
CalRes 2304 | 16 | simulation | PFHxA | 8963.608 | 953.762 | NA
CalRes 2304 | 16 | simulation | PFOA | 62458.01 | 997.9469 | NA
CalRes 2304 | 16 | simulation | PFOS | 2292470.5 | 127.9489 | NA
CalRes 2304 | 16 | simulation | PFNA | 162876.4 | 673.7465 | NA
CalRes 2304 | 16 | simulation | PFDA | 505717.2 | 334.3211 | NA
CalRes 2304 | 17 | simulation | PFBA | 2723.32 | 700.6868 | NA
CalRes 2304 | 17 | simulation | PFBS | 96735.64 | 216.3539 | NA
CalRes 2304 | 17 | simulation | GenX | 9515.517 | 148.7234 | NA
CalRes 2304 | 17 | simulation | PFHxA | 8955.417 | 221.8702 | NA
CalRes 2304 | 17 | simulation | PFOA | 62400.94 | 215.425 | NA
CalRes 2304 | 17 | simulation | PFOS | 916150.3 | 10.90966 | NA
CalRes 2304 | 17 | simulation | PFNA | 162727.5 | 144.0812 | NA
CalRes 2304 | 17 | simulation | PFDA | 202102 | 28.51971 | NA
CalRes 2304 | 18 | simulation | PFBA | 2721.858 | 1676.03 | NA
CalRes 2304 | 18 | simulation | PFBS | 96683.73 | 992.2885 | NA
CalRes 2304 | 18 | simulation | GenX | 9510.411 | 650.7576 | NA
CalRes 2304 | 18 | simulation | PFHxA | 8950.612 | 941.28 | NA
CalRes 2304 | 18 | simulation | PFOA | 62367.46 | 983.7266 | NA
CalRes 2304 | 18 | simulation | PFOS | 915658.7 | 50.43982 | NA
CalRes 2304 | 18 | simulation | PFNA | 162640.2 | 664.0435 | NA
CalRes 2304 | 18 | simulation | PFDA | 201993.6 | 131.7966 | NA
PSR2 Plus Cl | 1 | data | PFBA | NA | 587.5167 | 6.49911
PSR2 Plus Cl | 1 | data | PFBS | NA | 168.4133 | 3.320276
PSR2 Plus Cl | 1 | data | GenX | NA | 181.5233 | 2.915722
PSR2 Plus Cl | 1 | data | PFHxA | NA | 215.22 | 1.356024
PSR2 Plus Cl | 1 | data | PFOA | NA | 247.8067 | 2.734764
PSR2 Plus Cl | 1 | data | PFNA | NA | 252.3233 | 4.248015
PSR2 Plus Cl | 2 | data | PFBA | NA | 817.9233 | 2.823125
PSR2 Plus Cl | 2 | data | PFBS | NA | 264.395 | 8.260994
PSR2 Plus Cl | 2 | data | GenX | NA | 260.4717 | 24.62209
PSR2 Plus Cl | 2 | data | PFHxA | NA | 320.04 | 8.798005
PSR2 Plus Cl | 2 | data | PFOA | NA | 356.0133 | 18.58782
PSR2 Plus Cl | 2 | data | PFNA | NA | 372.5167 | 22.3532
PSR2 Plus Cl | 3 | data | PFBA | NA | 1422.627 | 22.99567
PSR2 Plus Cl | 3 | data | PFBS | NA | 676.91 | 17.24652
PSR2 Plus Cl | 3 | data | GenX | NA | 767.1867 | 76.52047
PSR2 Plus Cl | 3 | data | PFHxA | NA | 779.75 | 22.00655
PSR2 Plus Cl | 3 | data | PFOA | NA | 940.65 | 46.52597
PSR2 Plus Cl | 3 | data | PFNA | NA | 1028.06 | 52.61699
PSR2 Plus Cl | 4 | data | PFBA | NA | 753.185 | 35.15028
PSR2 Plus Cl | 4 | data | PFBS | NA | 234.795 | 8.619632
PSR2 Plus Cl | 4 | data | GenX | NA | 224.585 | 6.653875
PSR2 Plus Cl | 4 | data | PFHxA | NA | 303.685 | 11.66019
PSR2 Plus Cl | 4 | data | PFOA | NA | 345.135 | 8.365073
PSR2 Plus Cl | 4 | data | PFNA | NA | 359.885 | 10.50054
PSR2 Plus Cl | 5 | data | PFBA | NA | 935.4933 | 41.11007
PSR2 Plus Cl | 5 | data | PFBS | NA | 355.6983 | 16.86325
PSR2 Plus Cl | 5 | data | GenX | NA | 378.365 | 17.73414
PSR2 Plus Cl | 5 | data | PFHxA | NA | 434.135 | 14.32559
PSR2 Plus Cl | 5 | data | PFOA | NA | 525.1567 | 20.16681
PSR2 Plus Cl | 5 | data | PFNA | NA | 556.4133 | 33.50524
PSR2 Plus Cl | 6 | data | PFBA | NA | 584.3633 | 24.95615
PSR2 Plus Cl | 6 | data | PFBS | NA | 164.22 | 7.430565
PSR2 Plus Cl | 6 | data | GenX | NA | 175.63 | 15.07557
PSR2 Plus Cl | 6 | data | PFHxA | NA | 215.6433 | 12.63232
PSR2 Plus Cl | 6 | data | PFOA | NA | 249.3333 | 14.33019
PSR2 Plus Cl | 6 | data | PFNA | NA | 275.5067 | 19.24139
PSR2 Plus Cl | 7 | data | PFBA | NA | 685.7617 | 6.113878
PSR2 Plus Cl | 7 | data | PFBS | NA | 163.6183 | 4.775543
PSR2 Plus Cl | 7 | data | GenX | NA | 118 | 10.20721
PSR2 Plus Cl | 7 | data | PFHxA | NA | 221.14 | 0.2787472
PSR2 Plus Cl | 7 | data | PFOA | NA | 228.7483 | 4.08171
PSR2 Plus Cl | 7 | data | PFNA | NA | 245.6017 | 8.646714
PSR2 Plus Cl | 8 | data | PFBA | NA | 1835.437 | 38.50319
PSR2 Plus Cl | 8 | data | PFBS | NA | 865.2367 | 22.99
PSR2 Plus Cl | 8 | data | GenX | NA | 833.0867 | 29.505
PSR2 Plus Cl | 8 | data | PFHxA | NA | 997.78 | 28.24825
PSR2 Plus Cl | 8 | data | PFOA | NA | 1164.27 | 16.47714
PSR2 Plus Cl | 8 | data | PFNA | NA | 1221.463 | 16.01036
PSR2 Plus Cl | 9 | data | PFBA | NA | 1642.463 | 26.6631
PSR2 Plus Cl | 9 | data | PFBS | NA | 671.5967 | 20.358
PSR2 Plus Cl | 9 | data | GenX | NA | 615.0967 | 21.10672
PSR2 Plus Cl | 9 | data | PFHxA | NA | 829.0167 | 12.11142
PSR2 Plus Cl | 9 | data | PFOA | NA | 945.88 | 35.63132
PSR2 Plus Cl | 9 | data | PFNA | NA | 1030.833 | 32.2933
PSR2 Plus Cl | 10 | data | PFBA | NA | 1064.8 | 2.15258
PSR2 Plus Cl | 10 | data | PFBS | NA | 342.2 | 6.784121
PSR2 Plus Cl | 10 | data | GenX | NA | 281.9167 | 4.045866
PSR2 Plus Cl | 10 | data | PFHxA | NA | 431.9833 | 9.484895
PSR2 Plus Cl | 10 | data | PFOA | NA | 503.3667 | 23.62633
PSR2 Plus Cl | 10 | data | PFNA | NA | 546.67 | 21.59761
PSR2 Plus Cl | 11 | data | PFBA | NA | 1470.307 | 67.90271
PSR2 Plus Cl | 11 | data | PFBS | NA | 543.8733 | 34.74805
PSR2 Plus Cl | 11 | data | GenX | NA | 462.7533 | 32.1556
PSR2 Plus Cl | 11 | data | PFHxA | NA | 669.6833 | 29.94784
PSR2 Plus Cl | 11 | data | PFOA | NA | 735.68 | 35.18031
PSR2 Plus Cl | 11 | data | PFNA | NA | 818.8133 | 34.78223
PSR2 Plus Cl | 12 | data | PFBA | NA | 1477.928 | 29.26117
PSR2 Plus Cl | 12 | data | PFBS | NA | 540.3633 | 10.37045
PSR2 Plus Cl | 12 | data | GenX | NA | 499.14 | 29.7802
PSR2 Plus Cl | 12 | data | PFHxA | NA | 678.4867 | 5.772403
PSR2 Plus Cl | 12 | data | PFOA | NA | 758.1967 | 19.18449
PSR2 Plus Cl | 12 | data | PFNA | NA | 835.9283 | 22.16195
PSR2 Plus Cl | 13 | data | PFBA | NA | 265.64 | 1.589371
PSR2 Plus Cl | 13 | data | PFBS | NA | 50.16667 | 0.3023795
PSR2 Plus Cl | 13 | data | GenX | NA | 22.38333 | 1.808323
PSR2 Plus Cl | 13 | data | PFHxA | NA | 71.66667 | 1.439109
PSR2 Plus Cl | 13 | data | PFOA | NA | 63.33333 | 0.9833277
PSR2 Plus Cl | 13 | data | PFNA | NA | 62.49 | 2.352424
PSR2 Plus Cl | 14 | data | PFBA | NA | 1660.693 | 44.75023
PSR2 Plus Cl | 14 | data | PFBS | NA | 665.2933 | 26.28938
PSR2 Plus Cl | 14 | data | GenX | NA | 580.1167 | 30.62428
PSR2 Plus Cl | 14 | data | PFHxA | NA | 839.5567 | 21.76882
PSR2 Plus Cl | 14 | data | PFOA | NA | 915.7433 | 8.687579
PSR2 Plus Cl | 14 | data | PFNA | NA | 1026.843 | 14.78929
PSR2 Plus Cl | 15 | data | PFBA | NA | 2988.467 | 12.42632
PSR2 Plus Cl | 15 | data | PFBS | NA | 90193.53 | 2262.515
PSR2 Plus Cl | 15 | data | GenX | NA | 8808.733 | 145.0978
PSR2 Plus Cl | 15 | data | PFHxA | NA | 8443.6 | 56.5077
PSR2 Plus Cl | 15 | data | PFOA | NA | 55663.87 | 2495.983
PSR2 Plus Cl | 15 | data | PFOS | NA | 709546.5 | 119383
PSR2 Plus Cl | 15 | data | PFNA | NA | 139673.3 | 2995.768
PSR2 Plus Cl | 15 | data | PFDA | NA | 365019.5 | 24779.41
PSR2 Plus Cl | 16 | data | PFBA | NA | 2971.4 | 72.52503
PSR2 Plus Cl | 16 | data | PFBS | NA | 91590.27 | 3502.415
PSR2 Plus Cl | 16 | data | GenX | NA | 8842.4 | 76.77604
PSR2 Plus Cl | 16 | data | PFHxA | NA | 8253.4 | 327.7553
PSR2 Plus Cl | 16 | data | PFOA | NA | 57141.87 | 1350.041
PSR2 Plus Cl | 16 | data | PFOS | NA | 804356.1 | 11806.24
PSR2 Plus Cl | 16 | data | PFNA | NA | 142209.8 | 5711.48
PSR2 Plus Cl | 16 | data | PFDA | NA | 389531 | 9576.578
PSR2 Plus Cl | 17 | data | PFBA | NA | 579.5367 | 3.316419
PSR2 Plus Cl | 17 | data | PFBS | NA | 166.56 | 6.639887
PSR2 Plus Cl | 17 | data | GenX | NA | 206.1367 | 18.97987
PSR2 Plus Cl | 17 | data | PFHxA | NA | 210.7867 | 6.876877
PSR2 Plus Cl | 17 | data | PFOA | NA | 223.51 | 9.991732
PSR2 Plus Cl | 17 | data | PFOS | NA | 23.76667 | 0.6913995
PSR2 Plus Cl | 17 | data | PFNA | NA | 198.4567 | 7.670426
PSR2 Plus Cl | 17 | data | PFDA | NA | 63.5 | 3.515864
PSR2 Plus Cl | 18 | data | PFBA | NA | 1731.57 | 23.74894
PSR2 Plus Cl | 18 | data | PFBS | NA | 889.0067 | 61.1176
PSR2 Plus Cl | 18 | data | GenX | NA | 1461.027 | 268.3235
PSR2 Plus Cl | 18 | data | PFHxA | NA | 1152.153 | 70.46309
PSR2 Plus Cl | 18 | data | PFOA | NA | 1088.17 | 82.23664
PSR2 Plus Cl | 18 | data | PFOS | NA | 129.4033 | 15.16007
PSR2 Plus Cl | 18 | data | PFNA | NA | 970.4767 | 36.157
PSR2 Plus Cl | 18 | data | PFDA | NA | 349.5867 | 26.08666
Purofine PFA694E | 1 | data | PFBA | NA | 782.045 | 80.80113
Purofine PFA694E | 1 | data | PFBS | NA | 194.23 | 17.72411
Purofine PFA694E | 1 | data | GenX | NA | 247.3817 | 23.78873
Purofine PFA694E | 1 | data | PFHxA | NA | 341.1133 | 36.53055
Purofine PFA694E | 1 | data | PFOA | NA | 266.1633 | 25.26348
Purofine PFA694E | 1 | data | PFNA | NA | 253.31 | 24.56206
Purofine PFA694E | 2 | data | PFBA | NA | 1087.693 | 19.6356
Purofine PFA694E | 2 | data | PFBS | NA | 303.0033 | 5.363715
Purofine PFA694E | 2 | data | GenX | NA | 349.7133 | 37.1038
Purofine PFA694E | 2 | data | PFHxA | NA | 519.5633 | 7.903394
Purofine PFA694E | 2 | data | PFOA | NA | 403.9367 | 11.32251
Purofine PFA694E | 2 | data | PFNA | NA | 377.7267 | 12.82098
Purofine PFA694E | 3 | data | PFBA | NA | 1664.107 | 10.03919
Purofine PFA694E | 3 | data | PFBS | NA | 620.7367 | 8.183608
Purofine PFA694E | 3 | data | GenX | NA | 845.41 | 34.01143
Purofine PFA694E | 3 | data | PFHxA | NA | 1006.62 | 6.253215
Purofine PFA694E | 3 | data | PFOA | NA | 887.2867 | 16.4605
Purofine PFA694E | 3 | data | PFNA | NA | 927.3833 | 45.55898
Purofine PFA694E | 4 | data | PFBA | NA | 1128.33 | 18.50841
Purofine PFA694E | 4 | data | PFBS | NA | 313.2167 | 4.694916
Purofine PFA694E | 4 | data | GenX | NA | 386.7 | 28.51579
Purofine PFA694E | 4 | data | PFHxA | NA | 538.5567 | 14.67465
Purofine PFA694E | 4 | data | PFOA | NA | 452.9133 | 15.83288
Purofine PFA694E | 4 | data | PFNA | NA | 433.54 | 24.13967
Purofine PFA694E | 5 | data | PFBA | NA | 1385.157 | 8.697818
Purofine PFA694E | 5 | data | PFBS | NA | 454.0433 | 4.588969
Purofine PFA694E | 5 | data | GenX | NA | 587.73 | 11.55486
Purofine PFA694E | 5 | data | PFHxA | NA | 748.3133 | 9.72426
Purofine PFA694E | 5 | data | PFOA | NA | 688.3933 | 18.65117
Purofine PFA694E | 5 | data | PFNA | NA | 659.3333 | 21.47093
Purofine PFA694E | 6 | data | PFBA | NA | 888.345 | 5.010482
Purofine PFA694E | 6 | data | PFBS | NA | 220.8767 | 4.005126
Purofine PFA694E | 6 | data | GenX | NA | 242.0917 | 23.05326
Purofine PFA694E | 6 | data | PFHxA | NA | 390.8483 | 4.06533
Purofine PFA694E | 6 | data | PFOA | NA | 296.8317 | 4.266703
Purofine PFA694E | 6 | data | PFNA | NA | 274.6283 | 10.62044
Purofine PFA694E | 7 | data | PFBA | NA | 913.2833 | 49.60624
Purofine PFA694E | 7 | data | PFBS | NA | 220.5733 | 9.521204
Purofine PFA694E | 7 | data | GenX | NA | 175.1833 | 7.617482
Purofine PFA694E | 7 | data | PFHxA | NA | 394.8467 | 23.09355
Purofine PFA694E | 7 | data | PFOA | NA | 272.69 | 18.79364
Purofine PFA694E | 7 | data | PFNA | NA | 264.5367 | 14.96397
Purofine PFA694E | 8 | data | PFBA | NA | 2066.143 | 187.2231
Purofine PFA694E | 8 | data | PFBS | NA | 972.3917 | 93.56621
Purofine PFA694E | 8 | data | GenX | NA | 1061.758 | 120.5357
Purofine PFA694E | 8 | data | PFHxA | NA | 1581.282 | 135.7972
Purofine PFA694E | 8 | data | PFOA | NA | 1330.402 | 105.5851
Purofine PFA694E | 8 | data | PFNA | NA | 1240.63 | 124.9992
Purofine PFA694E | 9 | data | PFBA | NA | 1794.157 | 42.78111
Purofine PFA694E | 9 | data | PFBS | NA | 647.63 | 16.80008
Purofine PFA694E | 9 | data | GenX | NA | 691.6367 | 66.24803
Purofine PFA694E | 9 | data | PFHxA | NA | 1139.85 | 50.76433
Purofine PFA694E | 9 | data | PFOA | NA | 908.7033 | 48.64411
Purofine PFA694E | 9 | data | PFNA | NA | 837.7167 | 45.55572
Purofine PFA694E | 10 | data | PFBA | NA | 1559.142 | 21.67634
Purofine PFA694E | 10 | data | PFBS | NA | 465.8683 | 20.18775
Purofine PFA694E | 10 | data | GenX | NA | 442.6117 | 28.76753
Purofine PFA694E | 10 | data | PFHxA | NA | 841.3283 | 28.89546
Purofine PFA694E | 10 | data | PFOA | NA | 661.0083 | 7.341342
Purofine PFA694E | 10 | data | PFNA | NA | 605.5533 | 7.120817
Purofine PFA694E | 11 | data | PFBA | NA | 1873.963 | 17.35926
Purofine PFA694E | 11 | data | PFBS | NA | 701.0033 | 24.88822
Purofine PFA694E | 11 | data | GenX | NA | 704.5533 | 7.405163
Purofine PFA694E | 11 | data | PFHxA | NA | 1184.98 | 7.752883
Purofine PFA694E | 11 | data | PFOA | NA | 899.88 | 38.24349
Purofine PFA694E | 11 | data | PFNA | NA | 857.6567 | 14.69348
Purofine PFA694E | 13 | data | PFBA | NA | 411.9367 | 1.710624
Purofine PFA694E | 13 | data | PFBS | NA | 81.61667 | 1.249973
Purofine PFA694E | 13 | data | GenX | NA | 56.25 | 2.43797
Purofine PFA694E | 13 | data | PFHxA | NA | 152.49 | 1.051618
Purofine PFA694E | 13 | data | PFOA | NA | 106.02 | 4.470134
Purofine PFA694E | 13 | data | PFNA | NA | 110.1233 | 2.12982
Purofine PFA694E | 14 | data | PFBA | NA | 1895.213 | 27.26752
Purofine PFA694E | 14 | data | PFBS | NA | 800.52 | 9.39543
Purofine PFA694E | 14 | data | GenX | NA | 727.5667 | 13.96982
Purofine PFA694E | 14 | data | PFHxA | NA | 1343.527 | 4.2187
Purofine PFA694E | 14 | data | PFOA | NA | 1064.273 | 4.804168
Purofine PFA694E | 14 | data | PFNA | NA | 983.6267 | 7.541786
Purofine PFA694E | 15 | data | PFBA | NA | 846.4767 | 8.956257
Purofine PFA694E | 15 | data | PFBS | NA | 181.7967 | 4.852838
Purofine PFA694E | 15 | data | GenX | NA | 271.3867 | 3.937542
Purofine PFA694E | 15 | data | PFHxA | NA | 314.7233 | 6.977459
Purofine PFA694E | 15 | data | PFOA | NA | 171.86 | 1.467072
Purofine PFA694E | 15 | data | PFOS | NA | 22.45667 | 2.927906
Purofine PFA694E | 15 | data | PFNA | NA | 98.69 | 2.022894
Purofine PFA694E | 15 | data | PFDA | NA | 55.91667 | 2.501166
Purofine PFA694E | 16 | data | PFBA | NA | 2009.323 | 58.92647
Purofine PFA694E | 16 | data | PFBS | NA | 819.86 | 29.24645
Purofine PFA694E | 16 | data | GenX | NA | 939.0733 | 94.58612
Purofine PFA694E | 16 | data | PFHxA | NA | 1323.593 | 74.98213
Purofine PFA694E | 16 | data | PFOA | NA | 747.9233 | 33.19279
Purofine PFA694E | 16 | data | PFOS | NA | 107.9933 | 10.25088
Purofine PFA694E | 16 | data | PFNA | NA | 486.01 | 41.48434
Purofine PFA694E | 16 | data | PFDA | NA | 292.7967 | 25.92657
Purofine PFA694E | 17 | data | PFBA | NA | 872.56 | 31.46541
Purofine PFA694E | 17 | data | PFBS | NA | 201.9933 | 8.364457
Purofine PFA694E | 17 | data | GenX | NA | 127.34 | 21.64188
Purofine PFA694E | 17 | data | PFHxA | NA | 355.0867 | 15.20484
Purofine PFA694E | 17 | data | PFOA | NA | 204.6483 | 8.126439
Purofine PFA694E | 17 | data | PFOS | NA | 32.01833 | 0.9066468
Purofine PFA694E | 17 | data | PFNA | NA | 148.795 | 5.638513
Purofine PFA694E | 17 | data | PFDA | NA | 49.68833 | 0.6020036
Purofine PFA694E | 18 | data | PFBA | NA | 1977.493 | 42.5764
Purofine PFA694E | 18 | data | PFBS | NA | 828.2883 | 22.66892
Purofine PFA694E | 18 | data | GenX | NA | 827.0483 | 112.5915
Purofine PFA694E | 18 | data | PFHxA | NA | 1354.387 | 24.88695
Purofine PFA694E | 18 | data | PFOA | NA | 905.6267 | 21.51567
Purofine PFA694E | 18 | data | PFOS | NA | 71.02 | 10.05551
Purofine PFA694E | 18 | data | PFNA | NA | 671.1783 | 19.9217
Purofine PFA694E | 18 | data | PFDA | NA | 191.0817 | 11.47849
CalRes 2304 | 1 | data | PFBA | NA | 874.24 | 13.13683
CalRes 2304 | 1 | data | PFBS | NA | 221.37 | 1.815021
CalRes 2304 | 1 | data | GenX | NA | 233.3033 | 15.09344
CalRes 2304 | 1 | data | PFHxA | NA | 350.4133 | 5.821601
CalRes 2304 | 1 | data | PFOA | NA | 264.1233 | 8.048269
CalRes 2304 | 1 | data | PFNA | NA | 247.5267 | 9.573721
CalRes 2304 | 2 | data | PFBA | NA | 1101.037 | 6.854753
CalRes 2304 | 2 | data | PFBS | NA | 303.1667 | 3.951358
CalRes 2304 | 2 | data | GenX | NA | 329.92 | 26.69131
CalRes 2304 | 2 | data | PFHxA | NA | 483.2233 | 8.975619
CalRes 2304 | 2 | data | PFOA | NA | 367.5867 | 17.033
CalRes 2304 | 2 | data | PFNA | NA | 317.6567 | 18.02074
CalRes 2304 | 3 | data | PFBA | NA | 1635.268 | 35.63166
CalRes 2304 | 3 | data | PFBS | NA | 623.9367 | 5.455679
CalRes 2304 | 3 | data | GenX | NA | 736.6183 | 13.51887
CalRes 2304 | 3 | data | PFHxA | NA | 905.5917 | 16.06966
CalRes 2304 | 3 | data | PFOA | NA | 782.4583 | 24.99015
CalRes 2304 | 3 | data | PFNA | NA | 732.8217 | 32.21163
CalRes 2304 | 4 | data | PFBA | NA | 1105.842 | 10.54595
CalRes 2304 | 4 | data | PFBS | NA | 348.8517 | 8.195701
CalRes 2304 | 4 | data | GenX | NA | 359.0867 | 12.30137
CalRes 2304 | 4 | data | PFHxA | NA | 487.5083 | 8.967478
CalRes 2304 | 4 | data | PFOA | NA | 448.6633 | 13.48874
CalRes 2304 | 4 | data | PFNA | NA | 455.365 | 29.96374
CalRes 2304 | 5 | data | PFBA | NA | 1434.007 | 56.66535
CalRes 2304 | 5 | data | PFBS | NA | 508.51 | 20.05773
CalRes 2304 | 5 | data | GenX | NA | 535.85 | 1.309313
CalRes 2304 | 5 | data | PFHxA | NA | 732.6767 | 28.85166
CalRes 2304 | 5 | data | PFOA | NA | 646.93 | 11.60424
CalRes 2304 | 5 | data | PFNA | NA | 621.4267 | 12.31327
CalRes 2304 | 6 | data | PFBA | NA | 867.84 | 5.861254
CalRes 2304 | 6 | data | PFBS | NA | 214.36 | 4.596564
CalRes 2304 | 6 | data | GenX | NA | 218.2633 | 23.33075
CalRes 2304 | 6 | data | PFHxA | NA | 353.9367 | 4.599069
CalRes 2304 | 6 | data | PFOA | NA | 259.8367 | 7.598588
CalRes 2304 | 6 | data | PFNA | NA | 235.0133 | 12.54316
CalRes 2304 | 7 | data | PFBA | NA | 954.4467 | 13.46965
CalRes 2304 | 7 | data | PFBS | NA | 224.4467 | 6.957114
CalRes 2304 | 7 | data | GenX | NA | 201.94 | 10.71836
CalRes 2304 | 7 | data | PFHxA | NA | 382.4933 | 4.894899
CalRes 2304 | 7 | data | PFOA | NA | 272.1533 | 10.03706
CalRes 2304 | 7 | data | PFNA | NA | 229.5067 | 8.978933
CalRes 2304 | 8 | data | PFBA | NA | 2139.247 | 22.01051
CalRes 2304 | 8 | data | PFBS | NA | 1003.607 | 7.225907
CalRes 2304 | 8 | data | GenX | NA | 899.03 | 7.040788
CalRes 2304 | 8 | data | PFHxA | NA | 1503.18 | 20.55999
CalRes 2304 | 8 | data | PFOA | NA | 1201.153 | 26.31528
CalRes 2304 | 8 | data | PFNA | NA | 1107.333 | 64.15111
CalRes 2304 | 9 | data | PFBA | NA | 1751.647 | 69.05771
CalRes 2304 | 9 | data | PFBS | NA | 629.0383 | 44.04433
CalRes 2304 | 9 | data | GenX | NA | 474.1867 | 25.94919
CalRes 2304 | 9 | data | PFHxA | NA | 981.8483 | 51.66675
CalRes 2304 | 9 | data | PFOA | NA | 813.7483 | 58.66182
CalRes 2304 | 9 | data | PFNA | NA | 789.1933 | 75.15876
CalRes 2304 | 10 | data | PFBA | NA | 1582.953 | 19.93551
CalRes 2304 | 10 | data | PFBS | NA | 517.2533 | 24.19936
CalRes 2304 | 10 | data | GenX | NA | 273.45 | 20.16072
CalRes 2304 | 10 | data | PFHxA | NA | 794.9767 | 13.12965
CalRes 2304 | 10 | data | PFOA | NA | 602.5167 | 23.18486
CalRes 2304 | 10 | data | PFNA | NA | 543.0233 | 15.57968
CalRes 2304 | 11 | data | PFBA | NA | 1815.665 | 42.5824
CalRes 2304 | 11 | data | PFBS | NA | 684.815 | 22.19884
CalRes 2304 | 11 | data | GenX | NA | 443.9133 | 61.07292
CalRes 2304 | 11 | data | PFHxA | NA | 1049.91 | 37.83249
CalRes 2304 | 11 | data | PFOA | NA | 811.0683 | 9.648796
CalRes 2304 | 11 | data | PFNA | NA | 756.5983 | 15.39888
CalRes 2304 | 12 | data | PFBA | NA | 1821.98 | 20.24193
CalRes 2304 | 12 | data | PFBS | NA | 682.2667 | 24.99592
CalRes 2304 | 12 | data | GenX | NA | 599.06 | 114.3964
CalRes 2304 | 12 | data | PFHxA | NA | 1064.687 | 10.88541
CalRes 2304 | 12 | data | PFOA | NA | 855.1 | 16.62156
CalRes 2304 | 12 | data | PFNA | NA | 806.2667 | 24.45431
CalRes 2304 | 13 | data | PFBA | NA | 391.1017 | 4.391163
CalRes 2304 | 13 | data | PFBS | NA | 74.67667 | 1.689862
CalRes 2304 | 13 | data | GenX | NA | 39.075 | 2.304837
CalRes 2304 | 13 | data | PFHxA | NA | 132.455 | 0.802792
CalRes 2304 | 13 | data | PFOA | NA | 84.40833 | 0.3751777
CalRes 2304 | 13 | data | PFNA | NA | 74.58 | 1.861478
CalRes 2304 | 14 | data | PFBA | NA | 1863.325 | 21.66696
CalRes 2304 | 14 | data | PFBS | NA | 787.5433 | 19.16873
CalRes 2304 | 14 | data | GenX | NA | 577.7117 | 13.00516
CalRes 2304 | 14 | data | PFHxA | NA | 1251.302 | 10.75994
CalRes 2304 | 14 | data | PFOA | NA | 974.26 | 47.93859
CalRes 2304 | 14 | data | PFNA | NA | 854.975 | 70.1299
CalRes 2304 | 15 | data | PFBA | NA | 823.67 | 32.84204
CalRes 2304 | 15 | data | PFBS | NA | 210.23 | 24.77167
CalRes 2304 | 15 | data | GenX | NA | 330.2567 | 110.5162
CalRes 2304 | 15 | data | PFHxA | NA | 310.6667 | 23.93321
CalRes 2304 | 15 | data | PFOA | NA | 196.33 | 24.66701
CalRes 2304 | 15 | data | PFOS | NA | 23.29333 | 2.845177
CalRes 2304 | 15 | data | PFNA | NA | 125.8833 | 11.3981
CalRes 2304 | 15 | data | PFDA | NA | 74.85333 | 6.359672
CalRes 2304 | 16 | data | PFBA | NA | 2393.413 | 179.4274
CalRes 2304 | 16 | data | PFBS | NA | 3070.867 | 1823.444
CalRes 2304 | 16 | data | GenX | NA | 4741.97 | 1186.764
CalRes 2304 | 16 | data | PFHxA | NA | 3255.22 | 899.2814
CalRes 2304 | 16 | data | PFOA | NA | 1939.143 | 652.8302
CalRes 2304 | 16 | data | PFOS | NA | 204.5533 | 29.08885
CalRes 2304 | 16 | data | PFNA | NA | 1192.94 | 280.7085
CalRes 2304 | 16 | data | PFDA | NA | 728.8933 | 115.1979
CalRes 2304 | 17 | data | PFBA | NA | 875.78 | 29.61402
CalRes 2304 | 17 | data | PFBS | NA | 191.9667 | 5.765278
CalRes 2304 | 17 | data | GenX | NA | 109.7433 | 12.37189
CalRes 2304 | 17 | data | PFHxA | NA | 330.7667 | 7.28369
CalRes 2304 | 17 | data | PFOA | NA | 193.36 | 1.91
CalRes 2304 | 17 | data | PFOS | NA | 22.14667 | 2.812016
CalRes 2304 | 17 | data | PFNA | NA | 146.5133 | 6.207434
CalRes 2304 | 17 | data | PFDA | NA | 42.26667 | 1.668842
CalRes 2304 | 18 | data | PFBA | NA | 1967.693 | 86.85079
CalRes 2304 | 18 | data | PFBS | NA | 835.0233 | 39.76608
CalRes 2304 | 18 | data | GenX | NA | 689.3567 | 133.316
CalRes 2304 | 18 | data | PFHxA | NA | 1292.087 | 68.82058
CalRes 2304 | 18 | data | PFOA | NA | 855.8433 | 45.4025
CalRes 2304 | 18 | data | PFOS | NA | 75.60667 | 3.794474
CalRes 2304 | 18 | data | PFNA | NA | 684.3467 | 69.82241
CalRes 2304 | 18 | data | PFDA | NA | 213.5067 | 12.74568

## figure_s40
resin | initial_condition | PFAS | percent_change
CalRes 2304 | 2: Low NO₃ | GenX | 41.41247
CalRes 2304 | 3: High NO₃ | GenX | 215.7342
CalRes 2304 | 4: Low SO₄ | GenX | 53.91407
CalRes 2304 | 5: High SO₄ | GenX | 129.6795
CalRes 2304 | 6: Low TIC | GenX | -6.446543
CalRes 2304 | 7: High TIC | GenX | -13.44316
CalRes 2304 | 8: High NO₃/SO₄ | GenX | 285.3481
CalRes 2304 | 9: High NO₃/TIC | GenX | 103.249
CalRes 2304 | 10: High SO₄/TIC | GenX | 17.20793
CalRes 2304 | 11: Medium NO₃/SO₄ High TIC | GenX | 90.27304
CalRes 2304 | 12: Medium NO₃/SO₄/TIC | GenX | 156.773
CalRes 2304 | 13: Lower Cl | GenX | -83.25142
CalRes 2304 | 14: Lower Cl High NO₃/SO₄/TIC | GenX | 147.6226
CalRes 2304 | 17: Low PFDA/PFOS | GenX | -52.96109
CalRes 2304 | 18: Low PFDA/PFOS High NO₃/SO₄/TIC | GenX | 195.4766
Purofine PFA694E | 2: Low NO₃ | GenX | 41.36591
Purofine PFA694E | 3: High NO₃ | GenX | 241.7432
Purofine PFA694E | 4: Low SO₄ | GenX | 56.31716
Purofine PFA694E | 5: High SO₄ | GenX | 137.5803
Purofine PFA694E | 6: Low TIC | GenX | -2.138396
Purofine PFA694E | 7: High TIC | GenX | -29.185
Purofine PFA694E | 8: High NO₃/SO₄ | GenX | 329.1985
Purofine PFA694E | 9: High NO₃/TIC | GenX | 179.5828
Purofine PFA694E | 10: High SO₄/TIC | GenX | 78.91854
Purofine PFA694E | 11: Medium NO₃/SO₄ High TIC | GenX | 184.8042
Purofine PFA694E | 13: Lower Cl | GenX | -77.26186
Purofine PFA694E | 14: Lower Cl High NO₃/SO₄/TIC | GenX | 194.1069
Purofine PFA694E | 17: Low PFDA/PFOS | GenX | -48.52488
Purofine PFA694E | 18: Low PFDA/PFOS High NO₃/SO₄/TIC | GenX | 234.3208
PSR2 Plus Cl | 2: Low NO₃ | GenX | 43.49211
PSR2 Plus Cl | 3: High NO₃ | GenX | 322.638
PSR2 Plus Cl | 4: Low SO₄ | GenX | 23.72239
PSR2 Plus Cl | 5: High SO₄ | GenX | 108.4388
PSR2 Plus Cl | 6: Low TIC | GenX | -3.246598
PSR2 Plus Cl | 7: High TIC | GenX | -34.99458
PSR2 Plus Cl | 8: High NO₃/SO₄ | GenX | 358.9419
PSR2 Plus Cl | 9: High NO₃/TIC | GenX | 238.8527
PSR2 Plus Cl | 10: High SO₄/TIC | GenX | 55.30602
PSR2 Plus Cl | 11: Medium NO₃/SO₄ High TIC | GenX | 154.9277
PSR2 Plus Cl | 12: Medium NO₃/SO₄/TIC | GenX | 174.9729
PSR2 Plus Cl | 13: Lower Cl | GenX | -87.66917
PSR2 Plus Cl | 14: Lower Cl High NO₃/SO₄/TIC | GenX | 219.5824
PSR2 Plus Cl | 17: Low PFDA/PFOS | GenX | 13.55932
PSR2 Plus Cl | 18: Low PFDA/PFOS High NO₃/SO₄/TIC | GenX | 704.8699
CalRes 2304 | 2: Low NO₃ | PFBA | 25.94215
CalRes 2304 | 3: High NO₃ | PFBA | 87.05028
CalRes 2304 | 4: Low SO₄ | PFBA | 26.49177
CalRes 2304 | 5: High SO₄ | PFBA | 64.02895
CalRes 2304 | 6: Low TIC | PFBA | -0.7320644
CalRes 2304 | 7: High TIC | PFBA | 9.174445
CalRes 2304 | 8: High NO₃/SO₄ | PFBA | 144.6979
CalRes 2304 | 9: High NO₃/TIC | PFBA | 100.3622
CalRes 2304 | 10: High SO₄/TIC | PFBA | 81.06622
CalRes 2304 | 11: Medium NO₃/SO₄ High TIC | PFBA | 107.685
CalRes 2304 | 12: Medium NO₃/SO₄/TIC | PFBA | 108.4073
CalRes 2304 | 13: Lower Cl | PFBA | -55.26381
CalRes 2304 | 14: Lower Cl High NO₃/SO₄/TIC | PFBA | 113.1366
CalRes 2304 | 17: Low PFDA/PFOS | PFBA | 0.176153
CalRes 2304 | 18: Low PFDA/PFOS High NO₃/SO₄/TIC | PFBA | 125.0747
Purofine PFA694E | 2: Low NO₃ | PFBA | 39.08322
Purofine PFA694E | 3: High NO₃ | PFBA | 112.7891
Purofine PFA694E | 4: Low SO₄ | PFBA | 44.27942
Purofine PFA694E | 5: High SO₄ | PFBA | 77.11982
Purofine PFA694E | 6: Low TIC | PFBA | 13.59257
Purofine PFA694E | 7: High TIC | PFBA | 16.78143
Purofine PFA694E | 8: High NO₃/SO₄ | PFBA | 164.1975
Purofine PFA694E | 9: High NO₃/TIC | PFBA | 129.4186
Purofine PFA694E | 10: High SO₄/TIC | PFBA | 99.36726
Purofine PFA694E | 11: Medium NO₃/SO₄ High TIC | PFBA | 139.6235
Purofine PFA694E | 13: Lower Cl | PFBA | -47.32571
Purofine PFA694E | 14: Lower Cl High NO₃/SO₄/TIC | PFBA | 142.3407
Purofine PFA694E | 17: Low PFDA/PFOS | PFBA | 11.57414
Purofine PFA694E | 18: Low PFDA/PFOS High NO₃/SO₄/TIC | PFBA | 152.8618
PSR2 Plus Cl | 2: Low NO₃ | PFBA | 39.21704
PSR2 Plus Cl | 3: High NO₃ | PFBA | 142.1424
PSR2 Plus Cl | 4: Low SO₄ | PFBA | 28.19807
PSR2 Plus Cl | 5: High SO₄ | PFBA | 59.22839
PSR2 Plus Cl | 6: Low TIC | PFBA | -0.5367224
PSR2 Plus Cl | 7: High TIC | PFBA | 16.72208
PSR2 Plus Cl | 8: High NO₃/SO₄ | PFBA | 212.4059
PSR2 Plus Cl | 9: High NO₃/TIC | PFBA | 179.5603
PSR2 Plus Cl | 10: High SO₄/TIC | PFBA | 81.23741
PSR2 Plus Cl | 11: Medium NO₃/SO₄ High TIC | PFBA | 150.2579
PSR2 Plus Cl | 12: Medium NO₃/SO₄/TIC | PFBA | 151.5551
PSR2 Plus Cl | 13: Lower Cl | PFBA | -54.78596
PSR2 Plus Cl | 14: Lower Cl High NO₃/SO₄/TIC | PFBA | 182.6632
PSR2 Plus Cl | 17: Low PFDA/PFOS | PFBA | -1.358259
PSR2 Plus Cl | 18: Low PFDA/PFOS High NO₃/SO₄/TIC | PFBA | 194.727
CalRes 2304 | 2: Low NO₃ | PFBS | 36.9502
CalRes 2304 | 3: High NO₃ | PFBS | 181.8524
CalRes 2304 | 4: Low SO₄ | PFBS | 57.5876
CalRes 2304 | 5: High SO₄ | PFBS | 129.7104
CalRes 2304 | 6: Low TIC | PFBS | -3.166644
CalRes 2304 | 7: High TIC | PFBS | 1.38983
CalRes 2304 | 8: High NO₃/SO₄ | PFBS | 353.3616
CalRes 2304 | 9: High NO₃/TIC | PFBS | 184.157
CalRes 2304 | 10: High SO₄/TIC | PFBS | 133.6601
CalRes 2304 | 11: Medium NO₃/SO₄ High TIC | PFBS | 209.3531
CalRes 2304 | 12: Medium NO₃/SO₄/TIC | PFBS | 208.202
CalRes 2304 | 13: Lower Cl | PFBS | -66.26613
CalRes 2304 | 14: Lower Cl High NO₃/SO₄/TIC | PFBS | 255.7588
CalRes 2304 | 17: Low PFDA/PFOS | PFBS | -13.28244
CalRes 2304 | 18: Low PFDA/PFOS High NO₃/SO₄/TIC | PFBS | 277.2071
Purofine PFA694E | 2: Low NO₃ | PFBS | 56.00233
Purofine PFA694E | 3: High NO₃ | PFBS | 219.5885
Purofine PFA694E | 4: Low SO₄ | PFBS | 61.2607
Purofine PFA694E | 5: High SO₄ | PFBS | 133.7658
Purofine PFA694E | 6: Low TIC | PFBS | 13.71913
Purofine PFA694E | 7: High TIC | PFBS | 13.56296
Purofine PFA694E | 8: High NO₃/SO₄ | PFBS | 400.6393
Purofine PFA694E | 9: High NO₃/TIC | PFBS | 233.4346
Purofine PFA694E | 10: High SO₄/TIC | PFBS | 139.854
Purofine PFA694E | 11: Medium NO₃/SO₄ High TIC | PFBS | 260.914
Purofine PFA694E | 13: Lower Cl | PFBS | -57.97937
Purofine PFA694E | 14: Lower Cl High NO₃/SO₄/TIC | PFBS | 312.1505
Purofine PFA694E | 17: Low PFDA/PFOS | PFBS | 3.99698
Purofine PFA694E | 18: Low PFDA/PFOS High NO₃/SO₄/TIC | PFBS | 326.4472
PSR2 Plus Cl | 2: Low NO₃ | PFBS | 56.99173
PSR2 Plus Cl | 3: High NO₃ | PFBS | 301.9337
PSR2 Plus Cl | 4: Low SO₄ | PFBS | 39.41592
PSR2 Plus Cl | 5: High SO₄ | PFBS | 111.2056
PSR2 Plus Cl | 6: Low TIC | PFBS | -2.489906
PSR2 Plus Cl | 7: High TIC | PFBS | -2.847162
PSR2 Plus Cl | 8: High NO₃/SO₄ | PFBS | 413.7578
PSR2 Plus Cl | 9: High NO₃/TIC | PFBS | 298.7788
PSR2 Plus Cl | 10: High SO₄/TIC | PFBS | 103.1906
PSR2 Plus Cl | 11: Medium NO₃/SO₄ High TIC | PFBS | 222.9396
PSR2 Plus Cl | 12: Medium NO₃/SO₄/TIC | PFBS | 220.8554
PSR2 Plus Cl | 13: Lower Cl | PFBS | -70.21218
PSR2 Plus Cl | 14: Lower Cl High NO₃/SO₄/TIC | PFBS | 295.036
PSR2 Plus Cl | 17: Low PFDA/PFOS | PFBS | -1.100467
PSR2 Plus Cl | 18: Low PFDA/PFOS High NO₃/SO₄/TIC | PFBS | 427.8719
CalRes 2304 | 2: Low NO₃ | PFHxA | 37.90096
CalRes 2304 | 3: High NO₃ | PFHxA | 158.4353
CalRes 2304 | 4: Low SO₄ | PFHxA | 39.1238
CalRes 2304 | 5: High SO₄ | PFHxA | 109.0893
CalRes 2304 | 6: Low TIC | PFHxA | 1.005479
CalRes 2304 | 7: High TIC | PFHxA | 9.154903
CalRes 2304 | 8: High NO₃/SO₄ | PFHxA | 328.9734
CalRes 2304 | 9: High NO₃/TIC | PFHxA | 180.1972
CalRes 2304 | 10: High SO₄/TIC | PFHxA | 126.8683
CalRes 2304 | 11: Medium NO₃/SO₄ High TIC | PFHxA | 199.6204
CalRes 2304 | 12: Medium NO₃/SO₄/TIC | PFHxA | 203.8374
CalRes 2304 | 13: Lower Cl | PFHxA | -62.20035
CalRes 2304 | 14: Lower Cl High NO₃/SO₄/TIC | PFHxA | 257.0931
CalRes 2304 | 17: Low PFDA/PFOS | PFHxA | -5.606712
CalRes 2304 | 18: Low PFDA/PFOS High NO₃/SO₄/TIC | PFHxA | 268.7322
Purofine PFA694E | 2: Low NO₃ | PFHxA | 52.31399
Purofine PFA694E | 3: High NO₃ | PFHxA | 195.0984
Purofine PFA694E | 4: Low SO₄ | PFHxA | 57.88203
Purofine PFA694E | 5: High SO₄ | PFHxA | 119.3738
Purofine PFA694E | 6: Low TIC | PFHxA | 14.5802
Purofine PFA694E | 7: High TIC | PFHxA | 15.75234
Purofine PFA694E | 8: High NO₃/SO₄ | PFHxA | 363.5649
Purofine PFA694E | 9: High NO₃/TIC | PFHxA | 234.1558
Purofine PFA694E | 10: High SO₄/TIC | PFHxA | 146.6419
Purofine PFA694E | 11: Medium NO₃/SO₄ High TIC | PFHxA | 247.386
Purofine PFA694E | 13: Lower Cl | PFHxA | -55.29638
Purofine PFA694E | 14: Lower Cl High NO₃/SO₄/TIC | PFHxA | 293.8652
Purofine PFA694E | 17: Low PFDA/PFOS | PFHxA | 4.09639
Purofine PFA694E | 18: Low PFDA/PFOS High NO₃/SO₄/TIC | PFHxA | 297.0489
PSR2 Plus Cl | 2: Low NO₃ | PFHxA | 48.70365
PSR2 Plus Cl | 3: High NO₃ | PFHxA | 262.3037
PSR2 Plus Cl | 4: Low SO₄ | PFHxA | 41.10445
PSR2 Plus Cl | 5: High SO₄ | PFHxA | 101.7168
PSR2 Plus Cl | 6: Low TIC | PFHxA | 0.196698
PSR2 Plus Cl | 7: High TIC | PFHxA | 2.750674
PSR2 Plus Cl | 8: High NO₃/SO₄ | PFHxA | 363.6093
PSR2 Plus Cl | 9: High NO₃/TIC | PFHxA | 285.195
PSR2 Plus Cl | 10: High SO₄/TIC | PFHxA | 100.7171
PSR2 Plus Cl | 11: Medium NO₃/SO₄ High TIC | PFHxA | 211.1622
PSR2 Plus Cl | 12: Medium NO₃/SO₄/TIC | PFHxA | 215.2526
PSR2 Plus Cl | 13: Lower Cl | PFHxA | -66.70074
PSR2 Plus Cl | 14: Lower Cl High NO₃/SO₄/TIC | PFHxA | 290.0923
PSR2 Plus Cl | 17: Low PFDA/PFOS | PFHxA | -2.059908
PSR2 Plus Cl | 18: Low PFDA/PFOS High NO₃/SO₄/TIC | PFHxA | 435.3375
CalRes 2304 | 2: Low NO₃ | PFNA | 28.3323
CalRes 2304 | 3: High NO₃ | PFNA | 196.0577
CalRes 2304 | 4: Low SO₄ | PFNA | 83.96604
CalRes 2304 | 5: High SO₄ | PFNA | 151.0544
CalRes 2304 | 6: Low TIC | PFNA | -5.055348
CalRes 2304 | 7: High TIC | PFNA | -7.280024
CalRes 2304 | 8: High NO₃/SO₄ | PFNA | 347.3592
CalRes 2304 | 9: High NO₃/TIC | PFNA | 218.8316
CalRes 2304 | 10: High SO₄/TIC | PFNA | 119.3797
CalRes 2304 | 11: Medium NO₃/SO₄ High TIC | PFNA | 205.6634
CalRes 2304 | 12: Medium NO₃/SO₄/TIC | PFNA | 225.7292
CalRes 2304 | 13: Lower Cl | PFNA | -69.86991
CalRes 2304 | 14: Lower Cl High NO₃/SO₄/TIC | PFNA | 245.4072
CalRes 2304 | 17: Low PFDA/PFOS | PFNA | -40.80907
CalRes 2304 | 18: Low PFDA/PFOS High NO₃/SO₄/TIC | PFNA | 176.4739
Purofine PFA694E | 2: Low NO₃ | PFNA | 49.11637
Purofine PFA694E | 3: High NO₃ | PFNA | 266.1061
Purofine PFA694E | 4: Low SO₄ | PFNA | 71.14997
Purofine PFA694E | 5: High SO₄ | PFNA | 160.2871
Purofine PFA694E | 6: Low TIC | PFNA | 8.415907
Purofine PFA694E | 7: High TIC | PFNA | 4.431987
Purofine PFA694E | 8: High NO₃/SO₄ | PFNA | 389.7675
Purofine PFA694E | 9: High NO₃/TIC | PFNA | 230.7081
Purofine PFA694E | 10: High SO₄/TIC | PFNA | 139.0562
Purofine PFA694E | 11: Medium NO₃/SO₄ High TIC | PFNA | 238.5799
Purofine PFA694E | 13: Lower Cl | PFNA | -56.52626
Purofine PFA694E | 14: Lower Cl High NO₃/SO₄/TIC | PFNA | 288.3094
Purofine PFA694E | 17: Low PFDA/PFOS | PFNA | -41.25972
Purofine PFA694E | 18: Low PFDA/PFOS High NO₃/SO₄/TIC | PFNA | 164.9632
PSR2 Plus Cl | 2: Low NO₃ | PFNA | 47.63465
PSR2 Plus Cl | 3: High NO₃ | PFNA | 307.4375
PSR2 Plus Cl | 4: Low SO₄ | PFNA | 42.62851
PSR2 Plus Cl | 5: High SO₄ | PFNA | 120.516
PSR2 Plus Cl | 6: Low TIC | PFNA | 9.187947
PSR2 Plus Cl | 7: High TIC | PFNA | -2.66391
PSR2 Plus Cl | 8: High NO₃/SO₄ | PFNA | 384.0866
PSR2 Plus Cl | 9: High NO₃/TIC | PFNA | 308.5367
PSR2 Plus Cl | 10: High SO₄/TIC | PFNA | 116.6546
PSR2 Plus Cl | 11: Medium NO₃/SO₄ High TIC | PFNA | 224.5096
PSR2 Plus Cl | 12: Medium NO₃/SO₄/TIC | PFNA | 231.2925
PSR2 Plus Cl | 13: Lower Cl | PFNA | -75.23416
PSR2 Plus Cl | 14: Lower Cl High NO₃/SO₄/TIC | PFNA | 306.9554
PSR2 Plus Cl | 17: Low PFDA/PFOS | PFNA | -21.34827
PSR2 Plus Cl | 18: Low PFDA/PFOS High NO₃/SO₄/TIC | PFNA | 284.6163
CalRes 2304 | 2: Low NO₃ | PFOA | 39.17236
CalRes 2304 | 3: High NO₃ | PFOA | 196.2473
CalRes 2304 | 4: Low SO₄ | PFOA | 69.86887
CalRes 2304 | 5: High SO₄ | PFOA | 144.9348
CalRes 2304 | 6: Low TIC | PFOA | -1.622979
CalRes 2304 | 7: High TIC | PFOA | 3.040246
CalRes 2304 | 8: High NO₃/SO₄ | PFOA | 354.7699
CalRes 2304 | 9: High NO₃/TIC | PFOA | 208.0941
CalRes 2304 | 10: High SO₄/TIC | PFOA | 128.1194
CalRes 2304 | 11: Medium NO₃/SO₄ High TIC | PFOA | 207.0794
CalRes 2304 | 12: Medium NO₃/SO₄/TIC | PFOA | 223.7503
CalRes 2304 | 13: Lower Cl | PFOA | -68.04208
CalRes 2304 | 14: Lower Cl High NO₃/SO₄/TIC | PFOA | 268.8656
CalRes 2304 | 17: Low PFDA/PFOS | PFOA | -26.79178
CalRes 2304 | 18: Low PFDA/PFOS High NO₃/SO₄/TIC | PFOA | 224.0317
Purofine PFA694E | 2: Low NO₃ | PFOA | 51.7627
Purofine PFA694E | 3: High NO₃ | PFOA | 233.3617
Purofine PFA694E | 4: Low SO₄ | PFOA | 70.16368
Purofine PFA694E | 5: High SO₄ | PFOA | 158.6357
Purofine PFA694E | 6: Low TIC | PFOA | 11.52237
Purofine PFA694E | 7: High TIC | PFOA | 2.452128
Purofine PFA694E | 8: High NO₃/SO₄ | PFOA | 399.8441
Purofine PFA694E | 9: High NO₃/TIC | PFOA | 241.4082
Purofine PFA694E | 10: High SO₄/TIC | PFOA | 148.3469
Purofine PFA694E | 11: Medium NO₃/SO₄ High TIC | PFOA | 238.0932
Purofine PFA694E | 13: Lower Cl | PFOA | -60.16732
Purofine PFA694E | 14: Lower Cl High NO₃/SO₄/TIC | PFOA | 299.8572
Purofine PFA694E | 17: Low PFDA/PFOS | PFOA | -23.11175
Purofine PFA694E | 18: Low PFDA/PFOS High NO₃/SO₄/TIC | PFOA | 240.2522
PSR2 Plus Cl | 2: Low NO₃ | PFOA | 43.66576
PSR2 Plus Cl | 3: High NO₃ | PFOA | 279.5903
PSR2 Plus Cl | 4: Low SO₄ | PFOA | 39.27591
PSR2 Plus Cl | 5: High SO₄ | PFOA | 111.9219
PSR2 Plus Cl | 6: Low TIC | PFOA | 0.6160717
PSR2 Plus Cl | 7: High TIC | PFOA | -7.690807
PSR2 Plus Cl | 8: High NO₃/SO₄ | PFOA | 369.83
PSR2 Plus Cl | 9: High NO₃/TIC | PFOA | 281.7008
PSR2 Plus Cl | 10: High SO₄/TIC | PFOA | 103.1288
PSR2 Plus Cl | 11: Medium NO₃/SO₄ High TIC | PFOA | 196.8766
PSR2 Plus Cl | 12: Medium NO₃/SO₄/TIC | PFOA | 205.963
PSR2 Plus Cl | 13: Lower Cl | PFOA | -74.44244
PSR2 Plus Cl | 14: Lower Cl High NO₃/SO₄/TIC | PFOA | 269.5394
PSR2 Plus Cl | 17: Low PFDA/PFOS | PFOA | -9.804686
PSR2 Plus Cl | 18: Low PFDA/PFOS High NO₃/SO₄/TIC | PFOA | 339.1206

## figure_s41
resin | initial_condition | PFAS | meq_per_L_swollen_resin
PSR2 Plus Cl | 1 | PFBA | 0.1090687
PSR2 Plus Cl | 1 | PFBS | 3.518747
PSR2 Plus Cl | 1 | GenX | 0.3092429
PSR2 Plus Cl | 1 | PFHxA | 0.3043202
PSR2 Plus Cl | 1 | PFOA | 1.641391
PSR2 Plus Cl | 1 | PFOS | 0
PSR2 Plus Cl | 1 | PFNA | 3.828412
PSR2 Plus Cl | 1 | PFDA | 0
PSR2 Plus Cl | 2 | PFBA | 0.09690553
PSR2 Plus Cl | 2 | PFBS | 3.498157
PSR2 Plus Cl | 2 | GenX | 0.3051513
PSR2 Plus Cl | 2 | PFHxA | 0.2992279
PSR2 Plus Cl | 2 | PFOA | 1.630576
PSR2 Plus Cl | 2 | PFOS | 0
PSR2 Plus Cl | 2 | PFNA | 3.806976
PSR2 Plus Cl | 2 | PFDA | 0
PSR2 Plus Cl | 3 | PFBA | 0.06642493
PSR2 Plus Cl | 3 | PFBS | 3.500219
PSR2 Plus Cl | 3 | GenX | 0.2898391
PSR2 Plus Cl | 3 | PFHxA | 0.2846654
PSR2 Plus Cl | 3 | PFOA | 1.623095
PSR2 Plus Cl | 3 | PFOS | 0
PSR2 Plus Cl | 3 | PFNA | 3.810134
PSR2 Plus Cl | 3 | PFDA | 0
PSR2 Plus Cl | 4 | PFBA | 0.1006394
PSR2 Plus Cl | 4 | PFBS | 3.517112
PSR2 Plus Cl | 4 | GenX | 0.3078873
PSR2 Plus Cl | 4 | PFHxA | 0.301309
PSR2 Plus Cl | 4 | PFOA | 1.639187
PSR2 Plus Cl | 4 | PFOS | 0
PSR2 Plus Cl | 4 | PFNA | 3.82673
PSR2 Plus Cl | 4 | PFDA | 0
PSR2 Plus Cl | 5 | PFBA | 0.09123683
PSR2 Plus Cl | 5 | PFBS | 3.507259
PSR2 Plus Cl | 5 | GenX | 0.3023326
PSR2 Plus Cl | 5 | PFHxA | 0.2963206
PSR2 Plus Cl | 5 | PFOA | 1.631906
PSR2 Plus Cl | 5 | PFOS | 0
PSR2 Plus Cl | 5 | PFNA | 3.816171
PSR2 Plus Cl | 5 | PFDA | 0
PSR2 Plus Cl | 6 | PFBA | 0.1089664
PSR2 Plus Cl | 6 | PFBS | 3.509542
PSR2 Plus Cl | 6 | GenX | 0.3086204
PSR2 Plus Cl | 6 | PFHxA | 0.3035025
PSR2 Plus Cl | 6 | PFOA | 1.636989
PSR2 Plus Cl | 6 | PFOS | 0
PSR2 Plus Cl | 6 | PFNA | 3.817686
PSR2 Plus Cl | 6 | PFDA | 0
PSR2 Plus Cl | 7 | PFBA | 0.1041683
PSR2 Plus Cl | 7 | PFBS | 3.52206
PSR2 Plus Cl | 7 | GenX | 0.3116318
PSR2 Plus Cl | 7 | PFHxA | 0.304392
PSR2 Plus Cl | 7 | PFOA | 1.643362
PSR2 Plus Cl | 7 | PFOS | 0
PSR2 Plus Cl | 7 | PFNA | 3.831984
PSR2 Plus Cl | 7 | PFDA | 0
PSR2 Plus Cl | 8 | PFBA | 0.04554261
PSR2 Plus Cl | 8 | PFBS | 3.496522
PSR2 Plus Cl | 8 | GenX | 0.2879625
PSR2 Plus Cl | 8 | PFHxA | 0.2773824
PSR2 Plus Cl | 8 | PFOA | 1.618684
PSR2 Plus Cl | 8 | PFOS | 0
PSR2 Plus Cl | 8 | PFNA | 3.809016
PSR2 Plus Cl | 8 | PFDA | 0
PSR2 Plus Cl | 9 | PFBA | 0.05530664
PSR2 Plus Cl | 9 | PFBS | 3.505101
PSR2 Plus Cl | 9 | GenX | 0.2952844
PSR2 Plus Cl | 9 | PFHxA | 0.2833422
PSR2 Plus Cl | 9 | PFOA | 1.625137
PSR2 Plus Cl | 9 | PFOS | 0
PSR2 Plus Cl | 9 | PFNA | 3.81517
PSR2 Plus Cl | 9 | PFDA | 0
PSR2 Plus Cl | 10 | PFBA | 0.0845861
PSR2 Plus Cl | 10 | PFBS | 3.506189
PSR2 Plus Cl | 10 | GenX | 0.3053838
PSR2 Plus Cl | 10 | PFHxA | 0.2962587
PSR2 Plus Cl | 10 | PFOA | 1.631751
PSR2 Plus Cl | 10 | PFOS | 0
PSR2 Plus Cl | 10 | PFNA | 3.814702
PSR2 Plus Cl | 10 | PFDA | 0
PSR2 Plus Cl | 11 | PFBA | 0.06378803
PSR2 Plus Cl | 11 | PFBS | 3.500369
PSR2 Plus Cl | 11 | GenX | 0.2995062
PSR2 Plus Cl | 11 | PFHxA | 0.2880793
PSR2 Plus Cl | 11 | PFOA | 1.626311
PSR2 Plus Cl | 11 | PFOS | 0
PSR2 Plus Cl | 11 | PFNA | 3.809954
PSR2 Plus Cl | 11 | PFDA | 0
PSR2 Plus Cl | 12 | PFBA | 0.06343562
PSR2 Plus Cl | 12 | PFBS | 3.494329
PSR2 Plus Cl | 12 | GenX | 0.2978039
PSR2 Plus Cl | 12 | PFHxA | 0.2873092
PSR2 Plus Cl | 12 | PFOA | 1.622873
PSR2 Plus Cl | 12 | PFOS | 0
PSR2 Plus Cl | 12 | PFNA | 3.802835
PSR2 Plus Cl | 12 | PFDA | 0
PSR2 Plus Cl | 13 | PFBA | 0.1249421
PSR2 Plus Cl | 13 | PFBS | 3.505917
PSR2 Plus Cl | 13 | GenX | 0.3129938
PSR2 Plus Cl | 13 | PFHxA | 0.3078236
PSR2 Plus Cl | 13 | PFOA | 1.638259
PSR2 Plus Cl | 13 | PFOS | 0
PSR2 Plus Cl | 13 | PFNA | 3.814238
PSR2 Plus Cl | 13 | PFDA | 0
PSR2 Plus Cl | 14 | PFBA | 0.05392457
PSR2 Plus Cl | 14 | PFBS | 3.492816
PSR2 Plus Cl | 14 | GenX | 0.2953344
PSR2 Plus Cl | 14 | PFHxA | 0.281882
PSR2 Plus Cl | 14 | PFOA | 1.62009
PSR2 Plus Cl | 14 | PFOS | 0
PSR2 Plus Cl | 14 | PFNA | 3.80165
PSR2 Plus Cl | 14 | PFDA | 0
PSR2 Plus Cl | 15 | PFBA | #N/A
PSR2 Plus Cl | 15 | PFBS | 0.236705
PSR2 Plus Cl | 15 | GenX | 0.02327095
PSR2 Plus Cl | 15 | PFHxA | 0.01766652
PSR2 Plus Cl | 15 | PFOA | 0.1772636
PSR2 Plus Cl | 15 | PFOS | 34.60102
PSR2 Plus Cl | 15 | PFNA | 0.5419543
PSR2 Plus Cl | 15 | PFDA | 2.982206
PSR2 Plus Cl | 16 | PFBA | #N/A
PSR2 Plus Cl | 16 | PFBS | 0.1879504
PSR2 Plus Cl | 16 | GenX | 0.02232396
PSR2 Plus Cl | 16 | PFHxA | 0.02445809
PSR2 Plus Cl | 16 | PFOA | 0.1389275
PSR2 Plus Cl | 16 | PFOS | 32.39598
PSR2 Plus Cl | 16 | PFNA | 0.4830089
PSR2 Plus Cl | 16 | PFDA | 2.456509
PSR2 Plus Cl | 17 | PFBA | 0.1093416
PSR2 Plus Cl | 17 | PFBS | 3.512579
PSR2 Plus Cl | 17 | GenX | 0.3078921
PSR2 Plus Cl | 17 | PFHxA | 0.3039488
PSR2 Plus Cl | 17 | PFOA | 1.63913
PSR2 Plus Cl | 17 | PFOS | 19.99523
PSR2 Plus Cl | 17 | PFNA | 3.822893
PSR2 Plus Cl | 17 | PFDA | 4.289916
PSR2 Plus Cl | 18 | PFBA | 0.05048574
PSR2 Plus Cl | 18 | PFBS | 3.486265
PSR2 Plus Cl | 18 | GenX | 0.266336
PSR2 Plus Cl | 18 | PFHxA | 0.2711842
PSR2 Plus Cl | 18 | PFOA | 1.616303
PSR2 Plus Cl | 18 | PFOS | 19.99292
PSR2 Plus Cl | 18 | PFNA | 3.804709
PSR2 Plus Cl | 18 | PFDA | 4.283834
Purofine PFA694E | 1 | PFBA | 0.09100677
Purofine PFA694E | 1 | PFBS | 3.226299
Purofine PFA694E | 1 | GenX | 0.2816329
Purofine PFA694E | 1 | PFHxA | 0.2751056
Purofine PFA694E | 1 | PFOA | 1.50494
Purofine PFA694E | 1 | PFOS | 0
Purofine PFA694E | 1 | PFNA | 3.511142
Purofine PFA694E | 1 | PFDA | 0
Purofine PFA694E | 2 | PFBA | 0.076348
Purofine PFA694E | 2 | PFBS | 3.209802
Purofine PFA694E | 2 | GenX | 0.2774059
Purofine PFA694E | 2 | PFHxA | 0.2683233
Purofine PFA694E | 2 | PFOA | 1.495608
Purofine PFA694E | 2 | PFOS | 0
Purofine PFA694E | 2 | PFNA | 3.494452
Purofine PFA694E | 2 | PFDA | 0
Purofine PFA694E | 3 | PFBA | 0.04956759
Purofine PFA694E | 3 | PFBS | 3.203502
Purofine PFA694E | 3 | GenX | 0.2627728
Purofine PFA694E | 3 | PFHxA | 0.2531919
Purofine PFA694E | 3 | PFOA | 1.48594
Purofine PFA694E | 3 | PFOS | 0
Purofine PFA694E | 3 | PFNA | 3.487274
Purofine PFA694E | 3 | PFDA | 0
Purofine PFA694E | 4 | PFBA | 0.07464978
Purofine PFA694E | 4 | PFBS | 3.218021
Purofine PFA694E | 4 | GenX | 0.2770234
Purofine PFA694E | 4 | PFHxA | 0.268433
Purofine PFA694E | 4 | PFOA | 1.498411
Purofine PFA694E | 4 | PFOS | 0
Purofine PFA694E | 4 | PFNA | 3.502566
Purofine PFA694E | 4 | PFDA | 0
Purofine PFA694E | 5 | PFBA | 0.06261876
Purofine PFA694E | 5 | PFBS | 3.217589
Purofine PFA694E | 5 | GenX | 0.2712589
Purofine PFA694E | 5 | PFHxA | 0.2620579
Purofine PFA694E | 5 | PFOA | 1.494684
Purofine PFA694E | 5 | PFOS | 0
Purofine PFA694E | 5 | PFNA | 3.502343
Purofine PFA694E | 5 | PFDA | 0
Purofine PFA694E | 6 | PFBA | 0.0859418
Purofine PFA694E | 6 | PFBS | 3.222539
Purofine PFA694E | 6 | GenX | 0.2815404
Purofine PFA694E | 6 | PFHxA | 0.2732719
Purofine PFA694E | 6 | PFOA | 1.502858
Purofine PFA694E | 6 | PFOS | 0
Purofine PFA694E | 6 | PFNA | 3.507558
Purofine PFA694E | 6 | PFDA | 0
Purofine PFA694E | 7 | PFBA | 0.08477128
Purofine PFA694E | 7 | PFBS | 3.225404
Purofine PFA694E | 7 | GenX | 0.2838122
Purofine PFA694E | 7 | PFHxA | 0.2733642
Purofine PFA694E | 7 | PFOA | 1.504768
Purofine PFA694E | 7 | PFOS | 0
Purofine PFA694E | 7 | PFNA | 3.510887
Purofine PFA694E | 7 | PFDA | 0
Purofine PFA694E | 8 | PFBA | 0.03074746
Purofine PFA694E | 8 | PFBS | 3.188954
Purofine PFA694E | 8 | GenX | 0.2559876
Purofine PFA694E | 8 | PFHxA | 0.2346858
Purofine PFA694E | 8 | PFOA | 1.473929
Purofine PFA694E | 8 | PFOS | 0
Purofine PFA694E | 8 | PFNA | 3.477436
Purofine PFA694E | 8 | PFDA | 0
Purofine PFA694E | 9 | PFBA | 0.04336476
Purofine PFA694E | 9 | PFBS | 3.196917
Purofine PFA694E | 9 | GenX | 0.2669414
Purofine PFA694E | 9 | PFHxA | 0.2484879
Purofine PFA694E | 9 | PFOA | 1.482776
Purofine PFA694E | 9 | PFOS | 0
Purofine PFA694E | 9 | PFNA | 3.48301
Purofine PFA694E | 9 | PFDA | 0
Purofine PFA694E | 10 | PFBA | 0.05441347
Purofine PFA694E | 10 | PFBS | 3.210067
Purofine PFA694E | 10 | GenX | 0.2750763
Purofine PFA694E | 10 | PFHxA | 0.2585373
Purofine PFA694E | 10 | PFOA | 1.492046
Purofine PFA694E | 10 | PFOS | 0
Purofine PFA694E | 10 | PFNA | 3.495742
Purofine PFA694E | 10 | PFDA | 0
Purofine PFA694E | 11 | PFBA | 0.03932406
Purofine PFA694E | 11 | PFBS | 3.181009
Purofine PFA694E | 11 | GenX | 0.2653398
Purofine PFA694E | 11 | PFHxA | 0.2459016
Purofine PFA694E | 11 | PFOA | 1.476411
Purofine PFA694E | 11 | PFOS | 0
Purofine PFA694E | 11 | PFNA | 3.467188
Purofine PFA694E | 11 | PFDA | 0
Purofine PFA694E | 13 | PFBA | 0.1081814
Purofine PFA694E | 13 | PFBS | 3.227178
Purofine PFA694E | 13 | GenX | 0.2871733
Purofine PFA694E | 13 | PFHxA | 0.2808592
Purofine PFA694E | 13 | PFOA | 1.507466
Purofine PFA694E | 13 | PFOS | 0
Purofine PFA694E | 13 | PFNA | 3.511101
Purofine PFA694E | 13 | PFDA | 0
Purofine PFA694E | 14 | PFBA | 0.03875444
Purofine PFA694E | 14 | PFBS | 3.203175
Purofine PFA694E | 14 | GenX | 0.2667917
Purofine PFA694E | 14 | PFHxA | 0.2428581
Purofine PFA694E | 14 | PFOA | 1.484277
Purofine PFA694E | 14 | PFOS | 0
Purofine PFA694E | 14 | PFNA | 3.492241
Purofine PFA694E | 14 | PFDA | 0
Purofine PFA694E | 15 | PFBA | 0.08798905
Purofine PFA694E | 15 | PFBS | 3.229576
Purofine PFA694E | 15 | GenX | 0.2811379
Purofine PFA694E | 15 | PFHxA | 0.2761726
Purofine PFA694E | 15 | PFOA | 1.508556
Purofine PFA694E | 15 | PFOS | 45.9687
Purofine PFA694E | 15 | PFNA | 3.517606
Purofine PFA694E | 15 | PFDA | 9.864295
Purofine PFA694E | 16 | PFBA | 0.03297369
Purofine PFA694E | 16 | PFBS | 3.172864
Purofine PFA694E | 16 | GenX | 0.2579218
Purofine PFA694E | 16 | PFHxA | 0.2411836
Purofine PFA694E | 16 | PFOA | 1.478106
Purofine PFA694E | 16 | PFOS | 45.46073
Purofine PFA694E | 16 | PFNA | 3.470566
Purofine PFA694E | 16 | PFDA | 9.751075
Purofine PFA694E | 17 | PFBA | 0.08673636
Purofine PFA694E | 17 | PFBS | 3.227464
Purofine PFA694E | 17 | GenX | 0.2853959
Purofine PFA694E | 17 | PFHxA | 0.2747619
Purofine PFA694E | 17 | PFOA | 1.50709
Purofine PFA694E | 17 | PFOS | 18.37883
Purofine PFA694E | 17 | PFNA | 3.514956
Purofine PFA694E | 17 | PFDA | 3.943428
Purofine PFA694E | 18 | PFBA | 0.03470051
Purofine PFA694E | 18 | PFBS | 3.192283
Purofine PFA694E | 18 | GenX | 0.2629274
Purofine PFA694E | 18 | PFHxA | 0.2417155
Purofine PFA694E | 18 | PFOA | 1.483477
Purofine PFA694E | 18 | PFOS | 18.29658
Purofine PFA694E | 18 | PFNA | 3.488117
Purofine PFA694E | 18 | PFDA | 3.923197
CalRes 2304 | 1 | PFBA | 0.07872882
CalRes 2304 | 1 | PFBS | 2.933254
CalRes 2304 | 1 | GenX | 0.256495
CalRes 2304 | 1 | PFHxA | 0.2498893
CalRes 2304 | 1 | PFOA | 1.368667
CalRes 2304 | 1 | PFOS | 0
CalRes 2304 | 1 | PFNA | 3.193242
CalRes 2304 | 1 | PFDA | 0
CalRes 2304 | 2 | PFBA | 0.0691751
CalRes 2304 | 2 | PFBS | 2.934669
CalRes 2304 | 2 | GenX | 0.254165
CalRes 2304 | 2 | PFHxA | 0.2463635
CalRes 2304 | 2 | PFOA | 1.368208
CalRes 2304 | 2 | PFOS | 0
CalRes 2304 | 2 | PFNA | 3.196112
CalRes 2304 | 2 | PFDA | 0
CalRes 2304 | 3 | PFBA | 0.04641244
CalRes 2304 | 3 | PFBS | 2.928793
CalRes 2304 | 3 | GenX | 0.2432218
CalRes 2304 | 3 | PFHxA | 0.2343779
CalRes 2304 | 3 | PFOA | 1.360858
CalRes 2304 | 3 | PFOS | 0
CalRes 2304 | 3 | PFNA | 3.192179
CalRes 2304 | 3 | PFDA | 0
CalRes 2304 | 4 | PFBA | 0.06904546
CalRes 2304 | 4 | PFBS | 2.93848
CalRes 2304 | 4 | GenX | 0.2537975
CalRes 2304 | 4 | PFHxA | 0.2466622
CalRes 2304 | 4 | PFOA | 1.368837
CalRes 2304 | 4 | PFOS | 0
CalRes 2304 | 4 | PFNA | 3.199065
CalRes 2304 | 4 | PFDA | 0
CalRes 2304 | 5 | PFBA | 0.0552447
CalRes 2304 | 5 | PFBS | 2.942775
CalRes 2304 | 5 | GenX | 0.2496843
CalRes 2304 | 5 | PFHxA | 0.2402817
CalRes 2304 | 5 | PFOA | 1.368723
CalRes 2304 | 5 | PFOS | 0
CalRes 2304 | 5 | PFNA | 3.20577
CalRes 2304 | 5 | PFDA | 0
CalRes 2304 | 6 | PFBA | 0.0798393
CalRes 2304 | 6 | PFBS | 2.963659
CalRes 2304 | 6 | GenX | 0.2595591
CalRes 2304 | 6 | PFHxA | 0.2523641
CalRes 2304 | 6 | PFOA | 1.382851
CalRes 2304 | 6 | PFOS | 0
CalRes 2304 | 6 | PFNA | 3.226355
CalRes 2304 | 6 | PFDA | 0
CalRes 2304 | 7 | PFBA | 0.07521508
CalRes 2304 | 7 | PFBS | 2.92798
CalRes 2304 | 7 | GenX | 0.256914
CalRes 2304 | 7 | PFHxA | 0.2485276
CalRes 2304 | 7 | PFOA | 1.366077
CalRes 2304 | 7 | PFOS | 0
CalRes 2304 | 7 | PFNA | 3.187954
CalRes 2304 | 7 | PFDA | 0
CalRes 2304 | 8 | PFBA | 0.02498899
CalRes 2304 | 8 | PFBS | 2.927625
CalRes 2304 | 8 | GenX | 0.2395799
CalRes 2304 | 8 | PFHxA | 0.2177522
CalRes 2304 | 8 | PFOA | 1.356432
CalRes 2304 | 8 | PFOS | 0
CalRes 2304 | 8 | PFNA | 3.196156
CalRes 2304 | 8 | PFDA | 0
CalRes 2304 | 9 | PFBA | 0.0415184
CalRes 2304 | 9 | PFBS | 2.928658
CalRes 2304 | 9 | GenX | 0.2505157
CalRes 2304 | 9 | PFHxA | 0.2321869
CalRes 2304 | 9 | PFOA | 1.360186
CalRes 2304 | 9 | PFOS | 0
CalRes 2304 | 9 | PFNA | 3.191085
CalRes 2304 | 9 | PFDA | 0
CalRes 2304 | 10 | PFBA | 0.04839934
CalRes 2304 | 10 | PFBS | 2.916508
CalRes 2304 | 10 | GenX | 0.2547125
CalRes 2304 | 10 | PFHxA | 0.2363454
CalRes 2304 | 10 | PFOA | 1.357603
CalRes 2304 | 10 | PFOS | 0
CalRes 2304 | 10 | PFNA | 3.178985
CalRes 2304 | 10 | PFDA | 0
CalRes 2304 | 11 | PFBA | 0.03855922
CalRes 2304 | 11 | PFBS | 2.925604
CalRes 2304 | 11 | GenX | 0.2512101
CalRes 2304 | 11 | PFHxA | 0.2300213
CalRes 2304 | 11 | PFOA | 1.359594
CalRes 2304 | 11 | PFOS | 0
CalRes 2304 | 11 | PFNA | 3.19027
CalRes 2304 | 11 | PFDA | 0
CalRes 2304 | 12 | PFBA | 0.03867977
CalRes 2304 | 12 | PFBS | 2.938784
CalRes 2304 | 12 | GenX | 0.2480497
CalRes 2304 | 12 | PFHxA | 0.2307014
CalRes 2304 | 12 | PFOA | 1.36473
CalRes 2304 | 12 | PFOS | 0
CalRes 2304 | 12 | PFNA | 3.203553
CalRes 2304 | 12 | PFDA | 0
CalRes 2304 | 13 | PFBA | 0.09979743
CalRes 2304 | 13 | PFBS | 2.950788
CalRes 2304 | 13 | GenX | 0.2630367
CalRes 2304 | 13 | PFHxA | 0.2573709
CalRes 2304 | 13 | PFOA | 1.378739
CalRes 2304 | 13 | PFOS | 0
CalRes 2304 | 13 | PFNA | 3.210867
CalRes 2304 | 13 | PFDA | 0
CalRes 2304 | 14 | PFBA | 0.03672287
CalRes 2304 | 14 | PFBS | 2.919946
CalRes 2304 | 14 | GenX | 0.2473229
CalRes 2304 | 14 | PFHxA | 0.2240537
CalRes 2304 | 14 | PFOA | 1.354843
CalRes 2304 | 14 | PFOS | 0
CalRes 2304 | 14 | PFNA | 3.18555
CalRes 2304 | 14 | PFDA | 0
CalRes 2304 | 15 | PFBA | 0.08103428
CalRes 2304 | 15 | PFBS | 2.937503
CalRes 2304 | 15 | GenX | 0.254159
CalRes 2304 | 15 | PFHxA | 0.2513897
CalRes 2304 | 15 | PFOA | 1.371991
CalRes 2304 | 15 | PFOS | 41.82372
CalRes 2304 | 15 | PFNA | 3.199891
CalRes 2304 | 15 | PFDA | 8.974502
CalRes 2304 | 16 | PFBA | 0.01412611
CalRes 2304 | 16 | PFBS | 2.841715
CalRes 2304 | 16 | GenX | 0.1317992
CalRes 2304 | 16 | PFHxA | 0.1653388
CalRes 2304 | 16 | PFOA | 1.329466
CalRes 2304 | 16 | PFOS | 41.69099
CalRes 2304 | 16 | PFNA | 3.169077
CalRes 2304 | 16 | PFDA | 8.935159
CalRes 2304 | 17 | PFBA | 0.07907739
CalRes 2304 | 17 | PFBS | 2.947211
CalRes 2304 | 17 | GenX | 0.2610768
CalRes 2304 | 17 | PFHxA | 0.2515916
CalRes 2304 | 17 | PFOA | 1.376331
CalRes 2304 | 17 | PFOS | 16.78135
CalRes 2304 | 17 | PFNA | 3.209449
CalRes 2304 | 17 | PFDA | 3.60076
CalRes 2304 | 18 | PFBA | 0.03228233
CalRes 2304 | 18 | PFBS | 2.926265
CalRes 2304 | 18 | GenX | 0.2448692
CalRes 2304 | 18 | PFHxA | 0.2234291
CalRes 2304 | 18 | PFOA | 1.361058
CalRes 2304 | 18 | PFOS | 16.7729
CalRes 2304 | 18 | PFNA | 3.197402
CalRes 2304 | 18 | PFDA | 3.596106

## figure_s42
resin | initial_condition | percent_PFAS
PSR2 Plus Cl | 1: Baseline | 0.8085913
PSR2 Plus Cl | 15: High PFDA/PFOS | 3.211193
PSR2 Plus Cl | 16: High PFDA/PFOS High NO₃/SO₄/TIC | 2.972238
PSR2 Plus Cl | 17: Low PFDA/PFOS | 2.829386
PSR2 Plus Cl | 18: Low PFDA/PFOS High NO₃/SO₄/TIC | 2.811993
Purofine PFA694E | 1: Baseline | 0.6072491
Purofine PFA694E | 15: High PFDA/PFOS | 4.421723
Purofine PFA694E | 16: High PFDA/PFOS High NO₃/SO₄/TIC | 4.362392
Purofine PFA694E | 17: Low PFDA/PFOS | 2.132422
Purofine PFA694E | 18: Low PFDA/PFOS High NO₃/SO₄/TIC | 2.112227
CalRes 2304 | 1: Baseline | 0.6790148
CalRes 2304 | 15: High PFDA/PFOS | 4.949091
CalRes 2304 | 16: High PFDA/PFOS High NO₃/SO₄/TIC | 4.897283
CalRes 2304 | 17: Low PFDA/PFOS | 2.395533
CalRes 2304 | 18: Low PFDA/PFOS High NO₃/SO₄/TIC | 2.382716