## Data Dictonary
Variable | Definition | Units
ESNA-1 Pristine | Hydranautics Nanofiltration Membrane that has not been exposed to a foulant | Not Applicable
ESNA-1 Fouled | Hydranautics Nanofiltration Membrane that has been exposed to 20 mg/L alginate and 20 mg/L Total Organic Carbon from Suwannee River natural organic mater | Not Applicable
ESPA-2 Pristine | Hydranautics Reverse Osmosis Membrane that has not been exposed to a foulant | Not Applicable
ESPA-2 Fouled | Hydranautics Reverse Osmosis Membrane that has been exposed to 20 mg/L alginate and 20 mg/L Total Organic Carbon from Suwannee River natural organic mater | Not Applicable
Cleaning Solution A | a gentle cleaning solution for light to moderate levels of organic foulants that contained 2% (w) sodium tripolyphospahate (STPP) (Product Number 238503-500G, Sigma Aldrich, St. Louis, Missouri), 0.8% (w) the sodium salt of ethylenediaminetetraacetic acid (Na-EDTA) (Product Number E9884-500G, Sigma Aldrich, St. Louis, Missouri), and pH adjusted to 10 using hydrochloric acid (Product Number 258148-2.5L, Sigma Aldrich, St. Louis, Missouri) | Not Applicable
Cleaning Solution B | a high pH cleaning solution that used NaOH to adjust pH to 11.5 | Not Applicable
Salt Rejection | Salt rejection was quantified using conductivity with percentage rejection calculated by subtracting the permeate concentration from the feed concentration and dividing by the feed concentration. | %
Salt Flux | Average value from a 2,000 mg/L solution of NaCl was fed through the system at a target pressure of 1.72 MPa until flux plateaued. | kg/m2-hr
Malathion Rejection | Malathion concentrations were quantified using EPA method 622 from the feed and permeate tanks at 20, 40, 60 minutes. Rejection was calculated as a percentage difference at each time point of the feed minus the permeate concentration divided by the feed concentration and averaged for reporting the overall rejection in this paper. | %
Malathion Flux | Average value from a 10 mg/L solution of malathion that recirculated through the membranes for 60 minutes | kg/m2-hr

## Fig 4 Salt Performance
Cleaning Solution A
Salt Rejection |  |  | Salt Flux
| Pre-Cleaning Rejection (%) | Post-Cleaning Rejection (%) |  | Pre-Cleaning Flux (kg/m2-hr ) | Post-Cleaning Flux (kg/m2-hr )
ESNA-1 Pristine | 91 |  | ESNA-1 Pristine | 79
ESNA-1 Fouled | 89 |  | ESNA-1 Fouled | 48
ESPA-2 Pristine | 90 | 89 | ESPA-2 Pristine | 54 | 88
ESPA-2 Fouled | 94 | 85 | ESPA-2 Fouled | 52 | 72
Cleaning Solution B
Salt Rejection |  |  | Salt Flux
| Pre Cleaning (%) | Post Cleaning (%) |  | Pre-Cleaning Flux (kg/m2-hr ) | Post-Cleaning Flux (kg/m2-hr )
ESNA-1 Pristine | 87 | 85 | ESNA-1 Pristine | 90 | 68
ESNA-1 Fouled | 96 | 93 | ESNA-1 Fouled | 54 | 72
ESPA-2 Pristine | 93 | 94 | ESPA-2 Pristine | 49 | 68
ESPA-2 Fouled | 95 | 97 | ESPA-2 Fouled | 51 | 72

## Fig 5 Malathion Performance
Cleaning Solution A
Malathion Rejection Cleaning Solution A |  |  | Malathion Flux
| Pre-Cleaning Rejection (%) | Post-Cleaning Rejection (%) |  | Pre-Cleaning Flux | Post-Cleaning Flux (kg/m2-hr )
ESNA-1 Pristine | 95 | 93 | ESNA-1 Pristine | 70 | 82
ESNA-1 Fouled | 92 | 92 | ESNA-1 Fouled | 48 | 68
ESPA-2 Pristine | 88 | 88 | ESPA-2 Pristine | 65 | 63
ESPA-2 Fouled | 94 | 85 | ESPA-2 Fouled | 56 | 64
Cleaning Solution B
Malathion Rejection Precleaning |  |  | Malathion Flux
| Pre Cleaning (%) | Post Cleaning (%) |  | Pre-Cleaning Flux (kg/m2-hr ) | Post-Cleaning Flux (kg/m2-hr )
ESNA-1 Pristine | 84 | 91 | ESNA-1 Pristine | 75 | 65
ESNA-1 Fouled | 95 | 92 | ESNA-1 Fouled | 55 | 55
ESPA-2 Pristine | 77 | 85 | ESPA-2 Pristine | 51 | 54
ESPA-2 Fouled | 93 | 89 | ESPA-2 Fouled | 52 | 55