## Intyensity
|  |  |  | Element | [24Mg]+ avg (cps) | [25Mg]+ avg (cps) | [27Al]+ avg (cps) | [28Si]+ avg (cps) | [43Ca]+ avg (cps) | [45Sc]+ avg (cps) | [47Ti]+ avg (cps) | [48Ti]+ avg (cps) | [49Ti]+ avg (cps) | [51V]+ avg (cps) | [52Cr]+ avg (cps) | [55Mn]+ avg (cps) | [56Fe]+ avg (cps) | [57Fe]+ avg (cps) | [58Ni]+ avg (cps) | [59Co]+ avg (cps) | [60Ni]+ avg (cps) | [63Cu]+ avg (cps) | [64Zn]+ avg (cps) | [65Cu]+ avg (cps) | [66Zn]+ avg (cps) | [69Ga]+ avg (cps) | [72Ge]+ avg (cps) | [75As]+ avg (cps) | [78Se]+ avg (cps) | [85Rb]+ avg (cps) | [88Sr]+ avg (cps) | [89Y]+ avg (cps) | [90Zr]+ avg (cps) | [93Nb]+ avg (cps) | [98Mo]+ avg (cps) | [107Ag]+ avg (cps) | [111Cd]+ avg (cps) | [112Cd]+ avg (cps) | [115In]+ avg (cps) | [118Sn]+ avg (cps) | [120Sn]+ avg (cps) | [121Sb]+ avg (cps) | [133Cs]+ avg (cps) | [138Ba]+ avg (cps) | [139La]+ avg (cps) | [140Ce]+ avg (cps) | [141Pr]+ avg (cps) | [142Nd]+ avg (cps) | [146Nd]+ avg (cps) | [152Sm]+ avg (cps) | [153Eu]+ avg (cps) | [158Gd]+ avg (cps) | [159Tb]+ avg (cps) | [164Dy]+ avg (cps) | [165Ho]+ avg (cps) | [166Er]+ avg (cps) | [169Tm]+ avg (cps) | [174Yb]+ avg (cps) | [175Lu]+ avg (cps) | [180Hf]+ avg (cps) | [181Ta]+ avg (cps) | [184W]+ avg (cps) | [208Pb]+ avg (cps) | [209Bi]+ avg (cps) | [232Th]+ avg (cps) | [238U]+ avg (cps)
|  |  |  | LoD | 0.2229389 | 0.3671235 | 0.3671235 | 0.4370411 | 14.23659 | 8.695539 | 0.3262948 | 0.03519636 | 0.03245828 | 0.02892559 | 0.001289617 | 0.00462932 | 0.007163522 | 0.5146914 | 0.3070489 | 0.007605306 | 0.001174245 | 0.004485446 | 0.4011803 | 0.004485446 | 0.4011803 | 0.5784431 | 0.406489 | 0.6247648 | 0.001584981 | 0.001719734 | 0.001276506 | 0.003219011 | 0.001069237 | 0.006300357 | 0.0008589282 | 0.003556419 | 0.0003902612 | 0.0003902612 | 0.0009418307 | 0.002069533 | 0.002069533 | 0.001123373 | 0.0006889442 | 0.0003681752 | 0.001490662 | 0.001572812 | 5.973749e-05 | 0.0009553908 | 0.00137962 | 0.0006446158 | 0.0009233619 | 0.0007121294 | 0.0008978 | 0.001028219 | 0.001015949 | 0.0009634092 | 0.001061348 | 0.0008295048 | 0.0008074434 | 0.0008884271 | 0.001189167 | 0.0008038642 | 0.0008567181 | 0.0008909435 | 0.0008080899 | 0.0008425745
|  |  |  | LoQ | 0.7431295 | 1.223745 | 1.223745 | 1.456804 | 47.4553 | 28.98513 | 1.087649 | 0.1173212 | 0.1081943 | 0.09641864 | 0.004298723 | 0.01543107 | 0.02387841 | 1.715638 | 1.023496 | 0.02535102 | 0.00391415 | 0.01495149 | 1.337268 | 0.01495149 | 1.337268 | 1.928144 | 1.354963 | 2.082549 | 0.005283268 | 0.005732448 | 0.00425502 | 0.01073004 | 0.003564123 | 0.02100119 | 0.002863094 | 0.01185473 | 0.001300871 | 0.001300871 | 0.003139436 | 0.006898445 | 0.006898445 | 0.003744575 | 0.002296481 | 0.001227251 | 0.004968872 | 0.005242706 | 0.000199125 | 0.003184636 | 0.004598734 | 0.002148719 | 0.003077873 | 0.002373765 | 0.002992667 | 0.003427397 | 0.003386497 | 0.003211364 | 0.003537828 | 0.002765016 | 0.002691478 | 0.002961424 | 0.003963889 | 0.002679547 | 0.002855727 | 0.002969812 | 0.002693633 | 0.002808582
|  |  |  | Slope | 2.315733 | 3.429448 | 344.4586 | 113.3169 | 8.475206 | 4918.081 | 437.8895 | 5048.627 | 393.9323 | 7603.675 | 8777.535 | 13193.54 | 11410.82 | 273.0403 | 7924.518 | 14631.41 | 3350.598 | 8351.44 | 3670.852 | 3995.932 | 2073.773 | 12464.22 | 3257.039 | 1845.605 | 537.2775 | 15480.26 | 23241.44 | 26637.26 | 8325.746 | 26769.38 | 6974.852 | 15108.85 | 3199.4 | 6655.771 | 39876.32 | 9913.42 | 13701.34 | 11182.71 | 40675.57 | 34767.32 | 44253.65 | 38005.04 | 55526.44 | 18852.65 | 9219.971 | 16710.16 | 32462.82 | 13467.72 | #DIV/0! | 18621.53 | 54932.53 | 18487.41 | #DIV/0! | 19006.2 | #DIV/0! | 12902.96 | 39955.43 | 8397.812 | 21859.92 | 35127.59 | 31384.34 | 43693.99
|  |  |  | Intercept | 8.680378 | 8.685881 | 311.6622 | 6513.153 | 404.7231 | 30631.52 | 321.3648 | 55.77682 | 51.61302 | 446.0395 | 106.9758 | 89.59587 | 2385.666 | 1602.882 | 80.68512 | 29.17434 | 24.21917 | 55.99798 | 230.6242 | 50.49347 | 137.1922 | 70.82104 | 13.29451 | 17.80144 | 17.35775 | 91.89766 | 15.43799 | 7.775352 | 0.3780455 | 10.69062 | 6.307554 | 9.843389 | 6.75534 | 6.250183 | 5.507662 | 10.09078 | 12.93864 | 8.916834 | 9.007517 | 28.66763 | 9.770301 | 11.13987 | 4.240207 | 7.232372 | 6.331377 | 4.628944 | 4.910066 | 4.138722 | #DIV/0! | 4.756855 | 5.099769 | 5.464552 | #DIV/0! | 4.822413 | #DIV/0! | 6.211415 | 14.39369 | 30.27093 | 35.81073 | 7.279495 | 6.863873 | 5.86752
|  |  |  | Minimum sample intensity | 7.669627 | 8.652559 | 705.7723 | 8583.287 | 325.0377 | 14768.65 | 320.657 | 1674.203 | 972.3467 | 19423.66 | 1530.925 | 363.4349 | 12537.99 | 1359.458 | 284.2702 | 45.36135 | 98.849 | 407.0429 | 1797.271 | 216.6873 | 1065.991 | 86.673 | 242.6803 | 44.39248 | 15.10163 | 102.5144 | 198.5648 | 17.1713 | 211.0421 | 30.09974 | 19.331 | 15.71125 | 10.78178 | 19.18321 | 9.067975 | 157.6661 | 223.8041 | 75.81199 | 17.53627 | 678.3314 | 41.82169 | 62.51559 | 16.71875 | 25.47493 | 13.79481 | 8.330073 | 8.87996 | 8.473921 | 8.171127 | 7.596765 | 6.428256 | 6.830543 | 9.734235 | 7.49399 | 7.803348 | 75.62885 | 82.50703 | 21.31346 | 250.5497 | 29.91979 | 82.0045 | 11.50955
| Max sample intensity |  |  | Max sample intensity | 11.34986 | 48.16058 | 7657.497 | 15800.74 | 449.4092 | 15640.05 | 470.303 | 3884.685 | 1555.426 | 28420.58 | 15223.05 | 1901.12 | 129037.4 | 4234.969 | 6406.18 | 406.7448 | 2584.991 | 5535.951 | 2742.514 | 2715.86 | 1597.83 | 264.9251 | 480.6473 | 71.93193 | 20.36804 | 203.2701 | 607.1021 | 135.7741 | 533.2411 | 58.43467 | 366.9353 | 44.64351 | 35.69698 | 66.0139 | 44.48494 | 325.0519 | 453.6175 | 3445.362 | 31.92926 | 6412.266 | 172.852 | 301.0482 | 48.70803 | 85.88925 | 34.98627 | 17.89101 | 18.55671 | 17.53505 | 17.77202 | 25.21162 | 21.73413 | 20.16464 | 20.00288 | 20.61869 | 17.1593 | 174.8557 | 138.8785 | 147.8511 | 24639.51 | 74.92058 | 113.2413 | 65.15099
|  |  |  | Count > 20 ppb | 0 | 0 | 0 | 3 | 0 | 0 | 0 | 0 | 0 | 0 | 0 | 0 | 0 | 0 | 0 | 0 | 0 | 0 | 0 | 0 | 0 | 0 | 0 | 0 | 0 | 0 | 0 | 0 | 0 | 0 | 0 | 0 | 0 | 0 | 0 | 0 | 0 | 0 | 0 | 0 | 0 | 0 | 0 | 0 | 0 | 0 | 0 | 0 | 0 | 0 | 0 | 0 | 0 | 0 | 0 | 0 | 0 | 0 | 0 | 0 | 0 | 0
| Standards | Concentration |  |  | [24Mg]+ avg (cps) | [25Mg]+ avg (cps) | [27Al]+ avg (cps) | [28Si]+ avg (cps) | [43Ca]+ avg (cps) | [45Sc]+ avg (cps) | [47Ti]+ avg (cps) | [48Ti]+ avg (cps) | [49Ti]+ avg (cps) | [51V]+ avg (cps) | [52Cr]+ avg (cps) | [55Mn]+ avg (cps) | [56Fe]+ avg (cps) | [57Fe]+ avg (cps) | [58Ni]+ avg (cps) | [59Co]+ avg (cps) | [60Ni]+ avg (cps) | [63Cu]+ avg (cps) | [64Zn]+ avg (cps) | [65Cu]+ avg (cps) | [66Zn]+ avg (cps) | [69Ga]+ avg (cps) | [72Ge]+ avg (cps) | [75As]+ avg (cps) | [78Se]+ avg (cps) | [85Rb]+ avg (cps) | [88Sr]+ avg (cps) | [89Y]+ avg (cps) | [90Zr]+ avg (cps) | [93Nb]+ avg (cps) | [98Mo]+ avg (cps) | [107Ag]+ avg (cps) | [111Cd]+ avg (cps) | [112Cd]+ avg (cps) | [115In]+ avg (cps) | [118Sn]+ avg (cps) | [120Sn]+ avg (cps) | [121Sb]+ avg (cps) | [133Cs]+ avg (cps) | [138Ba]+ avg (cps) | [139La]+ avg (cps) | [140Ce]+ avg (cps) | [141Pr]+ avg (cps) | [142Nd]+ avg (cps) | [146Nd]+ avg (cps) | [152Sm]+ avg (cps) | [153Eu]+ avg (cps) | [158Gd]+ avg (cps) | [159Tb]+ avg (cps) | [164Dy]+ avg (cps) | [165Ho]+ avg (cps) | [166Er]+ avg (cps) | [169Tm]+ avg (cps) | [174Yb]+ avg (cps) | [175Lu]+ avg (cps) | [180Hf]+ avg (cps) | [181Ta]+ avg (cps) | [184W]+ avg (cps) | [208Pb]+ avg (cps) | [209Bi]+ avg (cps) | [232Th]+ avg (cps) | [238U]+ avg (cps)
Copy-paste you standard concentrations, masses, and intensity | ME 0ppb | 0 |  |  | 8.482548 | 8.707135 | 252.8654 | 6608.443 | 397.8019 | 30908.34 | 328.0704 | 46.02348 | 39.24198 | 191.9925 | 92.25055 | 88.95066 | 2123.135 | 1588.535 | 72.3225 | 30.11653 | 19.46781 | 62.90653 | 287.1471 | 54.66563 | 171.2138 | 73.53695 | 13.9003 | 18.68424 | 18.37488 | 93.18162 | 17.40405 | 6.115147 | 9.699632 | 11.00092 | 8.153029 | 10.98339 | 6.88512 | 6.036471 | 5.593954 | 13.26349 | 17.20778 | 9.459854 | 9.636898 | 54.35515 | 7.768371 | 9.33973 | 5.573793 | 5.907908 | 5.801006 | 4.860178 | 4.910066 | 4.455077 | 5.521374 | 4.963047 | 5.099769 | 5.35155 | 14.06347 | 5.43107 | 5.668504 | 5.296693 | 12.32482 | 6.967734 | 18.86748 | 7.964544 | 7.940726 | 6.131557
| ME 0.001ppb | 0.0009861349 |  |  | 8.493145 | 8.111018 | 233.4564 | 6297.804 | 396.3482 | 30773.75 | 324.468 | 46.78042 | 39.66049 | 193.3004 | 83.74221 | 103.8524 | 1950.951 | 1589.813 | 76.51604 | 46.50642 | 20.46537 | 45.25839 | 220.3998 | 45.61247 | 131.5472 | 83.73856 | 16.56159 | 19.602 | 17.28205 | 105.2375 | 38.83388 | 32.49302 | 14.13633 | 36.97783 | 14.97804 | 23.26816 | 9.382116 | 13.12677 | 44.65833 | 18.64251 | 24.11466 | 18.5976 | 47.8591 | 58.407 | 50.41433 | 45.27536 | 56.32692 | 24.31205 | 15.30643 | 20.64448 | 36.92278 | 16.78636 | 60.56173 | 22.7074 | 59.27065 | 23.92186 | 67.00067 | 22.34656 | 70.73641 | 18.43753 | 51.44602 | 83.96183 | 37.96554 | 39.81794 | 37.87946 | 48.42708
| ME 0.002ppb | 0.001970299 |  |  | 8.56957 | 8.594232 | 239.1604 | 6269.242 | 403.5082 | 30698.36 | 322.7504 | 59.16103 | 39.26252 | 189.1942 | 91.08813 | 119.3798 | 2113.556 | 1586.276 | 86.34864 | 57.28257 | 25.1276 | 64.15249 | 253.6095 | 54.98184 | 151.8274 | 95.0614 | 19.60153 | 21.41605 | 17.80962 | 122.1228 | 63.16581 | 60.00002 | 22.00701 | 63.07063 | 20.03289 | 39.68666 | 13.13286 | 19.70769 | 84.16241 | 29.87656 | 38.78465 | 29.37018 | 89.78122 | 109.8813 | 99.39392 | 87.99849 | 114.9802 | 45.76007 | 25.20383 | 37.78465 | 70.11076 | 30.99115 | 118.2354 | 41.65346 | 118.5738 | 41.77705 | 123.1777 | 42.8802 | 139.0321 | 32.95795 | 95.40602 | 30.53485 | 60.05207 | 78.14385 | 68.2502 | 92.22232
| ME 0.005ppb | 0.005024264 |  |  | 9.154715 | 8.654247 | 232.7692 | 6728.029 | 404.0832 | 30721.99 | 322.7936 | 86.18276 | 43.01758 | 204.0029 | 124.5175 | 157.9847 | 2020.372 | 1594.745 | 116.4991 | 104.5656 | 38.5475 | 91.15921 | 228.6587 | 66.06378 | 132.8381 | 135.9169 | 30.30614 | 27.08924 | 20.2014 | 171.0401 | 137.3841 | 148.2591 | 44.03943 | 145.3515 | 41.04778 | 86.01453 | 23.41436 | 38.99114 | 201.3636 | 59.19676 | 82.95536 | 63.05582 | 212.2238 | 196.6958 | 237.7255 | 208.6645 | 273.067 | 105.1716 | 52.7987 | 85.11187 | 165.8007 | 69.74026 | 291.9521 | 91.62836 | 290.0035 | 100.4281 | 297.4492 | 94.92571 | 347.1561 | 71.65811 | 219.9355 | 63.21561 | 128.1557 | 183.5343 | 162.9644 | 223.9643
| ME 0.01ppb | 0.009861349 |  |  | 8.683504 | 8.995488 | 225.8067 | 6372.741 | 399.7812 | 30528.64 | 320.2321 | 91.61055 | 43.32281 | 237.9066 | 173.0008 | 214.1354 | 2119.942 | 1592.383 | 146.584 | 167.4808 | 51.95812 | 118.179 | 222.0994 | 77.48763 | 132.1489 | 187.1805 | 44.17615 | 35.14728 | 22.69258 | 244.1059 | 233.4586 | 267.2727 | 74.70584 | 260.6848 | 73.41036 | 154.443 | 38.04609 | 72.14142 | 380.7377 | 105.8685 | 145.6351 | 117.3915 | 401.6996 | 349.6655 | 443.125 | 382.5089 | 512.9356 | 191.38 | 97.05006 | 156.0759 | 311.5376 | 126.1801 | 555.0551 | 170.7802 | 544.6673 | 183.5753 | 546.5211 | 179.9776 | 660.2169 | 132.922 | 405.7428 | 116.5088 | 224.7076 | 341.2399 | 317.2455 | 424.3805
| ME 0.05ppb | 0.049356 |  |  | 8.694851 | 8.811224 | 235.7118 | 6281.728 | 408.5023 | 30825.99 | 343.1307 | 304.4426 | 58.25087 | 561.3214 | 520.2262 | 738.2033 | 2473.537 | 1604.582 | 471.1805 | 752.2961 | 187.7839 | 458.5914 | 373.1236 | 241.5821 | 217.8479 | 687.0631 | 173.9422 | 108.7179 | 43.88995 | 895.8936 | 1164.161 | 1395.733 | 381.9261 | 1338.112 | 346.9459 | 782.4571 | 174.7296 | 341.9665 | 1982.339 | 499.8593 | 689.6377 | 562.4151 | 2069.865 | 1739.182 | 2322.776 | 2001.759 | 2673.174 | 996.023 | 491.7992 | 799.2932 | 1614.126 | 640.4936 | 2859.959 | 871.1878 | 2839.783 | 936.1024 | 2826.608 | 933.277 | 3450.495 | 707.5211 | 2075.299 | 583.9386 | 1113.884 | 1755.531 | 1696.024 | 2186.568
| ME 0.1ppb | 0.09861349 |  |  | 8.490238 | 9.099389 | 262.4285 | 6289.269 | 406.1894 | 30788.77 | 359.2187 | 562.9397 | 83.83458 | 968.8156 | 984.6153 | 1392.307 | 3412.767 | 1621.188 | 878.4419 | 1463.154 | 365.8651 | 897.2272 | 614.5651 | 456.821 | 355.7983 | 1303.517 | 334.6283 | 199.976 | 68.84491 | 1722.435 | 2316.308 | 2780.447 | 836.6367 | 2648.476 | 696.0958 | 1584.631 | 344.4604 | 674.6458 | 3967.026 | 995.0708 | 1384.112 | 1117.613 | 4101.007 | 3456.093 | 4632.725 | 4003.647 | 5336.67 | 1978.284 | 978.9654 | 1598.9 | 3225.532 | 1279.23 | 5732.001 | 1735.681 | 5688.187 | 1868.738 | 5657.706 | 1853.382 | 6872.223 | 1504 | 4140.081 | 1174.105 | 2225.17 | 3582.003 | 3701.048 | 4373.299
| ME 0.5ppb | 0.4984343 |  |  | 9.898619 | 10.41419 | 434.9552 | 6539.903 | 403.1882 | 32990.54 | 541.476 | 2635.103 | 255.2028 | 4277.787 | 4578.148 | 6599.623 | 8391.592 | 1756.136 | 4095.715 | 7200.905 | 1728.24 | 4299.941 | 2107.039 | 2081.689 | 1193.003 | 6230.469 | 1619.659 | 944.7391 | 273.6351 | 8287.429 | 11587.39 | 14019.38 | 4825.943 | 13278.03 | 3444.79 | 8062.801 | 1687.046 | 3367.859 | 19973.15 | 4928.139 | 6862.502 | 5581.499 | 20630.55 | 17359.11 | 23346.15 | 20094.41 | 26977 | 9953.086 | 4902.718 | 8002.669 | 16206.86 | 6380.085 | 29047.02 | 8754.489 | 28763.08 | 9423.517 | 28570.78 | 9281.085 | 35120.17 | 8199.929 | 20878.51 | 5789.911 | 11071.6 | 18182.64 | 20416.4 | 22023.54
| ME 1ppb | 0.9881071 |  |  | 11.1805 | 12.02634 | 641.459 | 6818.688 | 414.3487 | 35573.73 | 753.6909 | 5011.862 | 463.9714 | 8131.363 | 8840.404 | 12747.47 | 14403.36 | 1898.323 | 7876.66 | 13938.96 | 3316.888 | 8266.094 | 3834.518 | 3978.228 | 2175.111 | 11980.92 | 3158.563 | 1817.961 | 514.273 | 16024.54 | 22523.25 | 27362.64 | 10352.1 | 25899.65 | 6660.624 | 15717.45 | 3249.359 | 6553.847 | 39115.72 | 9580.403 | 13326.18 | 10900.44 | 40274.3 | 33852.85 | 45689.19 | 39310.16 | 52848.23 | 19364.89 | 9493.896 | 15576.03 | 31695.01 | 12417.33 | 56916.91 | 17058.79 | 56489.01 | 18387.48 | 56175.93 | 18109.08 | 68964.37 | 17369.79 | 40942.65 | 11293.44 | 21562.2 | 36054.79 | 43008.07 | 43166.07
| ME 5ppb | 4.960258 |  |  | 20.8069 | 26.53823 | 2307.44 | 7172.873 | 445.8499 | 57374.47 | 2523.291 | 24671.92 | 2109.337 | 39855.54 | 43624.2 | 63064.65 | 61773.47 | 3053.35 | 38799.53 | 69542.42 | 16289.76 | 40644.42 | 18249.9 | 19274.04 | 10251.31 | 59437.74 | 15538.62 | 8821.936 | 2452.834 | 80116.78 | 113533.1 | 138503.1 | 59317.74 | 130894.6 | 33082.99 | 79633.91 | 16178.77 | 32633.45 | 199699.1 | 47741.91 | 66763.48 | 54600.37 | 204389.8 | 172370.6 | 233874.4 | 200737.4 | 270763.3 | 97865.67 | 47409.66 | 78545.27 | 161437.8 | 62367.36 | 292184.2 | 85891.97 | 290055.2 | 92986.02 | 287575.8 | 91252.73 | 352824 | 97744.44 | 209615.1 | 56323.23 | 109630.8 | 185651.8 | 227529.1 | 221189.2
| ME 10ppb | 9.979882 |  |  | 31.45336 | 42.49629 | 4193.499 | 7617.935 | 494.2188 | 81379.27 | 4470.584 | 46491.98 | 3928.961 | 75473.02 | 82778.37 | 119421.8 | 114793.5 | 4276.788 | 73240.95 | 131507.8 | 30443.26 | 76130.22 | 34170.63 | 35765.92 | 19134.83 | 111935.7 | 29041.5 | 16453.24 | 4528.164 | 151408.9 | 215524.5 | 263654.1 | 115828.1 | 247554.8 | 62934.8 | 151514.4 | 30610.51 | 62240.96 | 380375.6 | 90552.76 | 126534.3 | 103156.8 | 387032.7 | 329145 | 447624.9 | 385691.5 | 517418.8 | 187630.7 | 90456.77 | 150811.7 | 309901 | 119847 | 559905.9 | 164973.5 | 556664.4 | 178933.3 | 552445.2 | 175072.5 | 672000.7 | 193013.2 | 403735 | 108150.8 | 211915.3 | 358486.6 | 439755.9 | 427136.4
| ME 50ppb | 50.14163 |  |  | 108.7672 | 162.6138 | 17467.53 | 13268.35 | 868.4093 | 254063 | 17598.23 | 194803.7 | 15944.02 | 315237.5 | 348940 | 492049.6 | 464987.1 | 12848.66 | 299071.3 | 532296.2 | 122050.5 | 310919 | 138313.5 | 144357.5 | 78029.36 | 456215.5 | 116296.5 | 65711.94 | 17882.96 | 621817.1 | 876549.3 | 1069467.8 | 486553.1 | 992102 | 266569.8 | 629128.3 | 129250.1 | 263469.7 | 1545370.6 | 373937.9 | 520957.1 | 423535.9 | 1588517.8 | 1374210.1 | 1861307.6 | 1620483.3 | 2143556.2 | 794780.4 | 385649.2 | 643340.4 | 1303242.3 | 516482.4 | 2336349.5 | 702389.4 | 2326994.0 | 764115.4 | 2310020.8 | 742759.5 | 2737364.1 | 821147.6 | 1724875.0 | 469107.2 | 915284.9 | 1530253.7 | 1879657.1 | 1829831.8
| ME 100ppb | 99.40358 |  |  | 186.3011 | 278.3476 | 27796.78 | 17232.19 | 1227.222 | 378172.4 | 26912.13 | 297460.2 | 24059.88 | 471655.5 | 520769.6 | 719474.8 | 682172.3 | 18552.57 | 433344.8 | 765192.9 | 177896.3 | 454890.6 | 204902.9 | 212462.7 | 116020.4 | 665498.5 | 169286.6 | 96146.03 | 26068.51 | 916382.5 | 1268558.5 | 1567572.0 | 738628.2 | 1457419.0 | 411267.8 | 937539.8 | 197113.4 | 399358.1 | 2302893.3 | 560934 | 781822.1 | 632064.4 | 2415228.1 | 2076918.2 | 2819386.9 | 2490320.3 | 3258379.1 | 1217765.8 | 594271 | 984884.8 | 1986027.4 | 806783 | 3631877.6 | 1081781.1 | 3575564.7 | 1179367.9 | 3548416.0 | 1150251.8 | 4110727.3 | 1284089.2 | 2762627.4 | 758858 | 1442012.3 | 2432978.0 | 2953375.4 | 2890661.8
Selectionof the lower calibration limit as = 0.01 * minimum sample intenssity Select the upper calibration limit as = 3 * maximum sample intensity | ME 0ppb | 0 |  |  | 8.482548 | 8.707135 | 252.8654 | 6608.443 | 397.8019 | 30908.34 | 328.0704 | 46.02348 | 39.24198 |  | 92.25055 | 88.95066 | 2123.135 | 1588.535 | 72.3225 | 30.11653 | 19.46781 | 62.90653 | 287.1471 | 54.66563 | 171.2138 | 73.53695 | 13.9003 | 18.68424 | 18.37488 | 93.18162 | 17.40405 | 6.115147 | 9.699632 | 11.00092 | 8.153029 | 10.98339 | 6.88512 | 6.036471 | 5.593954 | 13.26349 | 17.20778 | 9.459854 | 9.636898 | 54.35515 | 7.768371 | 9.33973 | 5.573793 | 5.907908 | 5.801006 | 4.860178 | 4.910066 | 4.455077 | 5.521374 | 4.963047 | 5.099769 | 5.35155 | 14.06347 | 5.43107 | 5.668504 | 5.296693 | 12.32482 | 6.967734 | 18.86748 | 7.964544 | 7.940726 | 6.131557
| ME 0.001ppb | 0.0009861349 |  |  | 8.493145 | 8.111018 | 233.4564 | 6297.804 | 396.3482 | 30773.75 | 324.468 | 46.78042 | 39.66049 |  | 83.74221 | 103.8524 | 1950.951 | 1589.813 | 76.51604 | 46.50642 | 20.46537 | 45.25839 | 220.3998 | 45.61247 | 131.5472 | 83.73856 | 16.56159 | 19.602 | 17.28205 | 105.2375 | 38.83388 | 32.49302 | 14.13633 | 36.97783 | 14.97804 | 23.26816 | 9.382116 | 13.12677 | 44.65833 | 18.64251 | 24.11466 | 18.5976 | 47.8591 | 58.407 | 50.41433 | 45.27536 | 56.32692 | 24.31205 | 15.30643 | 20.64448 | 36.92278 | 16.78636 |  | 22.7074 | 59.27065 | 23.92186 |  | 22.34656 |  | 18.43753 | 51.44602 | 83.96183 | 37.96554 | 39.81794 | 37.87946 | 48.42708
| ME 0.002ppb | 0.001970299 |  |  | 8.56957 | 8.594232 | 239.1604 | 6269.242 | 403.5082 | 30698.36 | 322.7504 | 59.16103 | 39.26252 |  | 91.08813 | 119.3798 | 2113.556 | 1586.276 | 86.34864 | 57.28257 | 25.1276 | 64.15249 | 253.6095 | 54.98184 | 151.8274 | 95.0614 | 19.60153 | 21.41605 | 17.80962 | 122.1228 | 63.16581 | 60.00002 | 22.00701 | 63.07063 | 20.03289 | 39.68666 | 13.13286 | 19.70769 | 84.16241 | 29.87656 | 38.78465 | 29.37018 | 89.78122 | 109.8813 | 99.39392 | 87.99849 | 114.9802 | 45.76007 | 25.20383 | 37.78465 |  | 30.99115 |  | 41.65346 |  | 41.77705 |  | 42.8802 |  | 32.95795 | 95.40602 | 30.53485 | 60.05207 | 78.14385 | 68.2502 | 92.22232
| ME 0.005ppb | 0.005024264 |  |  | 9.154715 | 8.654247 | 232.7692 | 6728.029 | 404.0832 | 30721.99 | 322.7936 | 86.18276 | 43.01758 | 204.0029 | 124.5175 | 157.9847 | 2020.372 | 1594.745 | 116.4991 | 104.5656 | 38.5475 | 91.15921 | 228.6587 | 66.06378 | 132.8381 | 135.9169 | 30.30614 | 27.08924 | 20.2014 | 171.0401 | 137.3841 | 148.2591 | 44.03943 | 145.3515 | 41.04778 | 86.01453 | 23.41436 | 38.99114 |  | 59.19676 | 82.95536 | 63.05582 |  | 196.6958 | 237.7255 | 208.6645 |  | 105.1716 | 52.7987 | [10 empty] | 71.65811 | 219.9355 | 63.21561 | 128.1557 | 183.5343 | 162.9644
| ME 0.01ppb | 0.009861349 |  |  | 8.683504 | 8.995488 | 225.8067 | 6372.741 | 399.7812 | 30528.64 | 320.2321 | 91.61055 | 43.32281 | 237.9066 | 173.0008 | 214.1354 | 2119.942 | 1592.383 | 146.584 | 167.4808 | 51.95812 | 118.179 | 222.0994 | 77.48763 | 132.1489 | 187.1805 | 44.17615 | 35.14728 | 22.69258 | 244.1059 | 233.4586 | 267.2727 | 74.70584 |  | 73.41036 |  | 38.04609 | 72.14142 |  | 105.8685 | 145.6351 | 117.3915 |  | 349.6655 | 443.125 | 382.5089 |  | 191.38 | 97.05006 | [10 empty] | 132.922 | 405.7428 | 116.5088 | 224.7076 |  | 317.2455
| ME 0.05ppb | 0.049356 |  |  | 8.694851 | 8.811224 | 235.7118 | 6281.728 | 408.5023 | 30825.99 | 343.1307 | 304.4426 | 58.25087 | 561.3214 | 520.2262 | 738.2033 | 2473.537 | 1604.582 | 471.1805 | 752.2961 | 187.7839 | 458.5914 | 373.1236 | 241.5821 | 217.8479 | 687.0631 | 173.9422 | 108.7179 | 43.88995 |  | 1164.161 |  | 381.9261 |  | 346.9459 |  |  |  |  | 499.8593 | 689.6377 | 562.4151 |  | 1739.182 | [18 empty] | 1113.884
| ME 0.1ppb | 0.09861349 |  |  | 8.490238 | 9.099389 | 262.4285 | 6289.269 | 406.1894 | 30788.77 | 359.2187 | 562.9397 | 83.83458 | 968.8156 | 984.6153 | 1392.307 | 3412.767 | 1621.188 | 878.4419 |  | 365.8651 | 897.2272 | 614.5651 | 456.821 | 355.7983 |  | 334.6283 | 199.976 |  |  |  |  | 836.6367 |  | 696.0958 | [6 empty] | 1117.613 |  | 3456.093 | [18 empty] | 2225.17
| ME 0.5ppb | 0.4984343 |  |  | 9.898619 | 10.41419 | 434.9552 | 6539.903 | 403.1882 | 32990.54 | 541.476 | 2635.103 | 255.2028 | 4277.787 | 4578.148 |  | 8391.592 | 1756.136 | 4095.715 |  | 1728.24 | 4299.941 | 2107.039 | 2081.689 | 1193.003 | [16 empty] | 5581.499 |  | 17359.11 | [18 empty] | 11071.6
| ME 1ppb | 0.9881071 |  |  | 11.1805 | 12.02634 | 641.459 | 6818.688 | 414.3487 | 35573.73 | 753.6909 | 5011.862 | 463.9714 | 8131.363 | 8840.404 |  | 14403.36 | 1898.323 | 7876.66 |  | 3316.888 | 8266.094 | 3834.518 | 3978.228 | 2175.111 | [37 empty] | 21562.2
| ME 5ppb | 4.960258 |  |  | 20.8069 | 26.53823 | 2307.44 | 7172.873 | 445.8499 |  |  |  | 2109.337 | 39855.54 | 43624.2 |  | 61773.47 | 3053.35
| ME 10ppb | 9.979882 |  |  | 31.45336 | 42.49629 | 4193.499 | 7617.935 | 494.2188 |  |  |  | 3928.961 | 75473.02 |  |  | 114793.5 | 4276.788
| ME 50ppb | 50.14163 |  |  |  |  | 17467.53 | 13268.35 | 868.4093
| ME 100ppb | 99.40358 | [5 empty] | 17232.19 | 1227.222
| Samples | Dilution Factor | Volume (mL) | Ash mass (mg) | [24Mg]+ avg (cps) | [25Mg]+ avg (cps) | [27Al]+ avg (cps) | [28Si]+ avg (cps) | [43Ca]+ avg (cps) | [45Sc]+ avg (cps) | [47Ti]+ avg (cps) | [48Ti]+ avg (cps) | [49Ti]+ avg (cps) | [51V]+ avg (cps) | [52Cr]+ avg (cps) | [55Mn]+ avg (cps) | [56Fe]+ avg (cps) | [57Fe]+ avg (cps) | [58Ni]+ avg (cps) | [59Co]+ avg (cps) | [60Ni]+ avg (cps) | [63Cu]+ avg (cps) | [64Zn]+ avg (cps) | [65Cu]+ avg (cps) | [66Zn]+ avg (cps) | [69Ga]+ avg (cps) | [72Ge]+ avg (cps) | [75As]+ avg (cps) | [78Se]+ avg (cps) | [85Rb]+ avg (cps) | [88Sr]+ avg (cps) | [89Y]+ avg (cps) | [90Zr]+ avg (cps) | [93Nb]+ avg (cps) | [98Mo]+ avg (cps) | [107Ag]+ avg (cps) | [111Cd]+ avg (cps) | [112Cd]+ avg (cps) | [115In]+ avg (cps) | [118Sn]+ avg (cps) | [120Sn]+ avg (cps) | [121Sb]+ avg (cps) | [133Cs]+ avg (cps) | [138Ba]+ avg (cps) | [139La]+ avg (cps) | [140Ce]+ avg (cps) | [141Pr]+ avg (cps) | [142Nd]+ avg (cps) | [146Nd]+ avg (cps) | [152Sm]+ avg (cps) | [153Eu]+ avg (cps) | [158Gd]+ avg (cps) | [159Tb]+ avg (cps) | [164Dy]+ avg (cps) | [165Ho]+ avg (cps) | [166Er]+ avg (cps) | [169Tm]+ avg (cps) | [174Yb]+ avg (cps) | [175Lu]+ avg (cps) | [180Hf]+ avg (cps) | [181Ta]+ avg (cps) | [184W]+ avg (cps) | [208Pb]+ avg (cps) | [209Bi]+ avg (cps) | [232Th]+ avg (cps) | [238U]+ avg (cps)
LiqQuant_Blank check 1_2022-02-23_13h29m29s.h5 | Blank check 1 | 1 | 1 | 1 | 9.510491 | 8.380148 | 234.6149 | 6141.6 | 399.0762 | 30955.77 | 324.3311 | 38.80266 | 37.71245 | 202.0328 | 71.64949 | 86.22402 | 1831.71 | 1576.969 | 71.47066 | 30.32583 | 17.77136 | 40.71929 | 238.6363 | 43.3004 | 143.6682 | 72.55327 | 13.5118 | 18.25307 | 17.28346 | 86.53619 | 12.39121 | 5.35352 | 7.267902 | 11.52793 | 6.475142 | 8.697102 | 6.527187 | 5.697011 | 5.956201 | 11.37986 | 12.95872 | 6.694385 | 8.755991 | 20.16586 | 5.96961 | 6.428725 | 4.665036 | 5.177882 | 5.508902 | 4.893655 | 5.243055 | 5.188854 | 5.238085 | 5.54613 | 4.869837 | 6.066478 | 12.56234 | 5.065823 | 5.512841 | 5.581858 | 12.26227 | 5.981051 | 15.16737 | 6.84536 | 7.556537 | 5.697949
LiqQuant_Blank check 2_2022-02-23_13h59m37s.h5 | Blank check 2 | 1 | 1 | 1 | 7.843858 | 7.878367 | 123.4307 | 5012.795 | 345.8024 | 20516.09 | 199.7071 | 72.9248 | 30.87628 | 144.9208 | 118.8633 | 144.6584 | 1379.324 | 1049.695 | 99.53477 | 119.0931 | 35.00877 | 99.42496 | 199.0155 | 62.72151 | 117.9406 | 128.7549 | 34.32498 | 29.46546 | 19.0765 | 200.6806 | 157.6433 | 208.3512 | 213.9832 | 1102.303 | 269.5826 | 208.5985 | 31.76131 | 59.19367 | 335.3975 | 165.1377 | 225.8104 | 311.2946 | 320.8753 | 249.0597 | 354.7015 | 303.6765 | 394.8568 | 155.5814 | 78.34678 | 124.6184 | 246.8813 | 102.2611 | 441.3557 | 135.1172 | 434.1946 | 147.3098 | 437.7905 | 148.1825 | 509.8166 | 464.9111 | 671.5704 | 544.3942 | 191.5838 | 1624.356 | 1693.805 | 420.3521
LiqQuant_Blank check 3_2022-02-23_14h01m47s.h5 | Blank check 3 | 1 | 1 | 1 | 8.183693 | 8.257398 | 134.8854 | 5377.901 | 370.2846 | 23087.84 | 225.3596 | 39.23898 | 30.71114 | 99.61898 | 63.95707 | 79.65182 | 1473.102 | 1229.784 | 62.73595 | 38.68394 | 17.38117 | 51.39276 | 197.2899 | 43.29946 | 117.5997 | 55.60824 | 16.4756 | 18.10219 | 17.38858 | 96.74623 | 27.63313 | 30.70439 | 91.22617 | 441.9092 | 69.05056 | 55.06867 | 9.874332 | 13.61683 | 46.0594 | 51.23756 | 70.12923 | 89.9561 | 53.2625 | 44.27658 | 43.75117 | 38.38171 | 49.02329 | 21.74641 | 13.89983 | 19.38285 | 32.52491 | 16.76742 | 53.65063 | 19.86635 | 52.49919 | 21.5613 | 56.51081 | 22.55464 | 60.00921 | 199.4549 | 250.0129 | 165.1296 | 43.84372 | 280.9837 | 422.0421 | 57.55939
LiqQuant_Blank check 4_2022-02-23_14h03m56s.h5 | Blank check 4 | 1 | 1 | 1 | 7.681255 | 8.276528 | 140.271 | 5477.223 | 374.4276 | 24298.22 | 236.7805 | 45.38142 | 32.16453 | 97.77511 | 63.28115 | 77.94449 | 1527.756 | 1270.188 | 61.83948 | 34.61802 | 16.50251 | 47.9268 | 197.6582 | 40.52105 | 120.156 | 56.23568 | 13.08757 | 16.71266 | 16.06515 | 86.27119 | 21.27614 | 17.89242 | 66.27093 | 285.1339 | 39.27621 | 34.34167 | 8.631929 | 10.55381 | 28.41248 | 35.23505 | 47.09109 | 53.26354 | 33.61089 | 31.21949 | 24.6321 | 23.57537 | 29.43742 | 13.17525 | 10.09967 | 11.89458 | 19.71894 | 10.79509 | 31.96799 | 13.71932 | 31.33652 | 13.12395 | 35.77847 | 13.61101 | 35.35423 | 144.423 | 186.3867 | 94.98657 | 32.59083 | 137.0814 | 231.9472 | 32.70448
LiqQuant_Blank check 5_2022-02-23_14h06m05s.h5 | Blank check 5 | 1 | 1 | 1 | 7.472797 | 9.121614 | 140.8745 | 5541.522 | 368.6698 | 24778.4 | 239.204 | 36.95185 | 31.67072 | 93.60501 | 61.21204 | 73.96578 | 1570.502 | 1320.148 | 58.73952 | 30.28157 | 15.99604 | 47.40908 | 209.4333 | 41.47032 | 124.8734 | 52.70718 | 13.2045 | 15.97832 | 16.67581 | 81.65088 | 14.14224 | 9.241456 | 56.78472 | 206.1766 | 27.29564 | 26.03945 | 5.740053 | 7.474672 | 14.41212 | 27.62928 | 35.2509 | 36.99536 | 19.78786 | 21.96472 | 9.641587 | 9.926095 | 9.678252 | 7.852673 | 6.402562 | 6.353425 | 8.511243 | 6.710607 | 11.09592 | 6.526437 | 11.71163 | 6.931631 | 16.95347 | 7.254024 | 11.74305 | 118.4396 | 154.0064 | 66.27027 | 25.88003 | 80.03348 | 157.034 | 15.30334
LiqQuant_HNO3 check 1_2022-02-23_14h08m14s.h5 | HNO3 | 1 | 1 | 1 | 8.158186 | 7.933787 | 140.5442 | 5647.284 | 389.2685 | 25385.42 | 248.8569 | 34.76721 | 31.80257 | 92.16118 | 59.74149 | 75.97422 | 1611.469 | 1347.779 | 62.37708 | 28.55276 | 15.86523 | 45.86801 | 209.0949 | 40.31184 | 126.5997 | 55.58039 | 12.81206 | 15.43697 | 16.0856 | 82.58974 | 13.67862 | 7.59067 | 50.65364 | 168.3969 | 20.85285 | 22.5583 | 6.517434 | 7.075479 | 11.96229 | 24.07143 | 30.47221 | 29.55154 | 17.59066 | 21.37254 | 9.281778 | 8.655654 | 9.415124 | 6.709107 | 6.573136 | 6.233489 | 8.233955 | 6.899373 | 10.25233 | 6.436602 | 10.07491 | 7.257962 | 16.86251 | 6.873867 | 11.73451 | 100.9247 | 133.255 | 49.99375 | 23.9739 | 58.66216 | 123.0827 | 12.44213
LiqQuant_Blank 1X100_2022-02-23_14h10m23s.h5 | Blank 1 | 1 | 1 | 1 | 9.573601 | 8.87002 | 606.7209 | 5108.71 | 394.5558 | 21462.36 | 231.3458 | 133.608 | 374.1199 | 20365.21 | 1422.738 | 119.1152 | 4002.126 | 1253.7 | 162.8398 | 33.37834 | 60.28772 | 82.0798 | 322.2743 | 59.22405 | 195.748 | 91.94091 | 192.2632 | 42.64596 | 17.83353 | 85.00768 | 37.39624 | 10.49042 | 842.1435 | 178.1577 | 41.37805 | 92.44588 | 9.485548 | 334.9396 | 141.3233 | 9079.756 | 12659.05 | 67.43353 | 44.92737 | 46.86107 | 23.66192 | 16.65911 | 12.93509 | 12.74811 | 9.952445 | 10.16269 | 12.11589 | 8.61655 | 10.33842 | 9.80419 | 11.94954 | 9.391681 | 16.77596 | 16.1684 | 12.63183 | 1598.083 | 201.7941 | 53.89857 | 76.86563 | 204.9617 | 191.8481 | 14.36307
LiqQuant_HNO3 check 6_2022-02-23_15h27m54s.h5 | HNO3 | 1 | 1 | 1 | 6.931819 | 7.42591 | 102.0126 | 4710.656 | 314.7235 | 20942.19 | 210.8621 | 232.891 | 60.67604 | 2137.356 | 176.3973 | 62.19001 | 1397.446 | 1098.221 | 57.76634 | 22.1879 | 17.42862 | 49.22856 | 204.258 | 42.32356 | 121.869 | 50.7325 | 32.32414 | 15.42309 | 13.88539 | 69.23829 | 142.318 | 5.509558 | 5.488459 | 12.6474 | 6.332044 | 7.349016 | 13.52315 | 19.68124 | 5.240429 | 11.72926 | 13.69916 | 10.0104 | 8.816663 | 58.72339 | 5.772686 | 6.389152 | 4.995024 | 4.83289 | 5.70817 | 4.893468 | 4.93304 | 4.799882 | 5.160159 | 5.157721 | 4.919349 | 4.499338 | 10.16859 | 4.062073 | 5.829326 | 6.019123 | 13.09141 | 7.234988 | 27.74537 | 8.510118 | 5.800537 | 5.366085
LiqQuant_SupexQ X5_2022-02-23_15h30m03s.h5 | SupexQ | 5 | 1 | 1 | 11.08157 | 11.43913 | 935.6378 | 8583.287 | 384.6599 | 15256.4 | 396.4677 | 2513.717 | 1490.173 | 22481.1 | 1730.174 | 363.4349 | 13573.95 | 1473.392 | 386.8489 | 51.08293 | 139.5839 | 407.0429 | 1836.755 | 216.6873 | 1076.136 | 86.673 | 409.9502 | 70.65811 | 19.73282 | 102.5144 | 237.5201 | 20.8551 | 212.5151 | 44.68534 | 52.50828 | 27.20261 | 12.96257 | 23.25916 | 15.41146 | 230.1633 | 317.7575 | 139.2547 | 25.77585 | 678.3314 | 48.69762 | 64.1885 | 20.325 | 27.77379 | 15.9997 | 16.17712 | 16.05053 | 11.76752 | 12.67984 | 12.91465 | 13.3989 | 11.80953 | 15.67449 | 12.12067 | 11.43163 | 83.09189 | 91.04697 | 30.94989 | 250.5497 | 40.75248 | 103.4618 | 17.21819
LiqQuant_BW before X5_2022-02-23_15h32m12s.h5 | BW before | 5 | 1 | 1 | 10.47129 | 10.97626 | 705.7723 | 9273.264 | 365.3546 | 15095.77 | 443.1321 | 3142.945 | 1416.609 | 21383.65 | 1568.674 | 829.715 | 27386.16 | 1761.674 | 489.7973 | 123.0142 | 163.0743 | 738.9467 | 2438.884 | 383.4818 | 1419.283 | 99.70178 | 392.9397 | 61.88928 | 18.03402 | 112.9751 | 483.7369 | 17.1713 | 211.0421 | 58.43467 | 19.99594 | 23.2661 | 13.13624 | 23.0929 | 12.93172 | 183.4141 | 253.6442 | 290.3745 | 18.86523 | 1108.535 | 56.70914 | 88.78122 | 18.32378 | 29.47305 | 15.8822 | 12.37667 | 13.2467 | 10.80719 | 11.46773 | 10.76255 | 10.52156 | 10.51087 | 13.39571 | 10.83973 | 10.21088 | 120.6759 | 121.1748 | 32.82826 | 360.8302 | 53.28304 | 98.23985 | 16.8566
LiqQuant_BStr PP X5_2022-02-23_15h34m21s.h5 | PPS | 5 | 1 | 1 | 9.712667 | 10.38615 | 1155.877 | 9231.098 | 398.6288 | 14796.47 | 338.2749 | 2295.428 | 1356.61 | 22036.24 | 1669.601 | 430.5981 | 12825.77 | 1398.965 | 343.5168 | 128.1178 | 125.3465 | 772.2266 | 2715.286 | 401.9631 | 1597.83 | 103.0191 | 413.1462 | 63.77074 | 17.34788 | 104.8922 | 524.6901 | 19.4077 | 270.9831 | 36.00193 | 28.30126 | 22.95046 | 10.78178 | 19.18321 | 44.48494 | 201.6479 | 283.1553 | 112.2436 | 18.89805 | 1151.368 | 50.17417 | 69.44703 | 17.08878 | 27.55483 | 15.72101 | 12.77362 | 12.77193 | 10.01996 | 9.354922 | 10.97804 | 9.307285 | 11.01433 | 12.11908 | 9.455353 | 9.239768 | 75.62885 | 82.50703 | 147.8511 | 1719.209 | 40.32328 | 89.44795 | 14.88699
LiqQuant_BBot PETE X5_2022-02-23_15h36m31s.h5 | PETEB | 5 | 1 | 1 | 8.435568 | 10.88896 | 3513.788 | 15095.76 | 345.7741 | 15640.05 | 357.6239 | 2310.419 | 1068.518 | 19649.8 | 11461.24 | 1444.808 | 78672.7 | 3041.804 | 4677.304 | 380.1225 | 1913.343 | 1062.978 | 2581.741 | 551.8035 | 1476.113 | 155.2263 | 309.7138 | 53.25641 | 16.09394 | 136.3131 | 607.1021 | 52.30498 | 442.1556 | 41.40215 | 106.2141 | 24.74209 | 10.90021 | 22.21443 | 11.05559 | 234.2395 | 322.9307 | 207.908 | 22.94183 | 1540.043 | 76.08224 | 184.1196 | 28.09168 | 51.91883 | 20.51376 | 13.23742 | 11.37742 | 11.88174 | 11.16447 | 11.51105 | 10.39327 | 10.5389 | 11.48789 | 9.274933 | 8.653966 | 134.0763 | 121.4536 | 31.78297 | 1690.493 | 33.18169 | 106.0379 | 20.06196
LiqQuant_BBag LDPE X5_2022-02-23_15h38m40s.h5 | LDPEB | 5 | 1 | 1 | 11.30822 | 48.16058 | 1183.368 | 15800.74 | 449.4092 | 14919.02 | 470.303 | 3884.685 | 1555.426 | 24532.56 | 3615.901 | 1295.928 | 33170.52 | 1896.665 | 1361.989 | 103.2368 | 528.8592 | 760.5786 | 2337.036 | 392.5469 | 1351.708 | 264.9251 | 462.6339 | 71.93193 | 20.36804 | 125.9675 | 584.6713 | 135.7741 | 276.8843 | 45.03183 | 366.9353 | 24.05052 | 12.75458 | 25.65713 | 14.81731 | 270.3746 | 372.242 | 3445.362 | 21.20628 | 6412.266 | 65.45576 | 98.8038 | 25.33559 | 38.11999 | 18.99895 | 15.94269 | 18.55671 | 17.36101 | 17.77202 | 25.21162 | 21.73413 | 20.16464 | 20.00288 | 20.61869 | 17.1593 | 157.6628 | 138.4711 | 130.8137 | 1825.475 | 34.77003 | 112.6054 | 23.92364
LiqQuant_BFoam PS X5_2022-02-23_15h40m49s.h5 | PSF | 5 | 1 | 1 | 9.865142 | 14.53834 | 7657.497 | 15686.56 | 377.2827 | 14768.65 | 351.331 | 2285.12 | 1399.635 | 24348.91 | 15223.05 | 1901.12 | 129037.4 | 4234.969 | 6406.18 | 406.7448 | 2584.991 | 1912.009 | 2742.514 | 966.0455 | 1556.745 | 237.4128 | 440.0606 | 69.00133 | 20.12648 | 175.9363 | 574.5185 | 110.8054 | 533.2411 | 49.62147 | 55.57383 | 33.09533 | 12.79537 | 23.35322 | 14.32866 | 232.486 | 316.7236 | 75.81199 | 31.92926 | 1836.047 | 172.852 | 301.0482 | 48.70803 | 85.88925 | 34.98627 | 17.89101 | 16.14917 | 17.53505 | 14.18256 | 16.60566 | 14.69578 | 14.72326 | 15.47204 | 14.63389 | 12.27146 | 112.589 | 97.35397 | 47.51851 | 24639.51 | 74.92058 | 113.2413 | 65.15099
LiqQuant_BW after X5_2022-02-23_15h42m58s.h5 | BW after | 5 | 1 | 1 | 7.669627 | 8.652559 | 1416.403 | 12257.21 | 325.0377 | 15324.72 | 336.0714 | 2110.406 | 972.3467 | 19423.66 | 1530.925 | 651.1099 | 18334.14 | 1575.64 | 764.797 | 75.23341 | 298.5387 | 638.8666 | 2317.885 | 337.7207 | 1395.757 | 121.4755 | 242.6803 | 44.39248 | 15.10163 | 203.2701 | 425.7127 | 20.63557 | 218.5591 | 30.09974 | 19.331 | 15.71125 | 35.69698 | 66.0139 | 9.067975 | 157.6661 | 223.8041 | 79.81752 | 17.53627 | 1545.84 | 47.71553 | 77.61131 | 16.71875 | 27.24931 | 13.79481 | 8.330073 | 8.87996 | 8.473921 | 8.171127 | 7.596765 | 6.428256 | 6.830543 | 9.734235 | 7.49399 | 7.803348 | 90.74549 | 90.3296 | 23.2963 | 3431.639 | 29.91979 | 82.0045 | 11.50955
LiqQuant_PS Beads X5_2022-02-23_15h45m07s.h5 | PS Beads | 5 | 1 | 1 | 11.34986 | 11.47617 | 813.25 | 11772.69 | 377.73 | 14904.08 | 320.657 | 1674.203 | 1476.674 | 28420.58 | 1908.384 | 391.3531 | 12537.99 | 1359.458 | 284.2702 | 45.36135 | 98.849 | 5535.951 | 1797.271 | 2715.86 | 1065.991 | 112.0989 | 480.6473 | 70.54943 | 19.44334 | 107.8286 | 198.5648 | 18.18546 | 266.2578 | 40.90365 | 43.23401 | 44.64351 | 13.35773 | 26.4438 | 14.91737 | 325.0519 | 453.6175 | 1042.318 | 20.12029 | 949.315 | 41.82169 | 62.51559 | 17.05943 | 25.47493 | 14.31722 | 13.44503 | 14.6774 | 11.75496 | 11.05747 | 11.85211 | 10.23883 | 11.27493 | 14.35051 | 11.32444 | 11.44682 | 174.8557 | 138.8785 | 21.31346 | 316.45 | 65.35804 | 96.48723 | 16.0403
LiqQuant_HNO3 check 7_2022-02-23_15h47m16s.h5 | HNO3 | 1 | 1 | 1 | 6.908563 | 7.409031 | 92.88802 | 4104.83 | 294.1035 | 20183.6 | 188.3854 | 30.61737 | 57.90691 | 3868.825 | 292.9922 | 60.31501 | 1387.064 | 1056.568 | 54.80142 | 21.84197 | 16.1126 | 37.51787 | 199.6236 | 35.37233 | 124.6628 | 51.4765 | 62.64331 | 16.95563 | 12.41493 | 68.11404 | 10.03975 | 4.308322 | 5.10849 | 9.370675 | 4.553164 | 5.790035 | 4.193825 | 5.080545 | 4.198513 | 9.881646 | 12.42375 | 9.78234 | 7.872834 | 18.44409 | 4.724488 | 4.734241 | 4.298101 | 4.815354 | 3.98668 | 3.647595 | 3.764343 | 3.975333 | 4.230959 | 4.166912 | 3.97402 | 3.706954 | 9.066381 | 3.550165 | 3.877715 | 5.204139 | 9.927689 | 6.298474 | 14.94381 | 6.602018 | 4.555509 | 4.13456
LiqQuant_STD 1ppb check_2022-02-23_15h49m26s.h5 | STD 1ppb | 1 | 1 | 1 | 8.976921 | 11.05559 | 399.2328 | 4936.152 | 338.4448 | 26701.33 | 605.8245 | 4398.137 | 409.0883 | 9668.793 | 7148.175 | 11173.51 | 12604.01 | 1430.619 | 6926.554 | 12366.45 | 3021.252 | 7295.311 | 3523.068 | 3670.874 | 2016.135 | 10300.96 | 2860.568 | 1718.755 | 470.0068 | 14535.83 | 20505.35 | 24503.97 | 8157.226 | 23361.26 | 6111.404 | 14672.12 | 3021.616 | 6023.765 | 35693.21 | 8784.715 | 12333.3 | 10060.79 | 38351.57 | 31210.32 | 41399.01 | 35928.66 | 48527.75 | 17947.3 | 8926.454 | 14547.51 | 29591.19 | 11781.07 | 54141.59 | 16260.19 | 54032.92 | 17571.55 | 53620.46 | 17494.67 | 67562.82 | 15036 | 39412.54 | 10800.49 | 20751.67 | 34229 | 37776.92 | 42196.39
LiqQuant_HNO3 check 8_2022-02-23_15h51m35s.h5 | HNO3 | 1 | 1 | 1 | 7.142902 | 7.668314 | 104.8598 | 4626.197 | 320.3655 | 22528.88 | 215.3123 | 30.97858 | 41.36989 | 2105.422 | 163.0461 | 66.28349 | 1498.443 | 1168.907 | 58.05235 | 24.99903 | 16.71397 | 38.90787 | 209.8982 | 37.31982 | 126.8074 | 54.24581 | 36.45626 | 16.30906 | 12.25074 | 89.31798 | 12.61223 | 7.73208 | 72.28311 | 16.48985 | 11.64496 | 18.75504 | 4.868899 | 6.484614 | 18.69803 | 17.36007 | 23.04067 | 28.24565 | 10.71979 | 20.04499 | 8.600609 | 9.607172 | 8.676565 | 6.042285 | 5.683696 | 5.285909 | 7.142433 | 5.461922 | 9.785154 | 5.808508 | 9.567693 | 6.226174 | 15.40733 | 6.015653 | 10.35811 | 164.0029 | 21.96847 | 17.05653 | 16.96819 | 239.1582 | 1014.053 | 14.04199

## Concentrations
Calculated Concentraations (µg/kg) | [27Al]+ avg (cps) | [28Si]+ avg (cps) | [49Ti]+ avg (cps) | [51V]+ avg (cps) | [52Cr]+ avg (cps) | [55Mn]+ avg (cps) | [56Fe]+ avg (cps) | [59Co]+ avg (cps) | [60Ni]+ avg (cps) | [65Cu]+ avg (cps) | [66Zn]+ avg (cps) | [85Rb]+ avg (cps) | [88Sr]+ avg (cps) | [89Y]+ avg (cps) | [90Zr]+ avg (cps) | [98Mo]+ avg (cps) | [120Sn]+ avg (cps) | [121Sb]+ avg (cps) | [138Ba]+ avg (cps) | [139La]+ avg (cps) | [140Ce]+ avg (cps) | [141Pr]+ avg (cps) | [142Nd]+ avg (cps) | [152Sm]+ avg (cps) | [153Eu]+ avg (cps) | [158Gd]+ avg (cps) | [159Tb]+ avg (cps) | [164Dy]+ avg (cps) | [165Ho]+ avg (cps) | [166Er]+ avg (cps) | [169Tm]+ avg (cps) | [174Yb]+ avg (cps) | [175Lu]+ avg (cps) | [180Hf]+ avg (cps) | [181Ta]+ avg (cps) | [184W]+ avg (cps) | [208Pb]+ avg (cps) | [209Bi]+ avg (cps) | [232Th]+ avg (cps) | [238U]+ avg (cps) |  |  | Ti/Nb | Ti/Ta | Al/Si | La/Ce | W/U | Cr/Fe | Ni/Fe
Blank check 1 | [26 empty] | #DIV/0! |  |  |  | #DIV/0! |  | #DIV/0! | [9 empty] | #REF! | #REF! | #VALUE! | #VALUE! | #VALUE! | #VALUE! | #VALUE!
Blank check 2 |  |  |  |  | 0.001354309 |  |  |  | 0.003220204 |  |  | 0.007027199 | 0.006118608 | 0.007529899 | 0.02565598 | 0.03774633 | 0.01553656 | 0.02703976 | 0.006339059 | 0.007794412 | 0.007697312 | 0.007034786 | 0.007868871 | 0.00718063 | 0.007453796 | 0.007285749 | #DIV/0! | 0.007000513 | 0.007811307 | 0.007672536 | #DIV/0! | 0.007542805 | #DIV/0! | 0.03554996 | 0.01644774 | 0.0612211 | 0.007125968 | 0.04603439 | 0.05375105 | 0.009486078 |  |  | #REF! | #REF! | #VALUE! | 1.012615 | 6.453784 | #VALUE! | #VALUE!
Blank check 3 | [14 empty] | 0.01091171 | 0.008995604 | 0.004174087 | 0.007246838 | 0.0004489546 |  |  | 0.0008065182 |  | 0.0008829307 |  | 0.0009377015 | #DIV/0! |  |  |  | #DIV/0! | 0.0009329707 | #DIV/0! | 0.01497668 | 0.005897051 | 0.01605879 |  | 0.007791718 | 0.01322883 | 0.001183043 |  |  | #REF! | #REF! | #VALUE! | #VALUE! | 13.57413 | #VALUE! | #VALUE!
Blank check 4 | [14 empty] | 0.007914352 | 0.00472679 | 0.002492636 | 0.00396565 |  |  |  | 0.0004537876 |  |  |  |  | #DIV/0! |  |  |  | #DIV/0! |  | #DIV/0! | 0.01071162 | 0.004304621 | 0.007706251 |  | 0.003695157 | 0.007171836 |  |  |  | #REF! | #REF! | #VALUE! | #VALUE! | #VALUE! | #VALUE! | #VALUE!
Blank check 5 | [14 empty] | 0.00677497 | 0.003009108 |  | 0.002510888 |  |  |  | 9.793614e-05 |  |  |  |  | #DIV/0! |  |  |  | #DIV/0! |  | #DIV/0! | 0.008697861 | 0.003494211 | 0.004286753 |  | 0.002071135 | 0.004784876 |  |  |  | #REF! | #REF! | #VALUE! | #VALUE! | #VALUE! | #VALUE! | #VALUE!
HNO3 | [14 empty] | 0.006038569 | 0.002085391 |  | 0.001845234 |  |  |  | 9.319735e-05 |  |  |  |  | #DIV/0! |  |  |  | #DIV/0! |  | #DIV/0! | 0.007340429 | 0.002974847 | 0.002348567 |  | 0.001462744 | 0.003703082 |  |  |  | #REF! | #REF! | #VALUE! | #VALUE! | #VALUE! | #VALUE! | #VALUE!
Blank 1 | 0.8565869 |  | 0.8186859 | 2.619676 | 0.1499011 |  | 0.1416604 |  | 0.01076481 | [5 empty] | 0.1011039 | 0.005028135 | 0.9229838 | 0.005232785 | 0.0005232912 |  |  | 0.00015659 |  |  |  |  | #DIV/0! |  |  |  | #DIV/0! |  | #DIV/0! | 0.1233726 | 0.004690237 | 0.002813547 | 0.00187809 | 0.005627549 | 0.005894158 |  |  |  | #REF! | #REF! | #VALUE! | #VALUE! | #VALUE! | 1.058173 | 13.15958
HNO3 |  |  |  | 0.2224341 | 0.007908993 | [7 empty] | 0.005459214 | [5 empty] | 0.0008644831 | [7 empty] | #DIV/0! |  |  |  | #DIV/0! |  | #DIV/0! | [9 empty] | #REF! | #REF! | #VALUE! | #VALUE! | #VALUE! | #VALUE! | #VALUE!
SupexQ | 9.057339 | 91.34274 | 18.25898 | 14.48975 | 0.9246323 | 0.1037776 | 4.902492 |  | 0.1721554 | 0.2079538 | 2.263854 |  | 0.04777717 |  | 0.1273982 | 0.03311951 | 0.1112369 | 0.05827653 | 0.09343023 |  |  | 0.00144839 | 0.005447886 | 0.003455436 |  |  | #DIV/0! |  |  |  | #DIV/0! |  | #DIV/0! | 0.0297918 | 0.009592347 |  | 0.04911706 | 0.004764488 | 0.01538951 |  |  |  | #REF! | #REF! | 0.09915773 | #VALUE! | #VALUE! | 0.1886046 | 28.47714
BW before | 5.720719 | 121.7873 | 17.32526 | 13.76809 | 0.8326357 | 0.2804853 | 10.95474 |  | 0.2072094 | 0.4166592 | 3.091204 |  | 0.1007465 |  | 0.1265136 | 0.009812675 | 0.08784015 | 0.125845 | 0.1552992 |  | 0.01021461 | 0.001268186 | 0.005898557 |  |  |  | #DIV/0! |  |  |  | #DIV/0! |  | #DIV/0! | 0.04435589 | 0.01336253 |  | 0.07434143 | 0.006548065 | 0.01455757 |  |  |  | #REF! | #REF! | 0.04697304 | #VALUE! | #VALUE! | 0.07600691 | 52.86794
PPS | 12.25423 | 119.9268 | 16.56372 | 14.19722 | 0.8901278 | 0.1292307 | 4.574655 |  | 0.1509094 | 0.4397844 | 3.521691 |  | 0.1095569 |  | 0.162511 | 0.01576643 | 0.09860958 | 0.04619935 | 0.1614591 |  |  | 0.001156978 | 0.005389815 |  |  |  | #DIV/0! |  |  |  | #DIV/0! |  | #DIV/0! | 0.02689981 | 0.008523664 | 0.07000643 | 0.3850423 | 0.004703396 | 0.01315689 |  |  |  | #REF! | #REF! | 0.1021809 | #VALUE! | #VALUE! | 0.1945781 | 30.31391
PETEB | 46.48056 | 378.6992 | 12.9071 | 12.62795 | 6.467796 | 0.5135893 | 33.42751 | 0.1199297 | 2.819084 | 0.6272755 | 3.228225 | 0.01434584 | 0.1272864 |  | 0.2653081 | 0.07161909 | 0.1131247 | 0.08897274 | 0.2173557 | 0.007492257 | 0.02275748 | 0.002147758 | 0.01185151 |  |  |  | #DIV/0! |  |  |  | #DIV/0! |  | #DIV/0! | 0.04954865 | 0.01339742 |  | 0.378474 |  | 0.01579991 |  |  |  | #REF! | #REF! | 0.1227374 | 0.3292218 | #VALUE! | 0.1934872 | 11.85758
LDPEB | 12.65328 | 409.8062 | 19.08719 | 15.83873 | 1.99881 | 0.4571674 | 13.48933 |  | 0.7530597 | 0.4280021 | 2.928275 | 0.01100428 | 0.1224608 | 0.02402627 | 0.166055 | 0.25852 | 0.1311198 | 1.5365 | 0.9180459 |  | 0.0115332 | 0.00189958 | 0.008191851 | 0.003385289 |  | 0.004908881 | #DIV/0! | 0.005492233 |  |  | #DIV/0! | 0.004155559 | #DIV/0! | 0.05868862 | 0.01552698 | 0.05986248 | 0.4093484 |  | 0.01684622 |  |  |  | #REF! | #REF! | 0.03087626 | #VALUE! | #VALUE! | 0.1481771 | 17.9127
PSF | 106.6287 | 404.7681 | 17.10982 | 15.71797 | 8.610663 | 0.6865193 | 55.49634 | 0.1290274 | 3.821366 | 1.145605 | 3.422632 | 0.0271438 | 0.1202766 | 0.01933946 | 0.3200092 | 0.03531708 | 0.1108596 | 0.02991009 | 0.259925 | 0.01842579 | 0.03814078 | 0.004004202 | 0.02086097 | 0.003968266 |  | 0.004973496 | #DIV/0! |  |  |  | #DIV/0! |  | #DIV/0! | 0.04122218 | 0.0103816 | 0.01026909 | 5.627583 | 0.009627915 | 0.01694754 | 0.00678394 |  |  | #REF! | #REF! | 0.2634316 | 0.4830995 | 1.513736 | 0.1551573 | 14.52264
BW after | 16.03591 | 253.4511 | 11.68644 | 12.47924 | 0.8111325 | 0.2127988 | 6.988316 |  | 0.409359 | 0.3593996 | 3.03448 | 0.0359724 | 0.08826359 |  | 0.1310279 | 0.009336 | 0.07695068 | 0.03170104 | 0.2181894 |  | 0.008745083 | 0.001123658 | 0.005308788 |  |  |  | #DIV/0! |  |  |  | #DIV/0! |  | #DIV/0! | 0.03275763 | 0.009502577 |  | 0.7767249 |  | 0.01197104 |  |  |  | #REF! | #REF! | 0.06327022 | #VALUE! | #VALUE! | 0.1160698 | 17.07136
PS Beads | 7.280815 | 232.0723 | 18.08764 | 18.39541 | 1.026147 | 0.1143579 | 4.448551 |  | 0.1113679 | 3.3351 | 2.239394 |  | 0.03939662 |  | 0.1596733 | 0.02647114 | 0.160816 | 0.4620533 | 0.1324013 |  |  | 0.001154335 | 0.004838197 |  |  |  | #DIV/0! |  |  |  | #DIV/0! |  | #DIV/0! | 0.06535099 | 0.01557796 |  | 0.06419038 | 0.008266801 | 0.01427836 |  |  |  | #REF! | #REF! | 0.03137304 | #VALUE! | #VALUE! | 0.2306699 | 39.94463
HNO3 |  |  |  | 0.4501489 | 0.02119233 | [21 empty] | #DIV/0! |  |  |  | #DIV/0! |  | #DIV/0! | [9 empty] | #REF! | #REF! | #VALUE! | #VALUE! | #VALUE! | #VALUE! | #VALUE!
STD 1ppb |  |  | 0.9074536 | 1.212934 | 0.8021841 | 0.8401016 | 0.8954964 | 0.8432049 | 0.8944769 | 0.9060168 | 0.9060502 | 0.9330545 | 0.8816111 | 0.9196215 | 0.9797137 | 0.8753013 | 0.8992083 | 0.898877 | 0.8968668 | 0.9352729 | 0.9450726 | 0.8738811 | 0.951594 | 0.8703021 | 0.9113897 | 0.8744565 | #DIV/0! | 0.8729372 | 0.9835304 | 0.9501651 | #DIV/0! | 0.9202178 | #DIV/0! | 1.164833 | 0.9860522 | 1.282503 | 0.9476643 | 0.9742122 | 1.203468 | 0.9655911 |  |  | #REF! | #REF! | #VALUE! | 0.9896307 | 1.328205 | 0.8957983 | 1.00114
HNO3 |  |  |  | 0.2182343 | 0.006387932 | [9 empty] | 0.008636471 |  |  | 0.001728456 |  |  |  | 7.989632e-05 |  |  |  |  | #DIV/0! |  |  |  | #DIV/0! |  | #DIV/0! | 0.01222909 |  |  |  | 0.006601043 | 0.03209208 |  |  |  | #REF! | #REF! | #VALUE! | #VALUE! | #VALUE! | #VALUE! | #VALUE!
Average | Al | Si | Ti | V | Cr | Mn | Fe | Co | Ni | Cu | Zn | Rb | Sr | Y | Zr | Mo | Sn | Sb | Ba | La | Ce | Pr | Nd | Sm | Eu | Gd | Tb | Dy | Ho | Er | Tm | Yb | Lu | Hf | Ta | W | Pb | Bi | Th | U |  |  | Ti/Nb | Ti/Ta | Al/Si | La/Ce | W/U | Cr/Fe | Ni/Fe | 0
SupexQ | 9.057339 |  |  |  | 0.9246323 | 0.1037776 | 4.902492 |  | 0.1721554 | 0.2079538 | 2.263854 |  | 0.04777717 |  | 0.1273982 | 0.03311951 | 0.1112369 | 0.05827653 | 0.09343023 |  |  | 0.00144839 | 0.005447886 | 0.003455436 |  |  | #DIV/0! |  |  |  | #DIV/0! |  | #DIV/0! | 0.0297918 | 0.009592347 |  | 0.04911706 | 0.004764488 | 0.01538951 |  | 0 | 0 | #REF! | #REF! | 0.09915773 | #VALUE! | #VALUE! | 0.1886046 | 28.47714 | 0
BW before | 5.720719 |  |  |  | 0.8326357 | 0.2804853 | 10.95474 |  | 0.2072094 | 0.4166592 | 3.091204 |  | 0.1007465 |  | 0.1265136 | 0.009812675 | 0.08784015 | 0.125845 | 0.1552992 |  | 0.01021461 | 0.001268186 | 0.005898557 |  |  |  | #DIV/0! |  |  |  | #DIV/0! |  | #DIV/0! | 0.04435589 | 0.01336253 |  | 0.07434143 | 0.006548065 | 0.01455757 |  | 0 | 0 | #REF! | #REF! | 0.04697304 | #VALUE! | #VALUE! | 0.07600691 | 52.86794 | 0
PPS | 12.25423 |  |  |  | 0.8901278 | 0.1292307 | 4.574655 |  | 0.1509094 | 0.4397844 | 3.521691 |  | 0.1095569 |  | 0.162511 | 0.01576643 | 0.09860958 | 0.04619935 | 0.1614591 |  |  | 0.001156978 | 0.005389815 |  |  |  | #DIV/0! |  |  |  | #DIV/0! |  | #DIV/0! | 0.02689981 | 0.008523664 | 0.07000643 | 0.3850423 | 0.004703396 | 0.01315689 |  | 0 | 0 | #REF! | #REF! | 0.1021809 | #VALUE! | #VALUE! | 0.1945781 | 30.31391 | 0
PETEB | 46.48056 |  |  |  | 6.467796 | 0.5135893 | 33.42751 | 0.1199297 | 2.819084 | 0.6272755 | 3.228225 | 0.01434584 | 0.1272864 |  | 0.2653081 | 0.07161909 | 0.1131247 | 0.08897274 | 0.2173557 | 0.007492257 | 0.02275748 | 0.002147758 | 0.01185151 |  |  |  | #DIV/0! |  |  |  | #DIV/0! |  | #DIV/0! | 0.04954865 | 0.01339742 |  | 0.378474 |  | 0.01579991 |  | 0 | 0 | #REF! | #REF! | 0.1227374 | 0.3292218 | #VALUE! | 0.1934872 | 11.85758 | 0
LDPEB | 12.65328 |  |  |  | 1.99881 | 0.4571674 | 13.48933 |  | 0.7530597 | 0.4280021 | 2.928275 | 0.01100428 | 0.1224608 | 0.02402627 | 0.166055 | 0.25852 | 0.1311198 | 1.5365 | 0.9180459 |  | 0.0115332 | 0.00189958 | 0.008191851 | 0.003385289 |  | 0.004908881 | #DIV/0! | 0.005492233 |  |  | #DIV/0! | 0.004155559 | #DIV/0! | 0.05868862 | 0.01552698 | 0.05986248 | 0.4093484 |  | 0.01684622 |  | 0 | 0 | #REF! | #REF! | 0.03087626 | #VALUE! | #VALUE! | 0.1481771 | 17.9127 | 0
PSF | 106.6287 |  |  |  | 8.610663 | 0.6865193 | 55.49634 | 0.1290274 | 3.821366 | 1.145605 | 3.422632 | 0.0271438 | 0.1202766 | 0.01933946 | 0.3200092 | 0.03531708 | 0.1108596 | 0.02991009 | 0.259925 | 0.01842579 | 0.03814078 | 0.004004202 | 0.02086097 | 0.003968266 |  | 0.004973496 | #DIV/0! |  |  |  | #DIV/0! |  | #DIV/0! | 0.04122218 | 0.0103816 | 0.01026909 | 5.627583 | 0.009627915 | 0.01694754 | 0.00678394 | 0 | 0 | #REF! | #REF! | 0.2634316 | 0.4830995 | 1.513736 | 0.1551573 | 14.52264 | 0
BW after | 16.03591 |  |  |  | 0.8111325 | 0.2127988 | 6.988316 |  | 0.409359 | 0.3593996 | 3.03448 | 0.0359724 | 0.08826359 |  | 0.1310279 | 0.009336 | 0.07695068 | 0.03170104 | 0.2181894 |  | 0.008745083 | 0.001123658 | 0.005308788 |  |  |  | #DIV/0! |  |  |  | #DIV/0! |  | #DIV/0! | 0.03275763 | 0.009502577 |  | 0.7767249 |  | 0.01197104 |  | 0 | 0 | #REF! | #REF! | 0.06327022 | #VALUE! | #VALUE! | 0.1160698 | 17.07136 | 0
PS Beads | 7.280815 |  |  |  | 1.026147 | 0.1143579 | 4.448551 |  | 0.1113679 | 3.3351 | 2.239394 |  | 0.03939662 |  | 0.1596733 | 0.02647114 | 0.160816 | 0.4620533 | 0.1324013 |  |  | 0.001154335 | 0.004838197 |  |  |  | #DIV/0! |  |  |  | #DIV/0! |  | #DIV/0! | 0.06535099 | 0.01557796 |  | 0.06419038 | 0.008266801 | 0.01427836 |  | 0 | 0 | #REF! | #REF! | 0.03137304 | #VALUE! | #VALUE! | 0.2306699 | 39.94463 | 0
a