## File content
Adapting methods for isolation and enumeration of microplastic to quantify tire road wear particles with confirmation by Py-GC-MS.
This study uses Pyrolysis-Gas Chromatography-Mass Spectrometry (Py-GC-MS) as an analytical tool to confirm the identity of tire road wear particles (TRWPs) isolated from field samples that are impacted by tire particle pollution. The actual analytical work was performed on a subset of TRWPs isolated from roadway dust sweep (HH RS TWP) and sediment accumulated in a manufactured treatment device (HH MTD TWP). Reference standards to aid Py-GC-MS analysis included a parking lot asphalt sample collected from the study site, asphalt binder/bitumen (type PG 64-22) supplied by a local paver (Banks Construction, SC USA), and a wet-grind micronized post-consumer tire crumb rubber (Edge Rubber, PA USA).
This Excel file contains information on chemical constituents identified in HH MTD TWP, HH RS TWP and asphalt field samples, and a tire crumb rubber and asphalt binder/bitumen reference samples. These samples were analyzed using PY-GC-MS Methods Pyro_Poly600 and Pyro_Poly600_Cryo-120. The asphalt and asphalt binder/bitumen samples were analyzed using Method Pyro_Poly600.
In Pyro_Poly600 method, the cool injection system (CIS) is maintained at 320°C during Py-GC-MS analysis. Pyro_Poly600_Cryo-120 uses a temperature program in which the CIS is cryo-cooled to 120°C and ramped to 325°C. In this document, method Pyro_Poly600 is refered also as Cool CIS. Pyro_Poly600_Cryo-120 is also referred to as Hot CIS
Data tables present information on field samples and materials used as standards. Such information include name of chemical compounds identified, retention time (min), chemical formula and CAS number. Py-GCMS total ion chromatograms or pirograms are also reported.
List of Abbreviations with definitions
Abbreviation | Definition
Py-GC-MS | Pyrolysis-Gas-Chromatograpy-Mass-Spectrometry
Pyro | Pyrolysis
CIS | Cool Injection System
Cryo | Cryogenic
RT | Retention Time
min | minute
TWP | Tire Wear Particle
TCR | Tire Crumb Rubber
RM | Reference Material

## Py-GC-MS Methods
Table 1. Analytical conditions for Py-GC-MS methods Pyro_Poly600 and Pyro_Poly600_Cryo-120. Cryo-cooling the CIS was necessary to separate early eluting pyrolysis products of vehicle tire rubber such as butadiene and isoprene.
Analysis Conditions* | Pyro_Poly600 Method | Pyro_Poly600_Cryo-120 Method
CIS4 Temperature | 320°C, constant temperature | -120°C ramped to 325°C at 12°C/s, hold time 5 min
TDU temperature Program | 40°C; 720°C/min; 320°C, hold time 1.43 min, transfer temperature 350°C | 40°C; 720°C/min; 320°C, hold time 1.43 min, transfer temperature 350°C
Pyrolysis Temperature Program | 600°C pulsed pyrolysis Initial time 0.33 min, lead time 0.1 min | 600°C pulsed pyrolysis Initial time 0.33 min, lead time 0.1 min
GC Oven Temperature Program | 50°C for (2min); 10°C/min to 325°C (3 min) | 40°C for (2min); 10°C/min to 325°C (3 min)
Helium Gas Flow | 1.0 mL/min, constant flow | 1.0 mL/min, constant flow
GC Column Model/Dimensions | HP-5MS 30 m x 0.25 mm x 0.25 µm | HP-5MS 30 m x 0.25 mm x 0.25 µm
MSD Ionization Mode/Scan Range | EI** mode, Scan 35-550 amu | EI mode, Scan 35-550 amu
MS Source Temperature | 230°C | 230°C
MS Quad Temperature | 150°C | 150°C

## Marker Compounds
Table 2. Marker pyrolysis and additive compounds of the tire crumb rubber standard used to validate identity of tire particles in field samples.
Marker Compound Name | Formula | CAS # | Source/Use Category*
1,3-butadiene | C4H6 | 106-99-0 | BR, SBR
2-methyl-1,3-butadiene (Isoprene) | C5H8 | 78-79-5 | NR
Benzene | C6H6 | 71-43-2 | BR, SBR
Toluene | C7H8 | 108-88-3 | NR, BR, SBR
Cyclohexene, 4-ethenyl- (4-Vinylcyclohexene) | C8H12 | 100-40-3 | BR, SBR
Benzene, 1,3-dimethyl- | C8H10 | 108-38-3 | NR, BR, SBR
Styrene | C8H8 | 100-42-5 | SBR
D-Limonene (Dipentene) | C10H16 | 5989-27-5 | NR
Benzothiazole | C7H5NS | 95-16-9 | Vulcanization accelerator
Quinoline, 1,2-dihydro-2,2,4-trimethyl- | C12H15N | 147-47-7 | Antioxidant, vulcanization agent
2(3H)-Benzothiazolone | C7H5NOS | 934-34-9 | Vulcanization accelerator
n-Hexadecanoic acid | C16H32O2 | 57-10-3 | Dispersing agent, activator
Octadecanoic acid | C18H36O2 | 57-11-4 | Dispersing agent, activator
1,4-Benzenediamine, N-(1,3-dimethylbutyl)-N'-phenyl- | C18H24N2 | 793-24-8 | Antioxidant/antiozonant
*Abbreviations: BR=butadiene rubber, SBR=styrene butadiene rubber, NR=natural rubber

## TCR RM Pyrogram
Figure A. Pyrogram of a sample of tire crumb rubber reference material (Edge Rubber, Inc., PA USA) acquired using Py-GC-MS method Pyro_Poly600_Cryo-120 with cryotrapping.

## HH RS TWP Pyrogram
Figure B. Pyrogram of a subset of tire road wear particles isolated from road dust field sample HH RS TWP, acquired using Py-GC-MS method Pyro_Poly600_Cryo-120.

## HH MTD TWP Pyrogram
Figure C. Pyrogram of a subset of tire road wear particles isolated from sediment sample HH MTD TWP, acquired using Py-GC-MS method Pyro_Poly600_Cryo-120.

## Compounds in TRC& field samples
Table 2. List of markers and common compounds tentatively identified in the tire crumb rubber reference material (TCR RM) and field samples (HH RS TWP and HH MTD TWP) with associated CASrn. Identification methods are shown (1 = MS match with a NIST20 library reference spectrum > 85%, 2 = RT and MS match with a PCDL* marker compound > 85%).
Compound Name | CAS No. | Basis for Identification | TCR RM | HH MTD TWP | HH RS TWP
1,3-Butadiene | 106-99-0 | 1, 2 | Yes | Yes | Yes
Isoprene | 78-79-5 | 1, 2 | Yes | Yes | Yes
Benzene | 71-43-2 | 1, 2 | Yes | Yes | Yes
Toluene | 108-88-3 | 1, 2 | Yes | Yes | Yes
Cyclopentane, 1,3-bis(methylene)- | 59219-48-6 | 1 | Yes | Yes | Yes
1,3-Cyclohexadiene, 5,6-dimethyl- | 5715-27-5 | 1 | Yes | Yes | Yes
Cyclohexene, 4-ethenyl- | 100-40-3 | 1, 2 | Yes | Yes | Yes
Cyclopentadiene, 2,5,5-trimethyl- | 7086-15-9 | 1 | Yes | Yes | Yes
Ethylbenzene | 100-41-4 | 1 | Yes | Yes | Yes
Benzene, 1,3-dimethyl- | 108-38-3 | 1, 2 | Yes | Yes | Yes
Styrene | 100-42-5 | 1, 2 | Yes | Yes | Yes
Benzene, 1-ethyl-2-methyl- | 611-14-3 | 1 | Yes | Yes | Yes
alpha-Methylstyrene | 98-83-9 | 1 | Yes | Yes | Yes
Benzene, 1,2,4-trimethyl- | 95-63-6 | 1 | Yes | Yes | Yes
Cyclohexanethiol | 1569-69-3 | 1 | Yes | Yes | Yes
D-Limonene | 5989-27-5 | 1, 2 | Yes | Yes | Yes
Indene | 95-13-6 | 1 | Yes | Yes | Yes
Benzene, (2-methyl-1-propenyl)- | 768-49-0 | 1 | - | Yes | Yes
p-(1-Propenyl)-toluene | 2698-14-8 | 1 | Yes | - | -
Naphthalene, 1,2-dihydro- | 447-53-0 | 1 | Yes | Yes | Yes
Naphthalene | 91-20-3 | 1 | Yes | Yes | Yes
Benzothiazole | 95-16-9 | 1, 2 | Yes | Yes | Yes
1H-Indene, 1,3-dimethyl- | 2177-48-2 | 1 | Yes | Yes | Yes
Naphthalene, 2-methyl- | 91-57-6 | 1 | Yes | Yes | Yes
1H-Indene, 1,1,3-trimethyl- | 2177-45-9 | 1 | Yes | Yes | Yes
Biphenyl | 92-52-4 | 1 | - | Yes | -
Naphthalene, 1,4-dimethyl- | 571-58-4 | 1
Quinoline, 2,4-dimethyl- | 1198-37-4 | 1, 2 | Yes | Yes | Yes
Quinoline, 1,2-dihydro-2,2,4-trimethyl- | 147-47-7 | 1, 2 | Yes | Yes | Yes
Naphthalene, 1,6,7-trimethyl- | 2245-38-7 | 1 | Yes | Yes | Yes
Diphenylamine | 122-39-4 | 1 | - | - | Yes
n-Hexadecanoic acid | 57-10-3 | 1, 2 | Yes | - | Yes
1,4-Benzenediamine, N-phenyl- | 101-54-2 | 1 | Yes | - | Yes
2-Mercaptobenzothiazole | 149-30-4 | 1 | Yes | - | Yes
Pyrene | 129-00-0 | 1 | Yes | Yes | Yes
Octadecanoic acid | 57-11-4 | 1, 2 | Yes | - | Yes
1,4-Benzenediamine, N-(1,3-dimethylbutyl)-N'-phenyl- | 793-24-8 | 1, 2 | Yes | Yes | Yes
1,4-Benzenediamine, N, N'-diphenyl- | 74-31-7 | 1 | - | - | Yes
*PCDL: Personal Compound Data Library

## Bitumen Pyrogram
Figure 3. Py-GC-MS pyrogram of sample asphalt binder/bitumen, obtained using method Pyro_Poly600, showing a characteristic alkene/alkane pattern.

## Asphalt Pyrogram
Figure 4. Py-GC-MS pyrogram of sample Parking lot asphalt, obtained using method Pyro_Poly600, showing a characteristic alkene/alkane pattern.

## Compounds in Asphalt & Bitumen
Table 3. List of Compounds identified in the TIC of the Py-GC-MS data of the sample Asphalt-parking lot and sample Asphalt binder/bitumen.
Classes of Compounds | MW | Important EI fragment ions (m/z) | Asphalt-parking lot (#2) | Asphalt binder/ Bitumen (#3)
Aliphatic cross-links
Alkanes |  | 57, 71, 85 | Yes (C7 - C31) | Yes (C7 - C31)
Alkenes (a, b) |  | 55, 69, 83 | Yes (C7 - C22) | Yes (C7 - C23)
Alkylbenzenes
Benzene | 78 | 78, 77, 63, 51, | Yes | Yes
C1-benzene (Toluene) | 92 | 92, 91, 65,51 | Yes | Yes
C2-benzenec | 106 | 106, 105, 91, 77, 65 | Yes | Yes
C3-benzened | 120 | 120, 119, 105, 91, 77 | Yes | Yes
C4-benzenee | 134 | 134, 120, 119, 91, 77
Benzothiophenes
C2-benzothiophenef | 162 | 162, 161, 147 | Yes | Yes
C3-benzothiopheneg | 176 | 176, 175,161, 147 | Yes | Yes
a From heptene to docosene (C7 – C22) the alkene-alkane peaks are resolved for the Pure Asphalt sample.
b Up to tricosene (C7 - C23) the alkene-alkane peaks are resolved for Asphalt Binder/Bitumen.
c Detected as dimethyl-substituted benzene.
d Detected as trimethyl/ethyl-, methyl-substituted benzene.
e Detected as tetramethyl-substituted benzene.
f Detected as Benzo[b]thiophene, 3,5-dimethyl
g Detected as Benzo[b]thiophene, 1,3,5-trimethyl