## Figure 2 & 3 data
Sample ID | State | Bulk Density (g/cm3) | Particle Density (g/cm3) | Porosity
California-1 | CA-1 | 0.43 | 1.59 | 0.73
Colorado-1a | CO-1a | 1.22 | 2.56 | 0.53
Colorado-1b | CO-1b | 0.83 | 1.25 | 0.33
Colorado-1c | CO-1c | 0.62 | 1.4 | 0.56
Colorado-1d | CO-1d | 1.41 | 2.33 | 0.39
Colorado-1e | CO-1e | 1.72 | 3.18 | 0.46
Georgia-1 | GA-1 | 1.37 | 2 | 0.31
Illinois-1 | IL-1 | 0.26 | 1.73 | 0.85
Iowa-1 | IA-1 | 1.03 | 2.06 | 0.5
Kentucky-1 | KY-1 | 1.32 | 2.51 | 0.48
Louisiana-1 | LA-1 | 1.23 | 2.17 | 0.43
Nebraska-1 | NE-1 | 0.71 | 1.77 | 0.6
Ohio-1 | OH-1 | 0.7 | 1.26 | 0.44
Ohio-2a | OH-2a | 0.58 | 1.25 | 0.53
Ohio-2b | OH-2b | 1.36 | 2.28 | 0.41
Ohio-2c | OH-2c | 1.37 | 2 | 0.31
Ohio-2d | OH-2d | 1.21 | 2.59 | 0.53
Ohio-3a | OH-3a | 1.32 | 3.95 | 0.67
Ohio-3b1 | OH-3b1 | 0.54 | 2.68 | 0.8
Ohio-3b2 | OH-3b2 | 0.51 | 3.58 | 0.86
Ohio-3c1 | OH-3c1 | 0.75 | 2.26 | 0.67
Ohio-3c2 | OH-3c2 | 0.7 | 1.39 | 0.5
Ohio-3d | OH-3d | 1.35 | 1.84 | 0.27
Pennsylvania-1 | PA-1 | 0.37 | 1.63 | 0.77
Tennessee-1 | TN-1 | 1.25 | 1.67 | 0.25
Texas-1 | TX-1 | 1.02 | 1.22 | 0.17
Texas-2a | TX-2a | 0.45 | 1.17 | 0.62
Texas-2b | TX-2b | 0.83 | 1.24 | 0.33
West Virginia-1 | WV-1 | 0.74 | 1.53 | 0.52
West Virginia-2a | WV-2a | 0.68 | 1.64 | 0.59
West Virginia-2b | WV-2b | 0.58 | 1.89 | 0.69

## Figure 8 Data
Major Elemental | Concentration (%) | Minor Elemental | Concentration (%) | Trace | Concentration (%) | Element | Concentration (%)
Al | 4.456 | Br | 0.11 | As | 0.0094889 | Fe | 14.7847
C* | 4.0041 | Cl | 0.41333 | Cu | 0.05706 | Si | 9.1944
IC | 1.77 | F | 0.7 | Ni | 0.027736 | Zn | 5.1276
OC | 2.15 | K | 0.65283 | Pb | 0.028852 | Al | 4.456
Ca | 4.3059 | Mn | 0.71237 | Sr | 0.026275 | Ca | 4.3059
Fe | 14.7847 | S* | 0.19804 |  |  | C* | 4.0041
Mg | 1.1239 | Ti | 0.3368 |  |  | OC | 2.15
Na | 1.1784 |  |  |  |  | IC | 1.77
P | 1.4499 |  |  |  |  | P | 1.4499
Si | 9.1944 |  |  |  |  | Na | 1.1784
Zn | 5.1276 |  |  |  |  | Mg | 1.1239
[6 empty] | Mn | 0.71237
[6 empty] | K | 0.65283
[6 empty] | Cl | 0.41333
[6 empty] | Ti | 0.3368
[6 empty] | S* | 0.19804
[6 empty] | Ba | 0.0618
[6 empty] | Cu | 0.05706
[6 empty] | Pb | 0.028852
[6 empty] | Ni | 0.027736
[6 empty] | Sr | 0.026275