## Summary - Main Parameters
Sample ID | Coagulent Material | Column Initial P Retained | Qmax | SSA | Ox.Al | Ox.Fe | Ox.Al.Fe | PSR | Effective grain size | Ksat | BD | porosity | Al2O3 | Fe2O3 | R203 | CaO | MgO
- | - | mg P/kg | mg P/kg | m2/g | mmol/kg | mmol/kg | mmol/kg | % | d10, μm | cm/h | g/cm3 | % | % | % | % | % | %
DA1 | ALUM | 9576 | 11675 | 12.25 | 2417 | 55 | 2472 | 3.66 | 75.4 | 53.1 | 0.55 | 62 | 15.05 | 1.99 | 17.04 | 0.87 | 0.51
DA2 | ALUM | 2376.943901 | 7548.681035 | 1.81 | 828 | 28 | 856 | 3.43 | 80 | 47.2 | 0.93 | 40 | 16.6 | 3.54 | 20.14 | 1.5 | 0.99
DA3 | ALUM | 4831.227744 | 14524.51718 | 316.5 | 2348 | 121 | 2469 | 0.9 | 198.8 | 245.9 | 0.49 | 58 | 16.9 | 1.84 | 18.74 | 0.33 | 0.11
DA4 | ALUM | 5074.341335 | 13291.42078 | 7.99 | 3852 | 258 | 4110 | 1.31 | 56.4 | 11.7 | 0.44 | 76 | 28.4 | 2.4 | 30.8 | 0.3 | 0.05
DA5 | ALUM | 420.6801093 | 3128.274182 | 0.95 | 1195 | 95 | 1290 | 1.02 | 93.3 | 15.5 | 1.21 | 30 | 19.45 | 2.85 | 22.3 | 0.32 | 0.2
DA6 | ALUM | 700.0902383 | 4731.862692 | 23.53 | 2642 | 50 | 2692 | 0.28 | 127.8 | 112.7 | 1.03 | 36 | 21.6 | 3 | 24.6 | 1.15 | 0.76
DP1 | PACl | 1284 | 1479 | 3.21 | 2711 | 200 | 2911 | 1.22 | 211.6 | 98.5 | 0.79 | 46 | 28.4 | 1.78 | 30.18 | 0.25 | 0.09
DP2 | PACl | 1463 | 1347 | 1.69 | 2618 | 130 | 2748 | 1.04 | 82.7 | 59 | 0.93 | 51 | 25.5 | 2.28 | 27.78 | 0.31 | 0.19
DP3 | PACl | 3833.173437 | 18159.56435 | 5.46 | 2959 | 283 | 3242 | 0.59 | 32.9 | 47 | 1.01 | 36 | 27.7 | 4.52 | 32.22 | 0.2 | 0.04
DP4 | PACl | 7178.25152 | 17452.09166 | 146.59 | 4218 | 58 | 4276 | 0.35 | 114.5 | 47.6 | 0.81 | 52 | 28.2 | 0.78 | 28.98 | 0.59 | 0.09
DP5 | PACl | 1339.957859 | 8691.939586 | 1.96 | 2170 | 104 | 2274 | 0.79 | 87.7 | 37.8 | 1.01 | 35 | 27.6 | 2.24 | 29.84 | 0.26 | 0.08
Notes:
Data above are mean values of triplicates for Column Initial P Retained, Qmax, Ox.Al, Ox.Fe, Ox.Al.Fe, PSR, BD, and porosity
Data above are mean values of four replicates for Ksat
Data above are based on three samples analyzed cumulatively for d10
Data above are for single composite samples for SSA, Al2O3, Fe2O3, R2O3, CaO, and MgO
*Note that results for DA1, DP1, and DP2 were reported in the FY17 RARE Final Report and Ament et al. (2021)
Ament, M. R., Hurley, S. E., Voorhees, M., Perkins, E., Yuan, Y., Faulkner, J. W., & Roy, E. D. (2021). Balancing hydraulic control and phosphorus removal in bioretention media amended with drinking water treatment residuals. ACS ES&T Water, 1(3), 688-697.

## Bulk Density & Porosity
source | Replicate | Bulk density (g/cm^3) | Porosity (%)
DA2 | 1 | 0.934765 | 39.58793 | *Note that results for DA1, DP1, and DP2 were reported in the FY17 RARE Final Report and Ament et al. (2021)
DA2 | 2 | 0.950665 | 38.65945 | Ament, M. R., Hurley, S. E., Voorhees, M., Perkins, E., Yuan, Y., Faulkner, J. W., & Roy, E. D. (2021). Balancing hydraulic control and phosphorus removal in bioretention media amended with drinking water treatment residuals. ACS ES&T Water, 1(3), 688-697.
DA2 | 3 | 0.90307 | 41.13241
DA3 | 1 | 0.537735 | 57.26105
DA3 | 2 | 0.483835 | 57.07391
DA3 | 3 | 0.44931 | 58.53965
DA4 | 1 | 0.430015 | 76.30203
DA4 | 2 | 0.42081 | 76.46161
DA4 | 3 | 0.45841 | 74.94151
DA5 | 1 | 1.241715 | 28.84624
DA5 | 2 | 1.204305 | 31.38274
DA5 | 3 | 1.1948 | 30.2388
DA6 | 1 | 1.037875 | 36.11799
DA6 | 2 | 0.9955 | 36.69518
DA6 | 3 | 1.065175 | 34.99977
DP3 | 1 | 1.003535 | 36.02495
DP3 | 2 | 0.98726 | 36.4579
DP3 | 3 | 1.029335 | 35.24301
DP4 | 1 | 0.89706 | 41.12852
DP4 | 2 | 0.856305 | 43.29313
DP4 | 3 | 0.66254 | 71.80489
DP5 | 1 | 1.02047 | 35.41615
DP5 | 2 | 0.99157 | 37.03198
DP5 | 3 | 1.026295 | 32.78109
SAND | 1 | 1.78989 | 19.75531
SAND | 2 | 1.71365 | 20.11887
SAND | 3 | 1.73605 | 20.80786

## d10 and d60
source | Seive size (microns) | Cumulative mass retained for seive size across three replicates (g) | Total Mass for all seives (g, from 3 replicates 100 g each) | % retained | Cumulative % retained | % finer | Inverse slope between points containing d60 and d10 | add to lower point (um) | d60 in blue (um) and d10 in yellow (um) | Uniformity coefficient (d60/d10)
DA2 | 2000 | 0 | 299.2715 | 0 | 0 | 100
DA2 | 1000 | 42.4028 | 299.2715 | 14.16867 | 14.16867 | 85.83133 |  |  |  |  | *Note that results for DA1, DP1, and DP2 were reported in the FY17 RARE Final Report and Ament et al. (2021)
DA2 | 500 | 61.7573 | 299.2715 | 20.63588 | 34.80455 | 65.19545 |  |  |  |  | Ament, M. R., Hurley, S. E., Voorhees, M., Perkins, E., Yuan, Y., Faulkner, J. W., & Roy, E. D. (2021). Balancing hydraulic control and phosphorus removal in bioretention media amended with drinking water treatment residuals. ACS ES&T Water, 1(3), 688-697.
DA2 | 250 | 83.6604 | 299.2715 | 27.95468 | 62.75923 | 37.24077 | 8.943045 | 203.5369 | 453.5369
DA2 | 125 | 59.5565 | 299.2715 | 19.90049 | 82.65973 | 17.34027 |  |  |  | 5.672727
DA2 | 75 | 24.3813 | 299.2715 | 8.146883 | 90.80661 | 9.193391 | 6.137316 | 4.950413 | 79.95041
DA2 | 0 | 27.5132 | 299.2715 | 9.193391 | 100 | 0
DA3 | 2000 | 0 | 302.1994 | 0 | 0 | 100
DA3 | 1000 | 92.1561 | 302.1994 | 30.49513 | 30.49513 | 69.50487
DA3 | 500 | 84.0511 | 302.1994 | 27.81313 | 58.30826 | 41.69174 | 17.97712 | 329.1298 | 829.1298
DA3 | 250 | 84.609 | 302.1994 | 27.99774 | 86.306 | 13.694 |  |  |  | 4.170037
DA3 | 125 | 27.2702 | 302.1994 | 9.023909 | 95.3299 | 4.670095 | 13.85209 | 73.83032 | 198.8303
DA3 | 75 | 8.3517 | 302.1994 | 2.763639 | 98.09354 | 1.906456
DA3 | 0 | 5.7613 | 302.1994 | 1.906456 | 100 | 0
DA4 | 2000 | 0 | 298.2979 | 0 | 0 | 100
DA4 | 1000 | 26.0607 | 298.2979 | 8.736468 | 8.736468 | 91.26353
DA4 | 500 | 61.309 | 298.2979 | 20.55294 | 29.28941 | 70.71059
DA4 | 250 | 81.298 | 298.2979 | 27.25396 | 56.54337 | 43.45663 | 9.172978 | 151.752 | 401.752
DA4 | 125 | 59.771 | 298.2979 | 20.03735 | 76.58073 | 23.41927 |  |  |  | 7.125925
DA4 | 75 | 30.1771 | 298.2979 | 10.11643 | 86.69716 | 13.30284
DA4 | 0 | 39.6821 | 298.2979 | 13.30284 | 100 | 0 | 5.637893 | 56.37893 | 56.37893
DA5 | 2000 | 0 | 301.9463 | 0 | 0 | 100
DA5 | 1000 | 2.9516 | 301.9463 | 0.9775248 | 0.9775248 | 99.02248
DA5 | 500 | 40.7226 | 301.9463 | 13.4867 | 14.46423 | 85.53577
DA5 | 250 | 107.4258 | 301.9463 | 35.57778 | 50.04201 | 49.95799 | 7.026857 | 70.56378 | 320.5638
DA5 | 125 | 99.3674 | 301.9463 | 32.90896 | 82.95098 | 17.04902 |  |  |  | 3.43512
DA5 | 75 | 33.5921 | 301.9463 | 11.12519 | 94.07617 | 5.923835 | 4.494305 | 18.31953 | 93.31953
DA5 | 0 | 17.8868 | 301.9463 | 5.923835 | 100 | 0
DA6 | 2000 | 0 | 300.1811 | 0 | 0 | 100
DA6 | 1000 | 67.6258 | 300.1811 | 22.52833 | 22.52833 | 77.47167
DA6 | 500 | 89.134 | 300.1811 | 29.69341 | 52.22174 | 47.77826 | 16.83875 | 205.7989 | 705.7989
DA6 | 250 | 73.2322 | 300.1811 | 24.39601 | 76.61775 | 23.38225 |  |  |  | 5.520929
DA6 | 125 | 41.1051 | 300.1811 | 13.69343 | 90.31118 | 9.688818 | 9.128463 | 2.840615 | 127.8406
DA6 | 75 | 14.8545 | 300.1811 | 4.948513 | 95.25969 | 4.740305
DA6 | 0 | 14.2295 | 300.1811 | 4.740305 | 100 | 0
DP3 | 2000 | 0 | 298.5305 | 0 | 0 | 100
DP3 | 1000 | 57.215 | 298.5305 | 19.16555 | 19.16555 | 80.83445
DP3 | 500 | 37.5378 | 298.5305 | 12.57419 | 31.73974 | 68.26026
DP3 | 250 | 42.7509 | 298.5305 | 14.32045 | 46.06018 | 53.93982 | 17.45756 | 105.796 | 355.796
DP3 | 125 | 53.7376 | 298.5305 | 18.00071 | 64.06089 | 35.93911 |  |  |  | 10.80651
DP3 | 75 | 39.2852 | 298.5305 | 13.15953 | 77.22042 | 22.77958
DP3 | 0 | 68.004 | 298.5305 | 22.77958 | 100 | 0 | 3.292422 | 32.92422 | 32.92422
DP4 | 2000 | 0 | 298.8198 | 0 | 0 | 100
DP4 | 1000 | 57.2262 | 298.8198 | 19.15074 | 19.15074 | 80.84926
DP4 | 500 | 72.0709 | 298.8198 | 24.11852 | 43.26925 | 56.73075 | 20.73096 | 67.77479 | 567.7748
DP4 | 250 | 76.9331 | 298.8198 | 25.74565 | 69.0149 | 30.9851 |  |  |  | 4.956468
DP4 | 125 | 58.4637 | 298.8198 | 19.56487 | 88.57977 | 11.42023
DP4 | 75 | 20.3103 | 298.8198 | 6.796839 | 95.37661 | 4.623388 | 7.356361 | 39.5523 | 114.5523
DP4 | 0 | 13.8156 | 298.8198 | 4.623388 | 100 | 0
DP5 | 2000 | 0 | 300.2583 | 0 | 0 | 100
DP5 | 1000 | 24.0905 | 300.2583 | 8.023259 | 8.023259 | 91.97674
DP5 | 500 | 104.2919 | 300.2583 | 34.73406 | 42.75732 | 57.24268 | 14.39509 | 39.69186 | 539.6919
DP5 | 250 | 82.5995 | 300.2583 | 27.50948 | 70.2668 | 29.7332 |  |  |  | 6.151762
DP5 | 125 | 44.2128 | 300.2583 | 14.72492 | 84.99172 | 15.00828
DP5 | 75 | 20.1739 | 300.2583 | 6.718848 | 91.71057 | 8.289429 | 7.441751 | 12.72964 | 87.72964
DP5 | 0 | 24.8897 | 300.2583 | 8.289429 | 100 | 0

## Ksat
source | Replicate | Ksat (cm/hr)
DA2 | 1 | 51.26495 | *Note that results for DA1, DP1, and DP2 were reported in the FY17 RARE Final Report and Ament et al. (2021)
DA2 | 2 | 36.27034 | Ament, M. R., Hurley, S. E., Voorhees, M., Perkins, E., Yuan, Y., Faulkner, J. W., & Roy, E. D. (2021). Balancing hydraulic control and phosphorus removal in bioretention media amended with drinking water treatment residuals. ACS ES&T Water, 1(3), 688-697.
DA2 | 3 | 54.02504
DA3 | 1 | 162.3147
DA3 | 2 | 270.8057
DA3 | 3 | 304.5574
DA4 | 1 | 13.93657
DA4 | 2 | 18.51181
DA4 | 3 | 2.765846
DA5 | 1 | 12.09842
DA5 | 2 | 19.68293
DA5 | 3 | 14.72051
DA6 | 1 | 79.48501
DA6 | 2 | 151.0635
DA6 | 3 | 107.4156
DP3 | 1 | 35.66465
DP3 | 2 | 68.44463
DP3 | 3 | 36.8722
DP4 | 1 | 47.87233
DP4 | 2 | 22.55228
DP4 | 3 | 72.44485
DP5 | 1 | 20.91731
DP5 | 2 | 71.06288
DP5 | 3 | 21.49425
SAND | 1 | 175.2948
SAND | 2 | 271.9059
SAND | 3 | 479.1661

## Oxalate Extractions
source | replicate | P (mmol/kg) | Al (mmol/kg) | Fe (mmol/kg) | PSR
DA2 | 1 | 13.54883 | 771.5068 | 26.64038 | 3.39507 | *Note that results for DA1, DP1, and DP2 were reported in the FY17 RARE Final Report and Ament et al. (2021)
DA2 | 2 | 14.74549 | 825.726 | 28.97878 | 3.450429 | Ament, M. R., Hurley, S. E., Voorhees, M., Perkins, E., Yuan, Y., Faulkner, J. W., & Roy, E. D. (2021). Balancing hydraulic control and phosphorus removal in bioretention media amended with drinking water treatment residuals. ACS ES&T Water, 1(3), 688-697.
DA2 | 3 | 15.85071 | 888.8126 | 29.51788 | 3.452071
DA3 | 1 | 10.24867 | 2233.432 | 116.611 | 0.8722116
DA3 | 2 | 12.33585 | 2586.497 | 128.2294 | 0.9088096
DA3 | 3 | 10.6363 | 2224.359 | 116.956 | 0.9085748
DA4 | 1 | 26.24423 | 3852.934 | 253.9417 | 1.278063
DA4 | 2 | 28.40954 | 3872.696 | 265.5674 | 1.373017
DA4 | 3 | 26.17739 | 3829.671 | 254.6767 | 1.28184
DA5 | 1 | 8.196042 | 1429.673 | 112.8674 | 1.062668
DA5 | 2 | 4.596201 | 885.1121 | 71.82316 | 0.9606087
DA5 | 3 | 7.034848 | 1271.044 | 101.2099 | 1.025298
DA6 | 1 | 4.665085 | 2745.55 | 51.89493 | 0.3335247
DA6 | 2 | 3.414497 | 2599.418 | 49.87617 | 0.2577665
DA6 | 3 | 3.270027 | 2581.087 | 47.69336 | 0.2487867
DP1 | 1 | 7.676424 | 1723.3 | 128.5842 | 0.8290391
DP1 | 2 | 10.6816 | 2336.413 | 165.3704 | 0.8539192
DP1 | 3 | 6.801845 | 1580.988 | 117.1482 | 0.8010951
DP2 | 1 | 0.751862 | 550.3328 | 29.22482 | 0.2594606
DP2 | 2 | 0.4994191 | 635.797 | 32.95825 | 0.1493578
DP2 | 3 | 0.5472286 | 550.1049 | 31.89323 | 0.1880517
DP3 | 1 | 8.519578 | 2819.494 | 257.3541 | 0.5537861
DP3 | 2 | 10.24124 | 3063.382 | 298.8484 | 0.6091935
DP3 | 3 | 9.849804 | 2992.738 | 293.6102 | 0.5994376
DP4 | 1 | 7.346238 | 4084.722 | 58.33869 | 0.3546285
DP4 | 2 | 7.722151 | 4237.668 | 59.3566 | 0.3594185
DP4 | 3 | 7.572996 | 4332.818 | 55.15326 | 0.3451708
DP5 | 1 | 12.34218 | 2692.138 | 129.1031 | 0.8749472
DP5 | 2 | 7.915641 | 2002.013 | 96.65978 | 0.7543473
DP5 | 3 | 7.02026 | 1815.109 | 87.44146 | 0.737984

## Batch Isotherms
DWTR | replicate | K | Qmax | Model Efficiency
DA2 | a | 0.004672208 | 7646.396 | 0.9112057
DA2 | b | 0.006864934 | 7612.627 | 0.9452095 | *Note that results for DA1, DP1, and DP2 were reported in the FY17 RARE Final Report and Ament et al. (2021)
DA2 | c | 0.006845198 | 7387.02 | 0.9315537 | Ament, M. R., Hurley, S. E., Voorhees, M., Perkins, E., Yuan, Y., Faulkner, J. W., & Roy, E. D. (2021). Balancing hydraulic control and phosphorus removal in bioretention media amended with drinking water treatment residuals. ACS ES&T Water, 1(3), 688-697.
DA3 | a | 0.01782889 | 13555.97 | 0.9660148
DA3 | b | 0.01765989 | 13677.36 | 0.9702364
DA3 | c | 0.009501115 | 16340.22 | 0.9494402
DA4 | a | 0.03115779 | 13330.44 | 0.9732711 | Langmuir Model:
DA4 | b | 0.04142701 | 12853.64 | 0.9727956
DA4 | c | 0.03482389 | 13690.18 | 0.9682508
DA5 | a | 0.002617214 | 3132.974 | 0.8750861
DA5 | b | 0.002590817 | 3295.974 | 0.9105719
DA5 | c | 0.002368203 | 2955.874 | 0.8616071
DA6 | a | 0.005639461 | 4465.374 | 0.7947384
DA6 | b | 0.002887168 | 5329.34 | 0.9291772
DA6 | c | 0.005007232 | 4400.874 | 0.9455235
DP3 | a | 0.008551373 | 17883.71 | 0.9789053
DP3 | b | 0.00995927 | 16641.32 | 0.977923
DP3 | c | 0.005546407 | 19953.66 | 0.9753912
DP4 | a | 0.006056667 | 18693.06 | 0.9353013
DP4 | b | 0.00447993 | 19392.93 | 0.9643121
DP4 | c | 0.01425793 | 14270.28 | 0.9422035
DP5 | a | 0.004950811 | 5145.674 | 0.8732772
DP5 | b | 0.0009205557 | 14519.07 | 0.9651545
DP5 | c | 0.003413 | 6411.074 | 0.8303367

## Column Tests
Source | Replicate | initial P retained (mg P/kg) | additional P retained (mg P/kg) | cum. P retained (mg P/kg) | P desorbed (mg P/kg)
BLK | a | 3.836268 | 0 | 3.836268 | 11.97614
BLK | b | 14.9729625 | 0 | 14.9729625 | 16.03578 | *Note that results for DA1, DP1, and DP2 were reported in the FY17 RARE Final Report and Ament et al. (2021)
BLK | c | 0 | 0 | 0 | 12.16494826 | Ament, M. R., Hurley, S. E., Voorhees, M., Perkins, E., Yuan, Y., Faulkner, J. W., & Roy, E. D. (2021). Balancing hydraulic control and phosphorus removal in bioretention media amended with drinking water treatment residuals. ACS ES&T Water, 1(3), 688-697.
DA2 | a | 1611.07201 | 726.472078 | 2337.544088 | 100.3039
DA2 | b | 2834.48649 | 540.627 | 3375.11349 | 1060.92
DA2 | c | 2685.273204 | 334.274796 | 3019.548 | 159.7335
DA3 | a | 3150.254162 | 985.56748 | 4135.821642 | 318.9506314
DA3 | b | 4307.044038 | 626.013948 | 4933.057986 | 177.1539932
DA3 | c | 7036.385 | 1393.5043 | 8429.889 | 354.3303666
DA4 | a | 3174.852762 | 1438.828336 | 4613.681098 | 241.8103512
DA4 | b | 6857.581988 | 2197.236788 | 9054.818776 | 359.0652212
DA4 | c | 5190.589 | 1249.118706 | 6439.708 | 439.4634271
DA5 | a | 168.059236 | 82.423888 | 250.483124 | 46.41509
DA5 | b | 253.604854 | 184.737102 | 438.341956 | 364.879
DA5 | c | 840.3762379 | 302.625112 | 1143.001 | 115.1535497
DA6 | a | 380.759784 | 155.644434 | 536.404218 | 70.90646
DA6 | b | 992.975 | 431.5816 | 1424.557 | 131.1871
DA6 | c | 726.5359 | 221.4309 | 947.9668 | 279.2307787
DP3 | a | 3526.311508 | 1894.496706 | 5420.808214 | 281.2322142
DP3 | b | 4570.68001 | 2356.13977 | 6926.81978 | 239.8278616
DP3 | c | 3402.529 | 378.384008 | 3780.913 | 116.1564961
DP4 | a | 8272.157 | 2381.338764 | 10653.5 | 395.0705508
DP4 | b | 6983.349668 | 1538.187796 | 8521.537464 | 463.4218134
DP4 | c | 6279.247956 | 1147.00144 | 7426.249396 | 259.1638582
DP5 | a | 1603.32631 | 1663.27345 | 3266.59976 | 130.7367
DP5 | b | 1453.285404 | 1858.749 | 3312.034 | 27.29196226
DP5 | c | 963.2618622 | 483.10337 | 1446.365 | 155.1359

## Arsenic
Source | replicate | Sample Mass (g) | As (mg/L) | Source Avg (mg As/L) | Source Avg (mg As/kg)
Blank | 1 | 0 | < 0.0010 | < 0.0010 | below detection
Blank | 2 | 0 | < 0.0010
Blank | 3 | 0 | < 0.0010
DA1 | 1 | 10.106 | 0.0035 | 0.0034 | 0.06701268
DA1 | 2 | 10.25 | 0.0032
DA1 | 3 | 10.086 | 0.0035
DA2 | 1 | 10.09 | < 0.0010 | < 0.0010 | below detection
DA2 | 2 | 10.115 | < 0.0010
DA2 | 3 | 10.034 | < 0.0010
DA3 | 1 | 10.126 | 0.0013 | 0.001166667 | 0.02302935
DA3 | 2 | 10.211 | 0.0011
DA3 | 3 | 10.059 | 0.0011
DA4 | 1 | 10.213 | 0.0024 | 0.002366667 | 0.04658029
DA4 | 2 | 10.228 | 0.0023
DA4 | 3 | 10.044 | 0.0024
DA5 | 1 | 10.009 | < 0.0010 | < 0.0010 | below detection
DA5 | 2 | 10.031 | < 0.0010
DA5 | 3 | 10.031 | < 0.0010
DA6 | 1 | 10.203 | < 0.0010 | < 0.0010 | below detection
DA6 | 2 | 10.053 | < 0.0010
DA6 | 3 | 10.031 | < 0.0010
DP1 | 1 | 9.999 | 0.004 | 0.004166667 | 0.08190277
DP1 | 2 | 10.266 | 0.0042
DP1 | 3 | 10.259 | 0.0043
DP2 | 1 | 10.11 | < 0.0010 | < 0.0010 | below detection
DP2 | 2 | 10.299 | < 0.0010
DP2 | 3 | 10.378 | < 0.0010
DP3 | 1 | 10.039 | 0.0021 | 0.002266667 | 0.04499289
DP3 | 2 | 10.046 | 0.0023
DP3 | 3 | 10.142 | 0.0024
DP4 | 1 | 10.077 | < 0.0010 | < 0.0010 | below detection
DP4 | 2 | 10.281 | < 0.0010
DP4 | 3 | 10.076 | < 0.0010
DP5 | 1 | 10.208 | < 0.0010 | < 0.0010 | below detection
DP5 | 2 | 10.199 | < 0.0010
DP5 | 3 | 10.159 | < 0.0010
DA1-Raw | 1 | 10.077 | < 0.0010 | < 0.0010 | below detection
DA1-Raw | 2 | 10.08 | < 0.0010
DA1-Raw | 3 | 10.144 | < 0.0010
DA5-Raw | 1 | 10.045 | < 0.0010 | < 0.0010 | below detection
DA5-Raw | 2 | 10.158 | < 0.0010
DA5-Raw | 3 | 10.377 | < 0.0010
DP5-Raw | 1 | 10.141 | < 0.0010 | < 0.0010 | below detection
DP5-Raw | 2 | 10.45 | < 0.0010
DP5-Raw | 3 | 10.394 | < 0.0010

## PFAS
Facility | units | PFBA | PFPeA | PFHxA | PFHpA | PFOA | PFNA | PFDA | PFBS | PFHxS | PFOS
A-dwtr | (ng/g) | U | U | U | U | U | U | U | U | U | U
A-sw | (ng/L) | 1 | U | U | U | 2 | 1 | U | U | U | U
B-dwtr | (ng/g) | U | U | 16 | 22 | 7 | 1 | U | 7 | U | U
B-sw | (ng/L) | 2 | U | U | U | 1 | 4 | U | U | U | U
C-dwtr | (ng/g) | 5 | U | U | U | 12 | U | 10 | U | 1 | 6
C-sw | (ng/L) | 1 | 2 | 2 | 1 | 2 | U | U | U | U | U
D-dwtr | (ng/g) | U | U | U | U | U | U | U | U | U | U
D-sw | (ng/L) | 1 | U | U | U | 1 | U | U | U | U | U
E-dwtr | (ng/g) | U | U | U | U | U | U | U | U | U | U
E-sw | (ng/L) | 1 | U | 1 | U | 1 | U | U | U | U | U
F-dwtr | (ng/g) | U | U | U | U | U | U | U | U | U | U
F-sw | (ng/L) | 1 | 5 | 3 | 2 | 1 | U | U | U | U | U
G-dwtr | (ng/g) | U | U | U | U | 6 | 2 | U | U | U | U
G-sw | (ng/L) | U | U | 2 | U | U | U | U | U | U | U
H-dwtr | (ng/g) | U | U | U | U | U | U | U | U | U | U
H-sw | (ng/L) | 2 | 1 | 7 | U | 2 | U | U | U | U | U
I-dwtr | (ng/g) | U | U | U | U | U | U | U | U | U | 193
I-sw | (ng/L) | U | U | U | U | U | U | U | U | U | U
J-dwtr | (ng/g) | U | U | U | U | U | U | U | U | U | U
J-sw | (ng/L) | 3 | 2 | 3 | 2 | 6 | U | U | 2 | 1 | U
K-dwtr | (ng/g) | U | U | U | U | U | U | U | U | U | U
K-sw | (ng/L) | 3 | 2 | 4 | 1 | 4 | U | U | U | U | U
blank (sand) | (ng/g) | U | U | U | U | U | U | U | U | U | U
blank (DI water) | (ng/L) | U | U | 1 | U | U | U | U | U | U | U
Flags | Description
U | Concentration estimates below lowest acceptable calibration point