## Sheet1
Surface roughness plots pore analysis
Used MS Word to draw vertical and horixontal lines to estimate the depth and width of pores in the eoncrete samples analyzed by Katherine Hepler for her dissertation and paper
If general coupon cupping is X um, then total volume maximum volume of that cupping X*(pi)R^2 or |  |  |  |  | Cupping depth (mm) | Cupping volume |  | Vol. H2O to fill cup |  | Vol. H2O from low flow test |  | Vol. H2O from HUDEX
Calibration of sample optical pic, 0.42"=8mm. Coupon in B is 1.84"= |  |  | 35.04762 | mm diameter | 0.18 | 173.5638 | mm^3 | 0.1865285 | cm^3 | 100 | mL/min | 4520 | mL/min
Coupon surface area = | 9.647325 | cm^2 |  |  |  | 0.1735638 | cm^3 | Vol/area |  | 0.8 | fraction of flow on coupon | 7.109235 | fan pattern length @27 cm from 15°nozzle (cm)
Calibration for sample 1 (B on left side of picture) | [7 empty] | 0.01933474 | mL/cm^2 | 15 | test duration (min) | 0.202845 | fraction of flow on coupon
Horizontal | 0.25 | inch= | 2000 | um |  |  |  | 0.1933474 | L/m^2 | 1200 | Vol (mL/cm2) | 7.009524 | time (s) coupon in contact with H2O @5 mm/sec sweep rate
Vertical | 0.52 | inch= | 650 | um | [5 empty] | 12000 | L/m^2 | 11.10282 | Vol (mL/cm2)
[12 empty] | 111.0282 | L/m^2
Horizontal width of some peaks | Pic measurement | Actual size
Left side (rough side) | 0.05 | 400 | um
| 0.07 | 560 | um
| 0.02 | 160 | um
| 0.06 | 480 | um
left side (wide pore from 4-7um) | 0.35 | 2800 | um
Right side (smooth side)
| 0.02 | 160 | um
| 0.05 | 400 | um
| 0.04 | 320 | um
Vertical depth of some peaks
Big hole (left side) | 0.42 | 525 | um
Right side | 0.05 | 62.5 | um
| 0.03 | 37.5 | um
| 0.02 | 25 | um
Calibration for sample 2 (C on right side of picture)
Horizontal | 0.24 | inch= | 2000 | um
Vertical | 0.51 | inch= | 320 | um
Total depth range | 0.51 | inch | 320 | um
Horizontal width of some peaks
Left side | Pic measurement | Actual size
| 0.05 | 416.6667 | um
| 0.02 | 166.6667 | um
| 0.06 | 500 | um
| 0.08 | 666.6667 | um
| 0.04 | 333.3333 | um
| 0.08 | 666.6667 | um
Right side
| 0.05 | 416.6667 | um
| 0.02 | 166.6667 | um
Vertical depth of some peaks
Left side
| 0.03 | 18.82353 | um
| 0.08 | 50.19608 | um
| 0.19 | 119.2157 | um
| 0.21 | 131.7647 | um
Right side
| 0.26 | 163.1373 | um
| 0.07 | 43.92157 | um
| 0.02 | 12.54902 | um
| 0.08 | 50.19608 | um
27 cm
θ=15°