## 2um_3Ev vs 20E
Total Depth Removed | Percent Activity Remaining |  | Total Depth Removed | Percent Activity Temaining |  | Total Depth Removed | Percent Activity Temaining |  | Total Depth Removed | Percent Activity Temaining
um |  | Error | \g(m)m |  | Error | \g(m)m |  | Error | \g(m)m |  | Error
| 3E T-only A |  |  | 3E Precip B |  |  | 20E T-only C |  |  | 20E Precip D
18.74448 | 92.06% | 0.883% | 29.19485 | 90.64% | 0.568% | 40.57794 | 64% | 1.117% | 31.6927 | 73.39% | 0.991%
33.86206 | 86.49% | 1.263% | 54.86211 | 81.13% | 1.04% | 64.84238 | 46.26% | 1.512% | 63.51954 | 57.35% | 1.373%
52.18095 | 81.1% | 1.631% | 74.18349 | 72.3% | 1.471% | 94.89309 | 30.65% | 1.846% | 96.25293 | 44.67% | 1.667%
65.28885 | 76.79% | 1.93% | 92.08153 | 65.99% | 1.777% | 117.94569 | 25.28% | 1.956% | 124.03724 | 35.7% | 1.875%
77.34224 | 72.76% | 2.212% | 111.89942 | 65.66% | 1.797% | 145.42472 | 22.41% | 2.013% | 156.74751 | 28.67% | 2.033%
89.35781 | 68.62% | 2.506% | 131.08839 | 60.44% | 2.045% | 161.51622 | 20.64% | 2.049% | 182.86207 | 23.03% | 2.16%
101.32137 | 65.05% | 2.761% | 153.61581 | 52.21% | 2.442% | 179.75848 | 19.11% | 2.079% | 206.91837 | 20.37% | 2.219%
114.50019 | 60.96% | 3.054% | 175.55214 | 43.77% | 2.85% | 194.43463 | 18.32% | 2.095% | 232.65828 | 18.18% | 2.266%
127.2818 | 57.73% | 3.287% | 197.38917 | 37.11% | 3.171% | 214.93405 | 16.92% | 2.123% | 257.27887 | 16.02% | 2.314%
141.27869 | 50.88% | 3.787% | 214.53535 | 32.68% | 3.384% | 232.61203 | 15.73% | 2.147% | 278.90225 | 14.57% | 2.346%
155.36542 | 45.52% | 4.176% | 236.53316 | 26.81% | 3.667% | 253.44448 | 14.09% | 2.18% | 304.93355 | 12.6% | 2.389%
169.17315 | 40.76% | 4.524% | 257.95407 | 20.44% | 3.975% | 275.08636 | 12.88% | 2.204% | 328.3053 | 10.99% | 2.425%
183.45376 | 34.26% | 5.001% | 279.54994 | 16.63% | 4.157% | 291.30736 | 12.01% | 2.222% | 347.47263 | 9.903% | 2.449%
197.2284 | 29.72% | 5.334% | 297.33449 | 13.72% | 4.297% | 311.20086 | 10.99% | 2.243% | 371.65381 | 8.666% | 2.476%
210.81389 | 25.14% | 5.67% | 313.5775 | 11.67% | 4.395% | 333.86031 | 9.517% | 2.273% | 396.03851 | 7.333% | 2.505%
225.37821 | 18.03% | 6.195% | 331.27694 | 9.19% | 4.515% | 355.65483 | 8.657% | 2.29% | 419.19749 | 6.232% | 2.53%
239.98037 | 13.13% | 6.555% | 350.50847 | 5.87% | 4.674% | 374.01273 | 7.458% | 2.315% | 439.79404 | 4.587% | 2.567%
253.71717 | 9.73% | 6.804% | 369.43263 | 4.04% | 4.762% | 390.81652 | 6.782% | 2.328% | 464.99742 | 3.067% | 2.601%
266.08739 | 6.908% | 7.012% | 385.65672 | 2.058% | 4.858% | 412.33351 | 5.806% | 2.348% | 490.02966 | 1.668% | 2.632%
278.0604 | 3.34% | 7.275% | 400.48586 | 2.012e-14% | 4.957% | 431.54247 | 5.101% | 2.363% | 514.10908 | 0.116% | 2.667%

## Cs137_3Ev vs 20E (2)
Total Depth Removed | Percent Activity Remaining |  | Total Depth Removed | Percent Activity Temaining |  | Total Depth Removed | Percent Activity Temaining |  | Total Depth Removed | Percent Activity Temaining
um |  | Error | \g(m)m |  | Error | \g(m)m |  | Error | \g(m)m |  | Error | *Change after meeeting
| 3E T-only A |  |  | 3E Precip B |  |  | 20E T-only C |  |  | 20E Precip D
18.74448 | 99.85% | 0.01717% | 29.19485 | 96.03% | 0.112% | 40.57794 | 92.93% | 0.169% | 31.6927 | 97.16% | 0.102%
33.86206 | 98.9% | 0.05723% | 54.86211 | 92.33% | 0.176% | 64.84238 | 87.53% | 0.25% | 63.51954 | 93.22% | 0.193%
52.18095 | 97.19% | 0.101% | 74.18349 | 88.72% | 0.234% | 94.89309 | 79.94% | 0.358% | 96.25293 | 89.01% | 0.284%
65.28885 | 95.34% | 0.142% | 92.08153 | 85.95% | 0.278% | 117.94569 | 74.42% | 0.434% | 124.03724 | 85.65% | 0.355%
77.34224 | 92.82% | 0.193% | 111.89942 | 85.95% | 0.278% | 145.42472 | 68.27% | 0.518% | 156.74751 | 81.3% | 0.447%
89.35781 | 90.51% | 0.238% | 131.08839 | 82.36% | 0.335% | 161.51622 | 64.84% | 0.564% | 182.86207 | 77.52% | 0.526%
101.32137 | 88.3% | 0.281% | 153.61581 | 77.86% | 0.405% | 179.75848 | 61.29% | 0.612% | 206.91837 | 74.09% | 0.598%
114.50019 | 84.84% | 0.346% | 175.55214 | 73.56% | 0.472% | 194.43463 | 58.76% | 0.646% | 232.65828 | 70.62% | 0.671%
127.2818 | 82.14% | 0.397% | 197.38917 | 69.49% | 0.534% | 214.93405 | 55.31% | 0.692% | 257.27887 | 67.72% | 0.731%
141.27869 | 78.68% | 0.461% | 214.53535 | 66.44% | 0.582% | 232.61203 | 52.33% | 0.732% | 278.90225 | 65.44% | 0.779%
155.36542 | 74.34% | 0.542% | 236.53316 | 62.51% | 0.642% | 253.44448 | 48.55% | 0.782% | 304.93355 | 62.61% | 0.837%
169.17315 | 70.75% | 0.608% | 257.95407 | 58.34% | 0.706% | 275.08636 | 45.42% | 0.824% | 328.3053 | 60.06% | 0.89%
183.45376 | 66.54% | 0.686% | 279.54994 | 54.46% | 0.766% | 291.30736 | 43.08% | 0.855% | 347.47263 | 57.97% | 0.934%
197.2284 | 63.35% | 0.745% | 297.33449 | 51.48% | 0.812% | 311.20086 | 40.59% | 0.888% | 371.65381 | 55.53% | 0.985%
210.81389 | 59.88% | 0.808% | 313.5775 | 48.81% | 0.853% | 333.86031 | 37.06% | 0.934% | 396.03851 | 53.05% | 1.036%
225.37821 | 55.57% | 0.888% | 331.27694 | 46.22% | 0.892% | 355.65483 | 34.86% | 0.964% | 419.19749 | 50.77% | 1.083%
239.98037 | 51.59% | 0.961% | 350.50847 | 43.25% | 0.938% | 374.01273 | 32.2% | 0.999% | 439.79404 | 48.81% | 1.124%
253.71717 | 46.99% | 1.045% | 369.43263 | 40.81% | 0.975% | 390.81652 | 29.88% | 1.029% | 464.99742 | 45.94% | 1.184%
266.08739 | 44.01% | 1.1% | 385.65672 | 38.73% | 1.007% | 412.33351 | 27.67% | 1.058% | 490.02966 | 43.43% | 1.236%
278.0604 | 40.97% | 1.156% | 400.48586 | 36.69% | 1.039% | 431.54247 | 24.91% | 1.095% | 514.10908 | 40.91% | 1.288%
373.75464 | 29.29% | 1.156% | 427.4204 | 34% | 1.039% | 451.91239 | 24.19% | 1.095% | 537.68434 | 38.81% | 0.533%
499.88265 | 13.36% | 1.156% | 555.58174 | 22.11% | 1.039% | 468.2444 | 23.66% | 1.095% | 558.34103 | 38.81% | 0.533%
|  |  | 627.66569 | 16.63% | 1.039% | 488.35992 | 22.8% | 1.095% | 585.55642 | 36.16% | 0.609%
[6 empty] | 505.59386 | 21.98% | 1.095% | 607.61457 | 34.07% | 0.695%
[6 empty] | 523.99802 | 21.98% | 1.095% | 633.36374 | 31.48% | 0.821%
[6 empty] | 547.37439 | 19.43% | 2.083% | 656.96675 | 29.17% | 0.945%
[6 empty] | 566.52322 | 18.03% | 2.253% | 678.79364 | 26.98% | 1.069%
[6 empty] | 590.6859 | 16.13% | 2.482% | 703.67787 | 25% | 1.185%
[9 empty] | 725.79616 | 23.28% | 1.288%
[9 empty] | 749.48705 | 21.33% | 1.407%

## 2um_8E
Total Depth Removed | Percent Activity Remaining |  | Total Depth Removed | Percent Activity Temaining |  | Total Depth Removed | Percent Activity Temaining |  | Total Depth Removed | Percent Activity Temaining
um |  | Error | \g(m)m |  | Error | \g(m)m |  | Error | \g(m)m |  | Error
| T-only A |  |  | Precip B |  |  | T-only C |  |  | Precip D
38.19825 | 99.86% | 0.000680903 | 28.39775 | 100% | 0% | 38.58444 | 82.39% | 0.501% | 21.14192 | 79.83% | 0.694%
76.12225 | 68.17% | 0.818% | 53.32206 | 78% | 0.776% | 69.41564 | 67.93% | 0.74% | 45.28654 | 65.1% | 0.978%
111.79066 | 46.43% | 1.164% | 79.43391 | 56.3% | 1.222% | 96.66844 | 54.78% | 0.948% | 72.05558 | 53.68% | 1.181%
145.74256 | 32.65% | 1.367% | 105.77577 | 46.39% | 1.396% | 123.99578 | 43.32% | 1.119% | 97.77486 | 44.05% | 1.343%
179.03245 | 25.72% | 1.465% | 128.55029 | 38.77% | 1.527% | 148.11746 | 33.83% | 1.257% | 126.22258 | 37.04% | 1.461%
211.74071 | 20.72% | 1.536% | 151.6487 | 30.91% | 1.662% | 175.319 | 28.01% | 1.337% | 153.85697 | 30.56% | 1.568%
240.48634 | 17.72% | 1.578% | 175.83138 | 25.74% | 1.751% | 200.01844 | 23.27% | 1.404% | 178.04415 | 26.76% | 1.63%
275.27994 | 14.59% | 1.622% | 198.88285 | 22.24% | 1.809% | 222.17852 | 19.49% | 1.456% | 202.49614 | 23.57% | 1.682%
307.89363 | 11.93% | 1.66% | 221.04248 | 19.47% | 1.854% | 242.97339 | 14.96% | 1.52% | 223.36852 | 20.91% | 1.725%
339.54739 | 10.01% | 1.688% | 240.27785 | 19.47% | 1.854% | 269.46204 | 12.61% | 1.552% | 244.63339 | 18.13% | 1.771%
372.99806 | 8.159% | 1.715% | 261.88831 | 17.07% | 1.895% | 297.99617 | 10.12% | 1.586% | 269.64336 | 15.14% | 1.819%
398.28702 | 6.958% | 1.732% | 282.57877 | 15.39% | 1.923% | 318.14339 | 9.992% | 1.589% | 291.31016 | 12.58% | 1.861%
423.37265 | 5.841% | 1.748% | 302.18026 | 13.33% | 1.958% | 343.36934 | 8.355% | 1.611% | 312.81618 | 10.97% | 1.887%
447.8672 | 5.037% | 1.76% | 322.85664 | 11.4% | 1.99% | 366.6104 | 7.226% | 1.626% | 335.66515 | 8.124% | 1.934%
468.82943 | 4.379% | 1.769% | 342.99793 | 9.819% | 2.016% | 385.92824 | 6.384% | 1.637% | 356.09776 | 6.186% | 1.966%
490.95964 | 3.637% | 1.78% | 365.2045 | 8.231% | 2.043% | 406.0941 | 5.614% | 1.648% | 375.69813 | 5.156% | 1.983%
512.39946 | 3.184% | 1.787% | 387.9227 | 6.184% | 2.077% | 431.16629 | 4.506% | 1.663% | 399.75291 | 4.056% | 2%
538.71455 | 2.619% | 1.795% | 407.37868 | 4.652% | 2.103% | 456.42952 | 3.433% | 1.677% | 421.27785 | 3.261% | 2.013%
566.03212 | 2.062% | 1.804% | 429.65567 | 3.552% | 2.121% | 479.82434 | 2.538% | 1.689% | 444.03224 | 2.242% | 2.029%
588.96147 | 1.74% | 1.808% | 447.41248 | 3.552% | 2.121% | 497.50208 | 1.984% | 1.697% | 464.71075 | 1.353% | 2.044%

## Cs137_8E
Total Depth Removed | Percent Activity Remaining |  | Total Depth Removed | Percent Activity Temaining |  | Total Depth Removed | Percent Activity Temaining |  | Total Depth Removed | Percent Activity Temaining
um |  | Error | \g(m)m |  | Error | \g(m)m |  | Error | \g(m)m |  | Error
| T-only A |  |  | Precip B |  |  | T-only C |  |  | Precip D
38.19825 | 100% | 0 | 28.39775 | 100% | 0% | 38.58444 | 91.67% | 0.17% | 21.14192 | 98.29% | 0.000724425
76.12225 | 87.95% | 0.263% | 53.32206 | 95.36% | 0.148% | 69.41564 | 83.83% | 0.252% | 45.28654 | 95.56% | 0.142%
111.79066 | 75.99% | 0.455% | 79.43391 | 89.78% | 0.255% | 96.66844 | 76.88% | 0.317% | 72.05558 | 92.17% | 0.221%
145.74256 | 63.98% | 0.644% | 105.77577 | 84.27% | 0.355% | 123.99578 | 69.16% | 0.386% | 97.77486 | 87.64% | 0.322%
179.03245 | 54.05% | 0.8% | 128.55029 | 78.83% | 0.452% | 148.11746 | 61.47% | 0.452% | 126.22258 | 83.65% | 0.409%
211.74071 | 46.21% | 0.922% | 151.6487 | 72.64% | 0.561% | 175.319 | 53.91% | 0.516% | 153.85697 | 79.38% | 0.502%
240.48634 | 40.74% | 1.007% | 175.83138 | 67.78% | 0.645% | 200.01844 | 48.38% | 0.562% | 178.04415 | 75.75% | 0.58%
275.27994 | 34.13% | 1.11% | 198.88285 | 62.87% | 0.73% | 222.17852 | 42.77% | 0.608% | 202.49614 | 72.56% | 0.649%
307.89363 | 30.13% | 1.172% | 221.04248 | 58.57% | 0.805% | 242.97339 | 37.86% | 0.648% | 223.36852 | 69.72% | 0.71%
339.54739 | 26.78% | 1.225% | 240.27785 | 58.57% | 0.805% | 269.46204 | 32.63% | 0.691% | 244.63339 | 67.09% | 0.767%
372.99806 | 24.15% | 1.265% | 261.88831 | 55.05% | 0.865% | 297.99617 | 28.21% | 0.726% | 269.64336 | 63.5% | 0.844%
398.28702 | 21.93% | 1.3% | 282.57877 | 52.65% | 0.907% | 318.14339 | 28.21% | 0.726% | 291.31016 | 60.44% | 0.909%
423.37265 | 20.36% | 1.324% | 302.18026 | 49.63% | 0.959% | 343.36934 | 24.57% | 0.756% | 312.81618 | 57.55% | 0.971%
447.8672 | 19.04% | 1.345% | 322.85664 | 46.17% | 1.018% | 366.6104 | 21.54% | 0.78% | 335.66515 | 54.58% | 1.034%
468.82943 | 17.79% | 1.364% | 342.99793 | 43.08% | 1.071% | 385.92824 | 19.9% | 0.793% | 356.09776 | 52.42% | 1.08%
490.95964 | 16.79% | 1.38% | 365.2045 | 39.97% | 1.125% | 406.0941 | 17.35% | 0.814% | 375.69813 | 49.92% | 1.134%
512.39946 | 16.03% | 1.391% | 387.9227 | 36.63% | 1.182% | 431.16629 | 14.3% | 0.838% | 399.75291 | 47.25% | 1.191%
538.71455 | 15.17% | 1.405% | 407.37868 | 33.65% | 1.233% | 456.42952 | 11.79% | 0.859% | 421.27785 | 44.91% | 1.241%
566.03212 | 14.51% | 1.415% | 429.65567 | 31.14% | 1.276% | 479.82434 | 9.917% | 0.874% | 444.03224 | 42.56% | 1.291%
588.96147 | 14.13% | 1.421% | 447.41248 | 31.14% | 1.276% | 497.50208 | 8.626% | 0.884% | 464.71075 | 40.56% | 1.334%
|  |  | 466.18785 | 29.53% | 1.276% |  |  |  | 488.07987 | 38.25% | 1.334%
|  |  | 491.74113 | 27.61% | 1.276% |  |  |  | 512.52713 | 35.98% | 1.334%
|  |  | 519.69767 | 25.3% | 1.276% |  |  |  | 534.7992 | 34.06% | 1.334%
|  |  | 545.95033 | 23.34% | 1.276% |  |  |  | 559.50181 | 32.04% | 1.334%
|  |  | 570.24567 | 22.06% | 1.276% |  |  |  | 585.35822 | 30.18% | 1.334%
|  |  | 593.0155 | 20.55% | 1.276% |  |  |  | 611.96176 | 28.39% | 1.334%
|  |  | 613.71066 | 19.31% | 1.276% |  |  |  | 636.03545 | 26.83% | 1.334%
|  |  | 638.67721 | 18.05% | 1.276% |  |  |  | 662.30325 | 25.04% | 1.334%
|  |  | 659.07666 | 17.01% | 1.276% |  |  |  | 684.85432 | 23.51% | 1.334%
|  |  | 682.27833 | 15.83% | 1.276% |  |  |  | 705.80236 | 22.26% | 1.334%
[9 empty] | 734.46287 | 20.76% | 1.334%
[9 empty] | 763.9178 | 19.35% | 1.334%
[9 empty] | 788.2894 | 18.22% | 1.334%
[9 empty] | 811.62542 | 17% | 1.334%
[9 empty] | 833.84075 | 15.88% | 1.334%

## 2um_12E 16E Surf Rough
Total Depth Removed | Percent Activity Remaining |  | Total Depth Removed | Percent Activity Temaining |  | Total Depth Removed | Percent Activity Temaining |  | Total Depth Removed | Percent Activity Temaining
um |  | Error | \g(m)m |  | Error | \g(m)m |  | Error | \g(m)m |  | Error
| 16E T-only A |  |  | 16E Precip B |  |  | 12E T-only C |  |  | 12E Precip D
25.23695 | 85.25% | 0.837% | 28.14036 | 62.93% | 1.629% | 25.54778 | 66.33% | 1.04% | 14.03199 | 84.95% | 0.582%
45.27236 | 78.55% | 1.044% | 46.17553 | 51.24% | 2.029% | 48.29467 | 52.11% | 1.331% | 34.58409 | 75.67% | 0.787%
65.26047 | 73.61% | 1.181% | 67.43094 | 40.67% | 2.387% | 65.55458 | 42.46% | 1.516% | 58.8554 | 65.88% | 0.983%
87.13533 | 67.5% | 1.349% | 85.5134 | 36.24% | 2.535% | 85.50517 | 32.87% | 1.701% | 82.2038 | 58.05% | 1.14%
112.58035 | 60.2% | 1.557% | 102.42315 | 31.88% | 2.681% | 104.78998 | 26.98% | 1.813% | 104.76702 | 52.36% | 1.252%
134.11001 | 55% | 1.708% | 122.2032 | 27.61% | 2.824% | 122.21978 | 23.24% | 1.883% | 128.11542 | 48.26% | 1.331%
154.86418 | 49% | 1.885% | 137.00396 | 25.16% | 2.906% | 138.91491 | 19.97% | 1.944% | 148.83741 | 44.04% | 1.414%
175.89733 | 44.35% | 2.021% | 152.93015 | 22.36% | 3.001% | 153.50709 | 18.14% | 1.978% | 175.48718 | 37.64% | 1.542%
195.38894 | 39% | 2.181% | 167.90114 | 19.96% | 3.082% | 165.9917 | 17.17% | 1.996% | 203.03691 | 32.39% | 1.645%
215.23047 | 34.1% | 2.329% | 183.90771 | 17.26% | 3.173% | 180.4599 | 15.41% | 2.029% | 231.38558 | 27.04% | 1.751%
233.69595 | 29.37% | 2.472% | 198.97328 | 15.63% | 3.228% | 193.95927 | 14.19% | 2.052% | 249.52707 | 23.94% | 1.812%
253.13555 | 23.54% | 2.649% | 214.04357 | 13.77% | 3.291% | 206.32451 | 13.27% | 2.069% | 272.24182 | 20.98% | 1.869%
270.67421 | 19.62% | 2.768% | 229.29828 | 13.53% | 3.301% | 220.5218 | 12.48% | 2.083% | 291.80213 | 18.12% | 1.925%
284.75148 | 16.8% | 2.853% | 245.65478 | 12% | 3.353% | 233.66302 | 11.73% | 2.097% | 313.75926 | 15.98% | 1.967%
303.27844 | 13.43% | 2.956% | 263.76561 | 10.08% | 3.418% | 247.95674 | 10.79% | 2.115% | 335.50977 | 13.19% | 2.022%
320.56648 | 10.46% | 3.047% | 281.57381 | 8.332% | 3.477% | 260.62502 | 10.24% | 2.125% | 356.13075 | 10.87% | 2.067%
337.32492 | 7.4% | 3.14% | 296.96093 | 6.078% | 3.554% | 273.73869 | 9.675% | 2.136% | 376.7058 | 9.489% | 2.094%
350.92932 | 7.187% | 3.148% | 310.4282 | 5.292% | 3.58% | 287.19214 | 8.986% | 2.149% | 395.19167 | 8.032% | 2.122%
368.90775 | 5.551% | 3.198% | 328.29787 | 3.403% | 3.645% |  |  |  | 411.25775 | 6.836% | 2.145%
385.34936 | 3.411% | 3.264% | 341.23553 | 2.519% | 3.675% |  |  |  | 428.95386 | 5.137% | 2.179%

## Cs137_12E 16E Surf Rough
Total Depth Removed | Percent Activity Remaining |  | Total Depth Removed | Percent Activity Temaining |  | Total Depth Removed | Percent Activity Temaining |  | Total Depth Removed | Percent Activity Temaining
um |  | Error | \g(m)m |  | Error | \g(m)m |  | Error | \g(m)m |  | Error | *Change after meeeting
| 16E T-only A |  |  | 16E Precip B |  |  | 12E T-only C |  |  | 12E Precip D
25.23695 | 99.59% | 0.00026076 | 28.14036 | 94.54% | 0.155% | 25.54778 | 99.09% | 0.000369222 | 14.03199 | 98.71% | 0.000571165
45.27236 | 98.64% | 0.000548307 | 46.17553 | 90.95% | 0.226% | 48.29467 | 96.4% | 0.105% | 34.58409 | 97% | 0.103%
65.26047 | 96.86% | 0.000922774 | 67.43094 | 86.29% | 0.314% | 65.55458 | 92.06% | 0.188% | 58.8554 | 93.62% | 0.182%
87.13533 | 93.56% | 0.148% | 85.5134 | 82.9% | 0.377% | 85.50517 | 86.48% | 0.285% | 82.2038 | 90.58% | 0.25%
112.58035 | 89.61% | 0.209% | 102.42315 | 79.61% | 0.438% | 104.78998 | 81.72% | 0.366% | 104.76702 | 87.73% | 0.313%
134.11001 | 86.24% | 0.259% | 122.2032 | 75.97% | 0.506% | 122.21978 | 76.48% | 0.453% | 128.11542 | 84.88% | 0.375%
154.86418 | 82.41% | 0.315% | 137.00396 | 73.27% | 0.555% | 138.91491 | 70.92% | 0.546% | 148.83741 | 82.58% | 0.425%
175.89733 | 78.11% | 0.377% | 152.93015 | 70.7% | 0.602% | 153.50709 | 66.68% | 0.615% | 175.48718 | 79.22% | 0.498%
195.38894 | 74.14% | 0.433% | 167.90114 | 68.2% | 0.648% | 165.9917 | 62.83% | 0.679% | 203.03691 | 75.66% | 0.575%
215.23047 | 70.14% | 0.49% | 183.90771 | 65.52% | 0.698% | 180.4599 | 58.37% | 0.752% | 231.38558 | 71.72% | 0.66%
233.69595 | 66.07% | 0.547% | 198.97328 | 63.04% | 0.743% | 193.95927 | 55.37% | 0.801% | 249.52707 | 69.26% | 0.713%
253.13555 | 60.34% | 0.628% | 214.04357 | 61.02% | 0.78% | 206.32451 | 52.4% | 0.849% | 272.24182 | 66.21% | 0.779%
270.67421 | 56.14% | 0.687% | 229.29828 | 61.02% | 0.78% | 220.5218 | 50.26% | 0.884% | 291.80213 | 63.46% | 0.838%
284.75148 | 51.51% | 0.752% | 245.65478 | 58.41% | 0.827% | 233.66302 | 48% | 0.921% | 313.75926 | 60.61% | 0.899%
303.27844 | 47.72% | 0.805% | 263.76561 | 55.51% | 0.88% | 247.95674 | 45% | 0.97% | 335.50977 | 57.83% | 0.959%
320.56648 | 43.83% | 0.86% | 281.57381 | 53.05% | 0.925% | 260.62502 | 43.21% | 0.999% | 356.13075 | 54.95% | 1.021%
337.32492 | 39.75% | 0.917% | 296.96093 | 50.77% | 0.967% | 273.73869 | 40.88% | 1.037% | 376.7058 | 52.58% | 1.072%
350.92932 | 39.75% | 0.917% | 310.4282 | 48.8% | 1.003% | 287.19214 | 39.29% | 1.063% | 395.19167 | 50.34% | 1.12%
368.90775 | 37.28% | 0.951% | 328.29787 | 46.58% | 1.043% | 366.82004 | 29.66% | 1.063% | 411.25775 | 48.37% | 1.162%
385.34936 | 33.93% | 0.998% | 341.23553 | 44.75% | 1.077% | 439.08757 | 24.62% | 1.063% | 428.95386 | 46.6% | 1.2%
523.42201 | 18.19% | 0.998% | 643.13793 | 25.76% | 1.077% | 516.92014 | 19.57% | 1.063% | 476.46796 | 41.84% | 1.2%
|  |  | 773.85275 | 18.67% | 1.077% |  |  |  | 569.57686 | 33.59% | 1.2%
[9 empty] | 655.77996 | 27.64% | 1.2%
[9 empty] | 751.51526 | 19.69% | 1.2%