## Cover
US EPA Region 8 - EAF Slags from Pueblo, CO
Scenario Output from LeachXS
Dates: | 2023-12-02 | Initial LeachXS Output
| 2024-03-06 | Included all comparison graphs on RMS-1 page
| 2025-01-25 | Final review by A. Garrabrants
|  |  | Data preparation for: | Yu, S., Garrabrants, A.C., DeLapp, R.C., Hubner, T., Thorneloe, S.A., and Kosson, D.S.
From leaching data to release estimates: Screening and scenario assessments of electric arc furance (EAF) slag under unencapsulated use.
Journal of Hazardous Management 479, 135522, 2024.

## RMS-1
EPA Percolation Scenario Assessment
Created by LeachXS, version 3.1.2 (28-Nov-2023)
Assessment Case |  |  |  |  | Report created on 02-Dec-2023 11:19 AM
| Name | Pueblo EAF Slags
| Group | Scenario Assessments
Site Parameters
| Porosity |  | 0.47 | mpore3/m3
| Bulk Density |  | 1800 | kg-dry/m3
| Skeletal Density |  | 3396.226 | kg-dry/m3
| Mass |  | 180 | kg-dry
| Porewater L/S |  | 0.2611111 | L/kg-dry
| Top Surface |  | 1 | m2
| Depth |  | 0.1 | m
| Volume |  | 0.1 | m3
Infiltration
| Origin |  | NOAA_Pueblo Precip Data for LXS (2-Sep-2022).xlsx
| Assessment Time | Start Date | Duration | Interval Infiltration | # of 1-Day Events | 1-Day Ave. INF | # of > 1-Day Events | Ave. > 1-Day Duration | > 1-Day Ave. INF
| (y) | (yyyy-mm-dd) | (days) | (cm) | (-) | (cm/event) | (-) | (days) | (cm/event)
| 1 | 1991-01-01 | 365 | 51.76 | 25 | 0.6788889 | 18 | 2.907407 | 2.306296
| 2.00274 | 1992-01-01 | 366 | 31.95 | 25 | 0.5571212 | 23 | 2.355556 | 0.8762593
| 3.00274 | 1993-01-01 | 365 | 36.05 | 33 | 0.5673 | 21 | 2.484848 | 1.101061
| 4.00274 | 1994-01-01 | 365 | 39.16 | 29 | 0.5147727 | 15 | 2.690476 | 1.558095
| 5.00274 | 1995-01-01 | 365 | 39.24 | 17 | 0.4361667 | 21 | 2.703704 | 1.519259
| 6.005479 | 1996-01-01 | 366 | 34.67 | 22 | 0.3801515 | 17 | 2.848485 | 1.819394
| 7.005479 | 1997-01-01 | 365 | 50.64 | 20 | 0.2532576 | 27 | 2.654545 | 1.906288
| 8.005479 | 1998-01-01 | 365 | 33.99 | 19 | 0.4774242 | 25 | 2.628788 | 1.109621
| 9.005479 | 1999-01-01 | 365 | 37.54 | 19 | 0.3874167 | 17 | 3.083333 | 1.6265625
| 10.00822 | 2000-01-01 | 366 | 32.73 | 21 | 0.3598611 | 15 | 2.703704 | 1.681852
| 11.00822 | 2001-01-01 | 365 | 43.11 | 28 | 0.244303 | 18 | 2.825 | 1.503583
| 12.00822 | 2002-01-01 | 365 | 10.77 | 22 | 0.1153704 | 15 | 2.111111 | 0.4483333
| 13.00822 | 2003-01-01 | 365 | 39.19 | 30 | 0.6125694 | 9 | 3.214286 | 1.892857
| 14.01096 | 2004-01-01 | 366 | 41.59 | 26 | 0.2521212 | 19 | 2.5 | 1.466
| 15.01096 | 2005-01-01 | 365 | 29.59 | 22 | 0.5206818 | 17 | 2.5 | 1.14
| 16.01096 | 2006-01-01 | 365 | 35.29 | 27 | 0.44475 | 17 | 2.571429 | 1.415357
| 17.01096 | 2007-01-01 | 365 | 32.93 | 24 | 0.4159325 | 24 | 2.093939 | 0.7966212
| 18.0137 | 2008-01-01 | 366 | 26.45 | 31 | 0.3234028 | 17 | 2.141667 | 0.8365
| 19.0137 | 2009-01-01 | 365 | 40.26 | 21 | 0.3962 | 22 | 2.483333 | 1.323833
| 20.0137 | 2010-01-01 | 365 | 29.51 | 22 | 0.6257576 | 18 | 2.266667 | 1.079333
| 21.0137 | 2011-01-01 | 365 | 23.49 | 29 | 0.3801944 | 13 | 2.65 | 1.245
| 22.01644 | 2012-01-01 | 366 | 12.75 | 24 | 0.2081481 | 12 | 2.107143 | 0.5589286
| 23.01644 | 2013-01-01 | 365 | 24.68 | 31 | 0.5889583 | 15 | 2.259259 | 0.7140741
| 24.01644 | 2014-01-01 | 365 | 30.11 | 35 | 0.2943948 | 18 | 2.222222 | 0.8995833
| 25.01644 | 2015-01-01 | 365 | 42.42 | 35 | 0.2534848 | 20 | 2.625 | 1.361
| 26.01918 | 2016-01-01 | 366 | 30.29 | 22 | 0.6275 | 16 | 2.277778 | 1.227222
| 27.01918 | 2017-01-01 | 365 | 40.67 | 20 | 0.3004167 | 17 | 3.041667 | 1.780625
| 28.01918 | 2018-01-01 | 365 | 19.64 | 28 | 0.2493939 | 15 | 2.3 | 0.7548333
| 29.01918 | 2019-01-01 | 365 | 33.31 | 33 | 0.2216667 | 17 | 2.291667 | 1.24625
| 30.02192 | 2020-01-01 | 366 | 13.64 | 29 | 0.1483333 | 14 | 2.354167 | 0.7045833
|  |  | Mean Infiltration | 32.914
Legend
| COPC |  | Constituent of potential concern
| NA |  | Not analyzed
| (*) |  | Caution: assessment based on incomplete data
| - |  | Not calculated
| DAF |  | Dilution and Attenuation Factor
Concentrations Below Reporting Limit
When concentrations below the reporting limit are present in the database,
the detection limit is used in calculations and displayed.
Percolation Scenario
| Method 1314 Sample |  |  |  | EAF Slag_RMS-1_EPA R8(A,C,A)
| Method 1313 Sample |  |  |  | EAF Slag_RMS-1_EPA R8(A,P,A)
| Natural pH |  |  |  | 12.21
| Scenario Duration |  |  |  | 30 | Year
Settings for finding Available Content
|  | Range to Use |  |  | Maximum in All Measured Fractions
|  | pH Tolerance |  |  | 0.5
|  | Titration Components |  |  | K, NO3
Settings for Finding Maximum Concentration
|  | Range to Use: |  |  | Maximum in pH Range (8.2,13)
Applicable pH Domain changed to 9, 13 to coordinate with observed ingestion fraction natural pH (6-Mar-2024)
Following: Assessment Details
Aluminum |  | Solubility-Limited
|  | Dilution and Attenuation Factor |  |  |  | 1
|  | Method Detection Limit |  |  |  | 0.0026 | mg/L
|  | Concentration Threshold |  |  |  | 0.2 | mg/L |  | 0.05222222 | mg/kg-dry
|  | LSP at Scenario Low L/S (L/S = 0.19) |  |  |  | 6.47 | mg/L
|  | Max LSP over pH Domain (9.0 ≤ pH ≤ 13.0) |  |  |  | 63.6 | mg/L
|  | Initial Available Content |  |  |  | 11500 | mg/kg-dry |  | 2070000 | mg/m²
|  | % Available Content Remaining |  |  |  | 69.96635 | %
| Assessment Time | Start Date | # Days per Interval | Infiltration Amount | Infiltration Volume per Interval | Cumulative L/S | Interval Concentration | Interval Release | Remaining Available Content | Interval Assessment Ratio | Cumulative Release | Adjusted Cumulative Release
| (y) | (-) | (-) | (cm) | (m³) | (L/kg-dry) | (mg/L) | (mg/kg-dry) | (mg/kg-dry) | (-) | (mg/kg-dry) | (mg/m²)
| 1 | 1991-01-01 | 365 | 58.48556 | 0.5848556 | 3.249198 | 63.6 | 206.649 | 11293.35 | 318 | 206.649 | 37196.81
| 2.00274 | 1992-01-01 | 366 | 34.08199 | 0.3408199 | 5.142642 | 63.6 | 120.423 | 11172.93 | 318 | 327.072 | 58872.96
| 3.00274 | 1993-01-01 | 365 | 41.84317 | 0.4184317 | 7.467262 | 63.6 | 147.8459 | 11025.08 | 318 | 474.9179 | 85485.22
| 4.00274 | 1994-01-01 | 365 | 38.29984 | 0.3829984 | 9.595031 | 63.6 | 135.3261 | 10889.76 | 318 | 610.244 | 109843.9
| 5.00274 | 1995-01-01 | 365 | 39.31928 | 0.3931928 | 11.77944 | 63.6 | 138.9281 | 10750.83 | 318 | 749.1721 | 134851
| 6.005479 | 1996-01-01 | 366 | 39.29303 | 0.3929303 | 13.96238 | 63.6 | 138.8354 | 10611.99 | 318 | 888.0075 | 159841.3
| 7.005479 | 1997-01-01 | 365 | 56.53492 | 0.5653492 | 17.10321 | 63.6 | 199.7567 | 10412.24 | 318 | 1087.764 | 195797.6
| 8.005479 | 1998-01-01 | 365 | 36.81159 | 0.3681159 | 19.1483 | 63.6 | 130.0676 | 10282.17 | 318 | 1217.832 | 219209.7
| 9.005479 | 1999-01-01 | 365 | 35.01248 | 0.3501248 | 21.09344 | 63.6 | 123.7108 | 10158.46 | 318 | 1341.543 | 241477.7
| 10.00822 | 2000-01-01 | 366 | 32.78486 | 0.3278486 | 22.91482 | 63.6 | 115.8398 | 10042.62 | 318 | 1457.382 | 262328.8
| 11.00822 | 2001-01-01 | 365 | 33.90498 | 0.3390498 | 24.79843 | 63.6 | 119.7976 | 9922.82 | 318 | 1577.18 | 283892.4
| 12.00822 | 2002-01-01 | 365 | 9.263148 | 0.09263148 | 25.31305 | 63.6 | 32.72979 | 9890.09 | 318 | 1609.91 | 289783.8
| 13.00822 | 2003-01-01 | 365 | 35.4128 | 0.354128 | 27.28043 | 63.6 | 125.1252 | 9764.965 | 318 | 1735.035 | 312306.3
| 14.01096 | 2004-01-01 | 366 | 34.40915 | 0.3440915 | 29.19204 | 63.6 | 121.579 | 9643.386 | 318 | 1856.614 | 334190.5
| 15.01096 | 2005-01-01 | 365 | 30.835 | 0.30835 | 30.9051 | 63.6 | 108.9503 | 9534.436 | 318 | 1965.564 | 353801.6
| 16.01096 | 2006-01-01 | 365 | 36.06932 | 0.3606932 | 32.90895 | 63.6 | 127.4449 | 9406.991 | 318 | 2093.009 | 376741.7
| 17.01096 | 2007-01-01 | 365 | 29.10129 | 0.2910129 | 34.52569 | 63.6 | 102.8246 | 9304.166 | 318 | 2195.834 | 395250.1
| 18.0137 | 2008-01-01 | 366 | 24.24599 | 0.2424599 | 35.87269 | 63.6 | 85.66915 | 9218.497 | 318 | 2281.503 | 410670.5
| 19.0137 | 2009-01-01 | 365 | 37.44453 | 0.3744453 | 37.95294 | 63.6 | 132.304 | 9086.193 | 318 | 2413.807 | 434485.3
| 20.0137 | 2010-01-01 | 365 | 33.19467 | 0.3319467 | 39.79709 | 63.6 | 117.2878 | 8968.905 | 318 | 2531.095 | 455597.1
| 21.0137 | 2011-01-01 | 365 | 27.21064 | 0.2721064 | 41.30879 | 63.6 | 96.14426 | 8872.761 | 318 | 2627.239 | 472903
| 22.01644 | 2012-01-01 | 366 | 11.7027 | 0.117027 | 41.95894 | 63.6 | 41.34953 | 8831.411 | 318 | 2668.589 | 480346
| 23.01644 | 2013-01-01 | 365 | 28.96882 | 0.2896882 | 43.56832 | 63.6 | 102.3565 | 8729.055 | 318 | 2770.945 | 498770.1
| 24.01644 | 2014-01-01 | 365 | 26.49632 | 0.2649632 | 45.04034 | 63.6 | 93.62033 | 8635.435 | 318 | 2864.565 | 515621.8
| 25.01644 | 2015-01-01 | 365 | 36.09197 | 0.3609197 | 47.04545 | 63.6 | 127.525 | 8507.91 | 318 | 2992.09 | 538576.3
| 26.01918 | 2016-01-01 | 366 | 33.44056 | 0.3344056 | 48.90326 | 63.6 | 118.1566 | 8389.753 | 318 | 3110.247 | 559844.5
| 27.01918 | 2017-01-01 | 365 | 36.27896 | 0.3627896 | 50.91875 | 63.6 | 128.1857 | 8261.567 | 318 | 3238.433 | 582917.9
| 28.01918 | 2018-01-01 | 365 | 18.30553 | 0.1830553 | 51.93573 | 63.6 | 64.67954 | 8196.888 | 318 | 3303.112 | 594560.2
| 29.01918 | 2019-01-01 | 365 | 28.50125 | 0.2850125 | 53.51913 | 63.6 | 100.7044 | 8096.183 | 318 | 3403.817 | 612687
| 30 | 2020-01-01 | 366 | 14.16583 | 0.1416583 | 54.30612 | 63.6 | 50.05261 | 8046.131 | 318 | 3453.869 | 621696.5
|  | Mean Values |  |  | 0.3258367 |  | 63.6 | 115.129 |  | 318
Arsenic |  | Solubility-Limited
|  | Dilution and Attenuation Factor |  |  |  | 1
|  | Method Detection Limit |  |  |  | 3.6e-05 | mg/L
|  | Concentration Threshold |  |  |  | 0.01 | mg/L |  | 0.002611111 | mg/kg-dry
|  | LSP at Scenario Low L/S (L/S = 0.19) |  |  |  | 0.009013872 | mg/L
|  | Max LSP over pH Domain (9.0 ≤ pH ≤ 13.0) |  |  |  | 0.01788767 | mg/L
|  | Initial Available Content |  |  |  | 0.5123859 | mg/kg-dry |  | 92.22947 | mg/m²
|  | % Available Content Remaining |  |  |  | 0 | %
| Assessment Time | Start Date | # Days per Interval | Infiltration Amount | Infiltration Volume per Interval | Cumulative L/S | Interval Concentration | Interval Release | Remaining Available Content | Interval Assessment Ratio | Cumulative Release | Adjusted Cumulative Release
| (y) | (-) | (-) | (cm) | (m³) | (L/kg-dry) | (mg/L) | (mg/kg-dry) | (mg/kg-dry) | (-) | (mg/kg-dry) | (mg/m²)
| 1 | 1991-01-01 | 365 | 58.48556 | 0.5848556 | 3.249198 | 0.01788767 | 0.05812058 | 0.4542653 | 1.788767 | 0.05812058 | 10.4617
| 2.00274 | 1992-01-01 | 366 | 34.08199 | 0.3408199 | 5.142642 | 0.01788767 | 0.0338693 | 0.420396 | 1.788767 | 0.09198988 | 16.55818
| 3.00274 | 1993-01-01 | 365 | 41.84317 | 0.4184317 | 7.467262 | 0.01788767 | 0.04158205 | 0.378814 | 1.788767 | 0.1335719 | 24.04295
| 4.00274 | 1994-01-01 | 365 | 38.29984 | 0.3829984 | 9.595031 | 0.01788767 | 0.03806083 | 0.3407532 | 1.788767 | 0.1716328 | 30.8939
| 5.00274 | 1995-01-01 | 365 | 39.31928 | 0.3931928 | 11.77944 | 0.01788767 | 0.03907391 | 0.3016793 | 1.788767 | 0.2107067 | 37.9272
| 6.005479 | 1996-01-01 | 366 | 39.29303 | 0.3929303 | 13.96238 | 0.01788767 | 0.03904782 | 0.2626314 | 1.788767 | 0.2497545 | 44.95581
| 7.005479 | 1997-01-01 | 365 | 56.53492 | 0.5653492 | 17.10321 | 0.01788767 | 0.05618212 | 0.2064493 | 1.788767 | 0.3059366 | 55.06859
| 8.005479 | 1998-01-01 | 365 | 36.81159 | 0.3681159 | 19.1483 | 0.01788767 | 0.03658187 | 0.1698675 | 1.788767 | 0.3425185 | 61.65332
| 9.005479 | 1999-01-01 | 365 | 35.01248 | 0.3501248 | 21.09344 | 0.01788767 | 0.03479398 | 0.1350735 | 1.788767 | 0.3773125 | 67.91624
| 10.00822 | 2000-01-01 | 366 | 32.78486 | 0.3278486 | 22.91482 | 0.01788767 | 0.03258027 | 0.1024932 | 1.788767 | 0.4098927 | 73.78069
| 11.00822 | 2001-01-01 | 365 | 33.90498 | 0.3390498 | 24.79843 | 0.01788767 | 0.0336934 | 0.0687998 | 1.788767 | 0.4435861 | 79.8455
| 12.00822 | 2002-01-01 | 365 | 9.263148 | 0.09263148 | 25.31305 | 0.01788767 | 0.009205341 | 0.05959446 | 1.788767 | 0.4527915 | 81.50246
| 13.00822 | 2003-01-01 | 365 | 35.4128 | 0.354128 | 27.28043 | 0.01788767 | 0.0351918 | 0.02440266 | 1.788767 | 0.4879833 | 87.83699
| 14.01096 | 2004-01-01 | 366 | 34.40915 | 0.3440915 | 29.19204 | 0.01788767 | 0.02440266 | 1e-09 | 1.788767 | 0.5123859 | 92.22947
| 15.01096 | 2005-01-01 | 365 | 30.835 | 0.30835 | 30.9051 | 1e-09 | 1e-09 | 1e-09 | 0 | 0.5123859 | 92.22947
| 16.01096 | 2006-01-01 | 365 | 36.06932 | 0.3606932 | 32.90895 | 1e-09 | 1e-09 | 1e-09 | 0 | 0.5123859 | 92.22947
| 17.01096 | 2007-01-01 | 365 | 29.10129 | 0.2910129 | 34.52569 | 1e-09 | 1e-09 | 1e-09 | 0 | 0.5123859 | 92.22947
| 18.0137 | 2008-01-01 | 366 | 24.24599 | 0.2424599 | 35.87269 | 1e-09 | 1e-09 | 1e-09 | 0 | 0.5123859 | 92.22947
| 19.0137 | 2009-01-01 | 365 | 37.44453 | 0.3744453 | 37.95294 | 1e-09 | 1e-09 | 1e-09 | 0 | 0.5123859 | 92.22947
| 20.0137 | 2010-01-01 | 365 | 33.19467 | 0.3319467 | 39.79709 | 1e-09 | 1e-09 | 1e-09 | 0 | 0.5123859 | 92.22947
| 21.0137 | 2011-01-01 | 365 | 27.21064 | 0.2721064 | 41.30879 | 1e-09 | 1e-09 | 1e-09 | 0 | 0.5123859 | 92.22947
| 22.01644 | 2012-01-01 | 366 | 11.7027 | 0.117027 | 41.95894 | 1e-09 | 1e-09 | 1e-09 | 0 | 0.5123859 | 92.22947
| 23.01644 | 2013-01-01 | 365 | 28.96882 | 0.2896882 | 43.56832 | 1e-09 | 1e-09 | 1e-09 | 0 | 0.5123859 | 92.22947
| 24.01644 | 2014-01-01 | 365 | 26.49632 | 0.2649632 | 45.04034 | 1e-09 | 1e-09 | 1e-09 | 0 | 0.5123859 | 92.22947
| 25.01644 | 2015-01-01 | 365 | 36.09197 | 0.3609197 | 47.04545 | 1e-09 | 1e-09 | 1e-09 | 0 | 0.5123859 | 92.22947
| 26.01918 | 2016-01-01 | 366 | 33.44056 | 0.3344056 | 48.90326 | 1e-09 | 1e-09 | 1e-09 | 0 | 0.5123859 | 92.22947
| 27.01918 | 2017-01-01 | 365 | 36.27896 | 0.3627896 | 50.91875 | 1e-09 | 1e-09 | 1e-09 | 0 | 0.5123859 | 92.22947
| 28.01918 | 2018-01-01 | 365 | 18.30553 | 0.1830553 | 51.93573 | 1e-09 | 1e-09 | 1e-09 | 0 | 0.5123859 | 92.22947
| 29.01918 | 2019-01-01 | 365 | 28.50125 | 0.2850125 | 53.51913 | 1e-09 | 1e-09 | 1e-09 | 0 | 0.5123859 | 92.22947
| 30 | 2020-01-01 | 366 | 14.16583 | 0.1416583 | 54.30612 | 1e-09 | 1e-09 | 1e-09 | 0 | 0.5123859 | 92.22947
|  | Mean Values |  |  | 0.3258367 |  | 0.00834758 | 0.03659899 |  | 1.788767
Barium |  | Solubility-Limited
|  | Dilution and Attenuation Factor |  |  |  | 1
|  | Method Detection Limit |  |  |  | 0.0022 | mg/L
|  | Concentration Threshold |  |  |  | 2 | mg/L |  | 0.5222222 | mg/kg-dry
|  | LSP at Scenario Low L/S (L/S = 0.19) |  |  |  | 7 | mg/L
|  | Max LSP over pH Domain (9.0 ≤ pH ≤ 13.0) |  |  |  | 4.06 | mg/L
|  | Initial Available Content |  |  |  | 213 | mg/kg-dry |  | 38340 | mg/m²
|  | % Available Content Remaining |  |  |  | 0 | %
| Assessment Time | Start Date | # Days per Interval | Infiltration Amount | Infiltration Volume per Interval | Cumulative L/S | Interval Concentration | Interval Release | Remaining Available Content | Interval Assessment Ratio | Cumulative Release | Adjusted Cumulative Release
| (y) | (-) | (-) | (cm) | (m³) | (L/kg-dry) | (mg/L) | (mg/kg-dry) | (mg/kg-dry) | (-) | (mg/kg-dry) | (mg/m²)
| 1 | 1991-01-01 | 365 | 58.48556 | 0.5848556 | 3.249198 | 4.06 | 13.19174 | 199.8083 | 2.03 | 13.19174 | 2374.514
| 2.00274 | 1992-01-01 | 366 | 34.08199 | 0.3408199 | 5.142642 | 4.06 | 7.687383 | 192.1209 | 2.03 | 20.87912 | 3758.242
| 3.00274 | 1993-01-01 | 365 | 41.84317 | 0.4184317 | 7.467262 | 4.06 | 9.43796 | 182.6829 | 2.03 | 30.31708 | 5457.075
| 4.00274 | 1994-01-01 | 365 | 38.29984 | 0.3829984 | 9.595031 | 4.06 | 8.638741 | 174.0442 | 2.03 | 38.95583 | 7012.049
| 5.00274 | 1995-01-01 | 365 | 39.31928 | 0.3931928 | 11.77944 | 4.06 | 8.868682 | 165.1755 | 2.03 | 47.82451 | 8608.411
| 6.005479 | 1996-01-01 | 366 | 39.29303 | 0.3929303 | 13.96238 | 4.06 | 8.862761 | 156.3127 | 2.03 | 56.68727 | 10203.71
| 7.005479 | 1997-01-01 | 365 | 56.53492 | 0.5653492 | 17.10321 | 4.06 | 12.75177 | 143.561 | 2.03 | 69.43904 | 12499.03
| 8.005479 | 1998-01-01 | 365 | 36.81159 | 0.3681159 | 19.1483 | 4.06 | 8.303059 | 135.2579 | 2.03 | 77.74209 | 13993.58
| 9.005479 | 1999-01-01 | 365 | 35.01248 | 0.3501248 | 21.09344 | 4.06 | 7.897259 | 127.3606 | 2.03 | 85.63935 | 15415.08
| 10.00822 | 2000-01-01 | 366 | 32.78486 | 0.3278486 | 22.91482 | 4.06 | 7.394808 | 119.9658 | 2.03 | 93.03416 | 16746.15
| 11.00822 | 2001-01-01 | 365 | 33.90498 | 0.3390498 | 24.79843 | 4.06 | 7.647458 | 112.3184 | 2.03 | 100.6816 | 18122.69
| 12.00822 | 2002-01-01 | 365 | 9.263148 | 0.09263148 | 25.31305 | 4.06 | 2.089355 | 110.229 | 2.03 | 102.771 | 18498.78
| 13.00822 | 2003-01-01 | 365 | 35.4128 | 0.354128 | 27.28043 | 4.06 | 7.987553 | 102.2415 | 2.03 | 110.7585 | 19936.53
| 14.01096 | 2004-01-01 | 366 | 34.40915 | 0.3440915 | 29.19204 | 4.06 | 7.761175 | 94.4803 | 2.03 | 118.5197 | 21333.55
| 15.01096 | 2005-01-01 | 365 | 30.835 | 0.30835 | 30.9051 | 4.06 | 6.955006 | 87.52529 | 2.03 | 125.4747 | 22585.45
| 16.01096 | 2006-01-01 | 365 | 36.06932 | 0.3606932 | 32.90895 | 4.06 | 8.135636 | 79.38966 | 2.03 | 133.6103 | 24049.86
| 17.01096 | 2007-01-01 | 365 | 29.10129 | 0.2910129 | 34.52569 | 4.06 | 6.563958 | 72.8257 | 2.03 | 140.1743 | 25231.37
| 18.0137 | 2008-01-01 | 366 | 24.24599 | 0.2424599 | 35.87269 | 4.06 | 5.468817 | 67.35688 | 2.03 | 145.6431 | 26215.76
| 19.0137 | 2009-01-01 | 365 | 37.44453 | 0.3744453 | 37.95294 | 4.06 | 8.445823 | 58.91106 | 2.03 | 154.0889 | 27736.01
| 20.0137 | 2010-01-01 | 365 | 33.19467 | 0.3319467 | 39.79709 | 4.06 | 7.487241 | 51.42382 | 2.03 | 161.5762 | 29083.71
| 21.0137 | 2011-01-01 | 365 | 27.21064 | 0.2721064 | 41.30879 | 4.06 | 6.137511 | 45.28631 | 2.03 | 167.7137 | 30188.46
| 22.01644 | 2012-01-01 | 366 | 11.7027 | 0.117027 | 41.95894 | 4.06 | 2.639609 | 42.6467 | 2.03 | 170.3533 | 30663.59
| 23.01644 | 2013-01-01 | 365 | 28.96882 | 0.2896882 | 43.56832 | 4.06 | 6.534078 | 36.11262 | 2.03 | 176.8874 | 31839.73
| 24.01644 | 2014-01-01 | 365 | 26.49632 | 0.2649632 | 45.04034 | 4.06 | 5.976392 | 30.13623 | 2.03 | 182.8638 | 32915.48
| 25.01644 | 2015-01-01 | 365 | 36.09197 | 0.3609197 | 47.04545 | 4.06 | 8.140744 | 21.99548 | 2.03 | 191.0045 | 34380.81
| 26.01918 | 2016-01-01 | 366 | 33.44056 | 0.3344056 | 48.90326 | 4.06 | 7.542703 | 14.45278 | 2.03 | 198.5472 | 35738.5
| 27.01918 | 2017-01-01 | 365 | 36.27896 | 0.3627896 | 50.91875 | 4.06 | 8.182921 | 6.269861 | 2.03 | 206.7301 | 37211.43
| 28.01918 | 2018-01-01 | 365 | 18.30553 | 0.1830553 | 51.93573 | 4.06 | 4.128914 | 2.140947 | 2.03 | 210.8591 | 37954.63
| 29.01918 | 2019-01-01 | 365 | 28.50125 | 0.2850125 | 53.51913 | 4.06 | 2.140947 | 1e-09 | 2.03 | 213 | 38340
| 30 | 2020-01-01 | 366 | 14.16583 | 0.1416583 | 54.30612 | 1e-09 | 1e-09 | 1e-09 | 0 | 213 | 38340
|  | Mean Values |  |  | 0.3258367 |  | 3.924667 | 7.344828 |  | 2.03
Chromium |  | Solubility-Limited
|  | Dilution and Attenuation Factor |  |  |  | 1
|  | Method Detection Limit |  |  |  | 5.3e-05 | mg/L
|  | Concentration Threshold |  |  |  | 0.1 | mg/L |  | 0.02611111 | mg/kg-dry
|  | LSP at Scenario Low L/S (L/S = 0.19) |  |  |  | 0.1918242 | mg/L
|  | Max LSP over pH Domain (9.0 ≤ pH ≤ 13.0) |  |  |  | 0.3331321 | mg/L
|  | Initial Available Content |  |  |  | 248.579 | mg/kg-dry |  | 44744.22 | mg/m²
|  | % Available Content Remaining |  |  |  | 92.72219 | %
| Assessment Time | Start Date | # Days per Interval | Infiltration Amount | Infiltration Volume per Interval | Cumulative L/S | Interval Concentration | Interval Release | Remaining Available Content | Interval Assessment Ratio | Cumulative Release | Adjusted Cumulative Release
| (y) | (-) | (-) | (cm) | (m³) | (L/kg-dry) | (mg/L) | (mg/kg-dry) | (mg/kg-dry) | (-) | (mg/kg-dry) | (mg/m²)
| 1 | 1991-01-01 | 365 | 58.48556 | 0.5848556 | 3.249198 | 0.3331321 | 1.082412 | 247.4966 | 3.331321 | 1.082412 | 194.8342
| 2.00274 | 1992-01-01 | 366 | 34.08199 | 0.3408199 | 5.142642 | 0.3331321 | 0.6307671 | 246.8658 | 3.331321 | 1.713179 | 308.3723
| 3.00274 | 1993-01-01 | 365 | 41.84317 | 0.4184317 | 7.467262 | 0.3331321 | 0.7744059 | 246.0914 | 3.331321 | 2.487585 | 447.7653
| 4.00274 | 1994-01-01 | 365 | 38.29984 | 0.3829984 | 9.595031 | 0.3331321 | 0.7088281 | 245.3826 | 3.331321 | 3.196413 | 575.3544
| 5.00274 | 1995-01-01 | 365 | 39.31928 | 0.3931928 | 11.77944 | 0.3331321 | 0.7276953 | 244.6549 | 3.331321 | 3.924108 | 706.3395
| 6.005479 | 1996-01-01 | 366 | 39.29303 | 0.3929303 | 13.96238 | 0.3331321 | 0.7272095 | 243.9277 | 3.331321 | 4.651318 | 837.2372
| 7.005479 | 1997-01-01 | 365 | 56.53492 | 0.5653492 | 17.10321 | 0.3331321 | 1.046311 | 242.8814 | 3.331321 | 5.697629 | 1025.573
| 8.005479 | 1998-01-01 | 365 | 36.81159 | 0.3681159 | 19.1483 | 0.3331321 | 0.6812847 | 242.2001 | 3.331321 | 6.378914 | 1148.204
| 9.005479 | 1999-01-01 | 365 | 35.01248 | 0.3501248 | 21.09344 | 0.3331321 | 0.6479879 | 241.5521 | 3.331321 | 7.026902 | 1264.842
| 10.00822 | 2000-01-01 | 366 | 32.78486 | 0.3278486 | 22.91482 | 0.3331321 | 0.6067606 | 240.9453 | 3.331321 | 7.633662 | 1374.059
| 11.00822 | 2001-01-01 | 365 | 33.90498 | 0.3390498 | 24.79843 | 0.3331321 | 0.6274911 | 240.3178 | 3.331321 | 8.261153 | 1487.008
| 12.00822 | 2002-01-01 | 365 | 9.263148 | 0.09263148 | 25.31305 | 0.3331321 | 0.1714362 | 240.1464 | 3.331321 | 8.43259 | 1517.866
| 13.00822 | 2003-01-01 | 365 | 35.4128 | 0.354128 | 27.28043 | 0.3331321 | 0.6553967 | 239.491 | 3.331321 | 9.087986 | 1635.838
| 14.01096 | 2004-01-01 | 366 | 34.40915 | 0.3440915 | 29.19204 | 0.3331321 | 0.6368219 | 238.8542 | 3.331321 | 9.724808 | 1750.465
| 15.01096 | 2005-01-01 | 365 | 30.835 | 0.30835 | 30.9051 | 0.3331321 | 0.5706739 | 238.2835 | 3.331321 | 10.29548 | 1853.187
| 16.01096 | 2006-01-01 | 365 | 36.06932 | 0.3606932 | 32.90895 | 0.3331321 | 0.6675472 | 237.616 | 3.331321 | 10.96303 | 1973.345
| 17.01096 | 2007-01-01 | 365 | 29.10129 | 0.2910129 | 34.52569 | 0.3331321 | 0.5385875 | 237.0774 | 3.331321 | 11.50162 | 2070.291
| 18.0137 | 2008-01-01 | 366 | 24.24599 | 0.2424599 | 35.87269 | 0.3331321 | 0.4487287 | 236.6287 | 3.331321 | 11.95035 | 2151.062
| 19.0137 | 2009-01-01 | 365 | 37.44453 | 0.3744453 | 37.95294 | 0.3331321 | 0.6929987 | 235.9357 | 3.331321 | 12.64334 | 2275.802
| 20.0137 | 2010-01-01 | 365 | 33.19467 | 0.3319467 | 39.79709 | 0.3331321 | 0.614345 | 235.3213 | 3.331321 | 13.25769 | 2386.384
| 21.0137 | 2011-01-01 | 365 | 27.21064 | 0.2721064 | 41.30879 | 0.3331321 | 0.5035966 | 234.8177 | 3.331321 | 13.76129 | 2477.031
| 22.01644 | 2012-01-01 | 366 | 11.7027 | 0.117027 | 41.95894 | 0.3331321 | 0.2165858 | 234.6011 | 3.331321 | 13.97787 | 2516.017
| 23.01644 | 2013-01-01 | 365 | 28.96882 | 0.2896882 | 43.56832 | 0.3331321 | 0.5361358 | 234.065 | 3.331321 | 14.51401 | 2612.521
| 24.01644 | 2014-01-01 | 365 | 26.49632 | 0.2649632 | 45.04034 | 0.3331321 | 0.4903764 | 233.5746 | 3.331321 | 15.00438 | 2700.789
| 25.01644 | 2015-01-01 | 365 | 36.09197 | 0.3609197 | 47.04545 | 0.3331321 | 0.6679664 | 232.9067 | 3.331321 | 15.67235 | 2821.023
| 26.01918 | 2016-01-01 | 366 | 33.44056 | 0.3344056 | 48.90326 | 0.3331321 | 0.6188958 | 232.2878 | 3.331321 | 16.29125 | 2932.424
| 27.01918 | 2017-01-01 | 365 | 36.27896 | 0.3627896 | 50.91875 | 0.3331321 | 0.671427 | 231.6163 | 3.331321 | 16.96267 | 3053.281
| 28.01918 | 2018-01-01 | 365 | 18.30553 | 0.1830553 | 51.93573 | 0.3331321 | 0.3387867 | 231.2775 | 3.331321 | 17.30146 | 3114.263
| 29.01918 | 2019-01-01 | 365 | 28.50125 | 0.2850125 | 53.51913 | 0.3331321 | 0.5274823 | 230.7501 | 3.331321 | 17.82894 | 3209.21
| 30 | 2020-01-01 | 366 | 14.16583 | 0.1416583 | 54.30612 | 0.3331321 | 0.2621719 | 230.4879 | 3.331321 | 18.09111 | 3256.401
|  | Mean Values |  |  | 0.3258367 |  | 0.3331321 | 0.6030371 |  | 3.331321
Cobalt |  | Solubility-Limited
|  | Dilution and Attenuation Factor |  |  |  | 1
|  | Method Detection Limit |  |  |  | 2.3e-05 | mg/L
|  | Concentration Threshold |  |  |  | 0.006 | mg/L |  | 0.001566667 | mg/kg-dry
|  | LSP at Scenario Low L/S (L/S = 0.19) |  |  |  | 0.006189545 | mg/L
|  | Max LSP over pH Domain (9.0 ≤ pH ≤ 13.0) |  |  |  | 0.007740991 | mg/L
|  | Initial Available Content |  |  |  | 1.200809 | mg/kg-dry |  | 216.1456 | mg/m²
|  | % Available Content Remaining |  |  |  | 64.99167 | %
| Assessment Time | Start Date | # Days per Interval | Infiltration Amount | Infiltration Volume per Interval | Cumulative L/S | Interval Concentration | Interval Release | Remaining Available Content | Interval Assessment Ratio | Cumulative Release | Adjusted Cumulative Release
| (y) | (-) | (-) | (cm) | (m³) | (L/kg-dry) | (mg/L) | (mg/kg-dry) | (mg/kg-dry) | (-) | (mg/kg-dry) | (mg/m²)
| 1 | 1991-01-01 | 365 | 58.48556 | 0.5848556 | 3.249198 | 0.007740991 | 0.02515201 | 1.175657 | 1.290165 | 0.02515201 | 4.527361
| 2.00274 | 1992-01-01 | 366 | 34.08199 | 0.3408199 | 5.142642 | 0.007740991 | 0.01465713 | 1.161 | 1.290165 | 0.03980914 | 7.165645
| 3.00274 | 1993-01-01 | 365 | 41.84317 | 0.4184317 | 7.467262 | 0.007740991 | 0.01799487 | 1.143005 | 1.290165 | 0.05780401 | 10.40472
| 4.00274 | 1994-01-01 | 365 | 38.29984 | 0.3829984 | 9.595031 | 0.007740991 | 0.01647104 | 1.126534 | 1.290165 | 0.07427505 | 13.36951
| 5.00274 | 1995-01-01 | 365 | 39.31928 | 0.3931928 | 11.77944 | 0.007740991 | 0.01690945 | 1.109625 | 1.290165 | 0.0911845 | 16.41321
| 6.005479 | 1996-01-01 | 366 | 39.29303 | 0.3929303 | 13.96238 | 0.007740991 | 0.01689817 | 1.092726 | 1.290165 | 0.1080827 | 19.45488
| 7.005479 | 1997-01-01 | 365 | 56.53492 | 0.5653492 | 17.10321 | 0.007740991 | 0.02431313 | 1.068413 | 1.290165 | 0.1323958 | 23.83124
| 8.005479 | 1998-01-01 | 365 | 36.81159 | 0.3681159 | 19.1483 | 0.007740991 | 0.01583101 | 1.052582 | 1.290165 | 0.1482268 | 26.68082
| 9.005479 | 1999-01-01 | 365 | 35.01248 | 0.3501248 | 21.09344 | 0.007740991 | 0.01505729 | 1.037525 | 1.290165 | 0.1632841 | 29.39114
| 10.00822 | 2000-01-01 | 366 | 32.78486 | 0.3278486 | 22.91482 | 0.007740991 | 0.01409929 | 1.023426 | 1.290165 | 0.1773834 | 31.92901
| 11.00822 | 2001-01-01 | 365 | 33.90498 | 0.3390498 | 24.79843 | 0.007740991 | 0.01458101 | 1.008845 | 1.290165 | 0.1919644 | 34.55359
| 12.00822 | 2002-01-01 | 365 | 9.263148 | 0.09263148 | 25.31305 | 0.007740991 | 0.003983664 | 1.004861 | 1.290165 | 0.1959481 | 35.27065
| 13.00822 | 2003-01-01 | 365 | 35.4128 | 0.354128 | 27.28043 | 0.007740991 | 0.01522945 | 0.9896316 | 1.290165 | 0.2111775 | 38.01195
| 14.01096 | 2004-01-01 | 366 | 34.40915 | 0.3440915 | 29.19204 | 0.007740991 | 0.01479783 | 0.9748338 | 1.290165 | 0.2259753 | 40.67556
| 15.01096 | 2005-01-01 | 365 | 30.835 | 0.30835 | 30.9051 | 0.007740991 | 0.01326075 | 0.961573 | 1.290165 | 0.2392361 | 43.0625
| 16.01096 | 2006-01-01 | 365 | 36.06932 | 0.3606932 | 32.90895 | 0.007740991 | 0.01551179 | 0.9460612 | 1.290165 | 0.2547479 | 45.85462
| 17.01096 | 2007-01-01 | 365 | 29.10129 | 0.2910129 | 34.52569 | 0.007740991 | 0.01251516 | 0.9335461 | 1.290165 | 0.267263 | 48.10735
| 18.0137 | 2008-01-01 | 366 | 24.24599 | 0.2424599 | 35.87269 | 0.007740991 | 0.01042711 | 0.923119 | 1.290165 | 0.2776902 | 49.98423
| 19.0137 | 2009-01-01 | 365 | 37.44453 | 0.3744453 | 37.95294 | 0.007740991 | 0.01610321 | 0.9070158 | 1.290165 | 0.2937934 | 52.8828
| 20.0137 | 2010-01-01 | 365 | 33.19467 | 0.3319467 | 39.79709 | 0.007740991 | 0.01427553 | 0.8927402 | 1.290165 | 0.3080689 | 55.4524
| 21.0137 | 2011-01-01 | 365 | 27.21064 | 0.2721064 | 41.30879 | 0.007740991 | 0.01170207 | 0.8810381 | 1.290165 | 0.319771 | 57.55877
| 22.01644 | 2012-01-01 | 366 | 11.7027 | 0.117027 | 41.95894 | 0.007740991 | 0.005032804 | 0.8760053 | 1.290165 | 0.3248038 | 58.46468
| 23.01644 | 2013-01-01 | 365 | 28.96882 | 0.2896882 | 43.56832 | 0.007740991 | 0.01245819 | 0.8635472 | 1.290165 | 0.337262 | 60.70715
| 24.01644 | 2014-01-01 | 365 | 26.49632 | 0.2649632 | 45.04034 | 0.007740991 | 0.01139488 | 0.8521523 | 1.290165 | 0.3486568 | 62.75823
| 25.01644 | 2015-01-01 | 365 | 36.09197 | 0.3609197 | 47.04545 | 0.007740991 | 0.01552153 | 0.8366307 | 1.290165 | 0.3641784 | 65.55211
| 26.01918 | 2016-01-01 | 366 | 33.44056 | 0.3344056 | 48.90326 | 0.007740991 | 0.01438128 | 0.8222495 | 1.290165 | 0.3785596 | 68.14074
| 27.01918 | 2017-01-01 | 365 | 36.27896 | 0.3627896 | 50.91875 | 0.007740991 | 0.01560195 | 0.8066475 | 1.290165 | 0.3941616 | 70.94909
| 28.01918 | 2018-01-01 | 365 | 18.30553 | 0.1830553 | 51.93573 | 0.007740991 | 0.007872386 | 0.7987751 | 1.290165 | 0.402034 | 72.36612
| 29.01918 | 2019-01-01 | 365 | 28.50125 | 0.2850125 | 53.51913 | 0.007740991 | 0.01225711 | 0.786518 | 1.290165 | 0.4142911 | 74.5724
| 30 | 2020-01-01 | 366 | 14.16583 | 0.1416583 | 54.30612 | 0.007740991 | 0.006092088 | 0.7804259 | 1.290165 | 0.4203832 | 75.66897
|  | Mean Values |  |  | 0.3258367 |  | 0.007740991 | 0.01401277 |  | 1.290165
Manganese |  | Solubility-Limited
|  | Dilution and Attenuation Factor |  |  |  | 1
|  | Method Detection Limit |  |  |  | 3.2e-05 | mg/L
|  | Concentration Threshold |  |  |  | 0.05 | mg/L |  | 0.01305556 | mg/kg-dry
|  | LSP at Scenario Low L/S (L/S = 0.19) |  |  |  | 0.03587457 | mg/L
|  | Max LSP over pH Domain (9.0 ≤ pH ≤ 13.0) |  |  |  | 0.0103849 | mg/L
|  | Initial Available Content |  |  |  | 6024.1 | mg/kg-dry |  | 1084338 | mg/m²
|  | % Available Content Remaining |  |  |  | 99.97284 | %
| Assessment Time | Start Date | # Days per Interval | Infiltration Amount | Infiltration Volume per Interval | Cumulative L/S | Interval Concentration | Interval Release | Remaining Available Content | Interval Assessment Ratio | Cumulative Release | Adjusted Cumulative Release
| (y) | (-) | (-) | (cm) | (m³) | (L/kg-dry) | (mg/L) | (mg/kg-dry) | (mg/kg-dry) | (-) | (mg/kg-dry) | (mg/m²)
| 1 | 1991-01-01 | 365 | 58.48556 | 0.5848556 | 3.249198 | 0.03232167 | 0.1050195 | 6023.995 | 0.6464334 | 0.1050195 | 18.90351
| 2.00274 | 1992-01-01 | 366 | 34.08199 | 0.3408199 | 5.142642 | 0.02325566 | 0.0440333 | 6023.951 | 0.4651133 | 0.1490528 | 26.8295
| 3.00274 | 1993-01-01 | 365 | 41.84317 | 0.4184317 | 7.467262 | 0.02790207 | 0.06486174 | 6023.886 | 0.5580415 | 0.2139145 | 38.50462
| 4.00274 | 1994-01-01 | 365 | 38.29984 | 0.3829984 | 9.595031 | 0.03036109 | 0.06460137 | 6023.821 | 0.6072217 | 0.2785159 | 50.13286
| 5.00274 | 1995-01-01 | 365 | 39.31928 | 0.3931928 | 11.77944 | 0.03036109 | 0.06632089 | 6023.755 | 0.6072217 | 0.3448368 | 62.07062
| 6.005479 | 1996-01-01 | 366 | 39.29303 | 0.3929303 | 13.96238 | 0.03036109 | 0.06627661 | 6023.689 | 0.6072217 | 0.4111134 | 74.00041
| 7.005479 | 1997-01-01 | 365 | 56.53492 | 0.5653492 | 17.10321 | 0.03036109 | 0.09535898 | 6023.594 | 0.6072217 | 0.5064724 | 91.16503
| 8.005479 | 1998-01-01 | 365 | 36.81159 | 0.3681159 | 19.1483 | 0.03036109 | 0.0620911 | 6023.531 | 0.6072217 | 0.5685635 | 102.3414
| 9.005479 | 1999-01-01 | 365 | 35.01248 | 0.3501248 | 21.09344 | 0.03036109 | 0.05905649 | 6023.472 | 0.6072217 | 0.62762 | 112.9716
| 10.00822 | 2000-01-01 | 366 | 32.78486 | 0.3278486 | 22.91482 | 0.03036109 | 0.05529911 | 6023.417 | 0.6072217 | 0.6829191 | 122.9254
| 11.00822 | 2001-01-01 | 365 | 33.90498 | 0.3390498 | 24.79843 | 0.03036109 | 0.05718845 | 6023.36 | 0.6072217 | 0.7401075 | 133.2194
| 12.00822 | 2002-01-01 | 365 | 9.263148 | 0.09263148 | 25.31305 | 0.03036109 | 0.0156244 | 6023.344 | 0.6072217 | 0.7557319 | 136.0317
| 13.00822 | 2003-01-01 | 365 | 35.4128 | 0.354128 | 27.28043 | 0.03036109 | 0.05973172 | 6023.285 | 0.6072217 | 0.8154637 | 146.7835
| 14.01096 | 2004-01-01 | 366 | 34.40915 | 0.3440915 | 29.19204 | 0.03036109 | 0.05803884 | 6023.226 | 0.6072217 | 0.8735025 | 157.2304
| 15.01096 | 2005-01-01 | 365 | 30.835 | 0.30835 | 30.9051 | 0.03036109 | 0.05201023 | 6023.174 | 0.6072217 | 0.9255127 | 166.5923
| 16.01096 | 2006-01-01 | 365 | 36.06932 | 0.3606932 | 32.90895 | 0.03036109 | 0.0608391 | 6023.114 | 0.6072217 | 0.9863518 | 177.5433
| 17.01096 | 2007-01-01 | 365 | 29.10129 | 0.2910129 | 34.52569 | 0.03036109 | 0.04908593 | 6023.065 | 0.6072217 | 1.035438 | 186.3788
| 18.0137 | 2008-01-01 | 366 | 24.24599 | 0.2424599 | 35.87269 | 0.03036109 | 0.04089636 | 6023.024 | 0.6072217 | 1.076334 | 193.7401
| 19.0137 | 2009-01-01 | 365 | 37.44453 | 0.3744453 | 37.95294 | 0.03036109 | 0.0631587 | 6022.961 | 0.6072217 | 1.139493 | 205.1087
| 20.0137 | 2010-01-01 | 365 | 33.19467 | 0.3319467 | 39.79709 | 0.03036109 | 0.05599034 | 6022.905 | 0.6072217 | 1.195483 | 215.187
| 21.0137 | 2011-01-01 | 365 | 27.21064 | 0.2721064 | 41.30879 | 0.03036109 | 0.04589692 | 6022.859 | 0.6072217 | 1.24138 | 223.4484
| 22.01644 | 2012-01-01 | 366 | 11.7027 | 0.117027 | 41.95894 | 0.03036109 | 0.01973926 | 6022.839 | 0.6072217 | 1.261119 | 227.0015
| 23.01644 | 2013-01-01 | 365 | 28.96882 | 0.2896882 | 43.56832 | 0.03036109 | 0.04886249 | 6022.79 | 0.6072217 | 1.309982 | 235.7967
| 24.01644 | 2014-01-01 | 365 | 26.49632 | 0.2649632 | 45.04034 | 0.03036109 | 0.04469206 | 6022.745 | 0.6072217 | 1.354674 | 243.8413
| 25.01644 | 2015-01-01 | 365 | 36.09197 | 0.3609197 | 47.04545 | 0.03036109 | 0.0608773 | 6022.684 | 0.6072217 | 1.415551 | 254.7992
| 26.01918 | 2016-01-01 | 366 | 33.44056 | 0.3344056 | 48.90326 | 0.03036109 | 0.05640509 | 6022.628 | 0.6072217 | 1.471956 | 264.9521
| 27.01918 | 2017-01-01 | 365 | 36.27896 | 0.3627896 | 50.91875 | 0.03036109 | 0.0611927 | 6022.567 | 0.6072217 | 1.533149 | 275.9668
| 28.01918 | 2018-01-01 | 365 | 18.30553 | 0.1830553 | 51.93573 | 0.03036109 | 0.03087643 | 6022.536 | 0.6072217 | 1.564025 | 281.5246
| 29.01918 | 2019-01-01 | 365 | 28.50125 | 0.2850125 | 53.51913 | 0.03036109 | 0.04807383 | 6022.488 | 0.6072217 | 1.612099 | 290.1779
| 30 | 2020-01-01 | 366 | 14.16583 | 0.1416583 | 54.30612 | 0.03036109 | 0.02389389 | 6022.464 | 0.6072217 | 1.635993 | 294.4788
|  | Mean Values |  |  | 0.3258367 |  | 0.03010762 | 0.0545331 |  | 0.6464334
Molybdenum |  | Solubility-Limited
|  | Dilution and Attenuation Factor |  |  |  | 1
|  | Method Detection Limit |  |  |  | 3.3e-05 | mg/L
|  | Concentration Threshold |  |  |  | 0.1 | mg/L |  | 0.02611111 | mg/kg-dry
|  | LSP at Scenario Low L/S (L/S = 0.19) |  |  |  | 0.03792293 | mg/L
|  | Max LSP over pH Domain (9.0 ≤ pH ≤ 13.0) |  |  |  | 0.2372295 | mg/L
|  | Initial Available Content |  |  |  | 2.458291 | mg/kg-dry |  | 442.4924 | mg/m²
|  | % Available Content Remaining |  |  |  | 0 | %
| Assessment Time | Start Date | # Days per Interval | Infiltration Amount | Infiltration Volume per Interval | Cumulative L/S | Interval Concentration | Interval Release | Remaining Available Content | Interval Assessment Ratio | Cumulative Release | Adjusted Cumulative Release
| (y) | (-) | (-) | (cm) | (m³) | (L/kg-dry) | (mg/L) | (mg/kg-dry) | (mg/kg-dry) | (-) | (mg/kg-dry) | (mg/m²)
| 1 | 1991-01-01 | 365 | 58.48556 | 0.5848556 | 3.249198 | 0.2372295 | 0.7708056 | 1.687485 | 2.372295 | 0.7708056 | 138.745
| 2.00274 | 1992-01-01 | 366 | 34.08199 | 0.3408199 | 5.142642 | 0.2372295 | 0.4491809 | 1.238304 | 2.372295 | 1.219986 | 219.5976
| 3.00274 | 1993-01-01 | 365 | 41.84317 | 0.4184317 | 7.467262 | 0.2372295 | 0.5514687 | 0.6868356 | 2.372295 | 1.771455 | 318.8619
| 4.00274 | 1994-01-01 | 365 | 38.29984 | 0.3829984 | 9.595031 | 0.2372295 | 0.5047696 | 0.182066 | 2.372295 | 2.276225 | 409.7205
| 5.00274 | 1995-01-01 | 365 | 39.31928 | 0.3931928 | 11.77944 | 0.2372295 | 0.182066 | 1e-09 | 2.372295 | 2.458291 | 442.4924
| 6.005479 | 1996-01-01 | 366 | 39.29303 | 0.3929303 | 13.96238 | 1e-09 | 1e-09 | 1e-09 | 0 | 2.458291 | 442.4924
| 7.005479 | 1997-01-01 | 365 | 56.53492 | 0.5653492 | 17.10321 | 1e-09 | 1e-09 | 1e-09 | 0 | 2.458291 | 442.4924
| 8.005479 | 1998-01-01 | 365 | 36.81159 | 0.3681159 | 19.1483 | 1e-09 | 1e-09 | 1e-09 | 0 | 2.458291 | 442.4924
| 9.005479 | 1999-01-01 | 365 | 35.01248 | 0.3501248 | 21.09344 | 1e-09 | 1e-09 | 1e-09 | 0 | 2.458291 | 442.4924
| 10.00822 | 2000-01-01 | 366 | 32.78486 | 0.3278486 | 22.91482 | 1e-09 | 1e-09 | 1e-09 | 0 | 2.458291 | 442.4924
| 11.00822 | 2001-01-01 | 365 | 33.90498 | 0.3390498 | 24.79843 | 1e-09 | 1e-09 | 1e-09 | 0 | 2.458291 | 442.4924
| 12.00822 | 2002-01-01 | 365 | 9.263148 | 0.09263148 | 25.31305 | 1e-09 | 1e-09 | 1e-09 | 0 | 2.458291 | 442.4924
| 13.00822 | 2003-01-01 | 365 | 35.4128 | 0.354128 | 27.28043 | 1e-09 | 1e-09 | 1e-09 | 0 | 2.458291 | 442.4924
| 14.01096 | 2004-01-01 | 366 | 34.40915 | 0.3440915 | 29.19204 | 1e-09 | 1e-09 | 1e-09 | 0 | 2.458291 | 442.4924
| 15.01096 | 2005-01-01 | 365 | 30.835 | 0.30835 | 30.9051 | 1e-09 | 1e-09 | 1e-09 | 0 | 2.458291 | 442.4924
| 16.01096 | 2006-01-01 | 365 | 36.06932 | 0.3606932 | 32.90895 | 1e-09 | 1e-09 | 1e-09 | 0 | 2.458291 | 442.4924
| 17.01096 | 2007-01-01 | 365 | 29.10129 | 0.2910129 | 34.52569 | 1e-09 | 1e-09 | 1e-09 | 0 | 2.458291 | 442.4924
| 18.0137 | 2008-01-01 | 366 | 24.24599 | 0.2424599 | 35.87269 | 1e-09 | 1e-09 | 1e-09 | 0 | 2.458291 | 442.4924
| 19.0137 | 2009-01-01 | 365 | 37.44453 | 0.3744453 | 37.95294 | 1e-09 | 1e-09 | 1e-09 | 0 | 2.458291 | 442.4924
| 20.0137 | 2010-01-01 | 365 | 33.19467 | 0.3319467 | 39.79709 | 1e-09 | 1e-09 | 1e-09 | 0 | 2.458291 | 442.4924
| 21.0137 | 2011-01-01 | 365 | 27.21064 | 0.2721064 | 41.30879 | 1e-09 | 1e-09 | 1e-09 | 0 | 2.458291 | 442.4924
| 22.01644 | 2012-01-01 | 366 | 11.7027 | 0.117027 | 41.95894 | 1e-09 | 1e-09 | 1e-09 | 0 | 2.458291 | 442.4924
| 23.01644 | 2013-01-01 | 365 | 28.96882 | 0.2896882 | 43.56832 | 1e-09 | 1e-09 | 1e-09 | 0 | 2.458291 | 442.4924
| 24.01644 | 2014-01-01 | 365 | 26.49632 | 0.2649632 | 45.04034 | 1e-09 | 1e-09 | 1e-09 | 0 | 2.458291 | 442.4924
| 25.01644 | 2015-01-01 | 365 | 36.09197 | 0.3609197 | 47.04545 | 1e-09 | 1e-09 | 1e-09 | 0 | 2.458291 | 442.4924
| 26.01918 | 2016-01-01 | 366 | 33.44056 | 0.3344056 | 48.90326 | 1e-09 | 1e-09 | 1e-09 | 0 | 2.458291 | 442.4924
| 27.01918 | 2017-01-01 | 365 | 36.27896 | 0.3627896 | 50.91875 | 1e-09 | 1e-09 | 1e-09 | 0 | 2.458291 | 442.4924
| 28.01918 | 2018-01-01 | 365 | 18.30553 | 0.1830553 | 51.93573 | 1e-09 | 1e-09 | 1e-09 | 0 | 2.458291 | 442.4924
| 29.01918 | 2019-01-01 | 365 | 28.50125 | 0.2850125 | 53.51913 | 1e-09 | 1e-09 | 1e-09 | 0 | 2.458291 | 442.4924
| 30 | 2020-01-01 | 366 | 14.16583 | 0.1416583 | 54.30612 | 1e-09 | 1e-09 | 1e-09 | 0 | 2.458291 | 442.4924
|  | Mean Values |  |  | 0.3258367 |  | 0.03953826 | 0.4916582 |  | 2.372295
Selenium |  | Solubility-Limited
|  | Dilution and Attenuation Factor |  |  |  | 1
|  | Method Detection Limit |  |  |  | 6.2e-05 | mg/L
|  | Concentration Threshold |  |  |  | 0.05 | mg/L |  | 0.01305556 | mg/kg-dry
|  | LSP at Scenario Low L/S (L/S = 0.19) |  |  |  | 0.01786087 | mg/L
|  | Max LSP over pH Domain (9.0 ≤ pH ≤ 13.0) |  |  |  | 0.1146026 | mg/L
|  | Initial Available Content |  |  |  | 23.10641 | mg/kg-dry |  | 4159.153 | mg/m²
|  | % Available Content Remaining |  |  |  | 73.06539 | %
| Assessment Time | Start Date | # Days per Interval | Infiltration Amount | Infiltration Volume per Interval | Cumulative L/S | Interval Concentration | Interval Release | Remaining Available Content | Interval Assessment Ratio | Cumulative Release | Adjusted Cumulative Release
| (y) | (-) | (-) | (cm) | (m³) | (L/kg-dry) | (mg/L) | (mg/kg-dry) | (mg/kg-dry) | (-) | (mg/kg-dry) | (mg/m²)
| 1 | 1991-01-01 | 365 | 58.48556 | 0.5848556 | 3.249198 | 0.1146026 | 0.3723664 | 22.73404 | 2.292052 | 0.3723664 | 67.02596
| 2.00274 | 1992-01-01 | 366 | 34.08199 | 0.3408199 | 5.142642 | 0.1146026 | 0.2169936 | 22.51705 | 2.292052 | 0.58936 | 106.0848
| 3.00274 | 1993-01-01 | 365 | 41.84317 | 0.4184317 | 7.467262 | 0.1146026 | 0.2664075 | 22.25064 | 2.292052 | 0.8557676 | 154.0382
| 4.00274 | 1994-01-01 | 365 | 38.29984 | 0.3829984 | 9.595031 | 0.1146026 | 0.2438478 | 22.00679 | 2.292052 | 1.099615 | 197.9308
| 5.00274 | 1995-01-01 | 365 | 39.31928 | 0.3931928 | 11.77944 | 0.1146026 | 0.2503384 | 21.75645 | 2.292052 | 1.349954 | 242.9917
| 6.005479 | 1996-01-01 | 366 | 39.29303 | 0.3929303 | 13.96238 | 0.1146026 | 0.2501713 | 21.50628 | 2.292052 | 1.600125 | 288.0225
| 7.005479 | 1997-01-01 | 365 | 56.53492 | 0.5653492 | 17.10321 | 0.1146026 | 0.3599471 | 21.14634 | 2.292052 | 1.960072 | 352.813
| 8.005479 | 1998-01-01 | 365 | 36.81159 | 0.3681159 | 19.1483 | 0.1146026 | 0.2343724 | 20.91196 | 2.292052 | 2.194445 | 395
| 9.005479 | 1999-01-01 | 365 | 35.01248 | 0.3501248 | 21.09344 | 0.1146026 | 0.2229178 | 20.68905 | 2.292052 | 2.417362 | 435.1252
| 10.00822 | 2000-01-01 | 366 | 32.78486 | 0.3278486 | 22.91482 | 0.1146026 | 0.208735 | 20.48031 | 2.292052 | 2.626097 | 472.6975
| 11.00822 | 2001-01-01 | 365 | 33.90498 | 0.3390498 | 24.79843 | 0.1146026 | 0.2158666 | 20.26444 | 2.292052 | 2.841964 | 511.5535
| 12.00822 | 2002-01-01 | 365 | 9.263148 | 0.09263148 | 25.31305 | 0.1146026 | 0.05897671 | 20.20547 | 2.292052 | 2.900941 | 522.1693
| 13.00822 | 2003-01-01 | 365 | 35.4128 | 0.354128 | 27.28043 | 0.1146026 | 0.2254666 | 19.98 | 2.292052 | 3.126407 | 562.7533
| 14.01096 | 2004-01-01 | 366 | 34.40915 | 0.3440915 | 29.19204 | 0.1146026 | 0.2190765 | 19.76092 | 2.292052 | 3.345484 | 602.1871
| 15.01096 | 2005-01-01 | 365 | 30.835 | 0.30835 | 30.9051 | 0.1146026 | 0.1963206 | 19.5646 | 2.292052 | 3.541804 | 637.5248
| 16.01096 | 2006-01-01 | 365 | 36.06932 | 0.3606932 | 32.90895 | 0.1146026 | 0.2296465 | 19.33496 | 2.292052 | 3.771451 | 678.8612
| 17.01096 | 2007-01-01 | 365 | 29.10129 | 0.2910129 | 34.52569 | 0.1146026 | 0.1852824 | 19.14967 | 2.292052 | 3.956733 | 712.212
| 18.0137 | 2008-01-01 | 366 | 24.24599 | 0.2424599 | 35.87269 | 0.1146026 | 0.1543696 | 18.99531 | 2.292052 | 4.111103 | 739.9985
| 19.0137 | 2009-01-01 | 365 | 37.44453 | 0.3744453 | 37.95294 | 0.1146026 | 0.2384022 | 18.7569 | 2.292052 | 4.349505 | 782.9109
| 20.0137 | 2010-01-01 | 365 | 33.19467 | 0.3319467 | 39.79709 | 0.1146026 | 0.2113442 | 18.54556 | 2.292052 | 4.560849 | 820.9529
| 21.0137 | 2011-01-01 | 365 | 27.21064 | 0.2721064 | 41.30879 | 0.1146026 | 0.173245 | 18.37231 | 2.292052 | 4.734094 | 852.137
| 22.01644 | 2012-01-01 | 366 | 11.7027 | 0.117027 | 41.95894 | 0.1146026 | 0.07450886 | 18.2978 | 2.292052 | 4.808603 | 865.5486
| 23.01644 | 2013-01-01 | 365 | 28.96882 | 0.2896882 | 43.56832 | 0.1146026 | 0.184439 | 18.11337 | 2.292052 | 4.993042 | 898.7476
| 24.01644 | 2014-01-01 | 365 | 26.49632 | 0.2649632 | 45.04034 | 0.1146026 | 0.168697 | 17.94467 | 2.292052 | 5.161739 | 929.1131
| 25.01644 | 2015-01-01 | 365 | 36.09197 | 0.3609197 | 47.04545 | 0.1146026 | 0.2297907 | 17.71488 | 2.292052 | 5.39153 | 970.4754
| 26.01918 | 2016-01-01 | 366 | 33.44056 | 0.3344056 | 48.90326 | 0.1146026 | 0.2129097 | 17.50197 | 2.292052 | 5.60444 | 1008.799
| 27.01918 | 2017-01-01 | 365 | 36.27896 | 0.3627896 | 50.91875 | 0.1146026 | 0.2309813 | 17.27099 | 2.292052 | 5.835421 | 1050.376
| 28.01918 | 2018-01-01 | 365 | 18.30553 | 0.1830553 | 51.93573 | 0.1146026 | 0.1165478 | 17.15444 | 2.292052 | 5.951969 | 1071.354
| 29.01918 | 2019-01-01 | 365 | 28.50125 | 0.2850125 | 53.51913 | 0.1146026 | 0.1814621 | 16.97298 | 2.292052 | 6.133431 | 1104.018
| 30 | 2020-01-01 | 366 | 14.16583 | 0.1416583 | 54.30612 | 0.1146026 | 0.09019118 | 16.88279 | 2.292052 | 6.223622 | 1120.252
|  | Mean Values |  |  | 0.3258367 |  | 0.1146026 | 0.2074541 |  | 2.292052
Strontium |  | Solubility-Limited
|  | Dilution and Attenuation Factor |  |  |  | 1
|  | Method Detection Limit |  |  |  | 0.0036 | mg/L
|  | Concentration Threshold |  |  |  | 12 | mg/L |  | 3.133333 | mg/kg-dry
|  | LSP at Scenario Low L/S (L/S = 0.19) |  |  |  | 8.21 | mg/L
|  | Max LSP over pH Domain (9.0 ≤ pH ≤ 13.0) |  |  |  | 7.34 | mg/L
|  | Initial Available Content |  |  |  | 185 | mg/kg-dry |  | 33300 | mg/m²
|  | % Available Content Remaining |  |  |  | 0 | %
| Assessment Time | Start Date | # Days per Interval | Infiltration Amount | Infiltration Volume per Interval | Cumulative L/S | Interval Concentration | Interval Release | Remaining Available Content | Interval Assessment Ratio | Cumulative Release | Adjusted Cumulative Release
| (y) | (-) | (-) | (cm) | (m³) | (L/kg-dry) | (mg/L) | (mg/kg-dry) | (mg/kg-dry) | (-) | (mg/kg-dry) | (mg/m²)
| 1 | 1991-01-01 | 365 | 58.48556 | 0.5848556 | 3.249198 | 7.34 | 23.84911 | 161.1509 | 0.6116667 | 23.84911 | 4292.84
| 2.00274 | 1992-01-01 | 366 | 34.08199 | 0.3408199 | 5.142642 | 7.34 | 13.89788 | 147.253 | 0.6116667 | 37.74699 | 6794.458
| 3.00274 | 1993-01-01 | 365 | 41.84317 | 0.4184317 | 7.467262 | 7.34 | 17.06272 | 130.1903 | 0.6116667 | 54.80971 | 9865.747
| 4.00274 | 1994-01-01 | 365 | 38.29984 | 0.3829984 | 9.595031 | 7.34 | 15.61782 | 114.5725 | 0.6116667 | 70.42753 | 12676.96
| 5.00274 | 1995-01-01 | 365 | 39.31928 | 0.3931928 | 11.77944 | 7.34 | 16.03353 | 98.53894 | 0.6116667 | 86.46106 | 15562.99
| 6.005479 | 1996-01-01 | 366 | 39.29303 | 0.3929303 | 13.96238 | 7.34 | 16.02282 | 82.51612 | 0.6116667 | 102.4839 | 18447.1
| 7.005479 | 1997-01-01 | 365 | 56.53492 | 0.5653492 | 17.10321 | 7.34 | 23.05369 | 59.46243 | 0.6116667 | 125.5376 | 22596.76
| 8.005479 | 1998-01-01 | 365 | 36.81159 | 0.3681159 | 19.1483 | 7.34 | 15.01095 | 44.45149 | 0.6116667 | 140.5485 | 25298.73
| 9.005479 | 1999-01-01 | 365 | 35.01248 | 0.3501248 | 21.09344 | 7.34 | 14.27731 | 30.17417 | 0.6116667 | 154.8258 | 27868.65
| 10.00822 | 2000-01-01 | 366 | 32.78486 | 0.3278486 | 22.91482 | 7.34 | 13.36894 | 16.80524 | 0.6116667 | 168.1948 | 30275.06
| 11.00822 | 2001-01-01 | 365 | 33.90498 | 0.3390498 | 24.79843 | 7.34 | 13.8257 | 2.979537 | 0.6116667 | 182.0205 | 32763.68
| 12.00822 | 2002-01-01 | 365 | 9.263148 | 0.09263148 | 25.31305 | 7.34 | 2.979537 | 1e-09 | 0.6116667 | 185 | 33300
| 13.00822 | 2003-01-01 | 365 | 35.4128 | 0.354128 | 27.28043 | 1e-09 | 1e-09 | 1e-09 | 0 | 185 | 33300
| 14.01096 | 2004-01-01 | 366 | 34.40915 | 0.3440915 | 29.19204 | 1e-09 | 1e-09 | 1e-09 | 0 | 185 | 33300
| 15.01096 | 2005-01-01 | 365 | 30.835 | 0.30835 | 30.9051 | 1e-09 | 1e-09 | 1e-09 | 0 | 185 | 33300
| 16.01096 | 2006-01-01 | 365 | 36.06932 | 0.3606932 | 32.90895 | 1e-09 | 1e-09 | 1e-09 | 0 | 185 | 33300
| 17.01096 | 2007-01-01 | 365 | 29.10129 | 0.2910129 | 34.52569 | 1e-09 | 1e-09 | 1e-09 | 0 | 185 | 33300
| 18.0137 | 2008-01-01 | 366 | 24.24599 | 0.2424599 | 35.87269 | 1e-09 | 1e-09 | 1e-09 | 0 | 185 | 33300
| 19.0137 | 2009-01-01 | 365 | 37.44453 | 0.3744453 | 37.95294 | 1e-09 | 1e-09 | 1e-09 | 0 | 185 | 33300
| 20.0137 | 2010-01-01 | 365 | 33.19467 | 0.3319467 | 39.79709 | 1e-09 | 1e-09 | 1e-09 | 0 | 185 | 33300
| 21.0137 | 2011-01-01 | 365 | 27.21064 | 0.2721064 | 41.30879 | 1e-09 | 1e-09 | 1e-09 | 0 | 185 | 33300
| 22.01644 | 2012-01-01 | 366 | 11.7027 | 0.117027 | 41.95894 | 1e-09 | 1e-09 | 1e-09 | 0 | 185 | 33300
| 23.01644 | 2013-01-01 | 365 | 28.96882 | 0.2896882 | 43.56832 | 1e-09 | 1e-09 | 1e-09 | 0 | 185 | 33300
| 24.01644 | 2014-01-01 | 365 | 26.49632 | 0.2649632 | 45.04034 | 1e-09 | 1e-09 | 1e-09 | 0 | 185 | 33300
| 25.01644 | 2015-01-01 | 365 | 36.09197 | 0.3609197 | 47.04545 | 1e-09 | 1e-09 | 1e-09 | 0 | 185 | 33300
| 26.01918 | 2016-01-01 | 366 | 33.44056 | 0.3344056 | 48.90326 | 1e-09 | 1e-09 | 1e-09 | 0 | 185 | 33300
| 27.01918 | 2017-01-01 | 365 | 36.27896 | 0.3627896 | 50.91875 | 1e-09 | 1e-09 | 1e-09 | 0 | 185 | 33300
| 28.01918 | 2018-01-01 | 365 | 18.30553 | 0.1830553 | 51.93573 | 1e-09 | 1e-09 | 1e-09 | 0 | 185 | 33300
| 29.01918 | 2019-01-01 | 365 | 28.50125 | 0.2850125 | 53.51913 | 1e-09 | 1e-09 | 1e-09 | 0 | 185 | 33300
| 30 | 2020-01-01 | 366 | 14.16583 | 0.1416583 | 54.30612 | 1e-09 | 1e-09 | 1e-09 | 0 | 185 | 33300
|  | Mean Values |  |  | 0.3258367 |  | 2.936 | 15.41667 |  | 0.6116667
Thallium |  | Solubility-Limited
|  | Dilution and Attenuation Factor |  |  |  | 1
|  | Method Detection Limit |  |  |  | 1.9e-05 | mg/L
|  | Concentration Threshold |  |  |  | 0.002 | mg/L |  | 0.0005222222 | mg/kg-dry
|  | LSP at Scenario Low L/S (L/S = 0.19) |  |  |  | 1.9e-05 | mg/L
|  | Max LSP over pH Domain (9.0 ≤ pH ≤ 13.0) |  |  |  | 1.9e-05 | mg/L
|  | Initial Available Content |  |  |  | 4.650325 | mg/kg-dry |  | 837.0585 | mg/m²
|  | % Available Content Remaining |  |  |  | 99.97781 | %
| Assessment Time | Start Date | # Days per Interval | Infiltration Amount | Infiltration Volume per Interval | Cumulative L/S | Interval Concentration | Interval Release | Remaining Available Content | Interval Assessment Ratio | Cumulative Release | Adjusted Cumulative Release
| (y) | (-) | (-) | (cm) | (m³) | (L/kg-dry) | (mg/L) | (mg/kg-dry) | (mg/kg-dry) | (-) | (mg/kg-dry) | (mg/m²)
| 1 | 1991-01-01 | 365 | 58.48556 | 0.5848556 | 3.249198 | 9.5e-06 | 6.173475e-05 | 4.650263 | 0.0095 | 6.173475e-05 | 0.01111226
| 2.00274 | 1992-01-01 | 366 | 34.08199 | 0.3408199 | 5.142642 | 9.5e-06 | 3.597544e-05 | 4.650227 | 0.0095 | 9.771019e-05 | 0.01758783
| 3.00274 | 1993-01-01 | 365 | 41.84317 | 0.4184317 | 7.467262 | 9.5e-06 | 4.416779e-05 | 4.650183 | 0.0095 | 0.000141878 | 0.02553804
| 4.00274 | 1994-01-01 | 365 | 38.29984 | 0.3829984 | 9.595031 | 9.5e-06 | 4.042761e-05 | 4.650143 | 0.0095 | 0.0001823056 | 0.03281501
| 5.00274 | 1995-01-01 | 365 | 39.31928 | 0.3931928 | 11.77944 | 9.5e-06 | 4.150368e-05 | 4.650101 | 0.0095 | 0.0002238093 | 0.04028567
| 6.005479 | 1996-01-01 | 366 | 39.29303 | 0.3929303 | 13.96238 | 9.5e-06 | 4.147598e-05 | 4.65006 | 0.0095 | 0.0002652852 | 0.04775134
| 7.005479 | 1997-01-01 | 365 | 56.53492 | 0.5653492 | 17.10321 | 9.5e-06 | 5.967575e-05 | 4.65 | 0.0095 | 0.000324961 | 0.05849298
| 8.005479 | 1998-01-01 | 365 | 36.81159 | 0.3681159 | 19.1483 | 9.5e-06 | 3.885668e-05 | 4.649961 | 0.0095 | 0.0003638177 | 0.06548718
| 9.005479 | 1999-01-01 | 365 | 35.01248 | 0.3501248 | 21.09344 | 9.5e-06 | 3.695762e-05 | 4.649924 | 0.0095 | 0.0004007753 | 0.07213955
| 10.00822 | 2000-01-01 | 366 | 32.78486 | 0.3278486 | 22.91482 | 9.5e-06 | 3.460624e-05 | 4.64989 | 0.0095 | 0.0004353815 | 0.07836868
| 11.00822 | 2001-01-01 | 365 | 33.90498 | 0.3390498 | 24.79843 | 9.5e-06 | 3.57886e-05 | 4.649854 | 0.0095 | 0.0004711701 | 0.08481062
| 12.00822 | 2002-01-01 | 365 | 9.263148 | 0.09263148 | 25.31305 | 9.5e-06 | 9.777767e-06 | 4.649844 | 0.0095 | 0.0004809479 | 0.08657062
| 13.00822 | 2003-01-01 | 365 | 35.4128 | 0.354128 | 27.28043 | 9.5e-06 | 3.738018e-05 | 4.649807 | 0.0095 | 0.0005183281 | 0.09329905
| 14.01096 | 2004-01-01 | 366 | 34.40915 | 0.3440915 | 29.19204 | 9.5e-06 | 3.632077e-05 | 4.64977 | 0.0095 | 0.0005546488 | 0.09983679
| 15.01096 | 2005-01-01 | 365 | 30.835 | 0.30835 | 30.9051 | 9.5e-06 | 3.254806e-05 | 4.649738 | 0.0095 | 0.0005871969 | 0.1056954
| 16.01096 | 2006-01-01 | 365 | 36.06932 | 0.3606932 | 32.90895 | 9.5e-06 | 3.807317e-05 | 4.6497 | 0.0095 | 0.0006252701 | 0.1125486
| 17.01096 | 2007-01-01 | 365 | 29.10129 | 0.2910129 | 34.52569 | 9.5e-06 | 3.071803e-05 | 4.649669 | 0.0095 | 0.0006559881 | 0.1180779
| 18.0137 | 2008-01-01 | 366 | 24.24599 | 0.2424599 | 35.87269 | 9.5e-06 | 2.559299e-05 | 4.649643 | 0.0095 | 0.0006815811 | 0.1226846
| 19.0137 | 2009-01-01 | 365 | 37.44453 | 0.3744453 | 37.95294 | 9.5e-06 | 3.952479e-05 | 4.649604 | 0.0095 | 0.0007211059 | 0.1297991
| 20.0137 | 2010-01-01 | 365 | 33.19467 | 0.3319467 | 39.79709 | 9.5e-06 | 3.503881e-05 | 4.649569 | 0.0095 | 0.0007561447 | 0.136106
| 21.0137 | 2011-01-01 | 365 | 27.21064 | 0.2721064 | 41.30879 | 9.5e-06 | 2.872234e-05 | 4.64954 | 0.0095 | 0.000784867 | 0.1412761
| 22.01644 | 2012-01-01 | 366 | 11.7027 | 0.117027 | 41.95894 | 9.5e-06 | 1.235285e-05 | 4.649528 | 0.0095 | 0.0007972199 | 0.1434996
| 23.01644 | 2013-01-01 | 365 | 28.96882 | 0.2896882 | 43.56832 | 9.5e-06 | 3.05782e-05 | 4.649497 | 0.0095 | 0.0008277981 | 0.1490037
| 24.01644 | 2014-01-01 | 365 | 26.49632 | 0.2649632 | 45.04034 | 9.5e-06 | 2.796834e-05 | 4.649469 | 0.0095 | 0.0008557664 | 0.154038
| 25.01644 | 2015-01-01 | 365 | 36.09197 | 0.3609197 | 47.04545 | 9.5e-06 | 3.809708e-05 | 4.649431 | 0.0095 | 0.0008938635 | 0.1608954
| 26.01918 | 2016-01-01 | 366 | 33.44056 | 0.3344056 | 48.90326 | 9.5e-06 | 3.529836e-05 | 4.649396 | 0.0095 | 0.0009291619 | 0.1672491
| 27.01918 | 2017-01-01 | 365 | 36.27896 | 0.3627896 | 50.91875 | 9.5e-06 | 3.829446e-05 | 4.649358 | 0.0095 | 0.0009674563 | 0.1741421
| 28.01918 | 2018-01-01 | 365 | 18.30553 | 0.1830553 | 51.93573 | 9.5e-06 | 1.93225e-05 | 4.649338 | 0.0095 | 0.0009867788 | 0.1776202
| 29.01918 | 2019-01-01 | 365 | 28.50125 | 0.2850125 | 53.51913 | 9.5e-06 | 3.008465e-05 | 4.649308 | 0.0095 | 0.001016863 | 0.1830354
| 30 | 2020-01-01 | 366 | 14.16583 | 0.1416583 | 54.30612 | 9.5e-06 | 1.495282e-05 | 4.649293 | 0.0095 | 0.001031816 | 0.1857269
|  | Mean Values |  |  | 0.3258367 |  | 9.5e-06 | 3.439388e-05 |  | 0.0095
Vanadium |  | Solubility-Limited
|  | Dilution and Attenuation Factor |  |  |  | 1
|  | Method Detection Limit |  |  |  | 2.6e-05 | mg/L
|  | Concentration Threshold |  |  |  | 0.086 | mg/L |  | 0.02245556 | mg/kg-dry
|  | LSP at Scenario Low L/S (L/S = 0.19) |  |  |  | 0.01205957 | mg/L
|  | Max LSP over pH Domain (9.0 ≤ pH ≤ 13.0) |  |  |  | 0.4616922 | mg/L
|  | Initial Available Content |  |  |  | 4.616922 | mg/kg-dry |  | 831.0459 | mg/m²
|  | % Available Content Remaining |  |  |  | 0 | %
| Assessment Time | Start Date | # Days per Interval | Infiltration Amount | Infiltration Volume per Interval | Cumulative L/S | Interval Concentration | Interval Release | Remaining Available Content | Interval Assessment Ratio | Cumulative Release | Adjusted Cumulative Release
| (y) | (-) | (-) | (cm) | (m³) | (L/kg-dry) | (mg/L) | (mg/kg-dry) | (mg/kg-dry) | (-) | (mg/kg-dry) | (mg/m²)
| 1 | 1991-01-01 | 365 | 58.48556 | 0.5848556 | 3.249198 | 0.4616922 | 1.500129 | 3.116793 | 5.368513 | 1.500129 | 270.0232
| 2.00274 | 1992-01-01 | 366 | 34.08199 | 0.3408199 | 5.142642 | 0.4616922 | 0.8741883 | 2.242604 | 5.368513 | 2.374317 | 427.3771
| 3.00274 | 1993-01-01 | 365 | 41.84317 | 0.4184317 | 7.467262 | 0.4616922 | 1.073259 | 1.169345 | 5.368513 | 3.447576 | 620.5638
| 4.00274 | 1994-01-01 | 365 | 38.29984 | 0.3829984 | 9.595031 | 0.4616922 | 0.9823741 | 0.186971 | 5.368513 | 4.429951 | 797.3911
| 5.00274 | 1995-01-01 | 365 | 39.31928 | 0.3931928 | 11.77944 | 0.4616922 | 0.186971 | 1e-09 | 5.368513 | 4.616922 | 831.0459
| 6.005479 | 1996-01-01 | 366 | 39.29303 | 0.3929303 | 13.96238 | 1e-09 | 1e-09 | 1e-09 | 0 | 4.616922 | 831.0459
| 7.005479 | 1997-01-01 | 365 | 56.53492 | 0.5653492 | 17.10321 | 1e-09 | 1e-09 | 1e-09 | 0 | 4.616922 | 831.0459
| 8.005479 | 1998-01-01 | 365 | 36.81159 | 0.3681159 | 19.1483 | 1e-09 | 1e-09 | 1e-09 | 0 | 4.616922 | 831.0459
| 9.005479 | 1999-01-01 | 365 | 35.01248 | 0.3501248 | 21.09344 | 1e-09 | 1e-09 | 1e-09 | 0 | 4.616922 | 831.0459
| 10.00822 | 2000-01-01 | 366 | 32.78486 | 0.3278486 | 22.91482 | 1e-09 | 1e-09 | 1e-09 | 0 | 4.616922 | 831.0459
| 11.00822 | 2001-01-01 | 365 | 33.90498 | 0.3390498 | 24.79843 | 1e-09 | 1e-09 | 1e-09 | 0 | 4.616922 | 831.0459
| 12.00822 | 2002-01-01 | 365 | 9.263148 | 0.09263148 | 25.31305 | 1e-09 | 1e-09 | 1e-09 | 0 | 4.616922 | 831.0459
| 13.00822 | 2003-01-01 | 365 | 35.4128 | 0.354128 | 27.28043 | 1e-09 | 1e-09 | 1e-09 | 0 | 4.616922 | 831.0459
| 14.01096 | 2004-01-01 | 366 | 34.40915 | 0.3440915 | 29.19204 | 1e-09 | 1e-09 | 1e-09 | 0 | 4.616922 | 831.0459
| 15.01096 | 2005-01-01 | 365 | 30.835 | 0.30835 | 30.9051 | 1e-09 | 1e-09 | 1e-09 | 0 | 4.616922 | 831.0459
| 16.01096 | 2006-01-01 | 365 | 36.06932 | 0.3606932 | 32.90895 | 1e-09 | 1e-09 | 1e-09 | 0 | 4.616922 | 831.0459
| 17.01096 | 2007-01-01 | 365 | 29.10129 | 0.2910129 | 34.52569 | 1e-09 | 1e-09 | 1e-09 | 0 | 4.616922 | 831.0459
| 18.0137 | 2008-01-01 | 366 | 24.24599 | 0.2424599 | 35.87269 | 1e-09 | 1e-09 | 1e-09 | 0 | 4.616922 | 831.0459
| 19.0137 | 2009-01-01 | 365 | 37.44453 | 0.3744453 | 37.95294 | 1e-09 | 1e-09 | 1e-09 | 0 | 4.616922 | 831.0459
| 20.0137 | 2010-01-01 | 365 | 33.19467 | 0.3319467 | 39.79709 | 1e-09 | 1e-09 | 1e-09 | 0 | 4.616922 | 831.0459
| 21.0137 | 2011-01-01 | 365 | 27.21064 | 0.2721064 | 41.30879 | 1e-09 | 1e-09 | 1e-09 | 0 | 4.616922 | 831.0459
| 22.01644 | 2012-01-01 | 366 | 11.7027 | 0.117027 | 41.95894 | 1e-09 | 1e-09 | 1e-09 | 0 | 4.616922 | 831.0459
| 23.01644 | 2013-01-01 | 365 | 28.96882 | 0.2896882 | 43.56832 | 1e-09 | 1e-09 | 1e-09 | 0 | 4.616922 | 831.0459
| 24.01644 | 2014-01-01 | 365 | 26.49632 | 0.2649632 | 45.04034 | 1e-09 | 1e-09 | 1e-09 | 0 | 4.616922 | 831.0459
| 25.01644 | 2015-01-01 | 365 | 36.09197 | 0.3609197 | 47.04545 | 1e-09 | 1e-09 | 1e-09 | 0 | 4.616922 | 831.0459
| 26.01918 | 2016-01-01 | 366 | 33.44056 | 0.3344056 | 48.90326 | 1e-09 | 1e-09 | 1e-09 | 0 | 4.616922 | 831.0459
| 27.01918 | 2017-01-01 | 365 | 36.27896 | 0.3627896 | 50.91875 | 1e-09 | 1e-09 | 1e-09 | 0 | 4.616922 | 831.0459
| 28.01918 | 2018-01-01 | 365 | 18.30553 | 0.1830553 | 51.93573 | 1e-09 | 1e-09 | 1e-09 | 0 | 4.616922 | 831.0459
| 29.01918 | 2019-01-01 | 365 | 28.50125 | 0.2850125 | 53.51913 | 1e-09 | 1e-09 | 1e-09 | 0 | 4.616922 | 831.0459
| 30 | 2020-01-01 | 366 | 14.16583 | 0.1416583 | 54.30612 | 1e-09 | 1e-09 | 1e-09 | 0 | 4.616922 | 831.0459
|  | Mean Values |  |  | 0.3258367 |  | 0.07694869 | 0.9233843 |  | 5.368513
Depletion of available content at Year 4 (RMS-3), Year 13 (RMS-1), and Year 26 (RMS-2). Since the interval releases are approximately the same, the differences in the time to depletion is due to the initial available contents.
Depletion of available content at Year 14 (RMS-3), Year 21 (RMS-2), and Year 28 (RMS-1). Since the interval releases are approximately the same, the differences in the time to depletion is due to the initial available contents.
Depletion of available content at Year 4 (RMS-1) and Year 5 (RMS-2, RMS-3).
Depletion of available content at Year 8 (RMS-2, RMS-3) and Year 11 (RMS-1).
Depletion of available content at Year 4 (RMS-1, RMS-2, & RMS-3).
The data below shows the output from the field-aged EAF slags which are used in the assessment manuscript to compared to the fresh EAF slag data to describe the impact of field-aging on estimated release. The primary difference is the concentration effect where some constitutent concentrations are increased (e.g., ) and others are decreased (e.g., ) with field aging. R8B is known to have been in place as residential ground cover for apprioximately 15 years prior to sampling; however, the field age of R8A is unknown.
The data on the top row is the output of the scenario assessment tool for the material named in the Excel tab. The data below shows the output from all fresh EAF slags used in the scenario assessment. Since these fresh slags come from the same facility, but from different steel grades, it is likely that differences in the output come from individual chemistries of EAF slag samples.

## RMS-2
EPA Percolation Scenario Assessment
Created by LeachXS, version 3.1.2 (28-Nov-2023)
Assessment Case |  |  |  |  | Report created on 02-Dec-2023 11:19 AM
| Name | Pueblo EAF Slags
| Group | Scenario Assessments
Site Parameters
| Porosity |  | 0.47 | mpore3/m3
| Bulk Density |  | 1800 | kg-dry/m3
| Skeletal Density |  | 3396.226 | kg-dry/m3
| Mass |  | 180 | kg-dry
| Porewater L/S |  | 0.2611111 | L/kg-dry
| Top Surface |  | 1 | m2
| Depth |  | 0.1 | m
| Volume |  | 0.1 | m3
Infiltration
| Origin |  | NOAA_Pueblo Precip Data for LXS (2-Sep-2022).xlsx
| Assessment Time | Start Date | Duration | Interval Infiltration | # of 1-Day Events | 1-Day Ave. INF | # of > 1-Day Events | Ave. > 1-Day Duration | > 1-Day Ave. INF
| (y) | (yyyy-mm-dd) | (days) | (cm) | (-) | (cm/event) | (-) | (days) | (cm/event)
| 1 | 1991-01-01 | 365 | 51.76 | 25 | 0.6788889 | 18 | 2.907407 | 2.306296
| 2.00274 | 1992-01-01 | 366 | 31.95 | 25 | 0.5571212 | 23 | 2.355556 | 0.8762593
| 3.00274 | 1993-01-01 | 365 | 36.05 | 33 | 0.5673 | 21 | 2.484848 | 1.101061
| 4.00274 | 1994-01-01 | 365 | 39.16 | 29 | 0.5147727 | 15 | 2.690476 | 1.558095
| 5.00274 | 1995-01-01 | 365 | 39.24 | 17 | 0.4361667 | 21 | 2.703704 | 1.519259
| 6.005479 | 1996-01-01 | 366 | 34.67 | 22 | 0.3801515 | 17 | 2.848485 | 1.819394
| 7.005479 | 1997-01-01 | 365 | 50.64 | 20 | 0.2532576 | 27 | 2.654545 | 1.906288
| 8.005479 | 1998-01-01 | 365 | 33.99 | 19 | 0.4774242 | 25 | 2.628788 | 1.109621
| 9.005479 | 1999-01-01 | 365 | 37.54 | 19 | 0.3874167 | 17 | 3.083333 | 1.6265625
| 10.00822 | 2000-01-01 | 366 | 32.73 | 21 | 0.3598611 | 15 | 2.703704 | 1.681852
| 11.00822 | 2001-01-01 | 365 | 43.11 | 28 | 0.244303 | 18 | 2.825 | 1.503583
| 12.00822 | 2002-01-01 | 365 | 10.77 | 22 | 0.1153704 | 15 | 2.111111 | 0.4483333
| 13.00822 | 2003-01-01 | 365 | 39.19 | 30 | 0.6125694 | 9 | 3.214286 | 1.892857
| 14.01096 | 2004-01-01 | 366 | 41.59 | 26 | 0.2521212 | 19 | 2.5 | 1.466
| 15.01096 | 2005-01-01 | 365 | 29.59 | 22 | 0.5206818 | 17 | 2.5 | 1.14
| 16.01096 | 2006-01-01 | 365 | 35.29 | 27 | 0.44475 | 17 | 2.571429 | 1.415357
| 17.01096 | 2007-01-01 | 365 | 32.93 | 24 | 0.4159325 | 24 | 2.093939 | 0.7966212
| 18.0137 | 2008-01-01 | 366 | 26.45 | 31 | 0.3234028 | 17 | 2.141667 | 0.8365
| 19.0137 | 2009-01-01 | 365 | 40.26 | 21 | 0.3962 | 22 | 2.483333 | 1.323833
| 20.0137 | 2010-01-01 | 365 | 29.51 | 22 | 0.6257576 | 18 | 2.266667 | 1.079333
| 21.0137 | 2011-01-01 | 365 | 23.49 | 29 | 0.3801944 | 13 | 2.65 | 1.245
| 22.01644 | 2012-01-01 | 366 | 12.75 | 24 | 0.2081481 | 12 | 2.107143 | 0.5589286
| 23.01644 | 2013-01-01 | 365 | 24.68 | 31 | 0.5889583 | 15 | 2.259259 | 0.7140741
| 24.01644 | 2014-01-01 | 365 | 30.11 | 35 | 0.2943948 | 18 | 2.222222 | 0.8995833
| 25.01644 | 2015-01-01 | 365 | 42.42 | 35 | 0.2534848 | 20 | 2.625 | 1.361
| 26.01918 | 2016-01-01 | 366 | 30.29 | 22 | 0.6275 | 16 | 2.277778 | 1.227222
| 27.01918 | 2017-01-01 | 365 | 40.67 | 20 | 0.3004167 | 17 | 3.041667 | 1.780625
| 28.01918 | 2018-01-01 | 365 | 19.64 | 28 | 0.2493939 | 15 | 2.3 | 0.7548333
| 29.01918 | 2019-01-01 | 365 | 33.31 | 33 | 0.2216667 | 17 | 2.291667 | 1.24625
| 30.02192 | 2020-01-01 | 366 | 13.64 | 29 | 0.1483333 | 14 | 2.354167 | 0.7045833
|  |  | Mean Infiltration | 32.914
Legend
| COPC |  | Constituent of potential concern
| NA |  | Not analyzed
| (*) |  | Caution: assessment based on incomplete data
| - |  | Not calculated
| DAF |  | Dilution and Attenuation Factor
Concentrations Below Reporting Limit
When concentrations below the reporting limit are present in the database,
the detection limit is used in calculations and displayed.
Percolation Scenario
| Method 1314 Sample |  |  |  | EAF Slag_RMS-2_EPA R8(A,C,A)
| Method 1313 Sample |  |  |  | EAF Slag_RMS-2_EPA R8(A,P,A)
| Natural pH |  |  |  | 13
| Scenario Duration |  |  |  | 30 | Year
Settings for finding Available Content
|  | Range to Use |  |  | Maximum in All Measured Fractions
|  | pH Tolerance |  |  | 0.5
|  | Titration Components |  |  | K, NO3
Settings for Finding Maximum Concentration
|  | Range to Use: |  |  | Maximum in pH Range (8.2,13)
Applicable pH Domain changed to 9, 13 to coordinate with observed ingestion fraction natural pH (6-Mar-2024)
Following: Assessment Details
Aluminum |  | Solubility-Limited
|  | Dilution and Attenuation Factor |  |  |  | 1
|  | Method Detection Limit |  |  |  | 669 | mg/L
|  | Concentration Threshold |  |  |  | 0.2 | mg/L |  | 0.05222222 | mg/kg-dry
|  | LSP at Scenario Low L/S (L/S = 0.20) |  |  |  | 0.351 | mg/L
|  | Max LSP over pH Domain (9.0 ≤ pH ≤ 13.0) |  |  |  | 0.669 | mg/L
|  | Initial Available Content |  |  |  | 9580 | mg/kg-dry |  | 1724400 | mg/m²
|  | % Available Content Remaining |  |  |  | 99.62076 | %
| Assessment Time | Start Date | # Days per Interval | Infiltration Amount | Infiltration Volume per Interval | Cumulative L/S | Interval Concentration | Interval Release | Remaining Available Content | Interval Assessment Ratio | Cumulative Release | Adjusted Cumulative Release
| (y) | (-) | (-) | (cm) | (m³) | (L/kg-dry) | (mg/L) | (mg/kg-dry) | (mg/kg-dry) | (-) | (mg/kg-dry) | (mg/m²)
| 1 | 1991-01-01 | 365 | 58.48556 | 0.5848556 | 3.249198 | 0.669 | 2.173713 | 9577.826 | 3.345 | 2.173713 | 391.2684
| 2.00274 | 1992-01-01 | 366 | 34.08199 | 0.3408199 | 5.142642 | 0.669 | 1.266714 | 9576.56 | 3.345 | 3.440427 | 619.2769
| 3.00274 | 1993-01-01 | 365 | 41.84317 | 0.4184317 | 7.467262 | 0.669 | 1.555171 | 9575.004 | 3.345 | 4.995598 | 899.2077
| 4.00274 | 1994-01-01 | 365 | 38.29984 | 0.3829984 | 9.595031 | 0.669 | 1.423477 | 9573.581 | 3.345 | 6.419076 | 1155.434
| 5.00274 | 1995-01-01 | 365 | 39.31928 | 0.3931928 | 11.77944 | 0.669 | 1.461366 | 9572.12 | 3.345 | 7.880442 | 1418.48
| 6.005479 | 1996-01-01 | 366 | 39.29303 | 0.3929303 | 13.96238 | 0.669 | 1.460391 | 9570.659 | 3.345 | 9.340833 | 1681.35
| 7.005479 | 1997-01-01 | 365 | 56.53492 | 0.5653492 | 17.10321 | 0.669 | 2.101215 | 9568.558 | 3.345 | 11.44205 | 2059.569
| 8.005479 | 1998-01-01 | 365 | 36.81159 | 0.3681159 | 19.1483 | 0.669 | 1.368164 | 9567.19 | 3.345 | 12.81021 | 2305.838
| 9.005479 | 1999-01-01 | 365 | 35.01248 | 0.3501248 | 21.09344 | 0.669 | 1.301297 | 9565.888 | 3.345 | 14.11151 | 2540.072
| 10.00822 | 2000-01-01 | 366 | 32.78486 | 0.3278486 | 22.91482 | 0.669 | 1.218504 | 9564.67 | 3.345 | 15.33001 | 2759.402
| 11.00822 | 2001-01-01 | 365 | 33.90498 | 0.3390498 | 24.79843 | 0.669 | 1.260135 | 9563.41 | 3.345 | 16.59015 | 2986.227
| 12.00822 | 2002-01-01 | 365 | 9.263148 | 0.09263148 | 25.31305 | 0.669 | 0.3442803 | 9563.066 | 3.345 | 16.93443 | 3048.197
| 13.00822 | 2003-01-01 | 365 | 35.4128 | 0.354128 | 27.28043 | 0.669 | 1.316176 | 9561.749 | 3.345 | 18.2506 | 3285.109
| 14.01096 | 2004-01-01 | 366 | 34.40915 | 0.3440915 | 29.19204 | 0.669 | 1.278873 | 9560.471 | 3.345 | 19.52948 | 3515.306
| 15.01096 | 2005-01-01 | 365 | 30.835 | 0.30835 | 30.9051 | 0.669 | 1.146034 | 9559.324 | 3.345 | 20.67551 | 3721.592
| 16.01096 | 2006-01-01 | 365 | 36.06932 | 0.3606932 | 32.90895 | 0.669 | 1.340576 | 9557.984 | 3.345 | 22.01609 | 3962.896
| 17.01096 | 2007-01-01 | 365 | 29.10129 | 0.2910129 | 34.52569 | 0.669 | 1.081598 | 9556.902 | 3.345 | 23.09769 | 4157.584
| 18.0137 | 2008-01-01 | 366 | 24.24599 | 0.2424599 | 35.87269 | 0.669 | 0.9011425 | 9556.001 | 3.345 | 23.99883 | 4319.789
| 19.0137 | 2009-01-01 | 365 | 37.44453 | 0.3744453 | 37.95294 | 0.669 | 1.391688 | 9554.609 | 3.345 | 25.39052 | 4570.293
| 20.0137 | 2010-01-01 | 365 | 33.19467 | 0.3319467 | 39.79709 | 0.669 | 1.233735 | 9553.376 | 3.345 | 26.62425 | 4792.365
| 21.0137 | 2011-01-01 | 365 | 27.21064 | 0.2721064 | 41.30879 | 0.669 | 1.011329 | 9552.364 | 3.345 | 27.63558 | 4974.405
| 22.01644 | 2012-01-01 | 366 | 11.7027 | 0.117027 | 41.95894 | 0.669 | 0.4349503 | 9551.929 | 3.345 | 28.07053 | 5052.696
| 23.01644 | 2013-01-01 | 365 | 28.96882 | 0.2896882 | 43.56832 | 0.669 | 1.076674 | 9550.853 | 3.345 | 29.14721 | 5246.497
| 24.01644 | 2014-01-01 | 365 | 26.49632 | 0.2649632 | 45.04034 | 0.669 | 0.9847799 | 9549.868 | 3.345 | 30.13199 | 5423.757
| 25.01644 | 2015-01-01 | 365 | 36.09197 | 0.3609197 | 47.04545 | 0.669 | 1.341418 | 9548.527 | 3.345 | 31.4734 | 5665.213
| 26.01918 | 2016-01-01 | 366 | 33.44056 | 0.3344056 | 48.90326 | 0.669 | 1.242874 | 9547.284 | 3.345 | 32.71628 | 5888.93
| 27.01918 | 2017-01-01 | 365 | 36.27896 | 0.3627896 | 50.91875 | 0.669 | 1.348368 | 9545.935 | 3.345 | 34.06465 | 6131.636
| 28.01918 | 2018-01-01 | 365 | 18.30553 | 0.1830553 | 51.93573 | 0.669 | 0.6803555 | 9545.255 | 3.345 | 34.745 | 6254.1
| 29.01918 | 2019-01-01 | 365 | 28.50125 | 0.2850125 | 53.51913 | 0.669 | 1.059296 | 9544.196 | 3.345 | 35.8043 | 6444.774
| 30 | 2020-01-01 | 366 | 14.16583 | 0.1416583 | 54.30612 | 0.669 | 0.5264968 | 9543.669 | 3.345 | 36.33079 | 6539.543
|  | Mean Values |  |  | 0.3258367 |  | 0.669 | 1.211026 |  | 3.345
Arsenic |  | Solubility-Limited
|  | Dilution and Attenuation Factor |  |  |  | 1
|  | Method Detection Limit |  |  |  | 15.56147 | mg/L
|  | Concentration Threshold |  |  |  | 0.01 | mg/L |  | 0.002611111 | mg/kg-dry
|  | LSP at Scenario Low L/S (L/S = 0.20) |  |  |  | 0.006263314 | mg/L
|  | Max LSP over pH Domain (9.0 ≤ pH ≤ 13.0) |  |  |  | 0.01556147 | mg/L
|  | Initial Available Content |  |  |  | 0.7664989 | mg/kg-dry |  | 137.9698 | mg/m²
|  | % Available Content Remaining |  |  |  | 0 | %
| Assessment Time | Start Date | # Days per Interval | Infiltration Amount | Infiltration Volume per Interval | Cumulative L/S | Interval Concentration | Interval Release | Remaining Available Content | Interval Assessment Ratio | Cumulative Release | Adjusted Cumulative Release
| (y) | (-) | (-) | (cm) | (m³) | (L/kg-dry) | (mg/L) | (mg/kg-dry) | (mg/kg-dry) | (-) | (mg/kg-dry) | (mg/m²)
| 1 | 1991-01-01 | 365 | 58.48556 | 0.5848556 | 3.249198 | 0.01556147 | 0.05056229 | 0.7159366 | 1.556147 | 0.05056229 | 9.101213
| 2.00274 | 1992-01-01 | 366 | 34.08199 | 0.3408199 | 5.142642 | 0.01556147 | 0.02946477 | 0.6864718 | 1.556147 | 0.08002707 | 14.40487
| 3.00274 | 1993-01-01 | 365 | 41.84317 | 0.4184317 | 7.467262 | 0.01556147 | 0.03617452 | 0.6502973 | 1.556147 | 0.1162016 | 20.91629
| 4.00274 | 1994-01-01 | 365 | 38.29984 | 0.3829984 | 9.595031 | 0.01556147 | 0.03311121 | 0.6171861 | 1.556147 | 0.1493128 | 26.8763
| 5.00274 | 1995-01-01 | 365 | 39.31928 | 0.3931928 | 11.77944 | 0.01556147 | 0.03399254 | 0.5831935 | 1.556147 | 0.1833053 | 32.99496
| 6.005479 | 1996-01-01 | 366 | 39.29303 | 0.3929303 | 13.96238 | 0.01556147 | 0.03396985 | 0.5492237 | 1.556147 | 0.2172752 | 39.10954
| 7.005479 | 1997-01-01 | 365 | 56.53492 | 0.5653492 | 17.10321 | 0.01556147 | 0.04887592 | 0.5003478 | 1.556147 | 0.2661511 | 47.9072
| 8.005479 | 1998-01-01 | 365 | 36.81159 | 0.3681159 | 19.1483 | 0.01556147 | 0.03182458 | 0.4685232 | 1.556147 | 0.2979757 | 53.63563
| 9.005479 | 1999-01-01 | 365 | 35.01248 | 0.3501248 | 21.09344 | 0.01556147 | 0.0302692 | 0.438254 | 1.556147 | 0.3282449 | 59.08408
| 10.00822 | 2000-01-01 | 366 | 32.78486 | 0.3278486 | 22.91482 | 0.01556147 | 0.02834337 | 0.4099106 | 1.556147 | 0.3565883 | 64.18589
| 11.00822 | 2001-01-01 | 365 | 33.90498 | 0.3390498 | 24.79843 | 0.01556147 | 0.02931175 | 0.3805989 | 1.556147 | 0.3859 | 69.462
| 12.00822 | 2002-01-01 | 365 | 9.263148 | 0.09263148 | 25.31305 | 0.01556147 | 0.008008234 | 0.3725906 | 1.556147 | 0.3939083 | 70.90349
| 13.00822 | 2003-01-01 | 365 | 35.4128 | 0.354128 | 27.28043 | 0.01556147 | 0.03061529 | 0.3419753 | 1.556147 | 0.4245235 | 76.41424
| 14.01096 | 2004-01-01 | 366 | 34.40915 | 0.3440915 | 29.19204 | 0.01556147 | 0.02974761 | 0.3122277 | 1.556147 | 0.4542712 | 81.76881
| 15.01096 | 2005-01-01 | 365 | 30.835 | 0.30835 | 30.9051 | 0.01556147 | 0.02665766 | 0.2855701 | 1.556147 | 0.4809288 | 86.56719
| 16.01096 | 2006-01-01 | 365 | 36.06932 | 0.3606932 | 32.90895 | 0.01556147 | 0.03118287 | 0.2543872 | 1.556147 | 0.5121117 | 92.1801
| 17.01096 | 2007-01-01 | 365 | 29.10129 | 0.2910129 | 34.52569 | 0.01556147 | 0.02515883 | 0.2292284 | 1.556147 | 0.5372705 | 96.70869
| 18.0137 | 2008-01-01 | 366 | 24.24599 | 0.2424599 | 35.87269 | 0.01556147 | 0.02096129 | 0.2082671 | 1.556147 | 0.5582318 | 100.4817
| 19.0137 | 2009-01-01 | 365 | 37.44453 | 0.3744453 | 37.95294 | 0.01556147 | 0.03237178 | 0.1758953 | 1.556147 | 0.5906036 | 106.3086
| 20.0137 | 2010-01-01 | 365 | 33.19467 | 0.3319467 | 39.79709 | 0.01556147 | 0.02869766 | 0.1471976 | 1.556147 | 0.6193012 | 111.4742
| 21.0137 | 2011-01-01 | 365 | 27.21064 | 0.2721064 | 41.30879 | 0.01556147 | 0.02352431 | 0.1236733 | 1.556147 | 0.6428256 | 115.7086
| 22.01644 | 2012-01-01 | 366 | 11.7027 | 0.117027 | 41.95894 | 0.01556147 | 0.01011729 | 0.113556 | 1.556147 | 0.6529428 | 117.5297
| 23.01644 | 2013-01-01 | 365 | 28.96882 | 0.2896882 | 43.56832 | 0.01556147 | 0.0250443 | 0.08851173 | 1.556147 | 0.6779871 | 122.0377
| 24.01644 | 2014-01-01 | 365 | 26.49632 | 0.2649632 | 45.04034 | 0.01556147 | 0.02290676 | 0.06560497 | 1.556147 | 0.7008939 | 126.1609
| 25.01644 | 2015-01-01 | 365 | 36.09197 | 0.3609197 | 47.04545 | 0.01556147 | 0.03120245 | 0.03440252 | 1.556147 | 0.7320964 | 131.7773
| 26.01918 | 2016-01-01 | 366 | 33.44056 | 0.3344056 | 48.90326 | 0.01556147 | 0.02891024 | 0.00549228 | 1.556147 | 0.7610066 | 136.9812
| 27.01918 | 2017-01-01 | 365 | 36.27896 | 0.3627896 | 50.91875 | 0.01556147 | 0.00549228 | 1e-09 | 1.556147 | 0.7664989 | 137.9698
| 28.01918 | 2018-01-01 | 365 | 18.30553 | 0.1830553 | 51.93573 | 1e-09 | 1e-09 | 1e-09 | 0 | 0.7664989 | 137.9698
| 29.01918 | 2019-01-01 | 365 | 28.50125 | 0.2850125 | 53.51913 | 1e-09 | 1e-09 | 1e-09 | 0 | 0.7664989 | 137.9698
| 30 | 2020-01-01 | 366 | 14.16583 | 0.1416583 | 54.30612 | 1e-09 | 1e-09 | 1e-09 | 0 | 0.7664989 | 137.9698
|  | Mean Values |  |  | 0.3258367 |  | 0.01400532 | 0.02838885 |  | 1.556147
Barium |  | Solubility-Limited
|  | Dilution and Attenuation Factor |  |  |  | 1
|  | Method Detection Limit |  |  |  | 3630 | mg/L
|  | Concentration Threshold |  |  |  | 2 | mg/L |  | 0.5222222 | mg/kg-dry
|  | LSP at Scenario Low L/S (L/S = 0.20) |  |  |  | 5.7 | mg/L
|  | Max LSP over pH Domain (9.0 ≤ pH ≤ 13.0) |  |  |  | 3.63 | mg/L
|  | Initial Available Content |  |  |  | 151 | mg/kg-dry |  | 27180 | mg/m²
|  | % Available Content Remaining |  |  |  | 0 | %
| Assessment Time | Start Date | # Days per Interval | Infiltration Amount | Infiltration Volume per Interval | Cumulative L/S | Interval Concentration | Interval Release | Remaining Available Content | Interval Assessment Ratio | Cumulative Release | Adjusted Cumulative Release
| (y) | (-) | (-) | (cm) | (m³) | (L/kg-dry) | (mg/L) | (mg/kg-dry) | (mg/kg-dry) | (-) | (mg/kg-dry) | (mg/m²)
| 1 | 1991-01-01 | 365 | 58.48556 | 0.5848556 | 3.249198 | 3.63 | 11.79459 | 139.2054 | 1.815 | 11.79459 | 2123.026
| 2.00274 | 1992-01-01 | 366 | 34.08199 | 0.3408199 | 5.142642 | 3.63 | 6.873202 | 132.3322 | 1.815 | 18.66779 | 3360.202
| 3.00274 | 1993-01-01 | 365 | 41.84317 | 0.4184317 | 7.467262 | 3.63 | 8.438373 | 123.8938 | 1.815 | 27.10616 | 4879.109
| 4.00274 | 1994-01-01 | 365 | 38.29984 | 0.3829984 | 9.595031 | 3.63 | 7.723801 | 116.17 | 1.815 | 34.82996 | 6269.393
| 5.00274 | 1995-01-01 | 365 | 39.31928 | 0.3931928 | 11.77944 | 3.63 | 7.929388 | 108.2406 | 1.815 | 42.75935 | 7696.683
| 6.005479 | 1996-01-01 | 366 | 39.29303 | 0.3929303 | 13.96238 | 3.63 | 7.924094 | 100.3166 | 1.815 | 50.68344 | 9123.02
| 7.005479 | 1997-01-01 | 365 | 56.53492 | 0.5653492 | 17.10321 | 3.63 | 11.40121 | 88.91535 | 1.815 | 62.08465 | 11175.24
| 8.005479 | 1998-01-01 | 365 | 36.81159 | 0.3681159 | 19.1483 | 3.63 | 7.423671 | 81.49167 | 1.815 | 69.50833 | 12511.5
| 9.005479 | 1999-01-01 | 365 | 35.01248 | 0.3501248 | 21.09344 | 3.63 | 7.06085 | 74.43082 | 1.815 | 76.56918 | 13782.45
| 10.00822 | 2000-01-01 | 366 | 32.78486 | 0.3278486 | 22.91482 | 3.63 | 6.611614 | 67.81921 | 1.815 | 83.18079 | 14972.54
| 11.00822 | 2001-01-01 | 365 | 33.90498 | 0.3390498 | 24.79843 | 3.63 | 6.837505 | 60.98171 | 1.815 | 90.01829 | 16203.29
| 12.00822 | 2002-01-01 | 365 | 9.263148 | 0.09263148 | 25.31305 | 3.63 | 1.868068 | 59.11364 | 1.815 | 91.88636 | 16539.55
| 13.00822 | 2003-01-01 | 365 | 35.4128 | 0.354128 | 27.28043 | 3.63 | 7.141581 | 51.97206 | 1.815 | 99.02794 | 17825.03
| 14.01096 | 2004-01-01 | 366 | 34.40915 | 0.3440915 | 29.19204 | 3.63 | 6.939179 | 45.03288 | 1.815 | 105.9671 | 19074.08
| 15.01096 | 2005-01-01 | 365 | 30.835 | 0.30835 | 30.9051 | 3.63 | 6.218392 | 38.81449 | 1.815 | 112.1855 | 20193.39
| 16.01096 | 2006-01-01 | 365 | 36.06932 | 0.3606932 | 32.90895 | 3.63 | 7.27398 | 31.54051 | 1.815 | 119.4595 | 21502.71
| 17.01096 | 2007-01-01 | 365 | 29.10129 | 0.2910129 | 34.52569 | 3.63 | 5.86876 | 25.67175 | 1.815 | 125.3283 | 22559.09
| 18.0137 | 2008-01-01 | 366 | 24.24599 | 0.2424599 | 35.87269 | 3.63 | 4.889607 | 20.78214 | 1.815 | 130.2179 | 23439.22
| 19.0137 | 2009-01-01 | 365 | 37.44453 | 0.3744453 | 37.95294 | 3.63 | 7.551314 | 13.23082 | 1.815 | 137.7692 | 24798.45
| 20.0137 | 2010-01-01 | 365 | 33.19467 | 0.3319467 | 39.79709 | 3.63 | 6.694258 | 6.536567 | 1.815 | 144.4634 | 26003.42
| 21.0137 | 2011-01-01 | 365 | 27.21064 | 0.2721064 | 41.30879 | 3.63 | 5.487479 | 1.049088 | 1.815 | 149.9509 | 26991.16
| 22.01644 | 2012-01-01 | 366 | 11.7027 | 0.117027 | 41.95894 | 3.63 | 1.049088 | 1e-09 | 1.815 | 151 | 27180
| 23.01644 | 2013-01-01 | 365 | 28.96882 | 0.2896882 | 43.56832 | 1e-09 | 1e-09 | 1e-09 | 0 | 151 | 27180
| 24.01644 | 2014-01-01 | 365 | 26.49632 | 0.2649632 | 45.04034 | 1e-09 | 1e-09 | 1e-09 | 0 | 151 | 27180
| 25.01644 | 2015-01-01 | 365 | 36.09197 | 0.3609197 | 47.04545 | 1e-09 | 1e-09 | 1e-09 | 0 | 151 | 27180
| 26.01918 | 2016-01-01 | 366 | 33.44056 | 0.3344056 | 48.90326 | 1e-09 | 1e-09 | 1e-09 | 0 | 151 | 27180
| 27.01918 | 2017-01-01 | 365 | 36.27896 | 0.3627896 | 50.91875 | 1e-09 | 1e-09 | 1e-09 | 0 | 151 | 27180
| 28.01918 | 2018-01-01 | 365 | 18.30553 | 0.1830553 | 51.93573 | 1e-09 | 1e-09 | 1e-09 | 0 | 151 | 27180
| 29.01918 | 2019-01-01 | 365 | 28.50125 | 0.2850125 | 53.51913 | 1e-09 | 1e-09 | 1e-09 | 0 | 151 | 27180
| 30 | 2020-01-01 | 366 | 14.16583 | 0.1416583 | 54.30612 | 1e-09 | 1e-09 | 1e-09 | 0 | 151 | 27180
|  | Mean Values |  |  | 0.3258367 |  | 2.662 | 6.863636 |  | 1.815
Chromium |  | Solubility-Limited
|  | Dilution and Attenuation Factor |  |  |  | 1
|  | Method Detection Limit |  |  |  | 183.8246 | mg/L
|  | Concentration Threshold |  |  |  | 0.1 | mg/L |  | 0.02611111 | mg/kg-dry
|  | LSP at Scenario Low L/S (L/S = 0.20) |  |  |  | 0.1318987 | mg/L
|  | Max LSP over pH Domain (9.0 ≤ pH ≤ 13.0) |  |  |  | 0.1838246 | mg/L
|  | Initial Available Content |  |  |  | 90.54777 | mg/kg-dry |  | 16298.6 | mg/m²
|  | % Available Content Remaining |  |  |  | 88.9751 | %
| Assessment Time | Start Date | # Days per Interval | Infiltration Amount | Infiltration Volume per Interval | Cumulative L/S | Interval Concentration | Interval Release | Remaining Available Content | Interval Assessment Ratio | Cumulative Release | Adjusted Cumulative Release
| (y) | (-) | (-) | (cm) | (m³) | (L/kg-dry) | (mg/L) | (mg/kg-dry) | (mg/kg-dry) | (-) | (mg/kg-dry) | (mg/m²)
| 1 | 1991-01-01 | 365 | 58.48556 | 0.5848556 | 3.249198 | 0.1838246 | 0.5972824 | 89.95049 | 1.838246 | 0.5972824 | 107.5108
| 2.00274 | 1992-01-01 | 366 | 34.08199 | 0.3408199 | 5.142642 | 0.1838246 | 0.3480616 | 89.60243 | 1.838246 | 0.945344 | 170.1619
| 3.00274 | 1993-01-01 | 365 | 41.84317 | 0.4184317 | 7.467262 | 0.1838246 | 0.4273225 | 89.17511 | 1.838246 | 1.372666 | 247.08
| 4.00274 | 1994-01-01 | 365 | 38.29984 | 0.3829984 | 9.595031 | 0.1838246 | 0.3911362 | 88.78397 | 1.838246 | 1.763803 | 317.4845
| 5.00274 | 1995-01-01 | 365 | 39.31928 | 0.3931928 | 11.77944 | 0.1838246 | 0.4015472 | 88.38242 | 1.838246 | 2.16535 | 389.763
| 6.005479 | 1996-01-01 | 366 | 39.29303 | 0.3929303 | 13.96238 | 0.1838246 | 0.4012792 | 87.98114 | 1.838246 | 2.566629 | 461.9932
| 7.005479 | 1997-01-01 | 365 | 56.53492 | 0.5653492 | 17.10321 | 0.1838246 | 0.5773616 | 87.40378 | 1.838246 | 3.143991 | 565.9183
| 8.005479 | 1998-01-01 | 365 | 36.81159 | 0.3681159 | 19.1483 | 0.1838246 | 0.3759375 | 87.02785 | 1.838246 | 3.519928 | 633.5871
| 9.005479 | 1999-01-01 | 365 | 35.01248 | 0.3501248 | 21.09344 | 0.1838246 | 0.3575641 | 86.67028 | 1.838246 | 3.877492 | 697.9486
| 10.00822 | 2000-01-01 | 366 | 32.78486 | 0.3278486 | 22.91482 | 0.1838246 | 0.3348146 | 86.33547 | 1.838246 | 4.212307 | 758.2153
| 11.00822 | 2001-01-01 | 365 | 33.90498 | 0.3390498 | 24.79843 | 0.1838246 | 0.3462539 | 85.98921 | 1.838246 | 4.558561 | 820.541
| 12.00822 | 2002-01-01 | 365 | 9.263148 | 0.09263148 | 25.31305 | 0.1838246 | 0.09459969 | 85.89461 | 1.838246 | 4.653161 | 837.5689
| 13.00822 | 2003-01-01 | 365 | 35.4128 | 0.354128 | 27.28043 | 0.1838246 | 0.3616524 | 85.53296 | 1.838246 | 5.014813 | 902.6663
| 14.01096 | 2004-01-01 | 366 | 34.40915 | 0.3440915 | 29.19204 | 0.1838246 | 0.3514027 | 85.18156 | 1.838246 | 5.366216 | 965.9188
| 15.01096 | 2005-01-01 | 365 | 30.835 | 0.30835 | 30.9051 | 0.1838246 | 0.3149017 | 84.86666 | 1.838246 | 5.681117 | 1022.601
| 16.01096 | 2006-01-01 | 365 | 36.06932 | 0.3606932 | 32.90895 | 0.1838246 | 0.3683571 | 84.4983 | 1.838246 | 6.049475 | 1088.905
| 17.01096 | 2007-01-01 | 365 | 29.10129 | 0.2910129 | 34.52569 | 0.1838246 | 0.2971963 | 84.2011 | 1.838246 | 6.346671 | 1142.401
| 18.0137 | 2008-01-01 | 366 | 24.24599 | 0.2424599 | 35.87269 | 0.1838246 | 0.2476116 | 83.95349 | 1.838246 | 6.594282 | 1186.971
| 19.0137 | 2009-01-01 | 365 | 37.44453 | 0.3744453 | 37.95294 | 0.1838246 | 0.3824014 | 83.57109 | 1.838246 | 6.976684 | 1255.803
| 20.0137 | 2010-01-01 | 365 | 33.19467 | 0.3319467 | 39.79709 | 0.1838246 | 0.3389998 | 83.23209 | 1.838246 | 7.315684 | 1316.823
| 21.0137 | 2011-01-01 | 365 | 27.21064 | 0.2721064 | 41.30879 | 0.1838246 | 0.277888 | 82.9542 | 1.838246 | 7.593572 | 1366.843
| 22.01644 | 2012-01-01 | 366 | 11.7027 | 0.117027 | 41.95894 | 0.1838246 | 0.1195135 | 82.83469 | 1.838246 | 7.713085 | 1388.355
| 23.01644 | 2013-01-01 | 365 | 28.96882 | 0.2896882 | 43.56832 | 0.1838246 | 0.2958434 | 82.53884 | 1.838246 | 8.008929 | 1441.607
| 24.01644 | 2014-01-01 | 365 | 26.49632 | 0.2649632 | 45.04034 | 0.1838246 | 0.2705931 | 82.26825 | 1.838246 | 8.279522 | 1490.314
| 25.01644 | 2015-01-01 | 365 | 36.09197 | 0.3609197 | 47.04545 | 0.1838246 | 0.3685884 | 81.89966 | 1.838246 | 8.64811 | 1556.66
| 26.01918 | 2016-01-01 | 366 | 33.44056 | 0.3344056 | 48.90326 | 0.1838246 | 0.3415109 | 81.55815 | 1.838246 | 8.989621 | 1618.132
| 27.01918 | 2017-01-01 | 365 | 36.27896 | 0.3627896 | 50.91875 | 0.1838246 | 0.370498 | 81.18765 | 1.838246 | 9.360119 | 1684.821
| 28.01918 | 2018-01-01 | 365 | 18.30553 | 0.1830553 | 51.93573 | 0.1838246 | 0.1869448 | 81.00071 | 1.838246 | 9.547064 | 1718.471
| 29.01918 | 2019-01-01 | 365 | 28.50125 | 0.2850125 | 53.51913 | 0.1838246 | 0.2910684 | 80.70964 | 1.838246 | 9.838132 | 1770.864
| 30 | 2020-01-01 | 366 | 14.16583 | 0.1416583 | 54.30612 | 0.1838246 | 0.1446683 | 80.56497 | 1.838246 | 9.9828 | 1796.904
|  | Mean Values |  |  | 0.3258367 |  | 0.1838246 | 0.33276 |  | 1.838246
Cobalt |  | Solubility-Limited
|  | Dilution and Attenuation Factor |  |  |  | 1
|  | Method Detection Limit |  |  |  | 16.35287 | mg/L
|  | Concentration Threshold |  |  |  | 0.006 | mg/L |  | 0.001566667 | mg/kg-dry
|  | LSP at Scenario Low L/S (L/S = 0.20) |  |  |  | 0.004784607 | mg/L
|  | Max LSP over pH Domain (9.0 ≤ pH ≤ 13.0) |  |  |  | 0.01635287 | mg/L
|  | Initial Available Content |  |  |  | 1.354772 | mg/kg-dry |  | 243.8589 | mg/m²
|  | % Available Content Remaining |  |  |  | 34.4494 | %
| Assessment Time | Start Date | # Days per Interval | Infiltration Amount | Infiltration Volume per Interval | Cumulative L/S | Interval Concentration | Interval Release | Remaining Available Content | Interval Assessment Ratio | Cumulative Release | Adjusted Cumulative Release
| (y) | (-) | (-) | (cm) | (m³) | (L/kg-dry) | (mg/L) | (mg/kg-dry) | (mg/kg-dry) | (-) | (mg/kg-dry) | (mg/m²)
| 1 | 1991-01-01 | 365 | 58.48556 | 0.5848556 | 3.249198 | 0.01635287 | 0.05313371 | 1.301638 | 2.725479 | 0.05313371 | 9.564067
| 2.00274 | 1992-01-01 | 366 | 34.08199 | 0.3408199 | 5.142642 | 0.01635287 | 0.03096325 | 1.270675 | 2.725479 | 0.08409695 | 15.13745
| 3.00274 | 1993-01-01 | 365 | 41.84317 | 0.4184317 | 7.467262 | 0.01635287 | 0.03801422 | 1.232661 | 2.725479 | 0.1221112 | 21.98001
| 4.00274 | 1994-01-01 | 365 | 38.29984 | 0.3829984 | 9.595031 | 0.01635287 | 0.03479513 | 1.197866 | 2.725479 | 0.1569063 | 28.24314
| 5.00274 | 1995-01-01 | 365 | 39.31928 | 0.3931928 | 11.77944 | 0.01635287 | 0.03572128 | 1.162144 | 2.725479 | 0.1926276 | 34.67297
| 6.005479 | 1996-01-01 | 366 | 39.29303 | 0.3929303 | 13.96238 | 0.01635287 | 0.03569744 | 1.126447 | 2.725479 | 0.228325 | 41.0985
| 7.005479 | 1997-01-01 | 365 | 56.53492 | 0.5653492 | 17.10321 | 0.01635287 | 0.05136157 | 1.075085 | 2.725479 | 0.2796866 | 50.34359
| 8.005479 | 1998-01-01 | 365 | 36.81159 | 0.3681159 | 19.1483 | 0.01635287 | 0.03344307 | 1.041642 | 2.725479 | 0.3131297 | 56.36334
| 9.005479 | 1999-01-01 | 365 | 35.01248 | 0.3501248 | 21.09344 | 0.01635287 | 0.03180859 | 1.009834 | 2.725479 | 0.3449383 | 62.08889
| 10.00822 | 2000-01-01 | 366 | 32.78486 | 0.3278486 | 22.91482 | 0.01635287 | 0.02978481 | 0.9800488 | 2.725479 | 0.3747231 | 67.45015
| 11.00822 | 2001-01-01 | 365 | 33.90498 | 0.3390498 | 24.79843 | 0.01635287 | 0.03080244 | 0.9492463 | 2.725479 | 0.4055255 | 72.99459
| 12.00822 | 2002-01-01 | 365 | 9.263148 | 0.09263148 | 25.31305 | 0.01635287 | 0.008415504 | 0.9408308 | 2.725479 | 0.413941 | 74.50938
| 13.00822 | 2003-01-01 | 365 | 35.4128 | 0.354128 | 27.28043 | 0.01635287 | 0.03217227 | 0.9086585 | 2.725479 | 0.4461133 | 80.30039
| 14.01096 | 2004-01-01 | 366 | 34.40915 | 0.3440915 | 29.19204 | 0.01635287 | 0.03126047 | 0.8773981 | 2.725479 | 0.4773737 | 85.92727
| 15.01096 | 2005-01-01 | 365 | 30.835 | 0.30835 | 30.9051 | 0.01635287 | 0.02801338 | 0.8493847 | 2.725479 | 0.5053871 | 90.96968
| 16.01096 | 2006-01-01 | 365 | 36.06932 | 0.3606932 | 32.90895 | 0.01635287 | 0.03276872 | 0.816616 | 2.725479 | 0.5381558 | 96.86805
| 17.01096 | 2007-01-01 | 365 | 29.10129 | 0.2910129 | 34.52569 | 0.01635287 | 0.02643831 | 0.7901777 | 2.725479 | 0.5645942 | 101.6269
| 18.0137 | 2008-01-01 | 366 | 24.24599 | 0.2424599 | 35.87269 | 0.01635287 | 0.0220273 | 0.7681504 | 2.725479 | 0.5866215 | 105.5919
| 19.0137 | 2009-01-01 | 365 | 37.44453 | 0.3744453 | 37.95294 | 0.01635287 | 0.03401809 | 0.7341323 | 2.725479 | 0.6206395 | 111.7151
| 20.0137 | 2010-01-01 | 365 | 33.19467 | 0.3319467 | 39.79709 | 0.01635287 | 0.03015712 | 0.7039751 | 2.725479 | 0.6507967 | 117.1434
| 21.0137 | 2011-01-01 | 365 | 27.21064 | 0.2721064 | 41.30879 | 0.01635287 | 0.02472067 | 0.6792545 | 2.725479 | 0.6755173 | 121.5931
| 22.01644 | 2012-01-01 | 366 | 11.7027 | 0.117027 | 41.95894 | 0.01635287 | 0.01063182 | 0.6686227 | 2.725479 | 0.6861492 | 123.5068
| 23.01644 | 2013-01-01 | 365 | 28.96882 | 0.2896882 | 43.56832 | 0.01635287 | 0.02631796 | 0.6423047 | 2.725479 | 0.7124671 | 128.2441
| 24.01644 | 2014-01-01 | 365 | 26.49632 | 0.2649632 | 45.04034 | 0.01635287 | 0.02407172 | 0.618233 | 2.725479 | 0.7365388 | 132.577
| 25.01644 | 2015-01-01 | 365 | 36.09197 | 0.3609197 | 47.04545 | 0.01635287 | 0.0327893 | 0.5854437 | 2.725479 | 0.7693281 | 138.4791
| 26.01918 | 2016-01-01 | 366 | 33.44056 | 0.3344056 | 48.90326 | 0.01635287 | 0.03038051 | 0.5550632 | 2.725479 | 0.7997086 | 143.9476
| 27.01918 | 2017-01-01 | 365 | 36.27896 | 0.3627896 | 50.91875 | 0.01635287 | 0.03295917 | 0.522104 | 2.725479 | 0.8326678 | 149.8802
| 28.01918 | 2018-01-01 | 365 | 18.30553 | 0.1830553 | 51.93573 | 0.01635287 | 0.01663044 | 0.5054736 | 2.725479 | 0.8492983 | 152.8737
| 29.01918 | 2019-01-01 | 365 | 28.50125 | 0.2850125 | 53.51913 | 0.01635287 | 0.02589318 | 0.4795804 | 2.725479 | 0.8751914 | 157.5345
| 30 | 2020-01-01 | 366 | 14.16583 | 0.1416583 | 54.30612 | 0.01635287 | 0.01286956 | 0.4667108 | 2.725479 | 0.888061 | 159.851
|  | Mean Values |  |  | 0.3258367 |  | 0.01635287 | 0.02960203 |  | 2.725479
Manganese |  | Solubility-Limited
|  | Dilution and Attenuation Factor |  |  |  | 1
|  | Method Detection Limit |  |  |  | 508.5548 | mg/L
|  | Concentration Threshold |  |  |  | 0.05 | mg/L |  | 0.01305556 | mg/kg-dry
|  | LSP at Scenario Low L/S (L/S = 0.20) |  |  |  | 0.01367171 | mg/L
|  | Max LSP over pH Domain (9.0 ≤ pH ≤ 13.0) |  |  |  | 0.5085548 | mg/L
|  | Initial Available Content |  |  |  | 6124.4 | mg/kg-dry |  | 1102392 | mg/m²
|  | % Available Content Remaining |  |  |  | 99.54906 | %
| Assessment Time | Start Date | # Days per Interval | Infiltration Amount | Infiltration Volume per Interval | Cumulative L/S | Interval Concentration | Interval Release | Remaining Available Content | Interval Assessment Ratio | Cumulative Release | Adjusted Cumulative Release
| (y) | (-) | (-) | (cm) | (m³) | (L/kg-dry) | (mg/L) | (mg/kg-dry) | (mg/kg-dry) | (-) | (mg/kg-dry) | (mg/m²)
| 1 | 1991-01-01 | 365 | 58.48556 | 0.5848556 | 3.249198 | 0.5085548 | 1.652395 | 6122.748 | 10.1711 | 1.652395 | 297.4311
| 2.00274 | 1992-01-01 | 366 | 34.08199 | 0.3408199 | 5.142642 | 0.5085548 | 0.96292 | 6121.785 | 10.1711 | 2.615315 | 470.7567
| 3.00274 | 1993-01-01 | 365 | 41.84317 | 0.4184317 | 7.467262 | 0.5085548 | 1.182197 | 6120.602 | 10.1711 | 3.797512 | 683.5521
| 4.00274 | 1994-01-01 | 365 | 38.29984 | 0.3829984 | 9.595031 | 0.5085548 | 1.082087 | 6119.52 | 10.1711 | 4.879599 | 878.3278
| 5.00274 | 1995-01-01 | 365 | 39.31928 | 0.3931928 | 11.77944 | 0.5085548 | 1.110889 | 6118.41 | 10.1711 | 5.990488 | 1078.288
| 6.005479 | 1996-01-01 | 366 | 39.29303 | 0.3929303 | 13.96238 | 0.5085548 | 1.110148 | 6117.299 | 10.1711 | 7.100636 | 1278.114
| 7.005479 | 1997-01-01 | 365 | 56.53492 | 0.5653492 | 17.10321 | 0.5085548 | 1.597284 | 6115.702 | 10.1711 | 8.697919 | 1565.625
| 8.005479 | 1998-01-01 | 365 | 36.81159 | 0.3681159 | 19.1483 | 0.5085548 | 1.040039 | 6114.662 | 10.1711 | 9.737959 | 1752.833
| 9.005479 | 1999-01-01 | 365 | 35.01248 | 0.3501248 | 21.09344 | 0.5085548 | 0.9892091 | 6113.673 | 10.1711 | 10.72717 | 1930.89
| 10.00822 | 2000-01-01 | 366 | 32.78486 | 0.3278486 | 22.91482 | 0.5085548 | 0.9262721 | 6112.747 | 10.1711 | 11.65344 | 2097.619
| 11.00822 | 2001-01-01 | 365 | 33.90498 | 0.3390498 | 24.79843 | 0.5085548 | 0.957919 | 6111.789 | 10.1711 | 12.61136 | 2270.045
| 12.00822 | 2002-01-01 | 365 | 9.263148 | 0.09263148 | 25.31305 | 0.5085548 | 0.2617121 | 6111.527 | 10.1711 | 12.87307 | 2317.153
| 13.00822 | 2003-01-01 | 365 | 35.4128 | 0.354128 | 27.28043 | 0.5085548 | 1.000519 | 6110.526 | 10.1711 | 13.87359 | 2497.246
| 14.01096 | 2004-01-01 | 366 | 34.40915 | 0.3440915 | 29.19204 | 0.5085548 | 0.9721632 | 6109.554 | 10.1711 | 14.84575 | 2672.236
| 15.01096 | 2005-01-01 | 365 | 30.835 | 0.30835 | 30.9051 | 0.5085548 | 0.8711826 | 6108.683 | 10.1711 | 15.71694 | 2829.048
| 16.01096 | 2006-01-01 | 365 | 36.06932 | 0.3606932 | 32.90895 | 0.5085548 | 1.019068 | 6107.664 | 10.1711 | 16.736 | 3012.481
| 17.01096 | 2007-01-01 | 365 | 29.10129 | 0.2910129 | 34.52569 | 0.5085548 | 0.8222 | 6106.842 | 10.1711 | 17.5582 | 3160.477
| 18.0137 | 2008-01-01 | 366 | 24.24599 | 0.2424599 | 35.87269 | 0.5085548 | 0.6850229 | 6106.157 | 10.1711 | 18.24323 | 3283.781
| 19.0137 | 2009-01-01 | 365 | 37.44453 | 0.3744453 | 37.95294 | 0.5085548 | 1.057922 | 6105.099 | 10.1711 | 19.30115 | 3474.207
| 20.0137 | 2010-01-01 | 365 | 33.19467 | 0.3319467 | 39.79709 | 0.5085548 | 0.9378503 | 6104.161 | 10.1711 | 20.239 | 3643.02
| 21.0137 | 2011-01-01 | 365 | 27.21064 | 0.2721064 | 41.30879 | 0.5085548 | 0.7687833 | 6103.392 | 10.1711 | 21.00778 | 3781.401
| 22.01644 | 2012-01-01 | 366 | 11.7027 | 0.117027 | 41.95894 | 0.5085548 | 0.3306368 | 6103.062 | 10.1711 | 21.33842 | 3840.916
| 23.01644 | 2013-01-01 | 365 | 28.96882 | 0.2896882 | 43.56832 | 0.5085548 | 0.8184573 | 6102.243 | 10.1711 | 22.15688 | 3988.238
| 24.01644 | 2014-01-01 | 365 | 26.49632 | 0.2649632 | 45.04034 | 0.5085548 | 0.7486016 | 6101.495 | 10.1711 | 22.90548 | 4122.986
| 25.01644 | 2015-01-01 | 365 | 36.09197 | 0.3609197 | 47.04545 | 0.5085548 | 1.019708 | 6100.475 | 10.1711 | 23.92519 | 4306.534
| 26.01918 | 2016-01-01 | 366 | 33.44056 | 0.3344056 | 48.90326 | 0.5085548 | 0.9447974 | 6099.53 | 10.1711 | 24.86998 | 4476.597
| 27.01918 | 2017-01-01 | 365 | 36.27896 | 0.3627896 | 50.91875 | 0.5085548 | 1.024991 | 6098.505 | 10.1711 | 25.89497 | 4661.095
| 28.01918 | 2018-01-01 | 365 | 18.30553 | 0.1830553 | 51.93573 | 0.5085548 | 0.5171869 | 6097.988 | 10.1711 | 26.41216 | 4754.189
| 29.01918 | 2019-01-01 | 365 | 28.50125 | 0.2850125 | 53.51913 | 0.5085548 | 0.805247 | 6097.183 | 10.1711 | 27.21741 | 4899.134
| 30 | 2020-01-01 | 366 | 14.16583 | 0.1416583 | 54.30612 | 0.5085548 | 0.4002279 | 6096.782 | 10.1711 | 27.61764 | 4971.175
|  | Mean Values |  |  | 0.3258367 |  | 0.5085548 | 0.9205879 |  | 10.1711
Molybdenum |  | Solubility-Limited
|  | Dilution and Attenuation Factor |  |  |  | 1
|  | Method Detection Limit |  |  |  | 123.2122 | mg/L
|  | Concentration Threshold |  |  |  | 0.1 | mg/L |  | 0.02611111 | mg/kg-dry
|  | LSP at Scenario Low L/S (L/S = 0.20) |  |  |  | 0.03270986 | mg/L
|  | Max LSP over pH Domain (9.0 ≤ pH ≤ 13.0) |  |  |  | 0.1232122 | mg/L
|  | Initial Available Content |  |  |  | 1.619064 | mg/kg-dry |  | 291.4315 | mg/m²
|  | % Available Content Remaining |  |  |  | 0 | %
| Assessment Time | Start Date | # Days per Interval | Infiltration Amount | Infiltration Volume per Interval | Cumulative L/S | Interval Concentration | Interval Release | Remaining Available Content | Interval Assessment Ratio | Cumulative Release | Adjusted Cumulative Release
| (y) | (-) | (-) | (cm) | (m³) | (L/kg-dry) | (mg/L) | (mg/kg-dry) | (mg/kg-dry) | (-) | (mg/kg-dry) | (mg/m²)
| 1 | 1991-01-01 | 365 | 58.48556 | 0.5848556 | 3.249198 | 0.1232122 | 0.4003407 | 1.218723 | 1.232122 | 0.4003407 | 72.06133
| 2.00274 | 1992-01-01 | 366 | 34.08199 | 0.3408199 | 5.142642 | 0.1232122 | 0.2332954 | 0.985428 | 1.232122 | 0.6336361 | 114.0545
| 3.00274 | 1993-01-01 | 365 | 41.84317 | 0.4184317 | 7.467262 | 0.1232122 | 0.2864216 | 0.6990064 | 1.232122 | 0.9200577 | 165.6104
| 4.00274 | 1994-01-01 | 365 | 38.29984 | 0.3829984 | 9.595031 | 0.1232122 | 0.262167 | 0.4368394 | 1.232122 | 1.182225 | 212.8004
| 5.00274 | 1995-01-01 | 365 | 39.31928 | 0.3931928 | 11.77944 | 0.1232122 | 0.2691452 | 0.1676942 | 1.232122 | 1.45137 | 261.2466
| 6.005479 | 1996-01-01 | 366 | 39.29303 | 0.3929303 | 13.96238 | 0.1232122 | 0.1676942 | 1e-09 | 1.232122 | 1.619064 | 291.4315
| 7.005479 | 1997-01-01 | 365 | 56.53492 | 0.5653492 | 17.10321 | 1e-09 | 1e-09 | 1e-09 | 0 | 1.619064 | 291.4315
| 8.005479 | 1998-01-01 | 365 | 36.81159 | 0.3681159 | 19.1483 | 1e-09 | 1e-09 | 1e-09 | 0 | 1.619064 | 291.4315
| 9.005479 | 1999-01-01 | 365 | 35.01248 | 0.3501248 | 21.09344 | 1e-09 | 1e-09 | 1e-09 | 0 | 1.619064 | 291.4315
| 10.00822 | 2000-01-01 | 366 | 32.78486 | 0.3278486 | 22.91482 | 1e-09 | 1e-09 | 1e-09 | 0 | 1.619064 | 291.4315
| 11.00822 | 2001-01-01 | 365 | 33.90498 | 0.3390498 | 24.79843 | 1e-09 | 1e-09 | 1e-09 | 0 | 1.619064 | 291.4315
| 12.00822 | 2002-01-01 | 365 | 9.263148 | 0.09263148 | 25.31305 | 1e-09 | 1e-09 | 1e-09 | 0 | 1.619064 | 291.4315
| 13.00822 | 2003-01-01 | 365 | 35.4128 | 0.354128 | 27.28043 | 1e-09 | 1e-09 | 1e-09 | 0 | 1.619064 | 291.4315
| 14.01096 | 2004-01-01 | 366 | 34.40915 | 0.3440915 | 29.19204 | 1e-09 | 1e-09 | 1e-09 | 0 | 1.619064 | 291.4315
| 15.01096 | 2005-01-01 | 365 | 30.835 | 0.30835 | 30.9051 | 1e-09 | 1e-09 | 1e-09 | 0 | 1.619064 | 291.4315
| 16.01096 | 2006-01-01 | 365 | 36.06932 | 0.3606932 | 32.90895 | 1e-09 | 1e-09 | 1e-09 | 0 | 1.619064 | 291.4315
| 17.01096 | 2007-01-01 | 365 | 29.10129 | 0.2910129 | 34.52569 | 1e-09 | 1e-09 | 1e-09 | 0 | 1.619064 | 291.4315
| 18.0137 | 2008-01-01 | 366 | 24.24599 | 0.2424599 | 35.87269 | 1e-09 | 1e-09 | 1e-09 | 0 | 1.619064 | 291.4315
| 19.0137 | 2009-01-01 | 365 | 37.44453 | 0.3744453 | 37.95294 | 1e-09 | 1e-09 | 1e-09 | 0 | 1.619064 | 291.4315
| 20.0137 | 2010-01-01 | 365 | 33.19467 | 0.3319467 | 39.79709 | 1e-09 | 1e-09 | 1e-09 | 0 | 1.619064 | 291.4315
| 21.0137 | 2011-01-01 | 365 | 27.21064 | 0.2721064 | 41.30879 | 1e-09 | 1e-09 | 1e-09 | 0 | 1.619064 | 291.4315
| 22.01644 | 2012-01-01 | 366 | 11.7027 | 0.117027 | 41.95894 | 1e-09 | 1e-09 | 1e-09 | 0 | 1.619064 | 291.4315
| 23.01644 | 2013-01-01 | 365 | 28.96882 | 0.2896882 | 43.56832 | 1e-09 | 1e-09 | 1e-09 | 0 | 1.619064 | 291.4315
| 24.01644 | 2014-01-01 | 365 | 26.49632 | 0.2649632 | 45.04034 | 1e-09 | 1e-09 | 1e-09 | 0 | 1.619064 | 291.4315
| 25.01644 | 2015-01-01 | 365 | 36.09197 | 0.3609197 | 47.04545 | 1e-09 | 1e-09 | 1e-09 | 0 | 1.619064 | 291.4315
| 26.01918 | 2016-01-01 | 366 | 33.44056 | 0.3344056 | 48.90326 | 1e-09 | 1e-09 | 1e-09 | 0 | 1.619064 | 291.4315
| 27.01918 | 2017-01-01 | 365 | 36.27896 | 0.3627896 | 50.91875 | 1e-09 | 1e-09 | 1e-09 | 0 | 1.619064 | 291.4315
| 28.01918 | 2018-01-01 | 365 | 18.30553 | 0.1830553 | 51.93573 | 1e-09 | 1e-09 | 1e-09 | 0 | 1.619064 | 291.4315
| 29.01918 | 2019-01-01 | 365 | 28.50125 | 0.2850125 | 53.51913 | 1e-09 | 1e-09 | 1e-09 | 0 | 1.619064 | 291.4315
| 30 | 2020-01-01 | 366 | 14.16583 | 0.1416583 | 54.30612 | 1e-09 | 1e-09 | 1e-09 | 0 | 1.619064 | 291.4315
|  | Mean Values |  |  | 0.3258367 |  | 0.02464244 | 0.269844 |  | 1.232122
Selenium |  | Solubility-Limited
|  | Dilution and Attenuation Factor |  |  |  | 1
|  | Method Detection Limit |  |  |  | 164.6026 | mg/L
|  | Concentration Threshold |  |  |  | 0.05 | mg/L |  | 0.01305556 | mg/kg-dry
|  | LSP at Scenario Low L/S (L/S = 0.20) |  |  |  | 0.01577354 | mg/L
|  | Max LSP over pH Domain (9.0 ≤ pH ≤ 13.0) |  |  |  | 0.1646026 | mg/L
|  | Initial Available Content |  |  |  | 13.10641 | mg/kg-dry |  | 2359.153 | mg/m²
|  | % Available Content Remaining |  |  |  | 31.79727 | %
| Assessment Time | Start Date | # Days per Interval | Infiltration Amount | Infiltration Volume per Interval | Cumulative L/S | Interval Concentration | Interval Release | Remaining Available Content | Interval Assessment Ratio | Cumulative Release | Adjusted Cumulative Release
| (y) | (-) | (-) | (cm) | (m³) | (L/kg-dry) | (mg/L) | (mg/kg-dry) | (mg/kg-dry) | (-) | (mg/kg-dry) | (mg/m²)
| 1 | 1991-01-01 | 365 | 58.48556 | 0.5848556 | 3.249198 | 0.1646026 | 0.5348263 | 12.57158 | 3.292052 | 0.5348263 | 96.26874
| 2.00274 | 1992-01-01 | 366 | 34.08199 | 0.3408199 | 5.142642 | 0.1646026 | 0.3116658 | 12.25992 | 3.292052 | 0.8464921 | 152.3686
| 3.00274 | 1993-01-01 | 365 | 41.84317 | 0.4184317 | 7.467262 | 0.1646026 | 0.3826386 | 11.87728 | 3.292052 | 1.229131 | 221.2435
| 4.00274 | 1994-01-01 | 365 | 38.29984 | 0.3829984 | 9.595031 | 0.1646026 | 0.3502362 | 11.52704 | 3.292052 | 1.579367 | 284.2861
| 5.00274 | 1995-01-01 | 365 | 39.31928 | 0.3931928 | 11.77944 | 0.1646026 | 0.3595586 | 11.16748 | 3.292052 | 1.938926 | 349.0066
| 6.005479 | 1996-01-01 | 366 | 39.29303 | 0.3929303 | 13.96238 | 0.1646026 | 0.3593186 | 10.80816 | 3.292052 | 2.298244 | 413.6839
| 7.005479 | 1997-01-01 | 365 | 56.53492 | 0.5653492 | 17.10321 | 0.1646026 | 0.5169886 | 10.29118 | 3.292052 | 2.815233 | 506.7419
| 8.005479 | 1998-01-01 | 365 | 36.81159 | 0.3681159 | 19.1483 | 0.1646026 | 0.3366268 | 9.954549 | 3.292052 | 3.15186 | 567.3347
| 9.005479 | 1999-01-01 | 365 | 35.01248 | 0.3501248 | 21.09344 | 0.1646026 | 0.3201747 | 9.634374 | 3.292052 | 3.472034 | 624.9662
| 10.00822 | 2000-01-01 | 366 | 32.78486 | 0.3278486 | 22.91482 | 0.1646026 | 0.2998041 | 9.33457 | 3.292052 | 3.771838 | 678.9309
| 11.00822 | 2001-01-01 | 365 | 33.90498 | 0.3390498 | 24.79843 | 0.1646026 | 0.3100471 | 9.024523 | 3.292052 | 4.081885 | 734.7394
| 12.00822 | 2002-01-01 | 365 | 9.263148 | 0.09263148 | 25.31305 | 0.1646026 | 0.08470768 | 8.939815 | 3.292052 | 4.166593 | 749.9868
| 13.00822 | 2003-01-01 | 365 | 35.4128 | 0.354128 | 27.28043 | 0.1646026 | 0.3238355 | 8.61598 | 3.292052 | 4.490429 | 808.2771
| 14.01096 | 2004-01-01 | 366 | 34.40915 | 0.3440915 | 29.19204 | 0.1646026 | 0.3146575 | 8.301322 | 3.292052 | 4.805086 | 864.9155
| 15.01096 | 2005-01-01 | 365 | 30.835 | 0.30835 | 30.9051 | 0.1646026 | 0.2819734 | 8.019349 | 3.292052 | 5.087059 | 915.6707
| 16.01096 | 2006-01-01 | 365 | 36.06932 | 0.3606932 | 32.90895 | 0.1646026 | 0.3298391 | 7.68951 | 3.292052 | 5.416899 | 975.0417
| 17.01096 | 2007-01-01 | 365 | 29.10129 | 0.2910129 | 34.52569 | 0.1646026 | 0.2661193 | 7.42339 | 3.292052 | 5.683018 | 1022.943
| 18.0137 | 2008-01-01 | 366 | 24.24599 | 0.2424599 | 35.87269 | 0.1646026 | 0.2217196 | 7.201671 | 3.292052 | 5.904737 | 1062.853
| 19.0137 | 2009-01-01 | 365 | 37.44453 | 0.3744453 | 37.95294 | 0.1646026 | 0.3424148 | 6.859256 | 3.292052 | 6.247152 | 1124.487
| 20.0137 | 2010-01-01 | 365 | 33.19467 | 0.3319467 | 39.79709 | 0.1646026 | 0.3035516 | 6.555704 | 3.292052 | 6.550704 | 1179.127
| 21.0137 | 2011-01-01 | 365 | 27.21064 | 0.2721064 | 41.30879 | 0.1646026 | 0.2488301 | 6.306874 | 3.292052 | 6.799534 | 1223.916
| 22.01644 | 2012-01-01 | 366 | 11.7027 | 0.117027 | 41.95894 | 0.1646026 | 0.1070164 | 6.199858 | 3.292052 | 6.90655 | 1243.179
| 23.01644 | 2013-01-01 | 365 | 28.96882 | 0.2896882 | 43.56832 | 0.1646026 | 0.2649079 | 5.93495 | 3.292052 | 7.171458 | 1290.862
| 24.01644 | 2014-01-01 | 365 | 26.49632 | 0.2649632 | 45.04034 | 0.1646026 | 0.2422979 | 5.692652 | 3.292052 | 7.413756 | 1334.476
| 25.01644 | 2015-01-01 | 365 | 36.09197 | 0.3609197 | 47.04545 | 0.1646026 | 0.3300462 | 5.362606 | 3.292052 | 7.743802 | 1393.884
| 26.01918 | 2016-01-01 | 366 | 33.44056 | 0.3344056 | 48.90326 | 0.1646026 | 0.3058001 | 5.056806 | 3.292052 | 8.049602 | 1448.928
| 27.01918 | 2017-01-01 | 365 | 36.27896 | 0.3627896 | 50.91875 | 0.1646026 | 0.3317561 | 4.72505 | 3.292052 | 8.381359 | 1508.645
| 28.01918 | 2018-01-01 | 365 | 18.30553 | 0.1830553 | 51.93573 | 0.1646026 | 0.1673965 | 4.557653 | 3.292052 | 8.548755 | 1538.776
| 29.01918 | 2019-01-01 | 365 | 28.50125 | 0.2850125 | 53.51913 | 0.1646026 | 0.2606322 | 4.297021 | 3.292052 | 8.809387 | 1585.69
| 30 | 2020-01-01 | 366 | 14.16583 | 0.1416583 | 54.30612 | 0.1646026 | 0.1295407 | 4.16748 | 3.292052 | 8.938928 | 1609.007
|  | Mean Values |  |  | 0.3258367 |  | 0.1646026 | 0.2979643 |  | 3.292052
Strontium |  | Solubility-Limited
|  | Dilution and Attenuation Factor |  |  |  | 1
|  | Method Detection Limit |  |  |  | 6650 | mg/L
|  | Concentration Threshold |  |  |  | 12 | mg/L |  | 3.133333 | mg/kg-dry
|  | LSP at Scenario Low L/S (L/S = 0.20) |  |  |  | 12.7 | mg/L
|  | Max LSP over pH Domain (9.0 ≤ pH ≤ 13.0) |  |  |  | 6.65 | mg/L
|  | Initial Available Content |  |  |  | 132 | mg/kg-dry |  | 23760 | mg/m²
|  | % Available Content Remaining |  |  |  | 0 | %
| Assessment Time | Start Date | # Days per Interval | Infiltration Amount | Infiltration Volume per Interval | Cumulative L/S | Interval Concentration | Interval Release | Remaining Available Content | Interval Assessment Ratio | Cumulative Release | Adjusted Cumulative Release
| (y) | (-) | (-) | (cm) | (m³) | (L/kg-dry) | (mg/L) | (mg/kg-dry) | (mg/kg-dry) | (-) | (mg/kg-dry) | (mg/m²)
| 1 | 1991-01-01 | 365 | 58.48556 | 0.5848556 | 3.249198 | 6.65 | 21.60716 | 110.3928 | 0.5541667 | 21.60716 | 3889.289
| 2.00274 | 1992-01-01 | 366 | 34.08199 | 0.3408199 | 5.142642 | 6.65 | 12.5914 | 97.80143 | 0.5541667 | 34.19857 | 6155.742
| 3.00274 | 1993-01-01 | 365 | 41.84317 | 0.4184317 | 7.467262 | 6.65 | 15.45873 | 82.34271 | 0.5541667 | 49.65729 | 8938.313
| 4.00274 | 1994-01-01 | 365 | 38.29984 | 0.3829984 | 9.595031 | 6.65 | 14.14966 | 68.19304 | 0.5541667 | 63.80696 | 11485.25
| 5.00274 | 1995-01-01 | 365 | 39.31928 | 0.3931928 | 11.77944 | 6.65 | 14.52629 | 53.66675 | 0.5541667 | 78.33325 | 14099.98
| 6.005479 | 1996-01-01 | 366 | 39.29303 | 0.3929303 | 13.96238 | 6.65 | 14.51659 | 39.15016 | 0.5541667 | 92.84984 | 16712.97
| 7.005479 | 1997-01-01 | 365 | 56.53492 | 0.5653492 | 17.10321 | 6.65 | 20.88651 | 18.26365 | 0.5541667 | 113.7364 | 20472.54
| 8.005479 | 1998-01-01 | 365 | 36.81159 | 0.3681159 | 19.1483 | 6.65 | 13.59984 | 4.663811 | 0.5541667 | 127.3362 | 22920.51
| 9.005479 | 1999-01-01 | 365 | 35.01248 | 0.3501248 | 21.09344 | 6.65 | 4.663811 | 1e-09 | 0.5541667 | 132 | 23760
| 10.00822 | 2000-01-01 | 366 | 32.78486 | 0.3278486 | 22.91482 | 1e-09 | 1e-09 | 1e-09 | 0 | 132 | 23760
| 11.00822 | 2001-01-01 | 365 | 33.90498 | 0.3390498 | 24.79843 | 1e-09 | 1e-09 | 1e-09 | 0 | 132 | 23760
| 12.00822 | 2002-01-01 | 365 | 9.263148 | 0.09263148 | 25.31305 | 1e-09 | 1e-09 | 1e-09 | 0 | 132 | 23760
| 13.00822 | 2003-01-01 | 365 | 35.4128 | 0.354128 | 27.28043 | 1e-09 | 1e-09 | 1e-09 | 0 | 132 | 23760
| 14.01096 | 2004-01-01 | 366 | 34.40915 | 0.3440915 | 29.19204 | 1e-09 | 1e-09 | 1e-09 | 0 | 132 | 23760
| 15.01096 | 2005-01-01 | 365 | 30.835 | 0.30835 | 30.9051 | 1e-09 | 1e-09 | 1e-09 | 0 | 132 | 23760
| 16.01096 | 2006-01-01 | 365 | 36.06932 | 0.3606932 | 32.90895 | 1e-09 | 1e-09 | 1e-09 | 0 | 132 | 23760
| 17.01096 | 2007-01-01 | 365 | 29.10129 | 0.2910129 | 34.52569 | 1e-09 | 1e-09 | 1e-09 | 0 | 132 | 23760
| 18.0137 | 2008-01-01 | 366 | 24.24599 | 0.2424599 | 35.87269 | 1e-09 | 1e-09 | 1e-09 | 0 | 132 | 23760
| 19.0137 | 2009-01-01 | 365 | 37.44453 | 0.3744453 | 37.95294 | 1e-09 | 1e-09 | 1e-09 | 0 | 132 | 23760
| 20.0137 | 2010-01-01 | 365 | 33.19467 | 0.3319467 | 39.79709 | 1e-09 | 1e-09 | 1e-09 | 0 | 132 | 23760
| 21.0137 | 2011-01-01 | 365 | 27.21064 | 0.2721064 | 41.30879 | 1e-09 | 1e-09 | 1e-09 | 0 | 132 | 23760
| 22.01644 | 2012-01-01 | 366 | 11.7027 | 0.117027 | 41.95894 | 1e-09 | 1e-09 | 1e-09 | 0 | 132 | 23760
| 23.01644 | 2013-01-01 | 365 | 28.96882 | 0.2896882 | 43.56832 | 1e-09 | 1e-09 | 1e-09 | 0 | 132 | 23760
| 24.01644 | 2014-01-01 | 365 | 26.49632 | 0.2649632 | 45.04034 | 1e-09 | 1e-09 | 1e-09 | 0 | 132 | 23760
| 25.01644 | 2015-01-01 | 365 | 36.09197 | 0.3609197 | 47.04545 | 1e-09 | 1e-09 | 1e-09 | 0 | 132 | 23760
| 26.01918 | 2016-01-01 | 366 | 33.44056 | 0.3344056 | 48.90326 | 1e-09 | 1e-09 | 1e-09 | 0 | 132 | 23760
| 27.01918 | 2017-01-01 | 365 | 36.27896 | 0.3627896 | 50.91875 | 1e-09 | 1e-09 | 1e-09 | 0 | 132 | 23760
| 28.01918 | 2018-01-01 | 365 | 18.30553 | 0.1830553 | 51.93573 | 1e-09 | 1e-09 | 1e-09 | 0 | 132 | 23760
| 29.01918 | 2019-01-01 | 365 | 28.50125 | 0.2850125 | 53.51913 | 1e-09 | 1e-09 | 1e-09 | 0 | 132 | 23760
| 30 | 2020-01-01 | 366 | 14.16583 | 0.1416583 | 54.30612 | 1e-09 | 1e-09 | 1e-09 | 0 | 132 | 23760
|  | Mean Values |  |  | 0.3258367 |  | 1.995 | 14.66667 |  | 0.5541667
Thallium |  | Solubility-Limited
|  | Dilution and Attenuation Factor |  |  |  | 1
|  | Method Detection Limit |  |  |  | 1.9e-05 | mg/L
|  | Concentration Threshold |  |  |  | 0.002 | mg/L |  | 0.0005222222 | mg/kg-dry
|  | LSP at Scenario Low L/S (L/S = 0.20) |  |  |  | 1.9e-05 | mg/L
|  | Max LSP over pH Domain (9.0 ≤ pH ≤ 13.0) |  |  |  | 1.9e-05 | mg/L
|  | Initial Available Content |  |  |  | 4.431723 | mg/kg-dry |  | 797.7101 | mg/m²
|  | % Available Content Remaining |  |  |  | 99.97672 | %
| Assessment Time | Start Date | # Days per Interval | Infiltration Amount | Infiltration Volume per Interval | Cumulative L/S | Interval Concentration | Interval Release | Remaining Available Content | Interval Assessment Ratio | Cumulative Release | Adjusted Cumulative Release
| (y) | (-) | (-) | (cm) | (m³) | (L/kg-dry) | (mg/L) | (mg/kg-dry) | (mg/kg-dry) | (-) | (mg/kg-dry) | (mg/m²)
| 1 | 1991-01-01 | 365 | 58.48556 | 0.5848556 | 3.249198 | 9.5e-06 | 6.173475e-05 | 4.431661 | 0.0095 | 6.173475e-05 | 0.01111226
| 2.00274 | 1992-01-01 | 366 | 34.08199 | 0.3408199 | 5.142642 | 9.5e-06 | 3.597544e-05 | 4.431625 | 0.0095 | 9.771019e-05 | 0.01758783
| 3.00274 | 1993-01-01 | 365 | 41.84317 | 0.4184317 | 7.467262 | 9.5e-06 | 4.416779e-05 | 4.431581 | 0.0095 | 0.000141878 | 0.02553804
| 4.00274 | 1994-01-01 | 365 | 38.29984 | 0.3829984 | 9.595031 | 9.5e-06 | 4.042761e-05 | 4.431541 | 0.0095 | 0.0001823056 | 0.03281501
| 5.00274 | 1995-01-01 | 365 | 39.31928 | 0.3931928 | 11.77944 | 9.5e-06 | 4.150368e-05 | 4.431499 | 0.0095 | 0.0002238093 | 0.04028567
| 6.005479 | 1996-01-01 | 366 | 39.29303 | 0.3929303 | 13.96238 | 9.5e-06 | 4.147598e-05 | 4.431458 | 0.0095 | 0.0002652852 | 0.04775134
| 7.005479 | 1997-01-01 | 365 | 56.53492 | 0.5653492 | 17.10321 | 9.5e-06 | 5.967575e-05 | 4.431398 | 0.0095 | 0.000324961 | 0.05849298
| 8.005479 | 1998-01-01 | 365 | 36.81159 | 0.3681159 | 19.1483 | 9.5e-06 | 3.885668e-05 | 4.431359 | 0.0095 | 0.0003638177 | 0.06548718
| 9.005479 | 1999-01-01 | 365 | 35.01248 | 0.3501248 | 21.09344 | 9.5e-06 | 3.695762e-05 | 4.431322 | 0.0095 | 0.0004007753 | 0.07213955
| 10.00822 | 2000-01-01 | 366 | 32.78486 | 0.3278486 | 22.91482 | 9.5e-06 | 3.460624e-05 | 4.431288 | 0.0095 | 0.0004353815 | 0.07836868
| 11.00822 | 2001-01-01 | 365 | 33.90498 | 0.3390498 | 24.79843 | 9.5e-06 | 3.57886e-05 | 4.431252 | 0.0095 | 0.0004711701 | 0.08481062
| 12.00822 | 2002-01-01 | 365 | 9.263148 | 0.09263148 | 25.31305 | 9.5e-06 | 9.777767e-06 | 4.431242 | 0.0095 | 0.0004809479 | 0.08657062
| 13.00822 | 2003-01-01 | 365 | 35.4128 | 0.354128 | 27.28043 | 9.5e-06 | 3.738018e-05 | 4.431205 | 0.0095 | 0.0005183281 | 0.09329905
| 14.01096 | 2004-01-01 | 366 | 34.40915 | 0.3440915 | 29.19204 | 9.5e-06 | 3.632077e-05 | 4.431168 | 0.0095 | 0.0005546488 | 0.09983679
| 15.01096 | 2005-01-01 | 365 | 30.835 | 0.30835 | 30.9051 | 9.5e-06 | 3.254806e-05 | 4.431136 | 0.0095 | 0.0005871969 | 0.1056954
| 16.01096 | 2006-01-01 | 365 | 36.06932 | 0.3606932 | 32.90895 | 9.5e-06 | 3.807317e-05 | 4.431098 | 0.0095 | 0.0006252701 | 0.1125486
| 17.01096 | 2007-01-01 | 365 | 29.10129 | 0.2910129 | 34.52569 | 9.5e-06 | 3.071803e-05 | 4.431067 | 0.0095 | 0.0006559881 | 0.1180779
| 18.0137 | 2008-01-01 | 366 | 24.24599 | 0.2424599 | 35.87269 | 9.5e-06 | 2.559299e-05 | 4.431041 | 0.0095 | 0.0006815811 | 0.1226846
| 19.0137 | 2009-01-01 | 365 | 37.44453 | 0.3744453 | 37.95294 | 9.5e-06 | 3.952479e-05 | 4.431002 | 0.0095 | 0.0007211059 | 0.1297991
| 20.0137 | 2010-01-01 | 365 | 33.19467 | 0.3319467 | 39.79709 | 9.5e-06 | 3.503881e-05 | 4.430967 | 0.0095 | 0.0007561447 | 0.136106
| 21.0137 | 2011-01-01 | 365 | 27.21064 | 0.2721064 | 41.30879 | 9.5e-06 | 2.872234e-05 | 4.430938 | 0.0095 | 0.000784867 | 0.1412761
| 22.01644 | 2012-01-01 | 366 | 11.7027 | 0.117027 | 41.95894 | 9.5e-06 | 1.235285e-05 | 4.430926 | 0.0095 | 0.0007972199 | 0.1434996
| 23.01644 | 2013-01-01 | 365 | 28.96882 | 0.2896882 | 43.56832 | 9.5e-06 | 3.05782e-05 | 4.430895 | 0.0095 | 0.0008277981 | 0.1490037
| 24.01644 | 2014-01-01 | 365 | 26.49632 | 0.2649632 | 45.04034 | 9.5e-06 | 2.796834e-05 | 4.430867 | 0.0095 | 0.0008557664 | 0.154038
| 25.01644 | 2015-01-01 | 365 | 36.09197 | 0.3609197 | 47.04545 | 9.5e-06 | 3.809708e-05 | 4.430829 | 0.0095 | 0.0008938635 | 0.1608954
| 26.01918 | 2016-01-01 | 366 | 33.44056 | 0.3344056 | 48.90326 | 9.5e-06 | 3.529836e-05 | 4.430794 | 0.0095 | 0.0009291619 | 0.1672491
| 27.01918 | 2017-01-01 | 365 | 36.27896 | 0.3627896 | 50.91875 | 9.5e-06 | 3.829446e-05 | 4.430756 | 0.0095 | 0.0009674563 | 0.1741421
| 28.01918 | 2018-01-01 | 365 | 18.30553 | 0.1830553 | 51.93573 | 9.5e-06 | 1.93225e-05 | 4.430736 | 0.0095 | 0.0009867788 | 0.1776202
| 29.01918 | 2019-01-01 | 365 | 28.50125 | 0.2850125 | 53.51913 | 9.5e-06 | 3.008465e-05 | 4.430706 | 0.0095 | 0.001016863 | 0.1830354
| 30 | 2020-01-01 | 366 | 14.16583 | 0.1416583 | 54.30612 | 9.5e-06 | 1.495282e-05 | 4.430691 | 0.0095 | 0.001031816 | 0.1857269
|  | Mean Values |  |  | 0.3258367 |  | 1.9e-05 | 3.439388e-05 |  | 0.0095
Vanadium |  | Solubility-Limited
|  | Dilution and Attenuation Factor |  |  |  | 1
|  | Method Detection Limit |  |  |  | 196.2197 | mg/L
|  | Concentration Threshold |  |  |  | 0.086 | mg/L |  | 0.02245556 | mg/kg-dry
|  | LSP at Scenario Low L/S (L/S = 0.20) |  |  |  | 0.005942 | mg/L
|  | Max LSP over pH Domain (9.0 ≤ pH ≤ 13.0) |  |  |  | 0.1962197 | mg/L
|  | Initial Available Content |  |  |  | 1.962197 | mg/kg-dry |  | 353.1954 | mg/m²
|  | % Available Content Remaining |  |  |  | 0 | %
| Assessment Time | Start Date | # Days per Interval | Infiltration Amount | Infiltration Volume per Interval | Cumulative L/S | Interval Concentration | Interval Release | Remaining Available Content | Interval Assessment Ratio | Cumulative Release | Adjusted Cumulative Release
| (y) | (-) | (-) | (cm) | (m³) | (L/kg-dry) | (mg/L) | (mg/kg-dry) | (mg/kg-dry) | (-) | (mg/kg-dry) | (mg/m²)
| 1 | 1991-01-01 | 365 | 58.48556 | 0.5848556 | 3.249198 | 0.1962197 | 0.6375564 | 1.32464 | 2.281624 | 0.6375564 | 114.7602
| 2.00274 | 1992-01-01 | 366 | 34.08199 | 0.3408199 | 5.142642 | 0.1962197 | 0.3715309 | 0.9531092 | 2.281624 | 1.009087 | 181.6357
| 3.00274 | 1993-01-01 | 365 | 41.84317 | 0.4184317 | 7.467262 | 0.1962197 | 0.4561363 | 0.4969729 | 2.281624 | 1.465224 | 263.7403
| 4.00274 | 1994-01-01 | 365 | 38.29984 | 0.3829984 | 9.595031 | 0.1962197 | 0.4175101 | 0.07946286 | 2.281624 | 1.882734 | 338.8921
| 5.00274 | 1995-01-01 | 365 | 39.31928 | 0.3931928 | 11.77944 | 0.1962197 | 0.07946286 | 1e-09 | 2.281624 | 1.962197 | 353.1954
| 6.005479 | 1996-01-01 | 366 | 39.29303 | 0.3929303 | 13.96238 | 1e-09 | 1e-09 | 1e-09 | 0 | 1.962197 | 353.1954
| 7.005479 | 1997-01-01 | 365 | 56.53492 | 0.5653492 | 17.10321 | 1e-09 | 1e-09 | 1e-09 | 0 | 1.962197 | 353.1954
| 8.005479 | 1998-01-01 | 365 | 36.81159 | 0.3681159 | 19.1483 | 1e-09 | 1e-09 | 1e-09 | 0 | 1.962197 | 353.1954
| 9.005479 | 1999-01-01 | 365 | 35.01248 | 0.3501248 | 21.09344 | 1e-09 | 1e-09 | 1e-09 | 0 | 1.962197 | 353.1954
| 10.00822 | 2000-01-01 | 366 | 32.78486 | 0.3278486 | 22.91482 | 1e-09 | 1e-09 | 1e-09 | 0 | 1.962197 | 353.1954
| 11.00822 | 2001-01-01 | 365 | 33.90498 | 0.3390498 | 24.79843 | 1e-09 | 1e-09 | 1e-09 | 0 | 1.962197 | 353.1954
| 12.00822 | 2002-01-01 | 365 | 9.263148 | 0.09263148 | 25.31305 | 1e-09 | 1e-09 | 1e-09 | 0 | 1.962197 | 353.1954
| 13.00822 | 2003-01-01 | 365 | 35.4128 | 0.354128 | 27.28043 | 1e-09 | 1e-09 | 1e-09 | 0 | 1.962197 | 353.1954
| 14.01096 | 2004-01-01 | 366 | 34.40915 | 0.3440915 | 29.19204 | 1e-09 | 1e-09 | 1e-09 | 0 | 1.962197 | 353.1954
| 15.01096 | 2005-01-01 | 365 | 30.835 | 0.30835 | 30.9051 | 1e-09 | 1e-09 | 1e-09 | 0 | 1.962197 | 353.1954
| 16.01096 | 2006-01-01 | 365 | 36.06932 | 0.3606932 | 32.90895 | 1e-09 | 1e-09 | 1e-09 | 0 | 1.962197 | 353.1954
| 17.01096 | 2007-01-01 | 365 | 29.10129 | 0.2910129 | 34.52569 | 1e-09 | 1e-09 | 1e-09 | 0 | 1.962197 | 353.1954
| 18.0137 | 2008-01-01 | 366 | 24.24599 | 0.2424599 | 35.87269 | 1e-09 | 1e-09 | 1e-09 | 0 | 1.962197 | 353.1954
| 19.0137 | 2009-01-01 | 365 | 37.44453 | 0.3744453 | 37.95294 | 1e-09 | 1e-09 | 1e-09 | 0 | 1.962197 | 353.1954
| 20.0137 | 2010-01-01 | 365 | 33.19467 | 0.3319467 | 39.79709 | 1e-09 | 1e-09 | 1e-09 | 0 | 1.962197 | 353.1954
| 21.0137 | 2011-01-01 | 365 | 27.21064 | 0.2721064 | 41.30879 | 1e-09 | 1e-09 | 1e-09 | 0 | 1.962197 | 353.1954
| 22.01644 | 2012-01-01 | 366 | 11.7027 | 0.117027 | 41.95894 | 1e-09 | 1e-09 | 1e-09 | 0 | 1.962197 | 353.1954
| 23.01644 | 2013-01-01 | 365 | 28.96882 | 0.2896882 | 43.56832 | 1e-09 | 1e-09 | 1e-09 | 0 | 1.962197 | 353.1954
| 24.01644 | 2014-01-01 | 365 | 26.49632 | 0.2649632 | 45.04034 | 1e-09 | 1e-09 | 1e-09 | 0 | 1.962197 | 353.1954
| 25.01644 | 2015-01-01 | 365 | 36.09197 | 0.3609197 | 47.04545 | 1e-09 | 1e-09 | 1e-09 | 0 | 1.962197 | 353.1954
| 26.01918 | 2016-01-01 | 366 | 33.44056 | 0.3344056 | 48.90326 | 1e-09 | 1e-09 | 1e-09 | 0 | 1.962197 | 353.1954
| 27.01918 | 2017-01-01 | 365 | 36.27896 | 0.3627896 | 50.91875 | 1e-09 | 1e-09 | 1e-09 | 0 | 1.962197 | 353.1954
| 28.01918 | 2018-01-01 | 365 | 18.30553 | 0.1830553 | 51.93573 | 1e-09 | 1e-09 | 1e-09 | 0 | 1.962197 | 353.1954
| 29.01918 | 2019-01-01 | 365 | 28.50125 | 0.2850125 | 53.51913 | 1e-09 | 1e-09 | 1e-09 | 0 | 1.962197 | 353.1954
| 30 | 2020-01-01 | 366 | 14.16583 | 0.1416583 | 54.30612 | 1e-09 | 1e-09 | 1e-09 | 0 | 1.962197 | 353.1954
|  | Mean Values |  |  | 0.3258367 |  | 0.03270328 | 0.3924393 |  | 2.281624

## RMS-3
EPA Percolation Scenario Assessment
Created by LeachXS, version 3.1.2 (28-Nov-2023)
Assessment Case |  |  |  |  | Report created on 02-Dec-2023 11:20 AM
| Name | Pueblo EAF Slags
| Group | Scenario Assessments
Site Parameters
| Porosity |  | 0.47 | mpore3/m3
| Bulk Density |  | 1800 | kg-dry/m3
| Skeletal Density |  | 3396.226 | kg-dry/m3
| Mass |  | 180 | kg-dry
| Porewater L/S |  | 0.2611111 | L/kg-dry
| Top Surface |  | 1 | m2
| Depth |  | 0.1 | m
| Volume |  | 0.1 | m3
Infiltration
| Origin |  | NOAA_Pueblo Precip Data for LXS (2-Sep-2022).xlsx
| Assessment Time | Start Date | Duration | Interval Infiltration | # of 1-Day Events | 1-Day Ave. INF | # of > 1-Day Events | Ave. > 1-Day Duration | > 1-Day Ave. INF
| (y) | (yyyy-mm-dd) | (days) | (cm) | (-) | (cm/event) | (-) | (days) | (cm/event)
| 1 | 1991-01-01 | 365 | 51.76 | 25 | 0.6788889 | 18 | 2.907407 | 2.306296
| 2.00274 | 1992-01-01 | 366 | 31.95 | 25 | 0.5571212 | 23 | 2.355556 | 0.8762593
| 3.00274 | 1993-01-01 | 365 | 36.05 | 33 | 0.5673 | 21 | 2.484848 | 1.101061
| 4.00274 | 1994-01-01 | 365 | 39.16 | 29 | 0.5147727 | 15 | 2.690476 | 1.558095
| 5.00274 | 1995-01-01 | 365 | 39.24 | 17 | 0.4361667 | 21 | 2.703704 | 1.519259
| 6.005479 | 1996-01-01 | 366 | 34.67 | 22 | 0.3801515 | 17 | 2.848485 | 1.819394
| 7.005479 | 1997-01-01 | 365 | 50.64 | 20 | 0.2532576 | 27 | 2.654545 | 1.906288
| 8.005479 | 1998-01-01 | 365 | 33.99 | 19 | 0.4774242 | 25 | 2.628788 | 1.109621
| 9.005479 | 1999-01-01 | 365 | 37.54 | 19 | 0.3874167 | 17 | 3.083333 | 1.6265625
| 10.00822 | 2000-01-01 | 366 | 32.73 | 21 | 0.3598611 | 15 | 2.703704 | 1.681852
| 11.00822 | 2001-01-01 | 365 | 43.11 | 28 | 0.244303 | 18 | 2.825 | 1.503583
| 12.00822 | 2002-01-01 | 365 | 10.77 | 22 | 0.1153704 | 15 | 2.111111 | 0.4483333
| 13.00822 | 2003-01-01 | 365 | 39.19 | 30 | 0.6125694 | 9 | 3.214286 | 1.892857
| 14.01096 | 2004-01-01 | 366 | 41.59 | 26 | 0.2521212 | 19 | 2.5 | 1.466
| 15.01096 | 2005-01-01 | 365 | 29.59 | 22 | 0.5206818 | 17 | 2.5 | 1.14
| 16.01096 | 2006-01-01 | 365 | 35.29 | 27 | 0.44475 | 17 | 2.571429 | 1.415357
| 17.01096 | 2007-01-01 | 365 | 32.93 | 24 | 0.4159325 | 24 | 2.093939 | 0.7966212
| 18.0137 | 2008-01-01 | 366 | 26.45 | 31 | 0.3234028 | 17 | 2.141667 | 0.8365
| 19.0137 | 2009-01-01 | 365 | 40.26 | 21 | 0.3962 | 22 | 2.483333 | 1.323833
| 20.0137 | 2010-01-01 | 365 | 29.51 | 22 | 0.6257576 | 18 | 2.266667 | 1.079333
| 21.0137 | 2011-01-01 | 365 | 23.49 | 29 | 0.3801944 | 13 | 2.65 | 1.245
| 22.01644 | 2012-01-01 | 366 | 12.75 | 24 | 0.2081481 | 12 | 2.107143 | 0.5589286
| 23.01644 | 2013-01-01 | 365 | 24.68 | 31 | 0.5889583 | 15 | 2.259259 | 0.7140741
| 24.01644 | 2014-01-01 | 365 | 30.11 | 35 | 0.2943948 | 18 | 2.222222 | 0.8995833
| 25.01644 | 2015-01-01 | 365 | 42.42 | 35 | 0.2534848 | 20 | 2.625 | 1.361
| 26.01918 | 2016-01-01 | 366 | 30.29 | 22 | 0.6275 | 16 | 2.277778 | 1.227222
| 27.01918 | 2017-01-01 | 365 | 40.67 | 20 | 0.3004167 | 17 | 3.041667 | 1.780625
| 28.01918 | 2018-01-01 | 365 | 19.64 | 28 | 0.2493939 | 15 | 2.3 | 0.7548333
| 29.01918 | 2019-01-01 | 365 | 33.31 | 33 | 0.2216667 | 17 | 2.291667 | 1.24625
| 30.02192 | 2020-01-01 | 366 | 13.64 | 29 | 0.1483333 | 14 | 2.354167 | 0.7045833
|  |  | Mean Infiltration | 32.914
Legend
| COPC |  | Constituent of potential concern
| NA |  | Not analyzed
| (*) |  | Caution: assessment based on incomplete data
| - |  | Not calculated
| DAF |  | Dilution and Attenuation Factor
Concentrations Below Reporting Limit
When concentrations below the reporting limit are present in the database,
the detection limit is used in calculations and displayed.
Percolation Scenario
| Method 1314 Sample |  |  |  | EAF Slag_RMS-3_EPA R8(A,C,A)
| Method 1313 Sample |  |  |  | EAF Slag_RMS-3_EPA R8(A,P,A)
| Natural pH |  |  |  | 12.98
| Scenario Duration |  |  |  | 30 | Year
Settings for finding Available Content
|  | Range to Use |  |  | Maximum in All Measured Fractions
|  | pH Tolerance |  |  | 0.5
|  | Titration Components |  |  | K, NO3
Settings for Finding Maximum Concentration
|  | Range to Use: |  |  | Maximum in pH Range (8.2,13)
Applicable pH Domain changed to 9, 13 to coordinate with observed ingestion fraction natural pH (6-Mar-2024)
Following: Assessment Details
Aluminum |  | Solubility-Limited
|  | Dilution and Attenuation Factor |  |  |  | 1
|  | Method Detection Limit |  |  |  | 735 | mg/L
|  | Concentration Threshold |  |  |  | 0.2 | mg/L |  | 0.05222222 | mg/kg-dry
|  | LSP at Scenario Low L/S (L/S = 0.20) |  |  |  | 0.598 | mg/L
|  | Max LSP over pH Domain (8.2 ≤ pH ≤ 13.0) |  |  |  | 0.735 | mg/L
|  | Initial Available Content |  |  |  | 11900 | mg/kg-dry |  | 2142000 | mg/m²
|  | % Available Content Remaining |  |  |  | 99.42746 | %
| Assessment Time | Start Date | # Days per Interval | Infiltration Amount | Infiltration Volume per Interval | Cumulative L/S | Interval Concentration | Interval Release | Remaining Available Content | Interval Assessment Ratio | Cumulative Release | Adjusted Cumulative Release
| (y) | (-) | (-) | (cm) | (m³) | (L/kg-dry) | (mg/L) | (mg/kg-dry) | (mg/kg-dry) | (-) | (mg/kg-dry) | (mg/m²)
| 1 | 1991-01-01 | 365 | 58.48556 | 0.5848556 | 3.249198 | 1.16 | 3.769069 | 11896.23 | 5.8 | 3.769069 | 678.4324
| 2.00274 | 1992-01-01 | 366 | 34.08199 | 0.3408199 | 5.142642 | 0.969 | 1.834747 | 11894.4 | 4.845 | 5.603816 | 1008.687
| 3.00274 | 1993-01-01 | 365 | 41.84317 | 0.4184317 | 7.467262 | 1.19 | 2.766299 | 11891.63 | 5.95 | 8.370115 | 1506.621
| 4.00274 | 1994-01-01 | 365 | 38.29984 | 0.3829984 | 9.595031 | 1.19 | 2.532045 | 11889.1 | 5.95 | 10.90216 | 1962.389
| 5.00274 | 1995-01-01 | 365 | 39.31928 | 0.3931928 | 11.77944 | 1.28 | 2.796038 | 11886.3 | 6.4 | 13.6982 | 2465.676
| 6.005479 | 1996-01-01 | 366 | 39.29303 | 0.3929303 | 13.96238 | 1.28 | 2.794171 | 11883.51 | 6.4 | 16.49237 | 2968.626
| 7.005479 | 1997-01-01 | 365 | 56.53492 | 0.5653492 | 17.10321 | 1.28 | 4.020261 | 11879.49 | 6.4 | 20.51263 | 3692.273
| 8.005479 | 1998-01-01 | 365 | 36.81159 | 0.3681159 | 19.1483 | 1.28 | 2.617713 | 11876.87 | 6.4 | 23.13034 | 4163.462
| 9.005479 | 1999-01-01 | 365 | 35.01248 | 0.3501248 | 21.09344 | 1.28 | 2.489776 | 11874.38 | 6.4 | 25.62012 | 4611.621
| 10.00822 | 2000-01-01 | 366 | 32.78486 | 0.3278486 | 22.91482 | 1.28 | 2.331368 | 11872.05 | 6.4 | 27.95149 | 5031.268
| 11.00822 | 2001-01-01 | 365 | 33.90498 | 0.3390498 | 24.79843 | 1.28 | 2.411021 | 11869.64 | 6.4 | 30.36251 | 5465.251
| 12.00822 | 2002-01-01 | 365 | 9.263148 | 0.09263148 | 25.31305 | 1.28 | 0.6587128 | 11868.98 | 6.4 | 31.02122 | 5583.82
| 13.00822 | 2003-01-01 | 365 | 35.4128 | 0.354128 | 27.28043 | 1.28 | 2.518243 | 11866.46 | 6.4 | 33.53946 | 6037.104
| 14.01096 | 2004-01-01 | 366 | 34.40915 | 0.3440915 | 29.19204 | 1.28 | 2.446873 | 11864.01 | 6.4 | 35.98634 | 6477.541
| 15.01096 | 2005-01-01 | 365 | 30.835 | 0.30835 | 30.9051 | 1.28 | 2.192711 | 11861.82 | 6.4 | 38.17905 | 6872.229
| 16.01096 | 2006-01-01 | 365 | 36.06932 | 0.3606932 | 32.90895 | 1.28 | 2.56493 | 11859.26 | 6.4 | 40.74398 | 7333.916
| 17.01096 | 2007-01-01 | 365 | 29.10129 | 0.2910129 | 34.52569 | 1.28 | 2.069425 | 11857.19 | 6.4 | 42.8134 | 7706.413
| 18.0137 | 2008-01-01 | 366 | 24.24599 | 0.2424599 | 35.87269 | 1.28 | 1.724159 | 11855.46 | 6.4 | 44.53756 | 8016.761
| 19.0137 | 2009-01-01 | 365 | 37.44453 | 0.3744453 | 37.95294 | 1.28 | 2.662722 | 11852.8 | 6.4 | 47.20028 | 8496.051
| 20.0137 | 2010-01-01 | 365 | 33.19467 | 0.3319467 | 39.79709 | 1.28 | 2.36051 | 11850.44 | 6.4 | 49.56079 | 8920.943
| 21.0137 | 2011-01-01 | 365 | 27.21064 | 0.2721064 | 41.30879 | 1.28 | 1.934979 | 11848.5 | 6.4 | 51.49577 | 9269.239
| 22.01644 | 2012-01-01 | 366 | 11.7027 | 0.117027 | 41.95894 | 1.28 | 0.8321919 | 11847.67 | 6.4 | 52.32796 | 9419.034
| 23.01644 | 2013-01-01 | 365 | 28.96882 | 0.2896882 | 43.56832 | 1.28 | 2.060005 | 11845.61 | 6.4 | 54.38797 | 9789.835
| 24.01644 | 2014-01-01 | 365 | 26.49632 | 0.2649632 | 45.04034 | 1.28 | 1.884183 | 11843.73 | 6.4 | 56.27215 | 10128.99
| 25.01644 | 2015-01-01 | 365 | 36.09197 | 0.3609197 | 47.04545 | 1.28 | 2.56654 | 11841.16 | 6.4 | 58.83869 | 10590.96
| 26.01918 | 2016-01-01 | 366 | 33.44056 | 0.3344056 | 48.90326 | 1.28 | 2.377995 | 11838.78 | 6.4 | 61.21669 | 11019
| 27.01918 | 2017-01-01 | 365 | 36.27896 | 0.3627896 | 50.91875 | 1.28 | 2.579837 | 11836.2 | 6.4 | 63.79652 | 11483.37
| 28.01918 | 2018-01-01 | 365 | 18.30553 | 0.1830553 | 51.93573 | 1.28 | 1.301727 | 11834.9 | 6.4 | 65.09825 | 11717.69
| 29.01918 | 2019-01-01 | 365 | 28.50125 | 0.2850125 | 53.51913 | 1.28 | 2.026756 | 11832.87 | 6.4 | 67.12501 | 12082.5
| 30 | 2020-01-01 | 366 | 14.16583 | 0.1416583 | 54.30612 | 1.28 | 1.007348 | 11831.87 | 6.4 | 68.13235 | 12263.82
|  | Mean Values |  |  | 0.3258367 |  | 1.259633 | 2.271078 |  | 5.8
Arsenic |  | Solubility-Limited
|  | Dilution and Attenuation Factor |  |  |  | 1
|  | Method Detection Limit |  |  |  | 36.34 | mg/L
|  | Concentration Threshold |  |  |  | 0.01 | mg/L |  | 0.002611111 | mg/kg-dry
|  | LSP at Scenario Low L/S (L/S = 0.20) |  |  |  | 0.01023127 | mg/L
|  | Max LSP over pH Domain (8.2 ≤ pH ≤ 13.0) |  |  |  | 0.03634 | mg/L
|  | Initial Available Content |  |  |  | 0.3634 | mg/kg-dry |  | 65.412 | mg/m²
|  | % Available Content Remaining |  |  |  | 0 | %
| Assessment Time | Start Date | # Days per Interval | Infiltration Amount | Infiltration Volume per Interval | Cumulative L/S | Interval Concentration | Interval Release | Remaining Available Content | Interval Assessment Ratio | Cumulative Release | Adjusted Cumulative Release
| (y) | (-) | (-) | (cm) | (m³) | (L/kg-dry) | (mg/L) | (mg/kg-dry) | (mg/kg-dry) | (-) | (mg/kg-dry) | (mg/m²)
| 1 | 1991-01-01 | 365 | 58.48556 | 0.5848556 | 3.249198 | 0.03634 | 0.1180758 | 0.2453242 | 3.634 | 0.1180758 | 21.25365
| 2.00274 | 1992-01-01 | 366 | 34.08199 | 0.3408199 | 5.142642 | 0.03634 | 0.06880776 | 0.1765164 | 3.634 | 0.1868836 | 33.63905
| 3.00274 | 1993-01-01 | 365 | 41.84317 | 0.4184317 | 7.467262 | 0.03634 | 0.08447672 | 0.09203969 | 3.634 | 0.2713603 | 48.84486
| 4.00274 | 1994-01-01 | 365 | 38.29984 | 0.3829984 | 9.595031 | 0.03634 | 0.07732312 | 0.01471657 | 3.634 | 0.3486834 | 62.76302
| 5.00274 | 1995-01-01 | 365 | 39.31928 | 0.3931928 | 11.77944 | 0.03634 | 0.01471657 | 1e-09 | 3.634 | 0.3634 | 65.412
| 6.005479 | 1996-01-01 | 366 | 39.29303 | 0.3929303 | 13.96238 | 1e-09 | 1e-09 | 1e-09 | 0 | 0.3634 | 65.412
| 7.005479 | 1997-01-01 | 365 | 56.53492 | 0.5653492 | 17.10321 | 1e-09 | 1e-09 | 1e-09 | 0 | 0.3634 | 65.412
| 8.005479 | 1998-01-01 | 365 | 36.81159 | 0.3681159 | 19.1483 | 1e-09 | 1e-09 | 1e-09 | 0 | 0.3634 | 65.412
| 9.005479 | 1999-01-01 | 365 | 35.01248 | 0.3501248 | 21.09344 | 1e-09 | 1e-09 | 1e-09 | 0 | 0.3634 | 65.412
| 10.00822 | 2000-01-01 | 366 | 32.78486 | 0.3278486 | 22.91482 | 1e-09 | 1e-09 | 1e-09 | 0 | 0.3634 | 65.412
| 11.00822 | 2001-01-01 | 365 | 33.90498 | 0.3390498 | 24.79843 | 1e-09 | 1e-09 | 1e-09 | 0 | 0.3634 | 65.412
| 12.00822 | 2002-01-01 | 365 | 9.263148 | 0.09263148 | 25.31305 | 1e-09 | 1e-09 | 1e-09 | 0 | 0.3634 | 65.412
| 13.00822 | 2003-01-01 | 365 | 35.4128 | 0.354128 | 27.28043 | 1e-09 | 1e-09 | 1e-09 | 0 | 0.3634 | 65.412
| 14.01096 | 2004-01-01 | 366 | 34.40915 | 0.3440915 | 29.19204 | 1e-09 | 1e-09 | 1e-09 | 0 | 0.3634 | 65.412
| 15.01096 | 2005-01-01 | 365 | 30.835 | 0.30835 | 30.9051 | 1e-09 | 1e-09 | 1e-09 | 0 | 0.3634 | 65.412
| 16.01096 | 2006-01-01 | 365 | 36.06932 | 0.3606932 | 32.90895 | 1e-09 | 1e-09 | 1e-09 | 0 | 0.3634 | 65.412
| 17.01096 | 2007-01-01 | 365 | 29.10129 | 0.2910129 | 34.52569 | 1e-09 | 1e-09 | 1e-09 | 0 | 0.3634 | 65.412
| 18.0137 | 2008-01-01 | 366 | 24.24599 | 0.2424599 | 35.87269 | 1e-09 | 1e-09 | 1e-09 | 0 | 0.3634 | 65.412
| 19.0137 | 2009-01-01 | 365 | 37.44453 | 0.3744453 | 37.95294 | 1e-09 | 1e-09 | 1e-09 | 0 | 0.3634 | 65.412
| 20.0137 | 2010-01-01 | 365 | 33.19467 | 0.3319467 | 39.79709 | 1e-09 | 1e-09 | 1e-09 | 0 | 0.3634 | 65.412
| 21.0137 | 2011-01-01 | 365 | 27.21064 | 0.2721064 | 41.30879 | 1e-09 | 1e-09 | 1e-09 | 0 | 0.3634 | 65.412
| 22.01644 | 2012-01-01 | 366 | 11.7027 | 0.117027 | 41.95894 | 1e-09 | 1e-09 | 1e-09 | 0 | 0.3634 | 65.412
| 23.01644 | 2013-01-01 | 365 | 28.96882 | 0.2896882 | 43.56832 | 1e-09 | 1e-09 | 1e-09 | 0 | 0.3634 | 65.412
| 24.01644 | 2014-01-01 | 365 | 26.49632 | 0.2649632 | 45.04034 | 1e-09 | 1e-09 | 1e-09 | 0 | 0.3634 | 65.412
| 25.01644 | 2015-01-01 | 365 | 36.09197 | 0.3609197 | 47.04545 | 1e-09 | 1e-09 | 1e-09 | 0 | 0.3634 | 65.412
| 26.01918 | 2016-01-01 | 366 | 33.44056 | 0.3344056 | 48.90326 | 1e-09 | 1e-09 | 1e-09 | 0 | 0.3634 | 65.412
| 27.01918 | 2017-01-01 | 365 | 36.27896 | 0.3627896 | 50.91875 | 1e-09 | 1e-09 | 1e-09 | 0 | 0.3634 | 65.412
| 28.01918 | 2018-01-01 | 365 | 18.30553 | 0.1830553 | 51.93573 | 1e-09 | 1e-09 | 1e-09 | 0 | 0.3634 | 65.412
| 29.01918 | 2019-01-01 | 365 | 28.50125 | 0.2850125 | 53.51913 | 1e-09 | 1e-09 | 1e-09 | 0 | 0.3634 | 65.412
| 30 | 2020-01-01 | 366 | 14.16583 | 0.1416583 | 54.30612 | 1e-09 | 1e-09 | 1e-09 | 0 | 0.3634 | 65.412
|  | Mean Values |  |  | 0.3258367 |  | 0.006056667 | 0.07268 |  | 3.634
Barium |  | Solubility-Limited
|  | Dilution and Attenuation Factor |  |  |  | 1
|  | Method Detection Limit |  |  |  | 7040 | mg/L
|  | Concentration Threshold |  |  |  | 2 | mg/L |  | 0.5222222 | mg/kg-dry
|  | LSP at Scenario Low L/S (L/S = 0.20) |  |  |  | 18.4 | mg/L
|  | Max LSP over pH Domain (8.2 ≤ pH ≤ 13.0) |  |  |  | 7.04 | mg/L
|  | Initial Available Content |  |  |  | 213 | mg/kg-dry |  | 38340 | mg/m²
|  | % Available Content Remaining |  |  |  | 0 | %
| Assessment Time | Start Date | # Days per Interval | Infiltration Amount | Infiltration Volume per Interval | Cumulative L/S | Interval Concentration | Interval Release | Remaining Available Content | Interval Assessment Ratio | Cumulative Release | Adjusted Cumulative Release
| (y) | (-) | (-) | (cm) | (m³) | (L/kg-dry) | (mg/L) | (mg/kg-dry) | (mg/kg-dry) | (-) | (mg/kg-dry) | (mg/m²)
| 1 | 1991-01-01 | 365 | 58.48556 | 0.5848556 | 3.249198 | 7.04 | 22.87435 | 190.1256 | 3.52 | 22.87435 | 4117.383
| 2.00274 | 1992-01-01 | 366 | 34.08199 | 0.3408199 | 5.142642 | 7.04 | 13.32985 | 176.7958 | 3.52 | 36.2042 | 6516.755
| 3.00274 | 1993-01-01 | 365 | 41.84317 | 0.4184317 | 7.467262 | 7.04 | 16.36533 | 160.4305 | 3.52 | 52.56953 | 9462.515
| 4.00274 | 1994-01-01 | 365 | 38.29984 | 0.3829984 | 9.595031 | 7.04 | 14.97949 | 145.451 | 3.52 | 67.54902 | 12158.82
| 5.00274 | 1995-01-01 | 365 | 39.31928 | 0.3931928 | 11.77944 | 7.04 | 15.37821 | 130.0728 | 3.52 | 82.92723 | 14926.9
| 6.005479 | 1996-01-01 | 366 | 39.29303 | 0.3929303 | 13.96238 | 7.04 | 15.36794 | 114.7048 | 3.52 | 98.29517 | 17693.13
| 7.005479 | 1997-01-01 | 365 | 56.53492 | 0.5653492 | 17.10321 | 7.04 | 22.11144 | 92.5934 | 3.52 | 120.4066 | 21673.19
| 8.005479 | 1998-01-01 | 365 | 36.81159 | 0.3681159 | 19.1483 | 7.04 | 14.39742 | 78.19597 | 3.52 | 134.804 | 24264.72
| 9.005479 | 1999-01-01 | 365 | 35.01248 | 0.3501248 | 21.09344 | 7.04 | 13.69377 | 64.50221 | 3.52 | 148.4978 | 26729.6
| 10.00822 | 2000-01-01 | 366 | 32.78486 | 0.3278486 | 22.91482 | 7.04 | 12.82252 | 51.67968 | 3.52 | 161.3203 | 29037.66
| 11.00822 | 2001-01-01 | 365 | 33.90498 | 0.3390498 | 24.79843 | 7.04 | 13.26062 | 38.41907 | 3.52 | 174.5809 | 31424.57
| 12.00822 | 2002-01-01 | 365 | 9.263148 | 0.09263148 | 25.31305 | 7.04 | 3.62292 | 34.79615 | 3.52 | 178.2039 | 32076.69
| 13.00822 | 2003-01-01 | 365 | 35.4128 | 0.354128 | 27.28043 | 7.04 | 13.85034 | 20.94581 | 3.52 | 192.0542 | 34569.75
| 14.01096 | 2004-01-01 | 366 | 34.40915 | 0.3440915 | 29.19204 | 7.04 | 13.4578 | 7.488005 | 3.52 | 205.512 | 36992.16
| 15.01096 | 2005-01-01 | 365 | 30.835 | 0.30835 | 30.9051 | 7.04 | 7.488005 | 1e-09 | 3.52 | 213 | 38340
| 16.01096 | 2006-01-01 | 365 | 36.06932 | 0.3606932 | 32.90895 | 1e-09 | 1e-09 | 1e-09 | 0 | 213 | 38340
| 17.01096 | 2007-01-01 | 365 | 29.10129 | 0.2910129 | 34.52569 | 1e-09 | 1e-09 | 1e-09 | 0 | 213 | 38340
| 18.0137 | 2008-01-01 | 366 | 24.24599 | 0.2424599 | 35.87269 | 1e-09 | 1e-09 | 1e-09 | 0 | 213 | 38340
| 19.0137 | 2009-01-01 | 365 | 37.44453 | 0.3744453 | 37.95294 | 1e-09 | 1e-09 | 1e-09 | 0 | 213 | 38340
| 20.0137 | 2010-01-01 | 365 | 33.19467 | 0.3319467 | 39.79709 | 1e-09 | 1e-09 | 1e-09 | 0 | 213 | 38340
| 21.0137 | 2011-01-01 | 365 | 27.21064 | 0.2721064 | 41.30879 | 1e-09 | 1e-09 | 1e-09 | 0 | 213 | 38340
| 22.01644 | 2012-01-01 | 366 | 11.7027 | 0.117027 | 41.95894 | 1e-09 | 1e-09 | 1e-09 | 0 | 213 | 38340
| 23.01644 | 2013-01-01 | 365 | 28.96882 | 0.2896882 | 43.56832 | 1e-09 | 1e-09 | 1e-09 | 0 | 213 | 38340
| 24.01644 | 2014-01-01 | 365 | 26.49632 | 0.2649632 | 45.04034 | 1e-09 | 1e-09 | 1e-09 | 0 | 213 | 38340
| 25.01644 | 2015-01-01 | 365 | 36.09197 | 0.3609197 | 47.04545 | 1e-09 | 1e-09 | 1e-09 | 0 | 213 | 38340
| 26.01918 | 2016-01-01 | 366 | 33.44056 | 0.3344056 | 48.90326 | 1e-09 | 1e-09 | 1e-09 | 0 | 213 | 38340
| 27.01918 | 2017-01-01 | 365 | 36.27896 | 0.3627896 | 50.91875 | 1e-09 | 1e-09 | 1e-09 | 0 | 213 | 38340
| 28.01918 | 2018-01-01 | 365 | 18.30553 | 0.1830553 | 51.93573 | 1e-09 | 1e-09 | 1e-09 | 0 | 213 | 38340
| 29.01918 | 2019-01-01 | 365 | 28.50125 | 0.2850125 | 53.51913 | 1e-09 | 1e-09 | 1e-09 | 0 | 213 | 38340
| 30 | 2020-01-01 | 366 | 14.16583 | 0.1416583 | 54.30612 | 1e-09 | 1e-09 | 1e-09 | 0 | 213 | 38340
|  | Mean Values |  |  | 0.3258367 |  | 3.52 | 14.2 |  | 3.52
Chromium |  | Solubility-Limited
|  | Dilution and Attenuation Factor |  |  |  | 1
|  | Method Detection Limit |  |  |  | 397.79 | mg/L
|  | Concentration Threshold |  |  |  | 0.1 | mg/L |  | 0.02611111 | mg/kg-dry
|  | LSP at Scenario Low L/S (L/S = 0.20) |  |  |  | 0.1586036 | mg/L
|  | Max LSP over pH Domain (8.2 ≤ pH ≤ 13.0) |  |  |  | 0.39779 | mg/L
|  | Initial Available Content |  |  |  | 549.9648 | mg/kg-dry |  | 98993.664 | mg/m²
|  | % Available Content Remaining |  |  |  | 96.07203 | %
| Assessment Time | Start Date | # Days per Interval | Infiltration Amount | Infiltration Volume per Interval | Cumulative L/S | Interval Concentration | Interval Release | Remaining Available Content | Interval Assessment Ratio | Cumulative Release | Adjusted Cumulative Release
| (y) | (-) | (-) | (cm) | (m³) | (L/kg-dry) | (mg/L) | (mg/kg-dry) | (mg/kg-dry) | (-) | (mg/kg-dry) | (mg/m²)
| 1 | 1991-01-01 | 365 | 58.48556 | 0.5848556 | 3.249198 | 0.39779 | 1.292498 | 548.6723 | 3.9779 | 1.292498 | 232.6497
| 2.00274 | 1992-01-01 | 366 | 34.08199 | 0.3408199 | 5.142642 | 0.39779 | 0.7531931 | 547.9191 | 3.9779 | 2.045691 | 368.2245
| 3.00274 | 1993-01-01 | 365 | 41.84317 | 0.4184317 | 7.467262 | 0.39779 | 0.9247109 | 546.9944 | 3.9779 | 2.970402 | 534.6724
| 4.00274 | 1994-01-01 | 365 | 38.29984 | 0.3829984 | 9.595031 | 0.39779 | 0.8464051 | 546.148 | 3.9779 | 3.816807 | 687.0253
| 5.00274 | 1995-01-01 | 365 | 39.31928 | 0.3931928 | 11.77944 | 0.39779 | 0.8689342 | 545.2791 | 3.9779 | 4.685742 | 843.4335
| 6.005479 | 1996-01-01 | 366 | 39.29303 | 0.3929303 | 13.96238 | 0.39779 | 0.8683541 | 544.4107 | 3.9779 | 5.554096 | 999.7372
| 7.005479 | 1997-01-01 | 365 | 56.53492 | 0.5653492 | 17.10321 | 0.39779 | 1.24939 | 543.1613 | 3.9779 | 6.803486 | 1224.628
| 8.005479 | 1998-01-01 | 365 | 36.81159 | 0.3681159 | 19.1483 | 0.39779 | 0.8135157 | 542.3478 | 3.9779 | 7.617002 | 1371.06
| 9.005479 | 1999-01-01 | 365 | 35.01248 | 0.3501248 | 21.09344 | 0.39779 | 0.7737563 | 541.574 | 3.9779 | 8.390758 | 1510.336
| 10.00822 | 2000-01-01 | 366 | 32.78486 | 0.3278486 | 22.91482 | 0.39779 | 0.7245272 | 540.8495 | 3.9779 | 9.115285 | 1640.751
| 11.00822 | 2001-01-01 | 365 | 33.90498 | 0.3390498 | 24.79843 | 0.39779 | 0.7492813 | 540.1002 | 3.9779 | 9.864567 | 1775.622
| 12.00822 | 2002-01-01 | 365 | 9.263148 | 0.09263148 | 25.31305 | 0.39779 | 0.2047104 | 539.8955 | 3.9779 | 10.06928 | 1812.47
| 13.00822 | 2003-01-01 | 365 | 35.4128 | 0.354128 | 27.28043 | 0.39779 | 0.7826032 | 539.1129 | 3.9779 | 10.85188 | 1953.338
| 14.01096 | 2004-01-01 | 366 | 34.40915 | 0.3440915 | 29.19204 | 0.39779 | 0.7604231 | 538.3525 | 3.9779 | 11.6123 | 2090.215
| 15.01096 | 2005-01-01 | 365 | 30.835 | 0.30835 | 30.9051 | 0.39779 | 0.6814364 | 537.6711 | 3.9779 | 12.29374 | 2212.873
| 16.01096 | 2006-01-01 | 365 | 36.06932 | 0.3606932 | 32.90895 | 0.39779 | 0.797112 | 536.8739 | 3.9779 | 13.09085 | 2356.353
| 17.01096 | 2007-01-01 | 365 | 29.10129 | 0.2910129 | 34.52569 | 0.39779 | 0.6431223 | 536.2308 | 3.9779 | 13.73397 | 2472.115
| 18.0137 | 2008-01-01 | 366 | 24.24599 | 0.2424599 | 35.87269 | 0.39779 | 0.5358228 | 535.695 | 3.9779 | 14.2698 | 2568.563
| 19.0137 | 2009-01-01 | 365 | 37.44453 | 0.3744453 | 37.95294 | 0.39779 | 0.8275034 | 534.8675 | 3.9779 | 15.0973 | 2717.514
| 20.0137 | 2010-01-01 | 365 | 33.19467 | 0.3319467 | 39.79709 | 0.39779 | 0.7335837 | 534.1339 | 3.9779 | 15.83088 | 2849.559
| 21.0137 | 2011-01-01 | 365 | 27.21064 | 0.2721064 | 41.30879 | 0.39779 | 0.60134 | 533.5326 | 3.9779 | 16.43222 | 2957.8
| 22.01644 | 2012-01-01 | 366 | 11.7027 | 0.117027 | 41.95894 | 0.39779 | 0.2586231 | 533.274 | 3.9779 | 16.69085 | 3004.352
| 23.01644 | 2013-01-01 | 365 | 28.96882 | 0.2896882 | 43.56832 | 0.39779 | 0.6401948 | 532.6338 | 3.9779 | 17.33104 | 3119.588
| 24.01644 | 2014-01-01 | 365 | 26.49632 | 0.2649632 | 45.04034 | 0.39779 | 0.5855539 | 532.0482 | 3.9779 | 17.9166 | 3224.987
| 25.01644 | 2015-01-01 | 365 | 36.09197 | 0.3609197 | 47.04545 | 0.39779 | 0.7976125 | 531.2506 | 3.9779 | 18.71421 | 3368.558
| 26.01918 | 2016-01-01 | 366 | 33.44056 | 0.3344056 | 48.90326 | 0.39779 | 0.7390177 | 530.5116 | 3.9779 | 19.45323 | 3501.581
| 27.01918 | 2017-01-01 | 365 | 36.27896 | 0.3627896 | 50.91875 | 0.39779 | 0.8017448 | 529.7098 | 3.9779 | 20.25497 | 3645.895
| 28.01918 | 2018-01-01 | 365 | 18.30553 | 0.1830553 | 51.93573 | 0.39779 | 0.404542 | 529.3053 | 3.9779 | 20.65951 | 3718.712
| 29.01918 | 2019-01-01 | 365 | 28.50125 | 0.2850125 | 53.51913 | 0.39779 | 0.6298618 | 528.6754 | 3.9779 | 21.28937 | 3832.087
| 30 | 2020-01-01 | 366 | 14.16583 | 0.1416583 | 54.30612 | 0.39779 | 0.313057 | 528.3624 | 3.9779 | 21.60243 | 3888.438
|  | Mean Values |  |  | 0.3258367 |  | 0.39779 | 0.7200811 |  | 3.9779
Cobalt |  | Solubility-Limited
|  | Dilution and Attenuation Factor |  |  |  | 1
|  | Method Detection Limit |  |  |  | 13.03 | mg/L
|  | Concentration Threshold |  |  |  | 0.006 | mg/L |  | 0.001566667 | mg/kg-dry
|  | LSP at Scenario Low L/S (L/S = 0.20) |  |  |  | 0.00396569 | mg/L
|  | Max LSP over pH Domain (8.2 ≤ pH ≤ 13.0) |  |  |  | 0.01303 | mg/L
|  | Initial Available Content |  |  |  | 0.9799 | mg/kg-dry |  | 176.382 | mg/m²
|  | % Available Content Remaining |  |  |  | 27.78766 | %
| Assessment Time | Start Date | # Days per Interval | Infiltration Amount | Infiltration Volume per Interval | Cumulative L/S | Interval Concentration | Interval Release | Remaining Available Content | Interval Assessment Ratio | Cumulative Release | Adjusted Cumulative Release
| (y) | (-) | (-) | (cm) | (m³) | (L/kg-dry) | (mg/L) | (mg/kg-dry) | (mg/kg-dry) | (-) | (mg/kg-dry) | (mg/m²)
| 1 | 1991-01-01 | 365 | 58.48556 | 0.5848556 | 3.249198 | 0.01303 | 0.04233704 | 0.937563 | 2.171667 | 0.04233704 | 7.620668
| 2.00274 | 1992-01-01 | 366 | 34.08199 | 0.3408199 | 5.142642 | 0.01303 | 0.02467158 | 0.9128914 | 2.171667 | 0.06700862 | 12.06155
| 3.00274 | 1993-01-01 | 365 | 41.84317 | 0.4184317 | 7.467262 | 0.01303 | 0.03028981 | 0.8826016 | 2.171667 | 0.09729843 | 17.51372
| 4.00274 | 1994-01-01 | 365 | 38.29984 | 0.3829984 | 9.595031 | 0.01303 | 0.02772483 | 0.8548767 | 2.171667 | 0.1250233 | 22.50419
| 5.00274 | 1995-01-01 | 365 | 39.31928 | 0.3931928 | 11.77944 | 0.01303 | 0.02846279 | 0.826414 | 2.171667 | 0.153486 | 27.62749
| 6.005479 | 1996-01-01 | 366 | 39.29303 | 0.3929303 | 13.96238 | 0.01303 | 0.02844379 | 0.7979702 | 2.171667 | 0.1819298 | 32.74737
| 7.005479 | 1997-01-01 | 365 | 56.53492 | 0.5653492 | 17.10321 | 0.01303 | 0.040925 | 0.7570452 | 2.171667 | 0.2228548 | 40.11387
| 8.005479 | 1998-01-01 | 365 | 36.81159 | 0.3681159 | 19.1483 | 0.01303 | 0.0266475 | 0.7303977 | 2.171667 | 0.2495023 | 44.91042
| 9.005479 | 1999-01-01 | 365 | 35.01248 | 0.3501248 | 21.09344 | 0.01303 | 0.02534514 | 0.7050525 | 2.171667 | 0.2748475 | 49.47255
| 10.00822 | 2000-01-01 | 366 | 32.78486 | 0.3278486 | 22.91482 | 0.01303 | 0.0237326 | 0.6813199 | 2.171667 | 0.2985801 | 53.74441
| 11.00822 | 2001-01-01 | 365 | 33.90498 | 0.3390498 | 24.79843 | 0.01303 | 0.02454344 | 0.6567765 | 2.171667 | 0.3231235 | 58.16223
| 12.00822 | 2002-01-01 | 365 | 9.263148 | 0.09263148 | 25.31305 | 0.01303 | 0.00670549 | 0.650071 | 2.171667 | 0.329829 | 59.36922
| 13.00822 | 2003-01-01 | 365 | 35.4128 | 0.354128 | 27.28043 | 0.01303 | 0.02563493 | 0.6244361 | 2.171667 | 0.3554639 | 63.98351
| 14.01096 | 2004-01-01 | 366 | 34.40915 | 0.3440915 | 29.19204 | 0.01303 | 0.0249084 | 0.5995277 | 2.171667 | 0.3803723 | 68.46702
| 15.01096 | 2005-01-01 | 365 | 30.835 | 0.30835 | 30.9051 | 0.01303 | 0.02232111 | 0.5772065 | 2.171667 | 0.4026935 | 72.48482
| 16.01096 | 2006-01-01 | 365 | 36.06932 | 0.3606932 | 32.90895 | 0.01303 | 0.02611018 | 0.5510964 | 2.171667 | 0.4288036 | 77.18465
| 17.01096 | 2007-01-01 | 365 | 29.10129 | 0.2910129 | 34.52569 | 0.01303 | 0.0210661 | 0.5300303 | 2.171667 | 0.4498697 | 80.97655
| 18.0137 | 2008-01-01 | 366 | 24.24599 | 0.2424599 | 35.87269 | 0.01303 | 0.0175514 | 0.5124789 | 2.171667 | 0.4674211 | 84.1358
| 19.0137 | 2009-01-01 | 365 | 37.44453 | 0.3744453 | 37.95294 | 0.01303 | 0.02710568 | 0.4853732 | 2.171667 | 0.4945268 | 89.01483
| 20.0137 | 2010-01-01 | 365 | 33.19467 | 0.3319467 | 39.79709 | 0.01303 | 0.02402925 | 0.4613439 | 2.171667 | 0.5185561 | 93.34009
| 21.0137 | 2011-01-01 | 365 | 27.21064 | 0.2721064 | 41.30879 | 0.01303 | 0.01969748 | 0.4416465 | 2.171667 | 0.5382535 | 96.88564
| 22.01644 | 2012-01-01 | 366 | 11.7027 | 0.117027 | 41.95894 | 0.01303 | 0.008471453 | 0.433175 | 2.171667 | 0.546725 | 98.4105
| 23.01644 | 2013-01-01 | 365 | 28.96882 | 0.2896882 | 43.56832 | 0.01303 | 0.02097021 | 0.4122048 | 2.171667 | 0.5676952 | 102.1851
| 24.01644 | 2014-01-01 | 365 | 26.49632 | 0.2649632 | 45.04034 | 0.01303 | 0.01918039 | 0.3930244 | 2.171667 | 0.5868756 | 105.6376
| 25.01644 | 2015-01-01 | 365 | 36.09197 | 0.3609197 | 47.04545 | 0.01303 | 0.02612658 | 0.3668978 | 2.171667 | 0.6130022 | 110.3404
| 26.01918 | 2016-01-01 | 366 | 33.44056 | 0.3344056 | 48.90326 | 0.01303 | 0.02420725 | 0.3426906 | 2.171667 | 0.6372094 | 114.6977
| 27.01918 | 2017-01-01 | 365 | 36.27896 | 0.3627896 | 50.91875 | 0.01303 | 0.02626193 | 0.3164286 | 2.171667 | 0.6634714 | 119.4248
| 28.01918 | 2018-01-01 | 365 | 18.30553 | 0.1830553 | 51.93573 | 0.01303 | 0.01325117 | 0.3031775 | 2.171667 | 0.6767225 | 121.8101
| 29.01918 | 2019-01-01 | 365 | 28.50125 | 0.2850125 | 53.51913 | 0.01303 | 0.02063174 | 0.2825457 | 2.171667 | 0.6973543 | 125.5238
| 30 | 2020-01-01 | 366 | 14.16583 | 0.1416583 | 54.30612 | 0.01303 | 0.01025449 | 0.2722912 | 2.171667 | 0.7076088 | 127.3696
|  | Mean Values |  |  | 0.3258367 |  | 0.01303 | 0.02358696 |  | 2.171667
Manganese |  | Solubility-Limited
|  | Dilution and Attenuation Factor |  |  |  | 1
|  | Method Detection Limit |  |  |  | 10.14 | mg/L
|  | Concentration Threshold |  |  |  | 0.05 | mg/L |  | 0.01305556 | mg/kg-dry
|  | LSP at Scenario Low L/S (L/S = 0.20) |  |  |  | 0.01149474 | mg/L
|  | Max LSP over pH Domain (8.2 ≤ pH ≤ 13.0) |  |  |  | 0.01014 | mg/L
|  | Initial Available Content |  |  |  | 5780 | mg/kg-dry |  | 1040400 | mg/m²
|  | % Available Content Remaining |  |  |  | 99.99044 | %
| Assessment Time | Start Date | # Days per Interval | Infiltration Amount | Infiltration Volume per Interval | Cumulative L/S | Interval Concentration | Interval Release | Remaining Available Content | Interval Assessment Ratio | Cumulative Release | Adjusted Cumulative Release
| (y) | (-) | (-) | (cm) | (m³) | (L/kg-dry) | (mg/L) | (mg/kg-dry) | (mg/kg-dry) | (-) | (mg/kg-dry) | (mg/m²)
| 1 | 1991-01-01 | 365 | 58.48556 | 0.5848556 | 3.249198 | 0.01044679 | 0.03394369 | 5779.966 | 0.2089359 | 0.03394369 | 6.109865
| 2.00274 | 1992-01-01 | 366 | 34.08199 | 0.3408199 | 5.142642 | 0.01068958 | 0.02024013 | 5779.946 | 0.2137916 | 0.05418382 | 9.753088
| 3.00274 | 1993-01-01 | 365 | 41.84317 | 0.4184317 | 7.467262 | 0.01014 | 0.02357165 | 5779.922 | 0.2028 | 0.07775547 | 13.99599
| 4.00274 | 1994-01-01 | 365 | 38.29984 | 0.3829984 | 9.595031 | 0.01014 | 0.02157558 | 5779.901 | 0.2028 | 0.09933105 | 17.87959
| 5.00274 | 1995-01-01 | 365 | 39.31928 | 0.3931928 | 11.77944 | 0.01014 | 0.02214986 | 5779.879 | 0.2028 | 0.1214809 | 21.86656
| 6.005479 | 1996-01-01 | 366 | 39.29303 | 0.3929303 | 13.96238 | 0.01014 | 0.02213507 | 5779.856 | 0.2028 | 0.143616 | 25.85088
| 7.005479 | 1997-01-01 | 365 | 56.53492 | 0.5653492 | 17.10321 | 0.01014 | 0.03184801 | 5779.825 | 0.2028 | 0.175464 | 31.58352
| 8.005479 | 1998-01-01 | 365 | 36.81159 | 0.3681159 | 19.1483 | 0.01014 | 0.0207372 | 5779.804 | 0.2028 | 0.1962012 | 35.31621
| 9.005479 | 1999-01-01 | 365 | 35.01248 | 0.3501248 | 21.09344 | 0.01014 | 0.0197237 | 5779.784 | 0.2028 | 0.2159249 | 38.86648
| 10.00822 | 2000-01-01 | 366 | 32.78486 | 0.3278486 | 22.91482 | 0.01014 | 0.01846881 | 5779.766 | 0.2028 | 0.2343937 | 42.19086
| 11.00822 | 2001-01-01 | 365 | 33.90498 | 0.3390498 | 24.79843 | 0.01014 | 0.01909981 | 5779.747 | 0.2028 | 0.2534935 | 45.62883
| 12.00822 | 2002-01-01 | 365 | 9.263148 | 0.09263148 | 25.31305 | 0.01014 | 0.00521824 | 5779.741 | 0.2028 | 0.2587117 | 46.56811
| 13.00822 | 2003-01-01 | 365 | 35.4128 | 0.354128 | 27.28043 | 0.01014 | 0.01994921 | 5779.721 | 0.2028 | 0.2786609 | 50.15897
| 14.01096 | 2004-01-01 | 366 | 34.40915 | 0.3440915 | 29.19204 | 0.01014 | 0.01938382 | 5779.702 | 0.2028 | 0.2980448 | 53.64806
| 15.01096 | 2005-01-01 | 365 | 30.835 | 0.30835 | 30.9051 | 0.01014 | 0.01737038 | 5779.685 | 0.2028 | 0.3154152 | 56.77473
| 16.01096 | 2006-01-01 | 365 | 36.06932 | 0.3606932 | 32.90895 | 0.01014 | 0.02031905 | 5779.664 | 0.2028 | 0.3357342 | 60.43216
| 17.01096 | 2007-01-01 | 365 | 29.10129 | 0.2910129 | 34.52569 | 0.01014 | 0.01639373 | 5779.648 | 0.2028 | 0.3521279 | 63.38303
| 18.0137 | 2008-01-01 | 366 | 24.24599 | 0.2424599 | 35.87269 | 0.01014 | 0.01365857 | 5779.634 | 0.2028 | 0.3657865 | 65.84157
| 19.0137 | 2009-01-01 | 365 | 37.44453 | 0.3744453 | 37.95294 | 0.01014 | 0.02109375 | 5779.613 | 0.2028 | 0.3868803 | 69.63845
| 20.0137 | 2010-01-01 | 365 | 33.19467 | 0.3319467 | 39.79709 | 0.01014 | 0.01869966 | 5779.594 | 0.2028 | 0.4055799 | 73.00439
| 21.0137 | 2011-01-01 | 365 | 27.21064 | 0.2721064 | 41.30879 | 0.01014 | 0.01532866 | 5779.579 | 0.2028 | 0.4209086 | 75.76354
| 22.01644 | 2012-01-01 | 366 | 11.7027 | 0.117027 | 41.95894 | 0.01014 | 0.00659252 | 5779.572 | 0.2028 | 0.4275011 | 76.9502
| 23.01644 | 2013-01-01 | 365 | 28.96882 | 0.2896882 | 43.56832 | 0.01014 | 0.0163191 | 5779.556 | 0.2028 | 0.4438202 | 79.88764
| 24.01644 | 2014-01-01 | 365 | 26.49632 | 0.2649632 | 45.04034 | 0.01014 | 0.01492626 | 5779.541 | 0.2028 | 0.4587465 | 82.57436
| 25.01644 | 2015-01-01 | 365 | 36.09197 | 0.3609197 | 47.04545 | 0.01014 | 0.02033181 | 5779.521 | 0.2028 | 0.4790783 | 86.23409
| 26.01918 | 2016-01-01 | 366 | 33.44056 | 0.3344056 | 48.90326 | 0.01014 | 0.01883818 | 5779.502 | 0.2028 | 0.4979164 | 89.62496
| 27.01918 | 2017-01-01 | 365 | 36.27896 | 0.3627896 | 50.91875 | 0.01014 | 0.02043715 | 5779.482 | 0.2028 | 0.5183536 | 93.30365
| 28.01918 | 2018-01-01 | 365 | 18.30553 | 0.1830553 | 51.93573 | 0.01014 | 0.01031212 | 5779.471 | 0.2028 | 0.5286657 | 95.15983
| 29.01918 | 2019-01-01 | 365 | 28.50125 | 0.2850125 | 53.51913 | 0.01014 | 0.0160557 | 5779.455 | 0.2028 | 0.5447214 | 98.04985
| 30 | 2020-01-01 | 366 | 14.16583 | 0.1416583 | 54.30612 | 0.01014 | 0.007980086 | 5779.447 | 0.2028 | 0.5527015 | 99.48627
|  | Mean Values |  |  | 0.3258367 |  | 0.01016855 | 0.01842338 |  | 0.2089359
Molybdenum |  | Solubility-Limited
|  | Dilution and Attenuation Factor |  |  |  | 1
|  | Method Detection Limit |  |  |  | 134.24 | mg/L
|  | Concentration Threshold |  |  |  | 0.1 | mg/L |  | 0.02611111 | mg/kg-dry
|  | LSP at Scenario Low L/S (L/S = 0.20) |  |  |  | 0.03065066 | mg/L
|  | Max LSP over pH Domain (8.2 ≤ pH ≤ 13.0) |  |  |  | 0.13424 | mg/L
|  | Initial Available Content |  |  |  | 1.7826 | mg/kg-dry |  | 320.868 | mg/m²
|  | % Available Content Remaining |  |  |  | 0 | %
| Assessment Time | Start Date | # Days per Interval | Infiltration Amount | Infiltration Volume per Interval | Cumulative L/S | Interval Concentration | Interval Release | Remaining Available Content | Interval Assessment Ratio | Cumulative Release | Adjusted Cumulative Release
| (y) | (-) | (-) | (cm) | (m³) | (L/kg-dry) | (mg/L) | (mg/kg-dry) | (mg/kg-dry) | (-) | (mg/kg-dry) | (mg/m²)
| 1 | 1991-01-01 | 365 | 58.48556 | 0.5848556 | 3.249198 | 0.13424 | 0.4361723 | 1.346428 | 1.3424 | 0.4361723 | 78.51101
| 2.00274 | 1992-01-01 | 366 | 34.08199 | 0.3408199 | 5.142642 | 0.13424 | 0.2541759 | 1.092252 | 1.3424 | 0.6903482 | 124.2627
| 3.00274 | 1993-01-01 | 365 | 41.84317 | 0.4184317 | 7.467262 | 0.13424 | 0.3120571 | 0.7801947 | 1.3424 | 1.002405 | 180.433
| 4.00274 | 1994-01-01 | 365 | 38.29984 | 0.3829984 | 9.595031 | 0.13424 | 0.2856317 | 0.494563 | 1.3424 | 1.288037 | 231.8467
| 5.00274 | 1995-01-01 | 365 | 39.31928 | 0.3931928 | 11.77944 | 0.13424 | 0.2932344 | 0.2013286 | 1.3424 | 1.581271 | 284.6289
| 6.005479 | 1996-01-01 | 366 | 39.29303 | 0.3929303 | 13.96238 | 0.13424 | 0.2013286 | 1e-09 | 1.3424 | 1.7826 | 320.868
| 7.005479 | 1997-01-01 | 365 | 56.53492 | 0.5653492 | 17.10321 | 1e-09 | 1e-09 | 1e-09 | 0 | 1.7826 | 320.868
| 8.005479 | 1998-01-01 | 365 | 36.81159 | 0.3681159 | 19.1483 | 1e-09 | 1e-09 | 1e-09 | 0 | 1.7826 | 320.868
| 9.005479 | 1999-01-01 | 365 | 35.01248 | 0.3501248 | 21.09344 | 1e-09 | 1e-09 | 1e-09 | 0 | 1.7826 | 320.868
| 10.00822 | 2000-01-01 | 366 | 32.78486 | 0.3278486 | 22.91482 | 1e-09 | 1e-09 | 1e-09 | 0 | 1.7826 | 320.868
| 11.00822 | 2001-01-01 | 365 | 33.90498 | 0.3390498 | 24.79843 | 1e-09 | 1e-09 | 1e-09 | 0 | 1.7826 | 320.868
| 12.00822 | 2002-01-01 | 365 | 9.263148 | 0.09263148 | 25.31305 | 1e-09 | 1e-09 | 1e-09 | 0 | 1.7826 | 320.868
| 13.00822 | 2003-01-01 | 365 | 35.4128 | 0.354128 | 27.28043 | 1e-09 | 1e-09 | 1e-09 | 0 | 1.7826 | 320.868
| 14.01096 | 2004-01-01 | 366 | 34.40915 | 0.3440915 | 29.19204 | 1e-09 | 1e-09 | 1e-09 | 0 | 1.7826 | 320.868
| 15.01096 | 2005-01-01 | 365 | 30.835 | 0.30835 | 30.9051 | 1e-09 | 1e-09 | 1e-09 | 0 | 1.7826 | 320.868
| 16.01096 | 2006-01-01 | 365 | 36.06932 | 0.3606932 | 32.90895 | 1e-09 | 1e-09 | 1e-09 | 0 | 1.7826 | 320.868
| 17.01096 | 2007-01-01 | 365 | 29.10129 | 0.2910129 | 34.52569 | 1e-09 | 1e-09 | 1e-09 | 0 | 1.7826 | 320.868
| 18.0137 | 2008-01-01 | 366 | 24.24599 | 0.2424599 | 35.87269 | 1e-09 | 1e-09 | 1e-09 | 0 | 1.7826 | 320.868
| 19.0137 | 2009-01-01 | 365 | 37.44453 | 0.3744453 | 37.95294 | 1e-09 | 1e-09 | 1e-09 | 0 | 1.7826 | 320.868
| 20.0137 | 2010-01-01 | 365 | 33.19467 | 0.3319467 | 39.79709 | 1e-09 | 1e-09 | 1e-09 | 0 | 1.7826 | 320.868
| 21.0137 | 2011-01-01 | 365 | 27.21064 | 0.2721064 | 41.30879 | 1e-09 | 1e-09 | 1e-09 | 0 | 1.7826 | 320.868
| 22.01644 | 2012-01-01 | 366 | 11.7027 | 0.117027 | 41.95894 | 1e-09 | 1e-09 | 1e-09 | 0 | 1.7826 | 320.868
| 23.01644 | 2013-01-01 | 365 | 28.96882 | 0.2896882 | 43.56832 | 1e-09 | 1e-09 | 1e-09 | 0 | 1.7826 | 320.868
| 24.01644 | 2014-01-01 | 365 | 26.49632 | 0.2649632 | 45.04034 | 1e-09 | 1e-09 | 1e-09 | 0 | 1.7826 | 320.868
| 25.01644 | 2015-01-01 | 365 | 36.09197 | 0.3609197 | 47.04545 | 1e-09 | 1e-09 | 1e-09 | 0 | 1.7826 | 320.868
| 26.01918 | 2016-01-01 | 366 | 33.44056 | 0.3344056 | 48.90326 | 1e-09 | 1e-09 | 1e-09 | 0 | 1.7826 | 320.868
| 27.01918 | 2017-01-01 | 365 | 36.27896 | 0.3627896 | 50.91875 | 1e-09 | 1e-09 | 1e-09 | 0 | 1.7826 | 320.868
| 28.01918 | 2018-01-01 | 365 | 18.30553 | 0.1830553 | 51.93573 | 1e-09 | 1e-09 | 1e-09 | 0 | 1.7826 | 320.868
| 29.01918 | 2019-01-01 | 365 | 28.50125 | 0.2850125 | 53.51913 | 1e-09 | 1e-09 | 1e-09 | 0 | 1.7826 | 320.868
| 30 | 2020-01-01 | 366 | 14.16583 | 0.1416583 | 54.30612 | 1e-09 | 1e-09 | 1e-09 | 0 | 1.7826 | 320.868
|  | Mean Values |  |  | 0.3258367 |  | 0.026848 | 0.2971 |  | 1.3424
Selenium |  | Solubility-Limited
|  | Dilution and Attenuation Factor |  |  |  | 1
|  | Method Detection Limit |  |  |  | 27.94 | mg/L
|  | Concentration Threshold |  |  |  | 0.05 | mg/L |  | 0.01305556 | mg/kg-dry
|  | LSP at Scenario Low L/S (L/S = 0.20) |  |  |  | 0.02144824 | mg/L
|  | Max LSP over pH Domain (8.2 ≤ pH ≤ 13.0) |  |  |  | 0.02794 | mg/L
|  | Initial Available Content |  |  |  | 23.9 | mg/kg-dry |  | 4302 | mg/m²
|  | % Available Content Remaining |  |  |  | 93.65141 | %
| Assessment Time | Start Date | # Days per Interval | Infiltration Amount | Infiltration Volume per Interval | Cumulative L/S | Interval Concentration | Interval Release | Remaining Available Content | Interval Assessment Ratio | Cumulative Release | Adjusted Cumulative Release
| (y) | (-) | (-) | (cm) | (m³) | (L/kg-dry) | (mg/L) | (mg/kg-dry) | (mg/kg-dry) | (-) | (mg/kg-dry) | (mg/m²)
| 1 | 1991-01-01 | 365 | 58.48556 | 0.5848556 | 3.249198 | 0.02794 | 0.09078258 | 23.80922 | 0.5588 | 0.09078258 | 16.34086
| 2.00274 | 1992-01-01 | 366 | 34.08199 | 0.3408199 | 5.142642 | 0.02794 | 0.05290283 | 23.75631 | 0.5588 | 0.1436854 | 25.86337
| 3.00274 | 1993-01-01 | 365 | 41.84317 | 0.4184317 | 7.467262 | 0.02794 | 0.0649499 | 23.69136 | 0.5588 | 0.2086353 | 37.55436
| 4.00274 | 1994-01-01 | 365 | 38.29984 | 0.3829984 | 9.595031 | 0.02794 | 0.05944986 | 23.63191 | 0.5588 | 0.2680852 | 48.25533
| 5.00274 | 1995-01-01 | 365 | 39.31928 | 0.3931928 | 11.77944 | 0.02794 | 0.06103226 | 23.57088 | 0.5588 | 0.3291174 | 59.24114
| 6.005479 | 1996-01-01 | 366 | 39.29303 | 0.3929303 | 13.96238 | 0.02794 | 0.06099151 | 23.50989 | 0.5588 | 0.3901089 | 70.21961
| 7.005479 | 1997-01-01 | 365 | 56.53492 | 0.5653492 | 17.10321 | 0.02794 | 0.08775477 | 23.42214 | 0.5588 | 0.4778637 | 86.01547
| 8.005479 | 1998-01-01 | 365 | 36.81159 | 0.3681159 | 19.1483 | 0.02794 | 0.05713977 | 23.365 | 0.5588 | 0.5350035 | 96.30063
| 9.005479 | 1999-01-01 | 365 | 35.01248 | 0.3501248 | 21.09344 | 0.02794 | 0.05434715 | 23.31065 | 0.5588 | 0.5893506 | 106.0831
| 10.00822 | 2000-01-01 | 366 | 32.78486 | 0.3278486 | 22.91482 | 0.02794 | 0.05088939 | 23.25976 | 0.5588 | 0.64024 | 115.2432
| 11.00822 | 2001-01-01 | 365 | 33.90498 | 0.3390498 | 24.79843 | 0.02794 | 0.05262807 | 23.20713 | 0.5588 | 0.6928681 | 124.7163
| 12.00822 | 2002-01-01 | 365 | 9.263148 | 0.09263148 | 25.31305 | 0.02794 | 0.01437846 | 23.19275 | 0.5588 | 0.7072465 | 127.3044
| 13.00822 | 2003-01-01 | 365 | 35.4128 | 0.354128 | 27.28043 | 0.02794 | 0.05496853 | 23.13778 | 0.5588 | 0.7622151 | 137.1987
| 14.01096 | 2004-01-01 | 366 | 34.40915 | 0.3440915 | 29.19204 | 0.02794 | 0.05341065 | 23.08437 | 0.5588 | 0.8156257 | 146.8126
| 15.01096 | 2005-01-01 | 365 | 30.835 | 0.30835 | 30.9051 | 0.02794 | 0.04786277 | 23.03651 | 0.5588 | 0.8634885 | 155.4279
| 16.01096 | 2006-01-01 | 365 | 36.06932 | 0.3606932 | 32.90895 | 0.02794 | 0.0559876 | 22.98052 | 0.5588 | 0.9194761 | 165.5057
| 17.01096 | 2007-01-01 | 365 | 29.10129 | 0.2910129 | 34.52569 | 0.02794 | 0.04517167 | 22.93535 | 0.5588 | 0.9646478 | 173.6366
| 18.0137 | 2008-01-01 | 366 | 24.24599 | 0.2424599 | 35.87269 | 0.02794 | 0.03763516 | 22.89772 | 0.5588 | 1.002283 | 180.4109
| 19.0137 | 2009-01-01 | 365 | 37.44453 | 0.3744453 | 37.95294 | 0.02794 | 0.05812224 | 22.83959 | 0.5588 | 1.060405 | 190.8729
| 20.0137 | 2010-01-01 | 365 | 33.19467 | 0.3319467 | 39.79709 | 0.02794 | 0.0515255 | 22.78807 | 0.5588 | 1.111931 | 200.1475
| 21.0137 | 2011-01-01 | 365 | 27.21064 | 0.2721064 | 41.30879 | 0.02794 | 0.04223696 | 22.74583 | 0.5588 | 1.154168 | 207.7502
| 22.01644 | 2012-01-01 | 366 | 11.7027 | 0.117027 | 41.95894 | 0.02794 | 0.01816519 | 22.72767 | 0.5588 | 1.172333 | 211.0199
| 23.01644 | 2013-01-01 | 365 | 28.96882 | 0.2896882 | 43.56832 | 0.02794 | 0.04496605 | 22.6827 | 0.5588 | 1.217299 | 219.1138
| 24.01644 | 2014-01-01 | 365 | 26.49632 | 0.2649632 | 45.04034 | 0.02794 | 0.04112818 | 22.64157 | 0.5588 | 1.258427 | 226.5169
| 25.01644 | 2015-01-01 | 365 | 36.09197 | 0.3609197 | 47.04545 | 0.02794 | 0.05602276 | 22.58555 | 0.5588 | 1.31445 | 236.601
| 26.01918 | 2016-01-01 | 366 | 33.44056 | 0.3344056 | 48.90326 | 0.02794 | 0.05190717 | 22.53364 | 0.5588 | 1.366357 | 245.9443
| 27.01918 | 2017-01-01 | 365 | 36.27896 | 0.3627896 | 50.91875 | 0.02794 | 0.05631301 | 22.47733 | 0.5588 | 1.42267 | 256.0806
| 28.01918 | 2018-01-01 | 365 | 18.30553 | 0.1830553 | 51.93573 | 0.02794 | 0.02841425 | 22.44892 | 0.5588 | 1.451084 | 261.1952
| 29.01918 | 2019-01-01 | 365 | 28.50125 | 0.2850125 | 53.51913 | 0.02794 | 0.04424027 | 22.40468 | 0.5588 | 1.495324 | 269.1584
| 30 | 2020-01-01 | 366 | 14.16583 | 0.1416583 | 54.30612 | 0.02794 | 0.02198852 | 22.38269 | 0.5588 | 1.517313 | 273.1163
|  | Mean Values |  |  | 0.3258367 |  | 0.02794 | 0.0505771 |  | 0.5588
Strontium |  | Solubility-Limited
|  | Dilution and Attenuation Factor |  |  |  | 1
|  | Method Detection Limit |  |  |  | 11400 | mg/L
|  | Concentration Threshold |  |  |  | 12 | mg/L |  | 3.133333 | mg/kg-dry
|  | LSP at Scenario Low L/S (L/S = 0.20) |  |  |  | 15.2 | mg/L
|  | Max LSP over pH Domain (8.2 ≤ pH ≤ 13.0) |  |  |  | 11.4 | mg/L
|  | Initial Available Content |  |  |  | 229 | mg/kg-dry |  | 41220 | mg/m²
|  | % Available Content Remaining |  |  |  | 0 | %
| Assessment Time | Start Date | # Days per Interval | Infiltration Amount | Infiltration Volume per Interval | Cumulative L/S | Interval Concentration | Interval Release | Remaining Available Content | Interval Assessment Ratio | Cumulative Release | Adjusted Cumulative Release
| (y) | (-) | (-) | (cm) | (m³) | (L/kg-dry) | (mg/L) | (mg/kg-dry) | (mg/kg-dry) | (-) | (mg/kg-dry) | (mg/m²)
| 1 | 1991-01-01 | 365 | 58.48556 | 0.5848556 | 3.249198 | 11.4 | 37.04085 | 191.9591 | 0.95 | 37.04085 | 6667.353
| 2.00274 | 1992-01-01 | 366 | 34.08199 | 0.3408199 | 5.142642 | 11.4 | 21.58526 | 170.3739 | 0.95 | 58.62611 | 10552.7
| 3.00274 | 1993-01-01 | 365 | 41.84317 | 0.4184317 | 7.467262 | 11.4 | 26.50068 | 143.8732 | 0.95 | 85.12679 | 15322.82
| 4.00274 | 1994-01-01 | 365 | 38.29984 | 0.3829984 | 9.595031 | 11.4 | 24.25656 | 119.6166 | 0.95 | 109.3834 | 19689
| 5.00274 | 1995-01-01 | 365 | 39.31928 | 0.3931928 | 11.77944 | 11.4 | 24.90221 | 94.71444 | 0.95 | 134.2856 | 24171.4
| 6.005479 | 1996-01-01 | 366 | 39.29303 | 0.3929303 | 13.96238 | 11.4 | 24.88559 | 69.82885 | 0.95 | 159.1711 | 28650.81
| 7.005479 | 1997-01-01 | 365 | 56.53492 | 0.5653492 | 17.10321 | 11.4 | 35.80545 | 34.0234 | 0.95 | 194.9766 | 35095.79
| 8.005479 | 1998-01-01 | 365 | 36.81159 | 0.3681159 | 19.1483 | 11.4 | 23.31401 | 10.70939 | 0.95 | 218.2906 | 39292.31
| 9.005479 | 1999-01-01 | 365 | 35.01248 | 0.3501248 | 21.09344 | 11.4 | 10.70939 | 1e-09 | 0.95 | 229 | 41220
| 10.00822 | 2000-01-01 | 366 | 32.78486 | 0.3278486 | 22.91482 | 1e-09 | 1e-09 | 1e-09 | 0 | 229 | 41220
| 11.00822 | 2001-01-01 | 365 | 33.90498 | 0.3390498 | 24.79843 | 1e-09 | 1e-09 | 1e-09 | 0 | 229 | 41220
| 12.00822 | 2002-01-01 | 365 | 9.263148 | 0.09263148 | 25.31305 | 1e-09 | 1e-09 | 1e-09 | 0 | 229 | 41220
| 13.00822 | 2003-01-01 | 365 | 35.4128 | 0.354128 | 27.28043 | 1e-09 | 1e-09 | 1e-09 | 0 | 229 | 41220
| 14.01096 | 2004-01-01 | 366 | 34.40915 | 0.3440915 | 29.19204 | 1e-09 | 1e-09 | 1e-09 | 0 | 229 | 41220
| 15.01096 | 2005-01-01 | 365 | 30.835 | 0.30835 | 30.9051 | 1e-09 | 1e-09 | 1e-09 | 0 | 229 | 41220
| 16.01096 | 2006-01-01 | 365 | 36.06932 | 0.3606932 | 32.90895 | 1e-09 | 1e-09 | 1e-09 | 0 | 229 | 41220
| 17.01096 | 2007-01-01 | 365 | 29.10129 | 0.2910129 | 34.52569 | 1e-09 | 1e-09 | 1e-09 | 0 | 229 | 41220
| 18.0137 | 2008-01-01 | 366 | 24.24599 | 0.2424599 | 35.87269 | 1e-09 | 1e-09 | 1e-09 | 0 | 229 | 41220
| 19.0137 | 2009-01-01 | 365 | 37.44453 | 0.3744453 | 37.95294 | 1e-09 | 1e-09 | 1e-09 | 0 | 229 | 41220
| 20.0137 | 2010-01-01 | 365 | 33.19467 | 0.3319467 | 39.79709 | 1e-09 | 1e-09 | 1e-09 | 0 | 229 | 41220
| 21.0137 | 2011-01-01 | 365 | 27.21064 | 0.2721064 | 41.30879 | 1e-09 | 1e-09 | 1e-09 | 0 | 229 | 41220
| 22.01644 | 2012-01-01 | 366 | 11.7027 | 0.117027 | 41.95894 | 1e-09 | 1e-09 | 1e-09 | 0 | 229 | 41220
| 23.01644 | 2013-01-01 | 365 | 28.96882 | 0.2896882 | 43.56832 | 1e-09 | 1e-09 | 1e-09 | 0 | 229 | 41220
| 24.01644 | 2014-01-01 | 365 | 26.49632 | 0.2649632 | 45.04034 | 1e-09 | 1e-09 | 1e-09 | 0 | 229 | 41220
| 25.01644 | 2015-01-01 | 365 | 36.09197 | 0.3609197 | 47.04545 | 1e-09 | 1e-09 | 1e-09 | 0 | 229 | 41220
| 26.01918 | 2016-01-01 | 366 | 33.44056 | 0.3344056 | 48.90326 | 1e-09 | 1e-09 | 1e-09 | 0 | 229 | 41220
| 27.01918 | 2017-01-01 | 365 | 36.27896 | 0.3627896 | 50.91875 | 1e-09 | 1e-09 | 1e-09 | 0 | 229 | 41220
| 28.01918 | 2018-01-01 | 365 | 18.30553 | 0.1830553 | 51.93573 | 1e-09 | 1e-09 | 1e-09 | 0 | 229 | 41220
| 29.01918 | 2019-01-01 | 365 | 28.50125 | 0.2850125 | 53.51913 | 1e-09 | 1e-09 | 1e-09 | 0 | 229 | 41220
| 30 | 2020-01-01 | 366 | 14.16583 | 0.1416583 | 54.30612 | 1e-09 | 1e-09 | 1e-09 | 0 | 229 | 41220
|  | Mean Values |  |  | 0.3258367 |  | 3.42 | 25.44444 |  | 0.95
Thallium |  | Solubility-Limited
|  | Dilution and Attenuation Factor |  |  |  | 1
|  | Method Detection Limit |  |  |  | 1.9e-05 | mg/L
|  | Concentration Threshold |  |  |  | 0.002 | mg/L |  | 0.0005222222 | mg/kg-dry
|  | LSP at Scenario Low L/S (L/S = 0.20) |  |  |  | 1.9e-05 | mg/L
|  | Max LSP over pH Domain (8.2 ≤ pH ≤ 13.0) |  |  |  | 1.9e-05 | mg/L
|  | Initial Available Content |  |  |  | 6.9835 | mg/kg-dry |  | 1257.03 | mg/m²
|  | % Available Content Remaining |  |  |  | 99.98522 | %
| Assessment Time | Start Date | # Days per Interval | Infiltration Amount | Infiltration Volume per Interval | Cumulative L/S | Interval Concentration | Interval Release | Remaining Available Content | Interval Assessment Ratio | Cumulative Release | Adjusted Cumulative Release
| (y) | (-) | (-) | (cm) | (m³) | (L/kg-dry) | (mg/L) | (mg/kg-dry) | (mg/kg-dry) | (-) | (mg/kg-dry) | (mg/m²)
| 1 | 1991-01-01 | 365 | 58.48556 | 0.5848556 | 3.249198 | 9.5e-06 | 6.173475e-05 | 6.983438 | 0.0095 | 6.173475e-05 | 0.01111226
| 2.00274 | 1992-01-01 | 366 | 34.08199 | 0.3408199 | 5.142642 | 9.5e-06 | 3.597544e-05 | 6.983402 | 0.0095 | 9.771019e-05 | 0.01758783
| 3.00274 | 1993-01-01 | 365 | 41.84317 | 0.4184317 | 7.467262 | 9.5e-06 | 4.416779e-05 | 6.983358 | 0.0095 | 0.000141878 | 0.02553804
| 4.00274 | 1994-01-01 | 365 | 38.29984 | 0.3829984 | 9.595031 | 9.5e-06 | 4.042761e-05 | 6.983318 | 0.0095 | 0.0001823056 | 0.03281501
| 5.00274 | 1995-01-01 | 365 | 39.31928 | 0.3931928 | 11.77944 | 9.5e-06 | 4.150368e-05 | 6.983276 | 0.0095 | 0.0002238093 | 0.04028567
| 6.005479 | 1996-01-01 | 366 | 39.29303 | 0.3929303 | 13.96238 | 9.5e-06 | 4.147598e-05 | 6.983235 | 0.0095 | 0.0002652852 | 0.04775134
| 7.005479 | 1997-01-01 | 365 | 56.53492 | 0.5653492 | 17.10321 | 9.5e-06 | 5.967575e-05 | 6.983175 | 0.0095 | 0.000324961 | 0.05849298
| 8.005479 | 1998-01-01 | 365 | 36.81159 | 0.3681159 | 19.1483 | 9.5e-06 | 3.885668e-05 | 6.983136 | 0.0095 | 0.0003638177 | 0.06548718
| 9.005479 | 1999-01-01 | 365 | 35.01248 | 0.3501248 | 21.09344 | 9.5e-06 | 3.695762e-05 | 6.983099 | 0.0095 | 0.0004007753 | 0.07213955
| 10.00822 | 2000-01-01 | 366 | 32.78486 | 0.3278486 | 22.91482 | 9.5e-06 | 3.460624e-05 | 6.983065 | 0.0095 | 0.0004353815 | 0.07836868
| 11.00822 | 2001-01-01 | 365 | 33.90498 | 0.3390498 | 24.79843 | 9.5e-06 | 3.57886e-05 | 6.983029 | 0.0095 | 0.0004711701 | 0.08481062
| 12.00822 | 2002-01-01 | 365 | 9.263148 | 0.09263148 | 25.31305 | 9.5e-06 | 9.777767e-06 | 6.983019 | 0.0095 | 0.0004809479 | 0.08657062
| 13.00822 | 2003-01-01 | 365 | 35.4128 | 0.354128 | 27.28043 | 9.5e-06 | 3.738018e-05 | 6.982982 | 0.0095 | 0.0005183281 | 0.09329905
| 14.01096 | 2004-01-01 | 366 | 34.40915 | 0.3440915 | 29.19204 | 9.5e-06 | 3.632077e-05 | 6.982945 | 0.0095 | 0.0005546488 | 0.09983679
| 15.01096 | 2005-01-01 | 365 | 30.835 | 0.30835 | 30.9051 | 9.5e-06 | 3.254806e-05 | 6.982913 | 0.0095 | 0.0005871969 | 0.1056954
| 16.01096 | 2006-01-01 | 365 | 36.06932 | 0.3606932 | 32.90895 | 9.5e-06 | 3.807317e-05 | 6.982875 | 0.0095 | 0.0006252701 | 0.1125486
| 17.01096 | 2007-01-01 | 365 | 29.10129 | 0.2910129 | 34.52569 | 9.5e-06 | 3.071803e-05 | 6.982844 | 0.0095 | 0.0006559881 | 0.1180779
| 18.0137 | 2008-01-01 | 366 | 24.24599 | 0.2424599 | 35.87269 | 9.5e-06 | 2.559299e-05 | 6.982818 | 0.0095 | 0.0006815811 | 0.1226846
| 19.0137 | 2009-01-01 | 365 | 37.44453 | 0.3744453 | 37.95294 | 9.5e-06 | 3.952479e-05 | 6.982779 | 0.0095 | 0.0007211059 | 0.1297991
| 20.0137 | 2010-01-01 | 365 | 33.19467 | 0.3319467 | 39.79709 | 9.5e-06 | 3.503881e-05 | 6.982744 | 0.0095 | 0.0007561447 | 0.136106
| 21.0137 | 2011-01-01 | 365 | 27.21064 | 0.2721064 | 41.30879 | 9.5e-06 | 2.872234e-05 | 6.982715 | 0.0095 | 0.000784867 | 0.1412761
| 22.01644 | 2012-01-01 | 366 | 11.7027 | 0.117027 | 41.95894 | 9.5e-06 | 1.235285e-05 | 6.982703 | 0.0095 | 0.0007972199 | 0.1434996
| 23.01644 | 2013-01-01 | 365 | 28.96882 | 0.2896882 | 43.56832 | 9.5e-06 | 3.05782e-05 | 6.982672 | 0.0095 | 0.0008277981 | 0.1490037
| 24.01644 | 2014-01-01 | 365 | 26.49632 | 0.2649632 | 45.04034 | 9.5e-06 | 2.796834e-05 | 6.982644 | 0.0095 | 0.0008557664 | 0.154038
| 25.01644 | 2015-01-01 | 365 | 36.09197 | 0.3609197 | 47.04545 | 9.5e-06 | 3.809708e-05 | 6.982606 | 0.0095 | 0.0008938635 | 0.1608954
| 26.01918 | 2016-01-01 | 366 | 33.44056 | 0.3344056 | 48.90326 | 9.5e-06 | 3.529836e-05 | 6.982571 | 0.0095 | 0.0009291619 | 0.1672491
| 27.01918 | 2017-01-01 | 365 | 36.27896 | 0.3627896 | 50.91875 | 9.5e-06 | 3.829446e-05 | 6.982533 | 0.0095 | 0.0009674563 | 0.1741421
| 28.01918 | 2018-01-01 | 365 | 18.30553 | 0.1830553 | 51.93573 | 9.5e-06 | 1.93225e-05 | 6.982513 | 0.0095 | 0.0009867788 | 0.1776202
| 29.01918 | 2019-01-01 | 365 | 28.50125 | 0.2850125 | 53.51913 | 9.5e-06 | 3.008465e-05 | 6.982483 | 0.0095 | 0.001016863 | 0.1830354
| 30 | 2020-01-01 | 366 | 14.16583 | 0.1416583 | 54.30612 | 9.5e-06 | 1.495282e-05 | 6.982468 | 0.0095 | 0.001031816 | 0.1857269
|  | Mean Values |  |  | 0.3258367 |  | 1.9e-05 | 3.439388e-05 |  | 0.0095
Vanadium |  | Solubility-Limited
|  | Dilution and Attenuation Factor |  |  |  | 1
|  | Method Detection Limit |  |  |  | 314.32 | mg/L
|  | Concentration Threshold |  |  |  | 0.086 | mg/L |  | 0.02245556 | mg/kg-dry
|  | LSP at Scenario Low L/S (L/S = 0.20) |  |  |  | 0.01081845 | mg/L
|  | Max LSP over pH Domain (8.2 ≤ pH ≤ 13.0) |  |  |  | 0.31432 | mg/L
|  | Initial Available Content |  |  |  | 3.1432 | mg/kg-dry |  | 565.776 | mg/m²
|  | % Available Content Remaining |  |  |  | 0 | %
| Assessment Time | Start Date | # Days per Interval | Infiltration Amount | Infiltration Volume per Interval | Cumulative L/S | Interval Concentration | Interval Release | Remaining Available Content | Interval Assessment Ratio | Cumulative Release | Adjusted Cumulative Release
| (y) | (-) | (-) | (cm) | (m³) | (L/kg-dry) | (mg/L) | (mg/kg-dry) | (mg/kg-dry) | (-) | (mg/kg-dry) | (mg/m²)
| 1 | 1991-01-01 | 365 | 58.48556 | 0.5848556 | 3.249198 | 0.31432 | 1.021288 | 2.121912 | 3.654884 | 1.021288 | 183.8318
| 2.00274 | 1992-01-01 | 366 | 34.08199 | 0.3408199 | 5.142642 | 0.31432 | 0.5951473 | 1.526765 | 3.654884 | 1.616435 | 290.9583
| 3.00274 | 1993-01-01 | 365 | 41.84317 | 0.4184317 | 7.467262 | 0.31432 | 0.7306748 | 0.7960901 | 3.654884 | 2.34711 | 422.4798
| 4.00274 | 1994-01-01 | 365 | 38.29984 | 0.3829984 | 9.595031 | 0.31432 | 0.6688003 | 0.1272898 | 3.654884 | 3.01591 | 542.8638
| 5.00274 | 1995-01-01 | 365 | 39.31928 | 0.3931928 | 11.77944 | 0.31432 | 0.1272898 | 1e-09 | 3.654884 | 3.1432 | 565.776
| 6.005479 | 1996-01-01 | 366 | 39.29303 | 0.3929303 | 13.96238 | 1e-09 | 1e-09 | 1e-09 | 0 | 3.1432 | 565.776
| 7.005479 | 1997-01-01 | 365 | 56.53492 | 0.5653492 | 17.10321 | 1e-09 | 1e-09 | 1e-09 | 0 | 3.1432 | 565.776
| 8.005479 | 1998-01-01 | 365 | 36.81159 | 0.3681159 | 19.1483 | 1e-09 | 1e-09 | 1e-09 | 0 | 3.1432 | 565.776
| 9.005479 | 1999-01-01 | 365 | 35.01248 | 0.3501248 | 21.09344 | 1e-09 | 1e-09 | 1e-09 | 0 | 3.1432 | 565.776
| 10.00822 | 2000-01-01 | 366 | 32.78486 | 0.3278486 | 22.91482 | 1e-09 | 1e-09 | 1e-09 | 0 | 3.1432 | 565.776
| 11.00822 | 2001-01-01 | 365 | 33.90498 | 0.3390498 | 24.79843 | 1e-09 | 1e-09 | 1e-09 | 0 | 3.1432 | 565.776
| 12.00822 | 2002-01-01 | 365 | 9.263148 | 0.09263148 | 25.31305 | 1e-09 | 1e-09 | 1e-09 | 0 | 3.1432 | 565.776
| 13.00822 | 2003-01-01 | 365 | 35.4128 | 0.354128 | 27.28043 | 1e-09 | 1e-09 | 1e-09 | 0 | 3.1432 | 565.776
| 14.01096 | 2004-01-01 | 366 | 34.40915 | 0.3440915 | 29.19204 | 1e-09 | 1e-09 | 1e-09 | 0 | 3.1432 | 565.776
| 15.01096 | 2005-01-01 | 365 | 30.835 | 0.30835 | 30.9051 | 1e-09 | 1e-09 | 1e-09 | 0 | 3.1432 | 565.776
| 16.01096 | 2006-01-01 | 365 | 36.06932 | 0.3606932 | 32.90895 | 1e-09 | 1e-09 | 1e-09 | 0 | 3.1432 | 565.776
| 17.01096 | 2007-01-01 | 365 | 29.10129 | 0.2910129 | 34.52569 | 1e-09 | 1e-09 | 1e-09 | 0 | 3.1432 | 565.776
| 18.0137 | 2008-01-01 | 366 | 24.24599 | 0.2424599 | 35.87269 | 1e-09 | 1e-09 | 1e-09 | 0 | 3.1432 | 565.776
| 19.0137 | 2009-01-01 | 365 | 37.44453 | 0.3744453 | 37.95294 | 1e-09 | 1e-09 | 1e-09 | 0 | 3.1432 | 565.776
| 20.0137 | 2010-01-01 | 365 | 33.19467 | 0.3319467 | 39.79709 | 1e-09 | 1e-09 | 1e-09 | 0 | 3.1432 | 565.776
| 21.0137 | 2011-01-01 | 365 | 27.21064 | 0.2721064 | 41.30879 | 1e-09 | 1e-09 | 1e-09 | 0 | 3.1432 | 565.776
| 22.01644 | 2012-01-01 | 366 | 11.7027 | 0.117027 | 41.95894 | 1e-09 | 1e-09 | 1e-09 | 0 | 3.1432 | 565.776
| 23.01644 | 2013-01-01 | 365 | 28.96882 | 0.2896882 | 43.56832 | 1e-09 | 1e-09 | 1e-09 | 0 | 3.1432 | 565.776
| 24.01644 | 2014-01-01 | 365 | 26.49632 | 0.2649632 | 45.04034 | 1e-09 | 1e-09 | 1e-09 | 0 | 3.1432 | 565.776
| 25.01644 | 2015-01-01 | 365 | 36.09197 | 0.3609197 | 47.04545 | 1e-09 | 1e-09 | 1e-09 | 0 | 3.1432 | 565.776
| 26.01918 | 2016-01-01 | 366 | 33.44056 | 0.3344056 | 48.90326 | 1e-09 | 1e-09 | 1e-09 | 0 | 3.1432 | 565.776
| 27.01918 | 2017-01-01 | 365 | 36.27896 | 0.3627896 | 50.91875 | 1e-09 | 1e-09 | 1e-09 | 0 | 3.1432 | 565.776
| 28.01918 | 2018-01-01 | 365 | 18.30553 | 0.1830553 | 51.93573 | 1e-09 | 1e-09 | 1e-09 | 0 | 3.1432 | 565.776
| 29.01918 | 2019-01-01 | 365 | 28.50125 | 0.2850125 | 53.51913 | 1e-09 | 1e-09 | 1e-09 | 0 | 3.1432 | 565.776
| 30 | 2020-01-01 | 366 | 14.16583 | 0.1416583 | 54.30612 | 1e-09 | 1e-09 | 1e-09 | 0 | 3.1432 | 565.776
|  | Mean Values |  |  | 0.3258367 |  | 0.05238667 | 0.62864 |  | 3.654884

## R8A
EPA Percolation Scenario Assessment
Created by LeachXS, version 3.1.2 (28-Nov-2023)
Assessment Case |  |  |  |  | Report created on 02-Dec-2023 11:21 AM
| Name | Pueblo EAF Slags
| Group | Scenario Assessments
Site Parameters
| Porosity |  | 0.47 | mpore3/m3
| Bulk Density |  | 1800 | kg-dry/m3
| Skeletal Density |  | 3396.226 | kg-dry/m3
| Mass |  | 180 | kg-dry
| Porewater L/S |  | 0.2611111 | L/kg-dry
| Top Surface |  | 1 | m2
| Depth |  | 0.1 | m
| Volume |  | 0.1 | m3
Infiltration
| Origin |  | NOAA_Pueblo Precip Data for LXS (2-Sep-2022).xlsx
| Assessment Time | Start Date | Duration | Interval Infiltration | # of 1-Day Events | 1-Day Ave. INF | # of > 1-Day Events | Ave. > 1-Day Duration | > 1-Day Ave. INF
| (y) | (yyyy-mm-dd) | (days) | (cm) | (-) | (cm/event) | (-) | (days) | (cm/event)
| 1 | 1991-01-01 | 365 | 51.76 | 25 | 0.6788889 | 18 | 2.907407 | 2.306296
| 2.00274 | 1992-01-01 | 366 | 31.95 | 25 | 0.5571212 | 23 | 2.355556 | 0.8762593
| 3.00274 | 1993-01-01 | 365 | 36.05 | 33 | 0.5673 | 21 | 2.484848 | 1.101061
| 4.00274 | 1994-01-01 | 365 | 39.16 | 29 | 0.5147727 | 15 | 2.690476 | 1.558095
| 5.00274 | 1995-01-01 | 365 | 39.24 | 17 | 0.4361667 | 21 | 2.703704 | 1.519259
| 6.005479 | 1996-01-01 | 366 | 34.67 | 22 | 0.3801515 | 17 | 2.848485 | 1.819394
| 7.005479 | 1997-01-01 | 365 | 50.64 | 20 | 0.2532576 | 27 | 2.654545 | 1.906288
| 8.005479 | 1998-01-01 | 365 | 33.99 | 19 | 0.4774242 | 25 | 2.628788 | 1.109621
| 9.005479 | 1999-01-01 | 365 | 37.54 | 19 | 0.3874167 | 17 | 3.083333 | 1.6265625
| 10.00822 | 2000-01-01 | 366 | 32.73 | 21 | 0.3598611 | 15 | 2.703704 | 1.681852
| 11.00822 | 2001-01-01 | 365 | 43.11 | 28 | 0.244303 | 18 | 2.825 | 1.503583
| 12.00822 | 2002-01-01 | 365 | 10.77 | 22 | 0.1153704 | 15 | 2.111111 | 0.4483333
| 13.00822 | 2003-01-01 | 365 | 39.19 | 30 | 0.6125694 | 9 | 3.214286 | 1.892857
| 14.01096 | 2004-01-01 | 366 | 41.59 | 26 | 0.2521212 | 19 | 2.5 | 1.466
| 15.01096 | 2005-01-01 | 365 | 29.59 | 22 | 0.5206818 | 17 | 2.5 | 1.14
| 16.01096 | 2006-01-01 | 365 | 35.29 | 27 | 0.44475 | 17 | 2.571429 | 1.415357
| 17.01096 | 2007-01-01 | 365 | 32.93 | 24 | 0.4159325 | 24 | 2.093939 | 0.7966212
| 18.0137 | 2008-01-01 | 366 | 26.45 | 31 | 0.3234028 | 17 | 2.141667 | 0.8365
| 19.0137 | 2009-01-01 | 365 | 40.26 | 21 | 0.3962 | 22 | 2.483333 | 1.323833
| 20.0137 | 2010-01-01 | 365 | 29.51 | 22 | 0.6257576 | 18 | 2.266667 | 1.079333
| 21.0137 | 2011-01-01 | 365 | 23.49 | 29 | 0.3801944 | 13 | 2.65 | 1.245
| 22.01644 | 2012-01-01 | 366 | 12.75 | 24 | 0.2081481 | 12 | 2.107143 | 0.5589286
| 23.01644 | 2013-01-01 | 365 | 24.68 | 31 | 0.5889583 | 15 | 2.259259 | 0.7140741
| 24.01644 | 2014-01-01 | 365 | 30.11 | 35 | 0.2943948 | 18 | 2.222222 | 0.8995833
| 25.01644 | 2015-01-01 | 365 | 42.42 | 35 | 0.2534848 | 20 | 2.625 | 1.361
| 26.01918 | 2016-01-01 | 366 | 30.29 | 22 | 0.6275 | 16 | 2.277778 | 1.227222
| 27.01918 | 2017-01-01 | 365 | 40.67 | 20 | 0.3004167 | 17 | 3.041667 | 1.780625
| 28.01918 | 2018-01-01 | 365 | 19.64 | 28 | 0.2493939 | 15 | 2.3 | 0.7548333
| 29.01918 | 2019-01-01 | 365 | 33.31 | 33 | 0.2216667 | 17 | 2.291667 | 1.24625
| 30.02192 | 2020-01-01 | 366 | 13.64 | 29 | 0.1483333 | 14 | 2.354167 | 0.7045833
|  |  | Mean Infiltration | 32.914
Legend
| COPC |  | Constituent of potential concern
| NA |  | Not analyzed
| (*) |  | Caution: assessment based on incomplete data
| - |  | Not calculated
| DAF |  | Dilution and Attenuation Factor
Concentrations Below Reporting Limit
When concentrations below the reporting limit are present in the database,
the detection limit is used in calculations and displayed.
Percolation Scenario
| Method 1314 Sample |  |  |  | EAF Slag_R8A_EPA R8(A,C,A)
| Method 1313 Sample |  |  |  | EAF Slag_R8A_EPA R8(A,P,A)
| Natural pH |  |  |  | 12.28
| Scenario Duration |  |  |  | 30 | Year
Settings for finding Available Content
|  | Range to Use |  |  | Maximum in All Measured Fractions
|  | pH Tolerance |  |  | 0.5
|  | Titration Components |  |  | K, NO3
Settings for Finding Maximum Concentration
|  | Range to Use: |  |  | Maximum in pH Range (8.2,13)
Applicable pH Domain changed to 9, 13 to coordinate with observed ingestion fraction natural pH (6-Mar-2024)
Following: Assessment Details
Aluminum |  | Solubility-Limited
|  | Dilution and Attenuation Factor |  |  |  | 1
|  | Method Detection Limit |  |  |  | 180000 | mg/L
|  | Concentration Threshold |  |  |  | 0.2 | mg/L |  | 0.05222222 | mg/kg-dry
|  | LSP at Scenario Low L/S (L/S = 0.22) |  |  |  | 322 | mg/L
|  | Max LSP over pH Domain (9.0 ≤ pH ≤ 13.0) |  |  |  | 180 | mg/L
|  | Initial Available Content |  |  |  | 18400 | mg/kg-dry |  | 3312000 | mg/m²
|  | % Available Content Remaining |  |  |  | 46.87445 | %
| Assessment Time | Start Date | # Days per Interval | Infiltration Amount | Infiltration Volume per Interval | Cumulative L/S | Interval Concentration | Interval Release | Remaining Available Content | Interval Assessment Ratio | Cumulative Release | Adjusted Cumulative Release
| (y) | (-) | (-) | (cm) | (m³) | (L/kg-dry) | (mg/L) | (mg/kg-dry) | (mg/kg-dry) | (-) | (mg/kg-dry) | (mg/m²)
| 1 | 1991-01-01 | 365 | 58.48556 | 0.5848556 | 3.249198 | 180 | 584.8556 | 17815.14 | 900 | 584.8556 | 105274
| 2.00274 | 1992-01-01 | 366 | 34.08199 | 0.3408199 | 5.142642 | 180 | 340.8199 | 17474.32 | 900 | 925.6755 | 166621.6
| 3.00274 | 1993-01-01 | 365 | 41.84317 | 0.4184317 | 7.467262 | 180 | 418.4317 | 17055.89 | 900 | 1344.107 | 241939.3
| 4.00274 | 1994-01-01 | 365 | 38.29984 | 0.3829984 | 9.595031 | 180 | 382.9984 | 16672.89 | 900 | 1727.106 | 310879
| 5.00274 | 1995-01-01 | 365 | 39.31928 | 0.3931928 | 11.77944 | 180 | 393.1928 | 16279.7 | 900 | 2120.298 | 381653.7
| 6.005479 | 1996-01-01 | 366 | 39.29303 | 0.3929303 | 13.96238 | 180 | 392.9303 | 15886.77 | 900 | 2513.229 | 452381.2
| 7.005479 | 1997-01-01 | 365 | 56.53492 | 0.5653492 | 17.10321 | 180 | 565.3492 | 15321.42 | 900 | 3078.578 | 554144
| 8.005479 | 1998-01-01 | 365 | 36.81159 | 0.3681159 | 19.1483 | 180 | 368.1159 | 14953.31 | 900 | 3446.694 | 620404.9
| 9.005479 | 1999-01-01 | 365 | 35.01248 | 0.3501248 | 21.09344 | 180 | 350.1248 | 14603.18 | 900 | 3796.819 | 683427.4
| 10.00822 | 2000-01-01 | 366 | 32.78486 | 0.3278486 | 22.91482 | 180 | 327.8486 | 14275.33 | 900 | 4124.667 | 742440.1
| 11.00822 | 2001-01-01 | 365 | 33.90498 | 0.3390498 | 24.79843 | 180 | 339.0498 | 13936.28 | 900 | 4463.717 | 803469.1
| 12.00822 | 2002-01-01 | 365 | 9.263148 | 0.09263148 | 25.31305 | 180 | 92.63148 | 13843.65 | 900 | 4556.349 | 820142.7
| 13.00822 | 2003-01-01 | 365 | 35.4128 | 0.354128 | 27.28043 | 180 | 354.128 | 13489.52 | 900 | 4910.477 | 883885.8
| 14.01096 | 2004-01-01 | 366 | 34.40915 | 0.3440915 | 29.19204 | 180 | 344.0915 | 13145.43 | 900 | 5254.568 | 945822.2
| 15.01096 | 2005-01-01 | 365 | 30.835 | 0.30835 | 30.9051 | 180 | 308.35 | 12837.08 | 900 | 5562.918 | 1001325.2
| 16.01096 | 2006-01-01 | 365 | 36.06932 | 0.3606932 | 32.90895 | 180 | 360.6932 | 12476.39 | 900 | 5923.611 | 1066250.0
| 17.01096 | 2007-01-01 | 365 | 29.10129 | 0.2910129 | 34.52569 | 180 | 291.0129 | 12185.38 | 900 | 6214.624 | 1118632.3
| 18.0137 | 2008-01-01 | 366 | 24.24599 | 0.2424599 | 35.87269 | 180 | 242.4599 | 11942.92 | 900 | 6457.084 | 1162275.1
| 19.0137 | 2009-01-01 | 365 | 37.44453 | 0.3744453 | 37.95294 | 180 | 374.4453 | 11568.47 | 900 | 6831.529 | 1229675.3
| 20.0137 | 2010-01-01 | 365 | 33.19467 | 0.3319467 | 39.79709 | 180 | 331.9467 | 11236.52 | 900 | 7163.476 | 1289425.7
| 21.0137 | 2011-01-01 | 365 | 27.21064 | 0.2721064 | 41.30879 | 180 | 272.1064 | 10964.42 | 900 | 7435.582 | 1338404.8
| 22.01644 | 2012-01-01 | 366 | 11.7027 | 0.117027 | 41.95894 | 180 | 117.027 | 10847.39 | 900 | 7552.609 | 1359469.7
| 23.01644 | 2013-01-01 | 365 | 28.96882 | 0.2896882 | 43.56832 | 180 | 289.6882 | 10557.7 | 900 | 7842.298 | 1411613.6
| 24.01644 | 2014-01-01 | 365 | 26.49632 | 0.2649632 | 45.04034 | 180 | 264.9632 | 10292.74 | 900 | 8107.261 | 1459306.9
| 25.01644 | 2015-01-01 | 365 | 36.09197 | 0.3609197 | 47.04545 | 180 | 360.9197 | 9931.82 | 900 | 8468.18 | 1524272.5
| 26.01918 | 2016-01-01 | 366 | 33.44056 | 0.3344056 | 48.90326 | 180 | 334.4056 | 9597.414 | 900 | 8802.586 | 1584465.5
| 27.01918 | 2017-01-01 | 365 | 36.27896 | 0.3627896 | 50.91875 | 180 | 362.7896 | 9234.624 | 900 | 9165.376 | 1649767.6
| 28.01918 | 2018-01-01 | 365 | 18.30553 | 0.1830553 | 51.93573 | 180 | 183.0553 | 9051.569 | 900 | 9348.431 | 1682717.6
| 29.01918 | 2019-01-01 | 365 | 28.50125 | 0.2850125 | 53.51913 | 180 | 285.0125 | 8766.557 | 900 | 9633.443 | 1734019.8
| 30 | 2020-01-01 | 366 | 14.16583 | 0.1416583 | 54.30612 | 180 | 141.6583 | 8624.898 | 900 | 9775.102 | 1759518.3
|  | Mean Values |  |  | 0.3258367 |  | 180 | 325.8367 |  | 900
Arsenic |  | Solubility-Limited
|  | Dilution and Attenuation Factor |  |  |  | 1
|  | Method Detection Limit |  |  |  | 7.819713 | mg/L
|  | Concentration Threshold |  |  |  | 0.01 | mg/L |  | 0.002611111 | mg/kg-dry
|  | LSP at Scenario Low L/S (L/S = 0.22) |  |  |  | 0.008371827 | mg/L
|  | Max LSP over pH Domain (9.0 ≤ pH ≤ 13.0) |  |  |  | 0.007503956 | mg/L
|  | Initial Available Content |  |  |  | 0.4899903 | mg/kg-dry |  | 88.19826 | mg/m²
|  | % Available Content Remaining |  |  |  | 8.531588 | %
| Assessment Time | Start Date | # Days per Interval | Infiltration Amount | Infiltration Volume per Interval | Cumulative L/S | Interval Concentration | Interval Release | Remaining Available Content | Interval Assessment Ratio | Cumulative Release | Adjusted Cumulative Release
| (y) | (-) | (-) | (cm) | (m³) | (L/kg-dry) | (mg/L) | (mg/kg-dry) | (mg/kg-dry) | (-) | (mg/kg-dry) | (mg/m²)
| 1 | 1991-01-01 | 365 | 58.48556 | 0.5848556 | 3.249198 | 0.0075722 | 0.02460357 | 0.4653867 | 0.75722 | 0.02460357 | 4.428643
| 2.00274 | 1992-01-01 | 366 | 34.08199 | 0.3408199 | 5.142642 | 0.007503956 | 0.01420832 | 0.4511784 | 0.7503956 | 0.0388119 | 6.986141
| 3.00274 | 1993-01-01 | 365 | 41.84317 | 0.4184317 | 7.467262 | 0.007503956 | 0.01744385 | 0.4337346 | 0.7503956 | 0.05625575 | 10.12603
| 4.00274 | 1994-01-01 | 365 | 38.29984 | 0.3829984 | 9.595031 | 0.007503956 | 0.01596668 | 0.4177679 | 0.7503956 | 0.07222243 | 13.00004
| 5.00274 | 1995-01-01 | 365 | 39.31928 | 0.3931928 | 11.77944 | 0.00840874 | 0.01836809 | 0.3993998 | 0.840874 | 0.09059052 | 16.30629
| 6.005479 | 1996-01-01 | 366 | 39.29303 | 0.3929303 | 13.96238 | 0.00840874 | 0.01835583 | 0.381044 | 0.840874 | 0.1089463 | 19.61034
| 7.005479 | 1997-01-01 | 365 | 56.53492 | 0.5653492 | 17.10321 | 0.00840874 | 0.02641042 | 0.3546336 | 0.840874 | 0.1353568 | 24.36422
| 8.005479 | 1998-01-01 | 365 | 36.81159 | 0.3681159 | 19.1483 | 0.00840874 | 0.01719662 | 0.3374369 | 0.840874 | 0.1525534 | 27.45961
| 9.005479 | 1999-01-01 | 365 | 35.01248 | 0.3501248 | 21.09344 | 0.00840874 | 0.01635616 | 0.3210808 | 0.840874 | 0.1689095 | 30.40372
| 10.00822 | 2000-01-01 | 366 | 32.78486 | 0.3278486 | 22.91482 | 0.00840874 | 0.01531552 | 0.3057653 | 0.840874 | 0.1842251 | 33.16051
| 11.00822 | 2001-01-01 | 365 | 33.90498 | 0.3390498 | 24.79843 | 0.00840874 | 0.01583879 | 0.2899265 | 0.840874 | 0.2000638 | 36.01149
| 12.00822 | 2002-01-01 | 365 | 9.263148 | 0.09263148 | 25.31305 | 0.00840874 | 0.0043273 | 0.2855992 | 0.840874 | 0.2043911 | 36.79041
| 13.00822 | 2003-01-01 | 365 | 35.4128 | 0.354128 | 27.28043 | 0.00840874 | 0.01654317 | 0.269056 | 0.840874 | 0.2209343 | 39.76818
| 14.01096 | 2004-01-01 | 366 | 34.40915 | 0.3440915 | 29.19204 | 0.00840874 | 0.01607431 | 0.2529817 | 0.840874 | 0.2370086 | 42.66155
| 15.01096 | 2005-01-01 | 365 | 30.835 | 0.30835 | 30.9051 | 0.00840874 | 0.01440464 | 0.2385771 | 0.840874 | 0.2514133 | 45.25439
| 16.01096 | 2006-01-01 | 365 | 36.06932 | 0.3606932 | 32.90895 | 0.00840874 | 0.01684986 | 0.2217272 | 0.840874 | 0.2682631 | 48.28736
| 17.01096 | 2007-01-01 | 365 | 29.10129 | 0.2910129 | 34.52569 | 0.00840874 | 0.01359473 | 0.2081325 | 0.840874 | 0.2818579 | 50.73441
| 18.0137 | 2008-01-01 | 366 | 24.24599 | 0.2424599 | 35.87269 | 0.00840874 | 0.01132657 | 0.1968059 | 0.840874 | 0.2931844 | 52.7732
| 19.0137 | 2009-01-01 | 365 | 37.44453 | 0.3744453 | 37.95294 | 0.00840874 | 0.0174923 | 0.1793136 | 0.840874 | 0.3106767 | 55.92181
| 20.0137 | 2010-01-01 | 365 | 33.19467 | 0.3319467 | 39.79709 | 0.00840874 | 0.01550696 | 0.1638066 | 0.840874 | 0.3261837 | 58.71306
| 21.0137 | 2011-01-01 | 365 | 27.21064 | 0.2721064 | 41.30879 | 0.00840874 | 0.01271151 | 0.1510951 | 0.840874 | 0.3388952 | 61.00114
| 22.01644 | 2012-01-01 | 366 | 11.7027 | 0.117027 | 41.95894 | 0.00840874 | 0.005466942 | 0.1456282 | 0.840874 | 0.3443621 | 61.98519
| 23.01644 | 2013-01-01 | 365 | 28.96882 | 0.2896882 | 43.56832 | 0.00840874 | 0.01353285 | 0.1320953 | 0.840874 | 0.357895 | 64.4211
| 24.01644 | 2014-01-01 | 365 | 26.49632 | 0.2649632 | 45.04034 | 0.00840874 | 0.01237781 | 0.1197175 | 0.840874 | 0.3702728 | 66.6491
| 25.01644 | 2015-01-01 | 365 | 36.09197 | 0.3609197 | 47.04545 | 0.00840874 | 0.01686044 | 0.1028571 | 0.840874 | 0.3871332 | 69.68398
| 26.01918 | 2016-01-01 | 366 | 33.44056 | 0.3344056 | 48.90326 | 0.00840874 | 0.01562183 | 0.08723524 | 0.840874 | 0.4027551 | 72.49591
| 27.01918 | 2017-01-01 | 365 | 36.27896 | 0.3627896 | 50.91875 | 0.00840874 | 0.0169478 | 0.07028745 | 0.840874 | 0.4197029 | 75.54652
| 28.01918 | 2018-01-01 | 365 | 18.30553 | 0.1830553 | 51.93573 | 0.00840874 | 0.008551469 | 0.06173598 | 0.840874 | 0.4282543 | 77.08578
| 29.01918 | 2019-01-01 | 365 | 28.50125 | 0.2850125 | 53.51913 | 0.00840874 | 0.01331442 | 0.04842156 | 0.840874 | 0.4415688 | 79.48238
| 30 | 2020-01-01 | 366 | 14.16583 | 0.1416583 | 54.30612 | 0.00840874 | 0.006617601 | 0.04180395 | 0.840874 | 0.4481864 | 80.67355
|  | Mean Values |  |  | 0.3258367 |  | 0.008290377 | 0.01493955 |  | 0.75722
Barium |  | Solubility-Limited
|  | Dilution and Attenuation Factor |  |  |  | 1
|  | Method Detection Limit |  |  |  | 6580 | mg/L
|  | Concentration Threshold |  |  |  | 2 | mg/L |  | 0.5222222 | mg/kg-dry
|  | LSP at Scenario Low L/S (L/S = 0.22) |  |  |  | 4.2 | mg/L
|  | Max LSP over pH Domain (9.0 ≤ pH ≤ 13.0) |  |  |  | 4.15 | mg/L
|  | Initial Available Content |  |  |  | 358 | mg/kg-dry |  | 64440 | mg/m²
|  | % Available Content Remaining |  |  |  | 37.04737 | %
| Assessment Time | Start Date | # Days per Interval | Infiltration Amount | Infiltration Volume per Interval | Cumulative L/S | Interval Concentration | Interval Release | Remaining Available Content | Interval Assessment Ratio | Cumulative Release | Adjusted Cumulative Release
| (y) | (-) | (-) | (cm) | (m³) | (L/kg-dry) | (mg/L) | (mg/kg-dry) | (mg/kg-dry) | (-) | (mg/kg-dry) | (mg/m²)
| 1 | 1991-01-01 | 365 | 58.48556 | 0.5848556 | 3.249198 | 4.15 | 13.48417 | 344.5158 | 2.075 | 13.48417 | 2427.151
| 2.00274 | 1992-01-01 | 366 | 34.08199 | 0.3408199 | 5.142642 | 4.15 | 7.857793 | 336.658 | 2.075 | 21.34196 | 3841.553
| 3.00274 | 1993-01-01 | 365 | 41.84317 | 0.4184317 | 7.467262 | 4.15 | 9.647176 | 327.0109 | 2.075 | 30.98914 | 5578.045
| 4.00274 | 1994-01-01 | 365 | 38.29984 | 0.3829984 | 9.595031 | 4.15 | 8.83024 | 318.1806 | 2.075 | 39.81938 | 7167.488
| 5.00274 | 1995-01-01 | 365 | 39.31928 | 0.3931928 | 11.77944 | 4.15 | 9.065278 | 309.1153 | 2.075 | 48.88466 | 8799.238
| 6.005479 | 1996-01-01 | 366 | 39.29303 | 0.3929303 | 13.96238 | 4.15 | 9.059226 | 300.0561 | 2.075 | 57.94388 | 10429.9
| 7.005479 | 1997-01-01 | 365 | 56.53492 | 0.5653492 | 17.10321 | 4.15 | 13.03444 | 287.0217 | 2.075 | 70.97832 | 12776.1
| 8.005479 | 1998-01-01 | 365 | 36.81159 | 0.3681159 | 19.1483 | 4.15 | 8.487117 | 278.5346 | 2.075 | 79.46544 | 14303.78
| 9.005479 | 1999-01-01 | 365 | 35.01248 | 0.3501248 | 21.09344 | 4.15 | 8.072322 | 270.4622 | 2.075 | 87.53776 | 15756.8
| 10.00822 | 2000-01-01 | 366 | 32.78486 | 0.3278486 | 22.91482 | 4.15 | 7.558732 | 262.9035 | 2.075 | 95.09649 | 17117.37
| 11.00822 | 2001-01-01 | 365 | 33.90498 | 0.3390498 | 24.79843 | 4.15 | 7.816983 | 255.0865 | 2.075 | 102.9135 | 18524.43
| 12.00822 | 2002-01-01 | 365 | 9.263148 | 0.09263148 | 25.31305 | 4.15 | 2.13567 | 252.9509 | 2.075 | 105.0491 | 18908.85
| 13.00822 | 2003-01-01 | 365 | 35.4128 | 0.354128 | 27.28043 | 4.15 | 8.164617 | 244.7862 | 2.075 | 113.2138 | 20378.48
| 14.01096 | 2004-01-01 | 366 | 34.40915 | 0.3440915 | 29.19204 | 4.15 | 7.933221 | 236.853 | 2.075 | 121.147 | 21806.46
| 15.01096 | 2005-01-01 | 365 | 30.835 | 0.30835 | 30.9051 | 4.15 | 7.109181 | 229.7438 | 2.075 | 128.2562 | 23086.11
| 16.01096 | 2006-01-01 | 365 | 36.06932 | 0.3606932 | 32.90895 | 4.15 | 8.315982 | 221.4279 | 2.075 | 136.5721 | 24582.99
| 17.01096 | 2007-01-01 | 365 | 29.10129 | 0.2910129 | 34.52569 | 4.15 | 6.709464 | 214.7184 | 2.075 | 143.2816 | 25790.69
| 18.0137 | 2008-01-01 | 366 | 24.24599 | 0.2424599 | 35.87269 | 4.15 | 5.590047 | 209.1283 | 2.075 | 148.8717 | 26796.9
| 19.0137 | 2009-01-01 | 365 | 37.44453 | 0.3744453 | 37.95294 | 4.15 | 8.633045 | 200.4953 | 2.075 | 157.5047 | 28350.85
| 20.0137 | 2010-01-01 | 365 | 33.19467 | 0.3319467 | 39.79709 | 4.15 | 7.653215 | 192.8421 | 2.075 | 165.1579 | 29728.43
| 21.0137 | 2011-01-01 | 365 | 27.21064 | 0.2721064 | 41.30879 | 4.15 | 6.273564 | 186.5685 | 2.075 | 171.4315 | 30857.67
| 22.01644 | 2012-01-01 | 366 | 11.7027 | 0.117027 | 41.95894 | 4.15 | 2.698122 | 183.8704 | 2.075 | 174.1296 | 31343.33
| 23.01644 | 2013-01-01 | 365 | 28.96882 | 0.2896882 | 43.56832 | 4.15 | 6.678922 | 177.1915 | 2.075 | 180.8085 | 32545.54
| 24.01644 | 2014-01-01 | 365 | 26.49632 | 0.2649632 | 45.04034 | 4.15 | 6.108874 | 171.0826 | 2.075 | 186.9174 | 33645.13
| 25.01644 | 2015-01-01 | 365 | 36.09197 | 0.3609197 | 47.04545 | 4.15 | 8.321204 | 162.7614 | 2.075 | 195.2386 | 35142.95
| 26.01918 | 2016-01-01 | 366 | 33.44056 | 0.3344056 | 48.90326 | 4.15 | 7.709906 | 155.0515 | 2.075 | 202.9485 | 36530.73
| 27.01918 | 2017-01-01 | 365 | 36.27896 | 0.3627896 | 50.91875 | 4.15 | 8.364315 | 146.6872 | 2.075 | 211.3128 | 38036.31
| 28.01918 | 2018-01-01 | 365 | 18.30553 | 0.1830553 | 51.93573 | 4.15 | 4.220442 | 142.4667 | 2.075 | 215.5333 | 38795.99
| 29.01918 | 2019-01-01 | 365 | 28.50125 | 0.2850125 | 53.51913 | 4.15 | 6.571122 | 135.8956 | 2.075 | 222.1044 | 39978.79
| 30 | 2020-01-01 | 366 | 14.16583 | 0.1416583 | 54.30612 | 4.15 | 3.266012 | 132.6296 | 2.075 | 225.3704 | 40566.67
|  | Mean Values |  |  | 0.3258367 |  | 4.15 | 7.512347 |  | 2.075
Chromium |  | Solubility-Limited
|  | Dilution and Attenuation Factor |  |  |  | 1
|  | Method Detection Limit |  |  |  | 348.422 | mg/L
|  | Concentration Threshold |  |  |  | 0.1 | mg/L |  | 0.02611111 | mg/kg-dry
|  | LSP at Scenario Low L/S (L/S = 0.22) |  |  |  | 0.04826008 | mg/L
|  | Max LSP over pH Domain (9.0 ≤ pH ≤ 13.0) |  |  |  | 0.348422 | mg/L
|  | Initial Available Content |  |  |  | 1076.712 | mg/kg-dry |  | 193808.2 | mg/m²
|  | % Available Content Remaining |  |  |  | 98.24266 | %
| Assessment Time | Start Date | # Days per Interval | Infiltration Amount | Infiltration Volume per Interval | Cumulative L/S | Interval Concentration | Interval Release | Remaining Available Content | Interval Assessment Ratio | Cumulative Release | Adjusted Cumulative Release
| (y) | (-) | (-) | (cm) | (m³) | (L/kg-dry) | (mg/L) | (mg/kg-dry) | (mg/kg-dry) | (-) | (mg/kg-dry) | (mg/m²)
| 1 | 1991-01-01 | 365 | 58.48556 | 0.5848556 | 3.249198 | 0.348422 | 1.132092 | 1075.58 | 3.48422 | 1.132092 | 203.7765
| 2.00274 | 1992-01-01 | 366 | 34.08199 | 0.3408199 | 5.142642 | 0.348422 | 0.6597176 | 1074.92 | 3.48422 | 1.791809 | 322.5257
| 3.00274 | 1993-01-01 | 365 | 41.84317 | 0.4184317 | 7.467262 | 0.348422 | 0.809949 | 1074.11 | 3.48422 | 2.601758 | 468.3165
| 4.00274 | 1994-01-01 | 365 | 38.29984 | 0.3829984 | 9.595031 | 0.348422 | 0.7413615 | 1073.369 | 3.48422 | 3.34312 | 601.7616
| 5.00274 | 1995-01-01 | 365 | 39.31928 | 0.3931928 | 11.77944 | 0.348422 | 0.7610945 | 1072.608 | 3.48422 | 4.104214 | 738.7586
| 6.005479 | 1996-01-01 | 366 | 39.29303 | 0.3929303 | 13.96238 | 0.348422 | 0.7605865 | 1071.847 | 3.48422 | 4.864801 | 875.6642
| 7.005479 | 1997-01-01 | 365 | 56.53492 | 0.5653492 | 17.10321 | 0.348422 | 1.094334 | 1070.753 | 3.48422 | 5.959135 | 1072.644
| 8.005479 | 1998-01-01 | 365 | 36.81159 | 0.3681159 | 19.1483 | 0.348422 | 0.7125538 | 1070.04 | 3.48422 | 6.671689 | 1200.904
| 9.005479 | 1999-01-01 | 365 | 35.01248 | 0.3501248 | 21.09344 | 0.348422 | 0.6777288 | 1069.363 | 3.48422 | 7.349417 | 1322.895
| 10.00822 | 2000-01-01 | 366 | 32.78486 | 0.3278486 | 22.91482 | 0.348422 | 0.6346093 | 1068.728 | 3.48422 | 7.984027 | 1437.125
| 11.00822 | 2001-01-01 | 365 | 33.90498 | 0.3390498 | 24.79843 | 0.348422 | 0.6562913 | 1068.072 | 3.48422 | 8.640318 | 1555.257
| 12.00822 | 2002-01-01 | 365 | 9.263148 | 0.09263148 | 25.31305 | 0.348422 | 0.1793047 | 1067.892 | 3.48422 | 8.819623 | 1587.532
| 13.00822 | 2003-01-01 | 365 | 35.4128 | 0.354128 | 27.28043 | 0.348422 | 0.6854777 | 1067.207 | 3.48422 | 9.5051 | 1710.918
| 14.01096 | 2004-01-01 | 366 | 34.40915 | 0.3440915 | 29.19204 | 0.348422 | 0.6660503 | 1066.541 | 3.48422 | 10.17115 | 1830.807
| 15.01096 | 2005-01-01 | 365 | 30.835 | 0.30835 | 30.9051 | 0.348422 | 0.5968662 | 1065.944 | 3.48422 | 10.76802 | 1938.243
| 16.01096 | 2006-01-01 | 365 | 36.06932 | 0.3606932 | 32.90895 | 0.348422 | 0.6981858 | 1065.246 | 3.48422 | 11.4662 | 2063.917
| 17.01096 | 2007-01-01 | 365 | 29.10129 | 0.2910129 | 34.52569 | 0.348422 | 0.5633072 | 1064.683 | 3.48422 | 12.02951 | 2165.312
| 18.0137 | 2008-01-01 | 366 | 24.24599 | 0.2424599 | 35.87269 | 0.348422 | 0.4693242 | 1064.213 | 3.48422 | 12.49883 | 2249.79
| 19.0137 | 2009-01-01 | 365 | 37.44453 | 0.3744453 | 37.95294 | 0.348422 | 0.7248055 | 1063.488 | 3.48422 | 13.22364 | 2380.255
| 20.0137 | 2010-01-01 | 365 | 33.19467 | 0.3319467 | 39.79709 | 0.348422 | 0.6425418 | 1062.846 | 3.48422 | 13.86618 | 2495.913
| 21.0137 | 2011-01-01 | 365 | 27.21064 | 0.2721064 | 41.30879 | 0.348422 | 0.5267103 | 1062.319 | 3.48422 | 14.39289 | 2590.721
| 22.01644 | 2012-01-01 | 366 | 11.7027 | 0.117027 | 41.95894 | 0.348422 | 0.2265265 | 1062.093 | 3.48422 | 14.61942 | 2631.495
| 23.01644 | 2013-01-01 | 365 | 28.96882 | 0.2896882 | 43.56832 | 0.348422 | 0.560743 | 1061.532 | 3.48422 | 15.18016 | 2732.429
| 24.01644 | 2014-01-01 | 365 | 26.49632 | 0.2649632 | 45.04034 | 0.348422 | 0.5128834 | 1061.019 | 3.48422 | 15.69304 | 2824.748
| 25.01644 | 2015-01-01 | 365 | 36.09197 | 0.3609197 | 47.04545 | 0.348422 | 0.6986242 | 1060.32 | 3.48422 | 16.39167 | 2950.5
| 26.01918 | 2016-01-01 | 366 | 33.44056 | 0.3344056 | 48.90326 | 0.348422 | 0.6473014 | 1059.673 | 3.48422 | 17.03897 | 3067.015
| 27.01918 | 2017-01-01 | 365 | 36.27896 | 0.3627896 | 50.91875 | 0.348422 | 0.7022437 | 1058.971 | 3.48422 | 17.74121 | 3193.419
| 28.01918 | 2018-01-01 | 365 | 18.30553 | 0.1830553 | 51.93573 | 0.348422 | 0.3543361 | 1058.617 | 3.48422 | 18.09555 | 3257.199
| 29.01918 | 2019-01-01 | 365 | 28.50125 | 0.2850125 | 53.51913 | 0.348422 | 0.5516924 | 1058.065 | 3.48422 | 18.64724 | 3356.504
| 30 | 2020-01-01 | 366 | 14.16583 | 0.1416583 | 54.30612 | 0.348422 | 0.2742049 | 1057.791 | 3.48422 | 18.92145 | 3405.861
|  | Mean Values |  |  | 0.3258367 |  | 0.348422 | 0.6307149 |  | 3.48422
Cobalt |  | Solubility-Limited
|  | Dilution and Attenuation Factor |  |  |  | 1
|  | Method Detection Limit |  |  |  | 17.46961 | mg/L
|  | Concentration Threshold |  |  |  | 0.006 | mg/L |  | 0.001566667 | mg/kg-dry
|  | LSP at Scenario Low L/S (L/S = 0.22) |  |  |  | 0.002832813 | mg/L
|  | Max LSP over pH Domain (9.0 ≤ pH ≤ 13.0) |  |  |  | 0.00655122 | mg/L
|  | Initial Available Content |  |  |  | 2.733443 | mg/kg-dry |  | 492.0198 | mg/m²
|  | % Available Content Remaining |  |  |  | 86.9845 | %
| Assessment Time | Start Date | # Days per Interval | Infiltration Amount | Infiltration Volume per Interval | Cumulative L/S | Interval Concentration | Interval Release | Remaining Available Content | Interval Assessment Ratio | Cumulative Release | Adjusted Cumulative Release
| (y) | (-) | (-) | (cm) | (m³) | (L/kg-dry) | (mg/L) | (mg/kg-dry) | (mg/kg-dry) | (-) | (mg/kg-dry) | (mg/m²)
| 1 | 1991-01-01 | 365 | 58.48556 | 0.5848556 | 3.249198 | 0.00655122 | 0.02128621 | 2.712157 | 1.09187 | 0.02128621 | 3.831517
| 2.00274 | 1992-01-01 | 366 | 34.08199 | 0.3408199 | 5.142642 | 0.00655122 | 0.01240437 | 2.699753 | 1.09187 | 0.03369057 | 6.064303
| 3.00274 | 1993-01-01 | 365 | 41.84317 | 0.4184317 | 7.467262 | 0.00655122 | 0.0152291 | 2.684523 | 1.09187 | 0.04891968 | 8.805542
| 4.00274 | 1994-01-01 | 365 | 38.29984 | 0.3829984 | 9.595031 | 0.00655122 | 0.01393948 | 2.670584 | 1.09187 | 0.06285916 | 11.31465
| 5.00274 | 1995-01-01 | 365 | 39.31928 | 0.3931928 | 11.77944 | 0.00655122 | 0.01431051 | 2.656273 | 1.09187 | 0.07716967 | 13.89054
| 6.005479 | 1996-01-01 | 366 | 39.29303 | 0.3929303 | 13.96238 | 0.00655122 | 0.01430096 | 2.641972 | 1.09187 | 0.09147063 | 16.46471
| 7.005479 | 1997-01-01 | 365 | 56.53492 | 0.5653492 | 17.10321 | 0.00655122 | 0.02057626 | 2.621396 | 1.09187 | 0.1120469 | 20.16844
| 8.005479 | 1998-01-01 | 365 | 36.81159 | 0.3681159 | 19.1483 | 0.00655122 | 0.01339782 | 2.607998 | 1.09187 | 0.1254447 | 22.58005
| 9.005479 | 1999-01-01 | 365 | 35.01248 | 0.3501248 | 21.09344 | 0.00655122 | 0.01274302 | 2.595255 | 1.09187 | 0.1381877 | 24.87379
| 10.00822 | 2000-01-01 | 366 | 32.78486 | 0.3278486 | 22.91482 | 0.00655122 | 0.01193227 | 2.583323 | 1.09187 | 0.15012 | 27.0216
| 11.00822 | 2001-01-01 | 365 | 33.90498 | 0.3390498 | 24.79843 | 0.00655122 | 0.01233994 | 2.570983 | 1.09187 | 0.1624599 | 29.24279
| 12.00822 | 2002-01-01 | 365 | 9.263148 | 0.09263148 | 25.31305 | 0.00655122 | 0.003371384 | 2.567612 | 1.09187 | 0.1658313 | 29.84964
| 13.00822 | 2003-01-01 | 365 | 35.4128 | 0.354128 | 27.28043 | 0.00655122 | 0.01288872 | 2.554723 | 1.09187 | 0.1787201 | 32.16961
| 14.01096 | 2004-01-01 | 366 | 34.40915 | 0.3440915 | 29.19204 | 0.00655122 | 0.01252344 | 2.5422 | 1.09187 | 0.1912435 | 34.42383
| 15.01096 | 2005-01-01 | 365 | 30.835 | 0.30835 | 30.9051 | 0.00655122 | 0.0112226 | 2.530977 | 1.09187 | 0.2024661 | 36.4439
| 16.01096 | 2006-01-01 | 365 | 36.06932 | 0.3606932 | 32.90895 | 0.00655122 | 0.01312767 | 2.517849 | 1.09187 | 0.2155938 | 38.80688
| 17.01096 | 2007-01-01 | 365 | 29.10129 | 0.2910129 | 34.52569 | 0.00655122 | 0.01059161 | 2.507258 | 1.09187 | 0.2261854 | 40.71337
| 18.0137 | 2008-01-01 | 366 | 24.24599 | 0.2424599 | 35.87269 | 0.00655122 | 0.008824488 | 2.498433 | 1.09187 | 0.2350099 | 42.30178
| 19.0137 | 2009-01-01 | 365 | 37.44453 | 0.3744453 | 37.95294 | 0.00655122 | 0.01362819 | 2.484805 | 1.09187 | 0.2486381 | 44.75485
| 20.0137 | 2010-01-01 | 365 | 33.19467 | 0.3319467 | 39.79709 | 0.00655122 | 0.01208142 | 2.472724 | 1.09187 | 0.2607195 | 46.9295
| 21.0137 | 2011-01-01 | 365 | 27.21064 | 0.2721064 | 41.30879 | 0.00655122 | 0.009903493 | 2.46282 | 1.09187 | 0.270623 | 48.71213
| 22.01644 | 2012-01-01 | 366 | 11.7027 | 0.117027 | 41.95894 | 0.00655122 | 0.004259275 | 2.458561 | 1.09187 | 0.2748822 | 49.4788
| 23.01644 | 2013-01-01 | 365 | 28.96882 | 0.2896882 | 43.56832 | 0.00655122 | 0.01054339 | 2.448017 | 1.09187 | 0.2854256 | 51.37661
| 24.01644 | 2014-01-01 | 365 | 26.49632 | 0.2649632 | 45.04034 | 0.00655122 | 0.009643512 | 2.438374 | 1.09187 | 0.2950691 | 53.11245
| 25.01644 | 2015-01-01 | 365 | 36.09197 | 0.3609197 | 47.04545 | 0.00655122 | 0.01313591 | 2.425238 | 1.09187 | 0.3082051 | 55.47691
| 26.01918 | 2016-01-01 | 366 | 33.44056 | 0.3344056 | 48.90326 | 0.00655122 | 0.01217091 | 2.413067 | 1.09187 | 0.320376 | 57.66767
| 27.01918 | 2017-01-01 | 365 | 36.27896 | 0.3627896 | 50.91875 | 0.00655122 | 0.01320397 | 2.399863 | 1.09187 | 0.3335799 | 60.04439
| 28.01918 | 2018-01-01 | 365 | 18.30553 | 0.1830553 | 51.93573 | 0.00655122 | 0.006662419 | 2.393201 | 1.09187 | 0.3402424 | 61.24362
| 29.01918 | 2019-01-01 | 365 | 28.50125 | 0.2850125 | 53.51913 | 0.00655122 | 0.01037322 | 2.382828 | 1.09187 | 0.3506156 | 63.1108
| 30 | 2020-01-01 | 366 | 14.16583 | 0.1416583 | 54.30612 | 0.00655122 | 0.005155749 | 2.377672 | 1.09187 | 0.3557713 | 64.03884
|  | Mean Values |  |  | 0.3258367 |  | 0.00655122 | 0.01185904 |  | 1.09187
Manganese |  | Solubility-Limited
|  | Dilution and Attenuation Factor |  |  |  | 1
|  | Method Detection Limit |  |  |  | 1889.477 | mg/L
|  | Concentration Threshold |  |  |  | 0.05 | mg/L |  | 0.01305556 | mg/kg-dry
|  | LSP at Scenario Low L/S (L/S = 0.22) |  |  |  | 0.01261789 | mg/L
|  | Max LSP over pH Domain (9.0 ≤ pH ≤ 13.0) |  |  |  | 0.248449 | mg/L
|  | Initial Available Content |  |  |  | 15816.91 | mg/kg-dry |  | 2847044.2 | mg/m²
|  | % Available Content Remaining |  |  |  | 99.9147 | %
| Assessment Time | Start Date | # Days per Interval | Infiltration Amount | Infiltration Volume per Interval | Cumulative L/S | Interval Concentration | Interval Release | Remaining Available Content | Interval Assessment Ratio | Cumulative Release | Adjusted Cumulative Release
| (y) | (-) | (-) | (cm) | (m³) | (L/kg-dry) | (mg/L) | (mg/kg-dry) | (mg/kg-dry) | (-) | (mg/kg-dry) | (mg/m²)
| 1 | 1991-01-01 | 365 | 58.48556 | 0.5848556 | 3.249198 | 0.248449 | 0.8072598 | 15816.11 | 4.968979 | 0.8072598 | 145.3068
| 2.00274 | 1992-01-01 | 366 | 34.08199 | 0.3408199 | 5.142642 | 0.248449 | 0.4704242 | 15815.63 | 4.968979 | 1.277684 | 229.9831
| 3.00274 | 1993-01-01 | 365 | 41.84317 | 0.4184317 | 7.467262 | 0.248449 | 0.5775496 | 15815.06 | 4.968979 | 1.855234 | 333.9421
| 4.00274 | 1994-01-01 | 365 | 38.29984 | 0.3829984 | 9.595031 | 0.248449 | 0.528642 | 15814.53 | 4.968979 | 2.383876 | 429.0976
| 5.00274 | 1995-01-01 | 365 | 39.31928 | 0.3931928 | 11.77944 | 0.248449 | 0.542713 | 15813.99 | 4.968979 | 2.926589 | 526.786
| 6.005479 | 1996-01-01 | 366 | 39.29303 | 0.3929303 | 13.96238 | 0.248449 | 0.5423507 | 15813.44 | 4.968979 | 3.468939 | 624.4091
| 7.005479 | 1997-01-01 | 365 | 56.53492 | 0.5653492 | 17.10321 | 0.248449 | 0.7803358 | 15812.66 | 4.968979 | 4.249275 | 764.8695
| 8.005479 | 1998-01-01 | 365 | 36.81159 | 0.3681159 | 19.1483 | 0.248449 | 0.5081001 | 15812.15 | 4.968979 | 4.757375 | 856.3275
| 9.005479 | 1999-01-01 | 365 | 35.01248 | 0.3501248 | 21.09344 | 0.248449 | 0.4832675 | 15811.67 | 4.968979 | 5.240643 | 943.3157
| 10.00822 | 2000-01-01 | 366 | 32.78486 | 0.3278486 | 22.91482 | 0.248449 | 0.4525203 | 15811.22 | 4.968979 | 5.693163 | 1024.769
| 11.00822 | 2001-01-01 | 365 | 33.90498 | 0.3390498 | 24.79843 | 0.248449 | 0.467981 | 15810.75 | 4.968979 | 6.161144 | 1109.006
| 12.00822 | 2002-01-01 | 365 | 9.263148 | 0.09263148 | 25.31305 | 0.248449 | 0.1278566 | 15810.62 | 4.968979 | 6.289001 | 1132.02
| 13.00822 | 2003-01-01 | 365 | 35.4128 | 0.354128 | 27.28043 | 0.248449 | 0.488793 | 15810.13 | 4.968979 | 6.777794 | 1220.003
| 14.01096 | 2004-01-01 | 366 | 34.40915 | 0.3440915 | 29.19204 | 0.248449 | 0.4749399 | 15809.66 | 4.968979 | 7.252734 | 1305.492
| 15.01096 | 2005-01-01 | 365 | 30.835 | 0.30835 | 30.9051 | 0.248449 | 0.4256069 | 15809.23 | 4.968979 | 7.67834 | 1382.101
| 16.01096 | 2006-01-01 | 365 | 36.06932 | 0.3606932 | 32.90895 | 0.248449 | 0.4978548 | 15808.74 | 4.968979 | 8.176195 | 1471.715
| 17.01096 | 2007-01-01 | 365 | 29.10129 | 0.2910129 | 34.52569 | 0.248449 | 0.401677 | 15808.33 | 4.968979 | 8.577872 | 1544.017
| 18.0137 | 2008-01-01 | 366 | 24.24599 | 0.2424599 | 35.87269 | 0.248449 | 0.3346606 | 15808 | 4.968979 | 8.912533 | 1604.256
| 19.0137 | 2009-01-01 | 365 | 37.44453 | 0.3744453 | 37.95294 | 0.248449 | 0.5168364 | 15807.48 | 4.968979 | 9.429369 | 1697.286
| 20.0137 | 2010-01-01 | 365 | 33.19467 | 0.3319467 | 39.79709 | 0.248449 | 0.4581767 | 15807.02 | 4.968979 | 9.887546 | 1779.758
| 21.0137 | 2011-01-01 | 365 | 27.21064 | 0.2721064 | 41.30879 | 0.248449 | 0.3755809 | 15806.65 | 4.968979 | 10.26313 | 1847.363
| 22.01644 | 2012-01-01 | 366 | 11.7027 | 0.117027 | 41.95894 | 0.248449 | 0.1615291 | 15806.49 | 4.968979 | 10.42466 | 1876.438
| 23.01644 | 2013-01-01 | 365 | 28.96882 | 0.2896882 | 43.56832 | 0.248449 | 0.3998485 | 15806.09 | 4.968979 | 10.8245 | 1948.411
| 24.01644 | 2014-01-01 | 365 | 26.49632 | 0.2649632 | 45.04034 | 0.248449 | 0.3657213 | 15805.72 | 4.968979 | 11.19023 | 2014.241
| 25.01644 | 2015-01-01 | 365 | 36.09197 | 0.3609197 | 47.04545 | 0.248449 | 0.4981674 | 15805.22 | 4.968979 | 11.68839 | 2103.911
| 26.01918 | 2016-01-01 | 366 | 33.44056 | 0.3344056 | 48.90326 | 0.248449 | 0.4615707 | 15804.76 | 4.968979 | 12.14996 | 2186.993
| 27.01918 | 2017-01-01 | 365 | 36.27896 | 0.3627896 | 50.91875 | 0.248449 | 0.5007483 | 15804.26 | 4.968979 | 12.65071 | 2277.128
| 28.01918 | 2018-01-01 | 365 | 18.30553 | 0.1830553 | 51.93573 | 0.248449 | 0.2526661 | 15804.01 | 4.968979 | 12.90338 | 2322.608
| 29.01918 | 2019-01-01 | 365 | 28.50125 | 0.2850125 | 53.51913 | 0.248449 | 0.3933948 | 15803.62 | 4.968979 | 13.29677 | 2393.419
| 30 | 2020-01-01 | 366 | 14.16583 | 0.1416583 | 54.30612 | 0.248449 | 0.195527 | 15803.42 | 4.968979 | 13.4923 | 2428.614
|  | Mean Values |  |  | 0.3258367 |  | 0.248449 | 0.4497433 |  | 4.968979
Molybdenum |  | Solubility-Limited
|  | Dilution and Attenuation Factor |  |  |  | 1
|  | Method Detection Limit |  |  |  | 195.75 | mg/L
|  | Concentration Threshold |  |  |  | 0.1 | mg/L |  | 0.02611111 | mg/kg-dry
|  | LSP at Scenario Low L/S (L/S = 0.22) |  |  |  | 0.008895293 | mg/L
|  | Max LSP over pH Domain (9.0 ≤ pH ≤ 13.0) |  |  |  | 0.19575 | mg/L
|  | Initial Available Content |  |  |  | 4.132 | mg/kg-dry |  | 743.76 | mg/m²
|  | % Available Content Remaining |  |  |  | 0 | %
| Assessment Time | Start Date | # Days per Interval | Infiltration Amount | Infiltration Volume per Interval | Cumulative L/S | Interval Concentration | Interval Release | Remaining Available Content | Interval Assessment Ratio | Cumulative Release | Adjusted Cumulative Release
| (y) | (-) | (-) | (cm) | (m³) | (L/kg-dry) | (mg/L) | (mg/kg-dry) | (mg/kg-dry) | (-) | (mg/kg-dry) | (mg/m²)
| 1 | 1991-01-01 | 365 | 58.48556 | 0.5848556 | 3.249198 | 0.19575 | 0.6360304 | 3.49597 | 1.9575 | 0.6360304 | 114.485475
| 2.00274 | 1992-01-01 | 366 | 34.08199 | 0.3408199 | 5.142642 | 0.19575 | 0.3706417 | 3.125328 | 1.9575 | 1.006672 | 181.201
| 3.00274 | 1993-01-01 | 365 | 41.84317 | 0.4184317 | 7.467262 | 0.19575 | 0.4550445 | 2.670283 | 1.9575 | 1.461717 | 263.109
| 4.00274 | 1994-01-01 | 365 | 38.29984 | 0.3829984 | 9.595031 | 0.19575 | 0.4165107 | 2.253773 | 1.9575 | 1.878227 | 338.0809
| 5.00274 | 1995-01-01 | 365 | 39.31928 | 0.3931928 | 11.77944 | 0.19575 | 0.4275971 | 1.826176 | 1.9575 | 2.305824 | 415.0484
| 6.005479 | 1996-01-01 | 366 | 39.29303 | 0.3929303 | 13.96238 | 0.19575 | 0.4273117 | 1.398864 | 1.9575 | 2.733136 | 491.9645
| 7.005479 | 1997-01-01 | 365 | 56.53492 | 0.5653492 | 17.10321 | 0.19575 | 0.6148173 | 0.7840465 | 1.9575 | 3.347953 | 602.6316
| 8.005479 | 1998-01-01 | 365 | 36.81159 | 0.3681159 | 19.1483 | 0.19575 | 0.4003261 | 0.3837205 | 1.9575 | 3.74828 | 674.6903
| 9.005479 | 1999-01-01 | 365 | 35.01248 | 0.3501248 | 21.09344 | 0.19575 | 0.3807607 | 0.002959755 | 1.9575 | 4.12904 | 743.2272
| 10.00822 | 2000-01-01 | 366 | 32.78486 | 0.3278486 | 22.91482 | 0.19575 | 0.002959755 | 1e-09 | 1.9575 | 4.132 | 743.76
| 11.00822 | 2001-01-01 | 365 | 33.90498 | 0.3390498 | 24.79843 | 1e-09 | 1e-09 | 1e-09 | 0 | 4.132 | 743.76
| 12.00822 | 2002-01-01 | 365 | 9.263148 | 0.09263148 | 25.31305 | 1e-09 | 1e-09 | 1e-09 | 0 | 4.132 | 743.76
| 13.00822 | 2003-01-01 | 365 | 35.4128 | 0.354128 | 27.28043 | 1e-09 | 1e-09 | 1e-09 | 0 | 4.132 | 743.76
| 14.01096 | 2004-01-01 | 366 | 34.40915 | 0.3440915 | 29.19204 | 1e-09 | 1e-09 | 1e-09 | 0 | 4.132 | 743.76
| 15.01096 | 2005-01-01 | 365 | 30.835 | 0.30835 | 30.9051 | 1e-09 | 1e-09 | 1e-09 | 0 | 4.132 | 743.76
| 16.01096 | 2006-01-01 | 365 | 36.06932 | 0.3606932 | 32.90895 | 1e-09 | 1e-09 | 1e-09 | 0 | 4.132 | 743.76
| 17.01096 | 2007-01-01 | 365 | 29.10129 | 0.2910129 | 34.52569 | 1e-09 | 1e-09 | 1e-09 | 0 | 4.132 | 743.76
| 18.0137 | 2008-01-01 | 366 | 24.24599 | 0.2424599 | 35.87269 | 1e-09 | 1e-09 | 1e-09 | 0 | 4.132 | 743.76
| 19.0137 | 2009-01-01 | 365 | 37.44453 | 0.3744453 | 37.95294 | 1e-09 | 1e-09 | 1e-09 | 0 | 4.132 | 743.76
| 20.0137 | 2010-01-01 | 365 | 33.19467 | 0.3319467 | 39.79709 | 1e-09 | 1e-09 | 1e-09 | 0 | 4.132 | 743.76
| 21.0137 | 2011-01-01 | 365 | 27.21064 | 0.2721064 | 41.30879 | 1e-09 | 1e-09 | 1e-09 | 0 | 4.132 | 743.76
| 22.01644 | 2012-01-01 | 366 | 11.7027 | 0.117027 | 41.95894 | 1e-09 | 1e-09 | 1e-09 | 0 | 4.132 | 743.76
| 23.01644 | 2013-01-01 | 365 | 28.96882 | 0.2896882 | 43.56832 | 1e-09 | 1e-09 | 1e-09 | 0 | 4.132 | 743.76
| 24.01644 | 2014-01-01 | 365 | 26.49632 | 0.2649632 | 45.04034 | 1e-09 | 1e-09 | 1e-09 | 0 | 4.132 | 743.76
| 25.01644 | 2015-01-01 | 365 | 36.09197 | 0.3609197 | 47.04545 | 1e-09 | 1e-09 | 1e-09 | 0 | 4.132 | 743.76
| 26.01918 | 2016-01-01 | 366 | 33.44056 | 0.3344056 | 48.90326 | 1e-09 | 1e-09 | 1e-09 | 0 | 4.132 | 743.76
| 27.01918 | 2017-01-01 | 365 | 36.27896 | 0.3627896 | 50.91875 | 1e-09 | 1e-09 | 1e-09 | 0 | 4.132 | 743.76
| 28.01918 | 2018-01-01 | 365 | 18.30553 | 0.1830553 | 51.93573 | 1e-09 | 1e-09 | 1e-09 | 0 | 4.132 | 743.76
| 29.01918 | 2019-01-01 | 365 | 28.50125 | 0.2850125 | 53.51913 | 1e-09 | 1e-09 | 1e-09 | 0 | 4.132 | 743.76
| 30 | 2020-01-01 | 366 | 14.16583 | 0.1416583 | 54.30612 | 1e-09 | 1e-09 | 1e-09 | 0 | 4.132 | 743.76
|  | Mean Values |  |  | 0.3258367 |  | 0.06525 | 0.4132 |  | 1.9575
Selenium |  | Solubility-Limited
|  | Dilution and Attenuation Factor |  |  |  | 1
|  | Method Detection Limit |  |  |  | 4.047137 | mg/L
|  | Concentration Threshold |  |  |  | 0.05 | mg/L |  | 0.01305556 | mg/kg-dry
|  | LSP at Scenario Low L/S (L/S = 0.22) |  |  |  | 0.001661984 | mg/L
|  | Max LSP over pH Domain (9.0 ≤ pH ≤ 13.0) |  |  |  | 0.001991993 | mg/L
|  | Initial Available Content |  |  |  | 52.57914 | mg/kg-dry |  | 9464.245 | mg/m²
|  | % Available Content Remaining |  |  |  | 99.79426 | %
| Assessment Time | Start Date | # Days per Interval | Infiltration Amount | Infiltration Volume per Interval | Cumulative L/S | Interval Concentration | Interval Release | Remaining Available Content | Interval Assessment Ratio | Cumulative Release | Adjusted Cumulative Release
| (y) | (-) | (-) | (cm) | (m³) | (L/kg-dry) | (mg/L) | (mg/kg-dry) | (mg/kg-dry) | (-) | (mg/kg-dry) | (mg/m²)
| 1 | 1991-01-01 | 365 | 58.48556 | 0.5848556 | 3.249198 | 0.001991993 | 0.006472378 | 52.57267 | 0.03983985 | 0.006472378 | 1.165028
| 2.00274 | 1992-01-01 | 366 | 34.08199 | 0.3408199 | 5.142642 | 0.001991993 | 0.003771727 | 52.56889 | 0.03983985 | 0.0102441 | 1.843939
| 3.00274 | 1993-01-01 | 365 | 41.84317 | 0.4184317 | 7.467262 | 0.001991993 | 0.004630627 | 52.56426 | 0.03983985 | 0.01487473 | 2.677452
| 4.00274 | 1994-01-01 | 365 | 38.29984 | 0.3829984 | 9.595031 | 0.001991993 | 0.0042385 | 52.56003 | 0.03983985 | 0.01911323 | 3.440382
| 5.00274 | 1995-01-01 | 365 | 39.31928 | 0.3931928 | 11.77944 | 0.001991993 | 0.004351317 | 52.55567 | 0.03983985 | 0.02346455 | 4.223619
| 6.005479 | 1996-01-01 | 366 | 39.29303 | 0.3929303 | 13.96238 | 0.001991993 | 0.004348413 | 52.55133 | 0.03983985 | 0.02781296 | 5.006333
| 7.005479 | 1997-01-01 | 365 | 56.53492 | 0.5653492 | 17.10321 | 0.001991993 | 0.006256509 | 52.54507 | 0.03983985 | 0.03406947 | 6.132505
| 8.005479 | 1998-01-01 | 365 | 36.81159 | 0.3681159 | 19.1483 | 0.001991993 | 0.004073801 | 52.541 | 0.03983985 | 0.03814327 | 6.865789
| 9.005479 | 1999-01-01 | 365 | 35.01248 | 0.3501248 | 21.09344 | 0.001991993 | 0.0038747 | 52.53712 | 0.03983985 | 0.04201797 | 7.563235
| 10.00822 | 2000-01-01 | 366 | 32.78486 | 0.3278486 | 22.91482 | 0.001991993 | 0.003628178 | 52.53349 | 0.03983985 | 0.04564615 | 8.216307
| 11.00822 | 2001-01-01 | 365 | 33.90498 | 0.3390498 | 24.79843 | 0.001991993 | 0.003752138 | 52.52974 | 0.03983985 | 0.04939829 | 8.891692
| 12.00822 | 2002-01-01 | 365 | 9.263148 | 0.09263148 | 25.31305 | 0.001991993 | 0.001025118 | 52.52872 | 0.03983985 | 0.0504234 | 9.076213
| 13.00822 | 2003-01-01 | 365 | 35.4128 | 0.354128 | 27.28043 | 0.001991993 | 0.003919002 | 52.5248 | 0.03983985 | 0.05434241 | 9.781633
| 14.01096 | 2004-01-01 | 366 | 34.40915 | 0.3440915 | 29.19204 | 0.001991993 | 0.003807932 | 52.52099 | 0.03983985 | 0.05815034 | 10.46706
| 15.01096 | 2005-01-01 | 365 | 30.835 | 0.30835 | 30.9051 | 0.001991993 | 0.003412394 | 52.51758 | 0.03983985 | 0.06156273 | 11.08129
| 16.01096 | 2006-01-01 | 365 | 36.06932 | 0.3606932 | 32.90895 | 0.001991993 | 0.003991657 | 52.51358 | 0.03983985 | 0.06555439 | 11.79979
| 17.01096 | 2007-01-01 | 365 | 29.10129 | 0.2910129 | 34.52569 | 0.001991993 | 0.003220531 | 52.51036 | 0.03983985 | 0.06877492 | 12.37949
| 18.0137 | 2008-01-01 | 366 | 24.24599 | 0.2424599 | 35.87269 | 0.001991993 | 0.002683213 | 52.50768 | 0.03983985 | 0.07145813 | 12.86246
| 19.0137 | 2009-01-01 | 365 | 37.44453 | 0.3744453 | 37.95294 | 0.001991993 | 0.004143846 | 52.50354 | 0.03983985 | 0.07560198 | 13.60836
| 20.0137 | 2010-01-01 | 365 | 33.19467 | 0.3319467 | 39.79709 | 0.001991993 | 0.00367353 | 52.49986 | 0.03983985 | 0.07927551 | 14.26959
| 21.0137 | 2011-01-01 | 365 | 27.21064 | 0.2721064 | 41.30879 | 0.001991993 | 0.0030113 | 52.49685 | 0.03983985 | 0.08228681 | 14.81163
| 22.01644 | 2012-01-01 | 366 | 11.7027 | 0.117027 | 41.95894 | 0.001991993 | 0.001295094 | 52.49556 | 0.03983985 | 0.0835819 | 15.04474
| 23.01644 | 2013-01-01 | 365 | 28.96882 | 0.2896882 | 43.56832 | 0.001991993 | 0.003205871 | 52.49235 | 0.03983985 | 0.08678777 | 15.6218
| 24.01644 | 2014-01-01 | 365 | 26.49632 | 0.2649632 | 45.04034 | 0.001991993 | 0.002932249 | 52.48942 | 0.03983985 | 0.08972002 | 16.1496
| 25.01644 | 2015-01-01 | 365 | 36.09197 | 0.3609197 | 47.04545 | 0.001991993 | 0.003994163 | 52.48542 | 0.03983985 | 0.09371418 | 16.86855
| 26.01918 | 2016-01-01 | 366 | 33.44056 | 0.3344056 | 48.90326 | 0.001991993 | 0.003700741 | 52.48172 | 0.03983985 | 0.09741493 | 17.53469
| 27.01918 | 2017-01-01 | 365 | 36.27896 | 0.3627896 | 50.91875 | 0.001991993 | 0.004014857 | 52.47771 | 0.03983985 | 0.1014298 | 18.25736
| 28.01918 | 2018-01-01 | 365 | 18.30553 | 0.1830553 | 51.93573 | 0.001991993 | 0.002025805 | 52.47568 | 0.03983985 | 0.1034556 | 18.62201
| 29.01918 | 2019-01-01 | 365 | 28.50125 | 0.2850125 | 53.51913 | 0.001991993 | 0.003154127 | 52.47253 | 0.03983985 | 0.1066097 | 19.18975
| 30 | 2020-01-01 | 366 | 14.16583 | 0.1416583 | 54.30612 | 0.001991993 | 0.00156768 | 52.47096 | 0.03983985 | 0.1081774 | 19.47193
|  | Mean Values |  |  | 0.3258367 |  | 0.001991993 | 0.003605913 |  | 0.03983985
Strontium |  | Solubility-Limited
|  | Dilution and Attenuation Factor |  |  |  | 1
|  | Method Detection Limit |  |  |  | 11300 | mg/L
|  | Concentration Threshold |  |  |  | 12 | mg/L |  | 3.133333 | mg/kg-dry
|  | LSP at Scenario Low L/S (L/S = 0.22) |  |  |  | 3.56 | mg/L
|  | Max LSP over pH Domain (9.0 ≤ pH ≤ 13.0) |  |  |  | 6.47 | mg/L
|  | Initial Available Content |  |  |  | 262 | mg/kg-dry |  | 47160 | mg/m²
|  | % Available Content Remaining |  |  |  | 0 | %
| Assessment Time | Start Date | # Days per Interval | Infiltration Amount | Infiltration Volume per Interval | Cumulative L/S | Interval Concentration | Interval Release | Remaining Available Content | Interval Assessment Ratio | Cumulative Release | Adjusted Cumulative Release
| (y) | (-) | (-) | (cm) | (m³) | (L/kg-dry) | (mg/L) | (mg/kg-dry) | (mg/kg-dry) | (-) | (mg/kg-dry) | (mg/m²)
| 1 | 1991-01-01 | 365 | 58.48556 | 0.5848556 | 3.249198 | 6.47 | 21.02231 | 240.9777 | 0.5391667 | 21.02231 | 3784.015
| 2.00274 | 1992-01-01 | 366 | 34.08199 | 0.3408199 | 5.142642 | 6.47 | 12.25058 | 228.7271 | 0.5391667 | 33.27289 | 5989.12
| 3.00274 | 1993-01-01 | 365 | 41.84317 | 0.4184317 | 7.467262 | 6.47 | 15.0403 | 213.6868 | 0.5391667 | 48.31319 | 8696.374
| 4.00274 | 1994-01-01 | 365 | 38.29984 | 0.3829984 | 9.595031 | 6.47 | 13.76666 | 199.9201 | 0.5391667 | 62.07985 | 11174.37
| 5.00274 | 1995-01-01 | 365 | 39.31928 | 0.3931928 | 11.77944 | 6.47 | 14.1331 | 185.7871 | 0.5391667 | 76.21295 | 13718.33
| 6.005479 | 1996-01-01 | 366 | 39.29303 | 0.3929303 | 13.96238 | 6.47 | 14.12366 | 171.6634 | 0.5391667 | 90.33661 | 16260.59
| 7.005479 | 1997-01-01 | 365 | 56.53492 | 0.5653492 | 17.10321 | 6.47 | 20.32116 | 151.3422 | 0.5391667 | 110.6578 | 19918.4
| 8.005479 | 1998-01-01 | 365 | 36.81159 | 0.3681159 | 19.1483 | 6.47 | 13.23172 | 138.1105 | 0.5391667 | 123.8895 | 22300.11
| 9.005479 | 1999-01-01 | 365 | 35.01248 | 0.3501248 | 21.09344 | 6.47 | 12.58504 | 125.5255 | 0.5391667 | 136.4745 | 24565.42
| 10.00822 | 2000-01-01 | 366 | 32.78486 | 0.3278486 | 22.91482 | 6.47 | 11.78434 | 113.7411 | 0.5391667 | 148.2589 | 26686.6
| 11.00822 | 2001-01-01 | 365 | 33.90498 | 0.3390498 | 24.79843 | 6.47 | 12.18696 | 101.5542 | 0.5391667 | 160.4458 | 28880.25
| 12.00822 | 2002-01-01 | 365 | 9.263148 | 0.09263148 | 25.31305 | 6.47 | 3.329587 | 98.22458 | 0.5391667 | 163.7754 | 29479.58
| 13.00822 | 2003-01-01 | 365 | 35.4128 | 0.354128 | 27.28043 | 6.47 | 12.72893 | 85.49565 | 0.5391667 | 176.5044 | 31770.78
| 14.01096 | 2004-01-01 | 366 | 34.40915 | 0.3440915 | 29.19204 | 6.47 | 12.36818 | 73.12747 | 0.5391667 | 188.8725 | 33997.06
| 15.01096 | 2005-01-01 | 365 | 30.835 | 0.30835 | 30.9051 | 6.47 | 11.08347 | 62.044 | 0.5391667 | 199.956 | 35992.08
| 16.01096 | 2006-01-01 | 365 | 36.06932 | 0.3606932 | 32.90895 | 6.47 | 12.96492 | 49.07908 | 0.5391667 | 212.9209 | 38325.76
| 17.01096 | 2007-01-01 | 365 | 29.10129 | 0.2910129 | 34.52569 | 6.47 | 10.4603 | 38.61879 | 0.5391667 | 223.3812 | 40208.62
| 18.0137 | 2008-01-01 | 366 | 24.24599 | 0.2424599 | 35.87269 | 6.47 | 8.715085 | 29.9037 | 0.5391667 | 232.0963 | 41777.33
| 19.0137 | 2009-01-01 | 365 | 37.44453 | 0.3744453 | 37.95294 | 6.47 | 13.45923 | 16.44447 | 0.5391667 | 245.5555 | 44199.99
| 20.0137 | 2010-01-01 | 365 | 33.19467 | 0.3319467 | 39.79709 | 6.47 | 11.93164 | 4.512834 | 0.5391667 | 257.4872 | 46347.69
| 21.0137 | 2011-01-01 | 365 | 27.21064 | 0.2721064 | 41.30879 | 6.47 | 4.512834 | 1e-09 | 0.5391667 | 262 | 47160
| 22.01644 | 2012-01-01 | 366 | 11.7027 | 0.117027 | 41.95894 | 1e-09 | 1e-09 | 1e-09 | 0 | 262 | 47160
| 23.01644 | 2013-01-01 | 365 | 28.96882 | 0.2896882 | 43.56832 | 1e-09 | 1e-09 | 1e-09 | 0 | 262 | 47160
| 24.01644 | 2014-01-01 | 365 | 26.49632 | 0.2649632 | 45.04034 | 1e-09 | 1e-09 | 1e-09 | 0 | 262 | 47160
| 25.01644 | 2015-01-01 | 365 | 36.09197 | 0.3609197 | 47.04545 | 1e-09 | 1e-09 | 1e-09 | 0 | 262 | 47160
| 26.01918 | 2016-01-01 | 366 | 33.44056 | 0.3344056 | 48.90326 | 1e-09 | 1e-09 | 1e-09 | 0 | 262 | 47160
| 27.01918 | 2017-01-01 | 365 | 36.27896 | 0.3627896 | 50.91875 | 1e-09 | 1e-09 | 1e-09 | 0 | 262 | 47160
| 28.01918 | 2018-01-01 | 365 | 18.30553 | 0.1830553 | 51.93573 | 1e-09 | 1e-09 | 1e-09 | 0 | 262 | 47160
| 29.01918 | 2019-01-01 | 365 | 28.50125 | 0.2850125 | 53.51913 | 1e-09 | 1e-09 | 1e-09 | 0 | 262 | 47160
| 30 | 2020-01-01 | 366 | 14.16583 | 0.1416583 | 54.30612 | 1e-09 | 1e-09 | 1e-09 | 0 | 262 | 47160
|  | Mean Values |  |  | 0.3258367 |  | 4.529 | 8.733333 |  | 0.5391667
Thallium |  | Solubility-Limited
|  | Dilution and Attenuation Factor |  |  |  | 1
|  | Method Detection Limit |  |  |  | 1.9e-05 | mg/L
|  | Concentration Threshold |  |  |  | 0.002 | mg/L |  | 0.0005222222 | mg/kg-dry
|  | LSP at Scenario Low L/S (L/S = 0.22) |  |  |  | 1.9e-05 | mg/L
|  | Max LSP over pH Domain (9.0 ≤ pH ≤ 13.0) |  |  |  | 0.002562225 | mg/L
|  | Initial Available Content |  |  |  | 6.806431 | mg/kg-dry |  | 1225.158 | mg/m²
|  | % Available Content Remaining |  |  |  | 97.95569 | %
| Assessment Time | Start Date | # Days per Interval | Infiltration Amount | Infiltration Volume per Interval | Cumulative L/S | Interval Concentration | Interval Release | Remaining Available Content | Interval Assessment Ratio | Cumulative Release | Adjusted Cumulative Release
| (y) | (-) | (-) | (cm) | (m³) | (L/kg-dry) | (mg/L) | (mg/kg-dry) | (mg/kg-dry) | (-) | (mg/kg-dry) | (mg/m²)
| 1 | 1991-01-01 | 365 | 58.48556 | 0.5848556 | 3.249198 | 0.002562225 | 0.008325176 | 6.798105 | 1.281113 | 0.008325176 | 1.498532
| 2.00274 | 1992-01-01 | 366 | 34.08199 | 0.3408199 | 5.142642 | 0.002562225 | 0.00485143 | 6.793254 | 1.281113 | 0.01317661 | 2.371789
| 3.00274 | 1993-01-01 | 365 | 41.84317 | 0.4184317 | 7.467262 | 0.002562225 | 0.005956202 | 6.787298 | 1.281113 | 0.01913281 | 3.443905
| 4.00274 | 1994-01-01 | 365 | 38.29984 | 0.3829984 | 9.595031 | 0.002562225 | 0.005451823 | 6.781846 | 1.281113 | 0.02458463 | 4.425234
| 5.00274 | 1995-01-01 | 365 | 39.31928 | 0.3931928 | 11.77944 | 0.002562225 | 0.005596936 | 6.776249 | 1.281113 | 0.03018157 | 5.432682
| 6.005479 | 1996-01-01 | 366 | 39.29303 | 0.3929303 | 13.96238 | 0.002562225 | 0.0055932 | 6.770656 | 1.281113 | 0.03577477 | 6.439458
| 7.005479 | 1997-01-01 | 365 | 56.53492 | 0.5653492 | 17.10321 | 0.002562225 | 0.008047512 | 6.762608 | 1.281113 | 0.04382228 | 7.88801
| 8.005479 | 1998-01-01 | 365 | 36.81159 | 0.3681159 | 19.1483 | 0.002562225 | 0.005239977 | 6.757368 | 1.281113 | 0.04906225 | 8.831206
| 9.005479 | 1999-01-01 | 365 | 35.01248 | 0.3501248 | 21.09344 | 0.002562225 | 0.004983881 | 6.752385 | 1.281113 | 0.05404614 | 9.728304
| 10.00822 | 2000-01-01 | 366 | 32.78486 | 0.3278486 | 22.91482 | 0.002562225 | 0.004666789 | 6.747718 | 1.281113 | 0.05871292 | 10.56833
| 11.00822 | 2001-01-01 | 365 | 33.90498 | 0.3390498 | 24.79843 | 0.002562225 | 0.004826234 | 6.742891 | 1.281113 | 0.06353916 | 11.43705
| 12.00822 | 2002-01-01 | 365 | 9.263148 | 0.09263148 | 25.31305 | 0.002562225 | 0.001318571 | 6.741573 | 1.281113 | 0.06485773 | 11.67439
| 13.00822 | 2003-01-01 | 365 | 35.4128 | 0.354128 | 27.28043 | 0.002562225 | 0.005040865 | 6.736532 | 1.281113 | 0.06989859 | 12.58175
| 14.01096 | 2004-01-01 | 366 | 34.40915 | 0.3440915 | 29.19204 | 0.002562225 | 0.004898 | 6.731634 | 1.281113 | 0.07479659 | 13.46339
| 15.01096 | 2005-01-01 | 365 | 30.835 | 0.30835 | 30.9051 | 0.002562225 | 0.004389234 | 6.727245 | 1.281113 | 0.07918583 | 14.25345
| 16.01096 | 2006-01-01 | 365 | 36.06932 | 0.3606932 | 32.90895 | 0.002562225 | 0.005134318 | 6.72211 | 1.281113 | 0.08432015 | 15.17763
| 17.01096 | 2007-01-01 | 365 | 29.10129 | 0.2910129 | 34.52569 | 0.002562225 | 0.004142448 | 6.717968 | 1.281113 | 0.08846259 | 15.92327
| 18.0137 | 2008-01-01 | 366 | 24.24599 | 0.2424599 | 35.87269 | 0.002562225 | 0.003451315 | 6.714517 | 1.281113 | 0.09191391 | 16.5445
| 19.0137 | 2009-01-01 | 365 | 37.44453 | 0.3744453 | 37.95294 | 0.002562225 | 0.005330074 | 6.709187 | 1.281113 | 0.09724398 | 17.50392
| 20.0137 | 2010-01-01 | 365 | 33.19467 | 0.3319467 | 39.79709 | 0.002562225 | 0.004725123 | 6.704462 | 1.281113 | 0.1019691 | 18.35444
| 21.0137 | 2011-01-01 | 365 | 27.21064 | 0.2721064 | 41.30879 | 0.002562225 | 0.003873321 | 6.700588 | 1.281113 | 0.1058424 | 19.05164
| 22.01644 | 2012-01-01 | 366 | 11.7027 | 0.117027 | 41.95894 | 0.002562225 | 0.001665831 | 6.698922 | 1.281113 | 0.1075083 | 19.35149
| 23.01644 | 2013-01-01 | 365 | 28.96882 | 0.2896882 | 43.56832 | 0.002562225 | 0.004123591 | 6.694799 | 1.281113 | 0.1116318 | 20.09373
| 24.01644 | 2014-01-01 | 365 | 26.49632 | 0.2649632 | 45.04034 | 0.002562225 | 0.003771641 | 6.691027 | 1.281113 | 0.1154035 | 20.77263
| 25.01644 | 2015-01-01 | 365 | 36.09197 | 0.3609197 | 47.04545 | 0.002562225 | 0.005137542 | 6.68589 | 1.281113 | 0.120541 | 21.69739
| 26.01918 | 2016-01-01 | 366 | 33.44056 | 0.3344056 | 48.90326 | 0.002562225 | 0.004760124 | 6.681129 | 1.281113 | 0.1253012 | 22.55421
| 27.01918 | 2017-01-01 | 365 | 36.27896 | 0.3627896 | 50.91875 | 0.002562225 | 0.005164159 | 6.675965 | 1.281113 | 0.1304653 | 23.48376
| 28.01918 | 2018-01-01 | 365 | 18.30553 | 0.1830553 | 51.93573 | 0.002562225 | 0.002605716 | 6.67336 | 1.281113 | 0.133071 | 23.95279
| 29.01918 | 2019-01-01 | 365 | 28.50125 | 0.2850125 | 53.51913 | 0.002562225 | 0.004057035 | 6.669303 | 1.281113 | 0.1371281 | 24.68305
| 30 | 2020-01-01 | 366 | 14.16583 | 0.1416583 | 54.30612 | 0.002562225 | 0.002016448 | 6.667286 | 1.281113 | 0.1391445 | 25.04601
|  | Mean Values |  |  | 0.3258367 |  | 0.002562225 | 0.00463815 |  | 1.281113
Vanadium |  | Solubility-Limited
|  | Dilution and Attenuation Factor |  |  |  | 1
|  | Method Detection Limit |  |  |  | 543.501 | mg/L
|  | Concentration Threshold |  |  |  | 0.086 | mg/L |  | 0.02245556 | mg/kg-dry
|  | LSP at Scenario Low L/S (L/S = 0.22) |  |  |  | 0.009587311 | mg/L
|  | Max LSP over pH Domain (9.0 ≤ pH ≤ 13.0) |  |  |  | 0.543501 | mg/L
|  | Initial Available Content |  |  |  | 5.43501 | mg/kg-dry |  | 978.3018 | mg/m²
|  | % Available Content Remaining |  |  |  | 0 | %
| Assessment Time | Start Date | # Days per Interval | Infiltration Amount | Infiltration Volume per Interval | Cumulative L/S | Interval Concentration | Interval Release | Remaining Available Content | Interval Assessment Ratio | Cumulative Release | Adjusted Cumulative Release
| (y) | (-) | (-) | (cm) | (m³) | (L/kg-dry) | (mg/L) | (mg/kg-dry) | (mg/kg-dry) | (-) | (mg/kg-dry) | (mg/m²)
| 1 | 1991-01-01 | 365 | 58.48556 | 0.5848556 | 3.249198 | 0.543501 | 1.765942 | 3.669068 | 6.319779 | 1.765942 | 317.8696
| 2.00274 | 1992-01-01 | 366 | 34.08199 | 0.3408199 | 5.142642 | 0.543501 | 1.029089 | 2.639979 | 6.319779 | 2.795031 | 503.1055
| 3.00274 | 1993-01-01 | 365 | 41.84317 | 0.4184317 | 7.467262 | 0.543501 | 1.263434 | 1.376545 | 6.319779 | 4.058464 | 730.5236
| 4.00274 | 1994-01-01 | 365 | 38.29984 | 0.3829984 | 9.595031 | 0.543501 | 1.156444 | 0.220101 | 6.319779 | 5.214909 | 938.6836
| 5.00274 | 1995-01-01 | 365 | 39.31928 | 0.3931928 | 11.77944 | 0.543501 | 0.220101 | 1e-09 | 6.319779 | 5.43501 | 978.3018
| 6.005479 | 1996-01-01 | 366 | 39.29303 | 0.3929303 | 13.96238 | 1e-09 | 1e-09 | 1e-09 | 0 | 5.43501 | 978.3018
| 7.005479 | 1997-01-01 | 365 | 56.53492 | 0.5653492 | 17.10321 | 1e-09 | 1e-09 | 1e-09 | 0 | 5.43501 | 978.3018
| 8.005479 | 1998-01-01 | 365 | 36.81159 | 0.3681159 | 19.1483 | 1e-09 | 1e-09 | 1e-09 | 0 | 5.43501 | 978.3018
| 9.005479 | 1999-01-01 | 365 | 35.01248 | 0.3501248 | 21.09344 | 1e-09 | 1e-09 | 1e-09 | 0 | 5.43501 | 978.3018
| 10.00822 | 2000-01-01 | 366 | 32.78486 | 0.3278486 | 22.91482 | 1e-09 | 1e-09 | 1e-09 | 0 | 5.43501 | 978.3018
| 11.00822 | 2001-01-01 | 365 | 33.90498 | 0.3390498 | 24.79843 | 1e-09 | 1e-09 | 1e-09 | 0 | 5.43501 | 978.3018
| 12.00822 | 2002-01-01 | 365 | 9.263148 | 0.09263148 | 25.31305 | 1e-09 | 1e-09 | 1e-09 | 0 | 5.43501 | 978.3018
| 13.00822 | 2003-01-01 | 365 | 35.4128 | 0.354128 | 27.28043 | 1e-09 | 1e-09 | 1e-09 | 0 | 5.43501 | 978.3018
| 14.01096 | 2004-01-01 | 366 | 34.40915 | 0.3440915 | 29.19204 | 1e-09 | 1e-09 | 1e-09 | 0 | 5.43501 | 978.3018
| 15.01096 | 2005-01-01 | 365 | 30.835 | 0.30835 | 30.9051 | 1e-09 | 1e-09 | 1e-09 | 0 | 5.43501 | 978.3018
| 16.01096 | 2006-01-01 | 365 | 36.06932 | 0.3606932 | 32.90895 | 1e-09 | 1e-09 | 1e-09 | 0 | 5.43501 | 978.3018
| 17.01096 | 2007-01-01 | 365 | 29.10129 | 0.2910129 | 34.52569 | 1e-09 | 1e-09 | 1e-09 | 0 | 5.43501 | 978.3018
| 18.0137 | 2008-01-01 | 366 | 24.24599 | 0.2424599 | 35.87269 | 1e-09 | 1e-09 | 1e-09 | 0 | 5.43501 | 978.3018
| 19.0137 | 2009-01-01 | 365 | 37.44453 | 0.3744453 | 37.95294 | 1e-09 | 1e-09 | 1e-09 | 0 | 5.43501 | 978.3018
| 20.0137 | 2010-01-01 | 365 | 33.19467 | 0.3319467 | 39.79709 | 1e-09 | 1e-09 | 1e-09 | 0 | 5.43501 | 978.3018
| 21.0137 | 2011-01-01 | 365 | 27.21064 | 0.2721064 | 41.30879 | 1e-09 | 1e-09 | 1e-09 | 0 | 5.43501 | 978.3018
| 22.01644 | 2012-01-01 | 366 | 11.7027 | 0.117027 | 41.95894 | 1e-09 | 1e-09 | 1e-09 | 0 | 5.43501 | 978.3018
| 23.01644 | 2013-01-01 | 365 | 28.96882 | 0.2896882 | 43.56832 | 1e-09 | 1e-09 | 1e-09 | 0 | 5.43501 | 978.3018
| 24.01644 | 2014-01-01 | 365 | 26.49632 | 0.2649632 | 45.04034 | 1e-09 | 1e-09 | 1e-09 | 0 | 5.43501 | 978.3018
| 25.01644 | 2015-01-01 | 365 | 36.09197 | 0.3609197 | 47.04545 | 1e-09 | 1e-09 | 1e-09 | 0 | 5.43501 | 978.3018
| 26.01918 | 2016-01-01 | 366 | 33.44056 | 0.3344056 | 48.90326 | 1e-09 | 1e-09 | 1e-09 | 0 | 5.43501 | 978.3018
| 27.01918 | 2017-01-01 | 365 | 36.27896 | 0.3627896 | 50.91875 | 1e-09 | 1e-09 | 1e-09 | 0 | 5.43501 | 978.3018
| 28.01918 | 2018-01-01 | 365 | 18.30553 | 0.1830553 | 51.93573 | 1e-09 | 1e-09 | 1e-09 | 0 | 5.43501 | 978.3018
| 29.01918 | 2019-01-01 | 365 | 28.50125 | 0.2850125 | 53.51913 | 1e-09 | 1e-09 | 1e-09 | 0 | 5.43501 | 978.3018
| 30 | 2020-01-01 | 366 | 14.16583 | 0.1416583 | 54.30612 | 1e-09 | 1e-09 | 1e-09 | 0 | 5.43501 | 978.3018
|  | Mean Values |  |  | 0.3258367 |  | 0.0905835 | 1.087002 |  | 6.319779

## R8B
EPA Percolation Scenario Assessment
Created by LeachXS, version 3.1.2 (28-Nov-2023)
Assessment Case |  |  |  |  | Report created on 02-Dec-2023 11:21 AM
| Name | Pueblo EAF Slags
| Group | Scenario Assessments
Site Parameters
| Porosity |  | 0.47 | mpore3/m3
| Bulk Density |  | 1800 | kg-dry/m3
| Skeletal Density |  | 3396.226 | kg-dry/m3
| Mass |  | 180 | kg-dry
| Porewater L/S |  | 0.2611111 | L/kg-dry
| Top Surface |  | 1 | m2
| Depth |  | 0.1 | m
| Volume |  | 0.1 | m3
Infiltration
| Origin |  | NOAA_Pueblo Precip Data for LXS (2-Sep-2022).xlsx
| Assessment Time | Start Date | Duration | Interval Infiltration | # of 1-Day Events | 1-Day Ave. INF | # of > 1-Day Events | Ave. > 1-Day Duration | > 1-Day Ave. INF
| (y) | (yyyy-mm-dd) | (days) | (cm) | (-) | (cm/event) | (-) | (days) | (cm/event)
| 1 | 1991-01-01 | 365 | 51.76 | 25 | 0.6788889 | 18 | 2.907407 | 2.306296
| 2.00274 | 1992-01-01 | 366 | 31.95 | 25 | 0.5571212 | 23 | 2.355556 | 0.8762593
| 3.00274 | 1993-01-01 | 365 | 36.05 | 33 | 0.5673 | 21 | 2.484848 | 1.101061
| 4.00274 | 1994-01-01 | 365 | 39.16 | 29 | 0.5147727 | 15 | 2.690476 | 1.558095
| 5.00274 | 1995-01-01 | 365 | 39.24 | 17 | 0.4361667 | 21 | 2.703704 | 1.519259
| 6.005479 | 1996-01-01 | 366 | 34.67 | 22 | 0.3801515 | 17 | 2.848485 | 1.819394
| 7.005479 | 1997-01-01 | 365 | 50.64 | 20 | 0.2532576 | 27 | 2.654545 | 1.906288
| 8.005479 | 1998-01-01 | 365 | 33.99 | 19 | 0.4774242 | 25 | 2.628788 | 1.109621
| 9.005479 | 1999-01-01 | 365 | 37.54 | 19 | 0.3874167 | 17 | 3.083333 | 1.6265625
| 10.00822 | 2000-01-01 | 366 | 32.73 | 21 | 0.3598611 | 15 | 2.703704 | 1.681852
| 11.00822 | 2001-01-01 | 365 | 43.11 | 28 | 0.244303 | 18 | 2.825 | 1.503583
| 12.00822 | 2002-01-01 | 365 | 10.77 | 22 | 0.1153704 | 15 | 2.111111 | 0.4483333
| 13.00822 | 2003-01-01 | 365 | 39.19 | 30 | 0.6125694 | 9 | 3.214286 | 1.892857
| 14.01096 | 2004-01-01 | 366 | 41.59 | 26 | 0.2521212 | 19 | 2.5 | 1.466
| 15.01096 | 2005-01-01 | 365 | 29.59 | 22 | 0.5206818 | 17 | 2.5 | 1.14
| 16.01096 | 2006-01-01 | 365 | 35.29 | 27 | 0.44475 | 17 | 2.571429 | 1.415357
| 17.01096 | 2007-01-01 | 365 | 32.93 | 24 | 0.4159325 | 24 | 2.093939 | 0.7966212
| 18.0137 | 2008-01-01 | 366 | 26.45 | 31 | 0.3234028 | 17 | 2.141667 | 0.8365
| 19.0137 | 2009-01-01 | 365 | 40.26 | 21 | 0.3962 | 22 | 2.483333 | 1.323833
| 20.0137 | 2010-01-01 | 365 | 29.51 | 22 | 0.6257576 | 18 | 2.266667 | 1.079333
| 21.0137 | 2011-01-01 | 365 | 23.49 | 29 | 0.3801944 | 13 | 2.65 | 1.245
| 22.01644 | 2012-01-01 | 366 | 12.75 | 24 | 0.2081481 | 12 | 2.107143 | 0.5589286
| 23.01644 | 2013-01-01 | 365 | 24.68 | 31 | 0.5889583 | 15 | 2.259259 | 0.7140741
| 24.01644 | 2014-01-01 | 365 | 30.11 | 35 | 0.2943948 | 18 | 2.222222 | 0.8995833
| 25.01644 | 2015-01-01 | 365 | 42.42 | 35 | 0.2534848 | 20 | 2.625 | 1.361
| 26.01918 | 2016-01-01 | 366 | 30.29 | 22 | 0.6275 | 16 | 2.277778 | 1.227222
| 27.01918 | 2017-01-01 | 365 | 40.67 | 20 | 0.3004167 | 17 | 3.041667 | 1.780625
| 28.01918 | 2018-01-01 | 365 | 19.64 | 28 | 0.2493939 | 15 | 2.3 | 0.7548333
| 29.01918 | 2019-01-01 | 365 | 33.31 | 33 | 0.2216667 | 17 | 2.291667 | 1.24625
| 30.02192 | 2020-01-01 | 366 | 13.64 | 29 | 0.1483333 | 14 | 2.354167 | 0.7045833
|  |  | Mean Infiltration | 32.914
Legend
| COPC |  | Constituent of potential concern
| NA |  | Not analyzed
| (*) |  | Caution: assessment based on incomplete data
| - |  | Not calculated
| DAF |  | Dilution and Attenuation Factor
Concentrations Below Reporting Limit
When concentrations below the reporting limit are present in the database,
the detection limit is used in calculations and displayed.
Percolation Scenario
| Method 1314 Sample |  |  |  | EAF Slag_R8B_EPA R8(A,C,A)
| Method 1313 Sample |  |  |  | EAF Slag_R8B_EPA R8(A,P,A)
| Natural pH |  |  |  | 12.38
| Scenario Duration |  |  |  | 30 | Year
Settings for finding Available Content
|  | Range to Use |  |  | Maximum in All Measured Fractions
|  | pH Tolerance |  |  | 0.5
|  | Titration Components |  |  | K, NO3
Settings for Finding Maximum Concentration
|  | Range to Use: |  |  | Maximum in pH Range (8.2,13)
Applicable pH Domain changed to 9, 13 to coordinate with observed ingestion fraction natural pH (6-Mar-2024)
Following: Assessment Details
Aluminum |  | Solubility-Limited
|  | Dilution and Attenuation Factor |  |  |  | 1
|  | Method Detection Limit |  |  |  | 0.0026 | mg/L
|  | Concentration Threshold |  |  |  | 0.2 | mg/L |  | 0.05222222 | mg/kg-dry
|  | LSP at Scenario Low L/S (L/S = 0.20) |  |  |  | 323 | mg/L
|  | Max LSP over pH Domain (9.0 ≤ pH ≤ 13.0) |  |  |  | 136 | mg/L
|  | Initial Available Content |  |  |  | 10400 | mg/kg-dry |  | 1872000 | mg/m²
|  | % Available Content Remaining |  |  |  | 28.9843 | %
| Assessment Time | Start Date | # Days per Interval | Infiltration Amount | Infiltration Volume per Interval | Cumulative L/S | Interval Concentration | Interval Release | Remaining Available Content | Interval Assessment Ratio | Cumulative Release | Adjusted Cumulative Release
| (y) | (-) | (-) | (cm) | (m³) | (L/kg-dry) | (mg/L) | (mg/kg-dry) | (mg/kg-dry) | (-) | (mg/kg-dry) | (mg/m²)
| 1 | 1991-01-01 | 365 | 58.48556 | 0.5848556 | 3.249198 | 136 | 441.8909 | 9958.109 | 680 | 441.8909 | 79540.36
| 2.00274 | 1992-01-01 | 366 | 34.08199 | 0.3408199 | 5.142642 | 136 | 257.5084 | 9700.601 | 680 | 699.3993 | 125891.9
| 3.00274 | 1993-01-01 | 365 | 41.84317 | 0.4184317 | 7.467262 | 136 | 316.1484 | 9384.452 | 680 | 1015.548 | 182798.6
| 4.00274 | 1994-01-01 | 365 | 38.29984 | 0.3829984 | 9.595031 | 136 | 289.3766 | 9095.076 | 680 | 1304.924 | 234886.4
| 5.00274 | 1995-01-01 | 365 | 39.31928 | 0.3931928 | 11.77944 | 136 | 297.079 | 8797.997 | 680 | 1602.003 | 288360.6
| 6.005479 | 1996-01-01 | 366 | 39.29303 | 0.3929303 | 13.96238 | 136 | 296.8807 | 8501.116 | 680 | 1898.884 | 341799.1
| 7.005479 | 1997-01-01 | 365 | 56.53492 | 0.5653492 | 17.10321 | 136 | 427.1528 | 8073.963 | 680 | 2326.037 | 418686.6
| 8.005479 | 1998-01-01 | 365 | 36.81159 | 0.3681159 | 19.1483 | 136 | 278.132 | 7795.831 | 680 | 2604.169 | 468750.4
| 9.005479 | 1999-01-01 | 365 | 35.01248 | 0.3501248 | 21.09344 | 136 | 264.5387 | 7531.293 | 680 | 2868.707 | 516367.3
| 10.00822 | 2000-01-01 | 366 | 32.78486 | 0.3278486 | 22.91482 | 136 | 247.7078 | 7283.585 | 680 | 3116.415 | 560954.7
| 11.00822 | 2001-01-01 | 365 | 33.90498 | 0.3390498 | 24.79843 | 136 | 256.171 | 7027.414 | 680 | 3372.586 | 607065.5
| 12.00822 | 2002-01-01 | 365 | 9.263148 | 0.09263148 | 25.31305 | 136 | 69.98823 | 6957.426 | 680 | 3442.574 | 619663.4
| 13.00822 | 2003-01-01 | 365 | 35.4128 | 0.354128 | 27.28043 | 136 | 267.5634 | 6689.862 | 680 | 3710.138 | 667824.8
| 14.01096 | 2004-01-01 | 366 | 34.40915 | 0.3440915 | 29.19204 | 136 | 259.9803 | 6429.882 | 680 | 3970.118 | 714621.3
| 15.01096 | 2005-01-01 | 365 | 30.835 | 0.30835 | 30.9051 | 136 | 232.9756 | 6196.906 | 680 | 4203.094 | 756556.9
| 16.01096 | 2006-01-01 | 365 | 36.06932 | 0.3606932 | 32.90895 | 136 | 272.5238 | 5924.383 | 680 | 4475.617 | 805611.1
| 17.01096 | 2007-01-01 | 365 | 29.10129 | 0.2910129 | 34.52569 | 136 | 219.8764 | 5704.506 | 680 | 4695.494 | 845188.9
| 18.0137 | 2008-01-01 | 366 | 24.24599 | 0.2424599 | 35.87269 | 136 | 183.1919 | 5521.314 | 680 | 4878.686 | 878163.4
| 19.0137 | 2009-01-01 | 365 | 37.44453 | 0.3744453 | 37.95294 | 136 | 282.9143 | 5238.4 | 680 | 5161.6 | 929088
| 20.0137 | 2010-01-01 | 365 | 33.19467 | 0.3319467 | 39.79709 | 136 | 250.8041 | 4987.596 | 680 | 5412.404 | 974232.7
| 21.0137 | 2011-01-01 | 365 | 27.21064 | 0.2721064 | 41.30879 | 136 | 205.5915 | 4782.004 | 680 | 5617.996 | 1011239.2
| 22.01644 | 2012-01-01 | 366 | 11.7027 | 0.117027 | 41.95894 | 136 | 88.42039 | 4693.584 | 680 | 5706.416 | 1027154.9
| 23.01644 | 2013-01-01 | 365 | 28.96882 | 0.2896882 | 43.56832 | 136 | 218.8755 | 4474.708 | 680 | 5925.292 | 1066552.5
| 24.01644 | 2014-01-01 | 365 | 26.49632 | 0.2649632 | 45.04034 | 136 | 200.1944 | 4274.514 | 680 | 6125.486 | 1102587.5
| 25.01644 | 2015-01-01 | 365 | 36.09197 | 0.3609197 | 47.04545 | 136 | 272.6949 | 4001.819 | 680 | 6398.181 | 1151672.5
| 26.01918 | 2016-01-01 | 366 | 33.44056 | 0.3344056 | 48.90326 | 136 | 252.662 | 3749.157 | 680 | 6650.843 | 1197151.7
| 27.01918 | 2017-01-01 | 365 | 36.27896 | 0.3627896 | 50.91875 | 136 | 274.1077 | 3475.05 | 680 | 6924.95 | 1246491.1
| 28.01918 | 2018-01-01 | 365 | 18.30553 | 0.1830553 | 51.93573 | 136 | 138.3085 | 3336.741 | 680 | 7063.259 | 1271386.6
| 29.01918 | 2019-01-01 | 365 | 28.50125 | 0.2850125 | 53.51913 | 136 | 215.3428 | 3121.398 | 680 | 7278.602 | 1310148.3
| 30 | 2020-01-01 | 366 | 14.16583 | 0.1416583 | 54.30612 | 136 | 107.0307 | 3014.368 | 680 | 7385.632 | 1329413.8
|  | Mean Values |  |  | 0.3258367 |  | 136 | 246.1877 |  | 680
Arsenic |  | Solubility-Limited
|  | Dilution and Attenuation Factor |  |  |  | 1
|  | Method Detection Limit |  |  |  | 10.22534 | mg/L
|  | Concentration Threshold |  |  |  | 0.01 | mg/L |  | 0.002611111 | mg/kg-dry
|  | LSP at Scenario Low L/S (L/S = 0.20) |  |  |  | 0.003612758 | mg/L
|  | Max LSP over pH Domain (9.0 ≤ pH ≤ 13.0) |  |  |  | 0.006780757 | mg/L
|  | Initial Available Content |  |  |  | 0.2812304 | mg/kg-dry |  | 50.62147 | mg/m²
|  | % Available Content Remaining |  |  |  | 0 | %
| Assessment Time | Start Date | # Days per Interval | Infiltration Amount | Infiltration Volume per Interval | Cumulative L/S | Interval Concentration | Interval Release | Remaining Available Content | Interval Assessment Ratio | Cumulative Release | Adjusted Cumulative Release
| (y) | (-) | (-) | (cm) | (m³) | (L/kg-dry) | (mg/L) | (mg/kg-dry) | (mg/kg-dry) | (-) | (mg/kg-dry) | (mg/m²)
| 1 | 1991-01-01 | 365 | 58.48556 | 0.5848556 | 3.249198 | 0.006780757 | 0.02203202 | 0.2591984 | 0.6780757 | 0.02203202 | 3.965764
| 2.00274 | 1992-01-01 | 366 | 34.08199 | 0.3408199 | 5.142642 | 0.007421989 | 0.01405312 | 0.2451453 | 0.7421989 | 0.03608514 | 6.495325
| 3.00274 | 1993-01-01 | 365 | 41.84317 | 0.4184317 | 7.467262 | 0.006780757 | 0.01576269 | 0.2293826 | 0.6780757 | 0.05184783 | 9.332609
| 4.00274 | 1994-01-01 | 365 | 38.29984 | 0.3829984 | 9.595031 | 0.006780757 | 0.01442788 | 0.2149547 | 0.6780757 | 0.06627571 | 11.92963
| 5.00274 | 1995-01-01 | 365 | 39.31928 | 0.3931928 | 11.77944 | 0.006780757 | 0.01481192 | 0.2001428 | 0.6780757 | 0.08108763 | 14.59577
| 6.005479 | 1996-01-01 | 366 | 39.29303 | 0.3929303 | 13.96238 | 0.006780757 | 0.01480203 | 0.1853408 | 0.6780757 | 0.09588966 | 17.26014
| 7.005479 | 1997-01-01 | 365 | 56.53492 | 0.5653492 | 17.10321 | 0.006780757 | 0.0212972 | 0.1640436 | 0.6780757 | 0.1171869 | 21.09363
| 8.005479 | 1998-01-01 | 365 | 36.81159 | 0.3681159 | 19.1483 | 0.006780757 | 0.01386725 | 0.1501763 | 0.6780757 | 0.1310541 | 23.58974
| 9.005479 | 1999-01-01 | 365 | 35.01248 | 0.3501248 | 21.09344 | 0.006780757 | 0.01318951 | 0.1369868 | 0.6780757 | 0.1442436 | 25.96385
| 10.00822 | 2000-01-01 | 366 | 32.78486 | 0.3278486 | 22.91482 | 0.006780757 | 0.01235034 | 0.1246365 | 0.6780757 | 0.156594 | 28.18691
| 11.00822 | 2001-01-01 | 365 | 33.90498 | 0.3390498 | 24.79843 | 0.006780757 | 0.0127723 | 0.1118642 | 0.6780757 | 0.1693663 | 30.48593
| 12.00822 | 2002-01-01 | 365 | 9.263148 | 0.09263148 | 25.31305 | 0.006780757 | 0.003489509 | 0.1083746 | 0.6780757 | 0.1728558 | 31.11404
| 13.00822 | 2003-01-01 | 365 | 35.4128 | 0.354128 | 27.28043 | 0.006780757 | 0.01334031 | 0.09503434 | 0.6780757 | 0.1861961 | 33.51529
| 14.01096 | 2004-01-01 | 366 | 34.40915 | 0.3440915 | 29.19204 | 0.006780757 | 0.01296223 | 0.08207211 | 0.6780757 | 0.1991583 | 35.84849
| 15.01096 | 2005-01-01 | 365 | 30.835 | 0.30835 | 30.9051 | 0.006780757 | 0.01161581 | 0.07045629 | 0.6780757 | 0.2107741 | 37.93934
| 16.01096 | 2006-01-01 | 365 | 36.06932 | 0.3606932 | 32.90895 | 0.006780757 | 0.01358763 | 0.05686867 | 0.6780757 | 0.2243617 | 40.38511
| 17.01096 | 2007-01-01 | 365 | 29.10129 | 0.2910129 | 34.52569 | 0.006780757 | 0.01096271 | 0.04590596 | 0.6780757 | 0.2353245 | 42.3584
| 18.0137 | 2008-01-01 | 366 | 24.24599 | 0.2424599 | 35.87269 | 0.006780757 | 0.009133675 | 0.03677228 | 0.6780757 | 0.2444581 | 44.00246
| 19.0137 | 2009-01-01 | 365 | 37.44453 | 0.3744453 | 37.95294 | 0.006780757 | 0.01410568 | 0.0226666 | 0.6780757 | 0.2585638 | 46.54149
| 20.0137 | 2010-01-01 | 365 | 33.19467 | 0.3319467 | 39.79709 | 0.006780757 | 0.01250472 | 0.01016188 | 0.6780757 | 0.2710685 | 48.79234
| 21.0137 | 2011-01-01 | 365 | 27.21064 | 0.2721064 | 41.30879 | 0.006780757 | 0.01016188 | 1e-09 | 0.6780757 | 0.2812304 | 50.62147
| 22.01644 | 2012-01-01 | 366 | 11.7027 | 0.117027 | 41.95894 | 1e-09 | 1e-09 | 1e-09 | 1e-09 | 0.2812304 | 50.62147
| 23.01644 | 2013-01-01 | 365 | 28.96882 | 0.2896882 | 43.56832 | 1e-09 | 1e-09 | 1e-09 | 1e-09 | 0.2812304 | 50.62147
| 24.01644 | 2014-01-01 | 365 | 26.49632 | 0.2649632 | 45.04034 | 1e-09 | 1e-09 | 1e-09 | 1e-09 | 0.2812304 | 50.62147
| 25.01644 | 2015-01-01 | 365 | 36.09197 | 0.3609197 | 47.04545 | 1e-09 | 1e-09 | 1e-09 | 1e-09 | 0.2812304 | 50.62147
| 26.01918 | 2016-01-01 | 366 | 33.44056 | 0.3344056 | 48.90326 | 1e-09 | 1e-09 | 1e-09 | 1e-09 | 0.2812304 | 50.62147
| 27.01918 | 2017-01-01 | 365 | 36.27896 | 0.3627896 | 50.91875 | 1e-09 | 1e-09 | 1e-09 | 1e-09 | 0.2812304 | 50.62147
| 28.01918 | 2018-01-01 | 365 | 18.30553 | 0.1830553 | 51.93573 | 1e-09 | 1e-09 | 1e-09 | 1e-09 | 0.2812304 | 50.62147
| 29.01918 | 2019-01-01 | 365 | 28.50125 | 0.2850125 | 53.51913 | 1e-09 | 1e-09 | 1e-09 | 1e-09 | 0.2812304 | 50.62147
| 30 | 2020-01-01 | 366 | 14.16583 | 0.1416583 | 54.30612 | 1e-09 | 1e-09 | 1e-09 | 1e-09 | 0.2812304 | 50.62147
|  | Mean Values |  |  | 0.3258367 |  | 0.004767904 | 0.009374347 |  | 0.6780757
Barium |  | Solubility-Limited
|  | Dilution and Attenuation Factor |  |  |  | 1
|  | Method Detection Limit |  |  |  | 8450 | mg/L
|  | Concentration Threshold |  |  |  | 2 | mg/L |  | 0.5222222 | mg/kg-dry
|  | LSP at Scenario Low L/S (L/S = 0.20) |  |  |  | 3.18 | mg/L
|  | Max LSP over pH Domain (9.0 ≤ pH ≤ 13.0) |  |  |  | 3.37 | mg/L
|  | Initial Available Content |  |  |  | 181 | mg/kg-dry |  | 32580 | mg/m²
|  | % Available Content Remaining |  |  |  | 0 | %
| Assessment Time | Start Date | # Days per Interval | Infiltration Amount | Infiltration Volume per Interval | Cumulative L/S | Interval Concentration | Interval Release | Remaining Available Content | Interval Assessment Ratio | Cumulative Release | Adjusted Cumulative Release
| (y) | (-) | (-) | (cm) | (m³) | (L/kg-dry) | (mg/L) | (mg/kg-dry) | (mg/kg-dry) | (-) | (mg/kg-dry) | (mg/m²)
| 1 | 1991-01-01 | 365 | 58.48556 | 0.5848556 | 3.249198 | 3.37 | 10.9498 | 170.0502 | 1.685 | 10.9498 | 1970.963
| 2.00274 | 1992-01-01 | 366 | 34.08199 | 0.3408199 | 5.142642 | 3.37 | 6.380907 | 163.6693 | 1.685 | 17.3307 | 3119.526
| 3.00274 | 1993-01-01 | 365 | 41.84317 | 0.4184317 | 7.467262 | 3.37 | 7.833972 | 155.8353 | 1.685 | 25.16467 | 4529.641
| 4.00274 | 1994-01-01 | 365 | 38.29984 | 0.3829984 | 9.595031 | 3.37 | 7.170581 | 148.6647 | 1.685 | 32.33525 | 5820.346
| 5.00274 | 1995-01-01 | 365 | 39.31928 | 0.3931928 | 11.77944 | 3.37 | 7.361443 | 141.3033 | 1.685 | 39.6967 | 7145.406
| 6.005479 | 1996-01-01 | 366 | 39.29303 | 0.3929303 | 13.96238 | 3.37 | 7.356528 | 133.9468 | 1.685 | 47.05323 | 8469.581
| 7.005479 | 1997-01-01 | 365 | 56.53492 | 0.5653492 | 17.10321 | 3.37 | 10.58459 | 123.3622 | 1.685 | 57.63782 | 10374.81
| 8.005479 | 1998-01-01 | 365 | 36.81159 | 0.3681159 | 19.1483 | 3.37 | 6.891948 | 116.4702 | 1.685 | 64.52977 | 11615.36
| 9.005479 | 1999-01-01 | 365 | 35.01248 | 0.3501248 | 21.09344 | 3.37 | 6.555114 | 109.9151 | 1.685 | 71.08488 | 12795.28
| 10.00822 | 2000-01-01 | 366 | 32.78486 | 0.3278486 | 22.91482 | 3.37 | 6.138055 | 103.7771 | 1.685 | 77.22294 | 13900.13
| 11.00822 | 2001-01-01 | 365 | 33.90498 | 0.3390498 | 24.79843 | 3.37 | 6.347767 | 97.4293 | 1.685 | 83.5707 | 15042.73
| 12.00822 | 2002-01-01 | 365 | 9.263148 | 0.09263148 | 25.31305 | 3.37 | 1.734267 | 95.69503 | 1.685 | 85.30497 | 15354.89
| 13.00822 | 2003-01-01 | 365 | 35.4128 | 0.354128 | 27.28043 | 3.37 | 6.630063 | 89.06497 | 1.685 | 91.93503 | 16548.31
| 14.01096 | 2004-01-01 | 366 | 34.40915 | 0.3440915 | 29.19204 | 3.37 | 6.442158 | 82.62281 | 1.685 | 98.37719 | 17707.89
| 15.01096 | 2005-01-01 | 365 | 30.835 | 0.30835 | 30.9051 | 3.37 | 5.772997 | 76.84981 | 1.685 | 104.1502 | 18747.03
| 16.01096 | 2006-01-01 | 365 | 36.06932 | 0.3606932 | 32.90895 | 3.37 | 6.752979 | 70.09683 | 1.685 | 110.9032 | 19962.57
| 17.01096 | 2007-01-01 | 365 | 29.10129 | 0.2910129 | 34.52569 | 3.37 | 5.448408 | 64.64843 | 1.685 | 116.3516 | 20943.28
| 18.0137 | 2008-01-01 | 366 | 24.24599 | 0.2424599 | 35.87269 | 3.37 | 4.539387 | 60.10904 | 1.685 | 120.891 | 21760.37
| 19.0137 | 2009-01-01 | 365 | 37.44453 | 0.3744453 | 37.95294 | 3.37 | 7.010449 | 53.09859 | 1.685 | 127.9014 | 23022.25
| 20.0137 | 2010-01-01 | 365 | 33.19467 | 0.3319467 | 39.79709 | 3.37 | 6.214779 | 46.88381 | 1.685 | 134.1162 | 24140.91
| 21.0137 | 2011-01-01 | 365 | 27.21064 | 0.2721064 | 41.30879 | 3.37 | 5.094436 | 41.78937 | 1.685 | 139.2106 | 25057.91
| 22.01644 | 2012-01-01 | 366 | 11.7027 | 0.117027 | 41.95894 | 3.37 | 2.191005 | 39.59837 | 1.685 | 141.4016 | 25452.29
| 23.01644 | 2013-01-01 | 365 | 28.96882 | 0.2896882 | 43.56832 | 3.37 | 5.423607 | 34.17476 | 1.685 | 146.8252 | 26428.54
| 24.01644 | 2014-01-01 | 365 | 26.49632 | 0.2649632 | 45.04034 | 3.37 | 4.9607 | 29.21406 | 1.685 | 151.7859 | 27321.47
| 25.01644 | 2015-01-01 | 365 | 36.09197 | 0.3609197 | 47.04545 | 3.37 | 6.757219 | 22.45684 | 1.685 | 158.5432 | 28537.77
| 26.01918 | 2016-01-01 | 366 | 33.44056 | 0.3344056 | 48.90326 | 3.37 | 6.260815 | 16.19603 | 1.685 | 164.804 | 29664.71
| 27.01918 | 2017-01-01 | 365 | 36.27896 | 0.3627896 | 50.91875 | 3.37 | 6.792227 | 9.403801 | 1.685 | 171.5962 | 30887.32
| 28.01918 | 2018-01-01 | 365 | 18.30553 | 0.1830553 | 51.93573 | 3.37 | 3.427202 | 5.976599 | 1.685 | 175.0234 | 31504.21
| 29.01918 | 2019-01-01 | 365 | 28.50125 | 0.2850125 | 53.51913 | 3.37 | 5.336067 | 0.6405314 | 1.685 | 180.3595 | 32464.7
| 30 | 2020-01-01 | 366 | 14.16583 | 0.1416583 | 54.30612 | 3.37 | 0.6405314 | 1e-09 | 1.685 | 181 | 32580
|  | Mean Values |  |  | 0.3258367 |  | 3.37 | 6.033333 |  | 1.685
Chromium |  | Solubility-Limited
|  | Dilution and Attenuation Factor |  |  |  | 1
|  | Method Detection Limit |  |  |  | 593.4047 | mg/L
|  | Concentration Threshold |  |  |  | 0.1 | mg/L |  | 0.02611111 | mg/kg-dry
|  | LSP at Scenario Low L/S (L/S = 0.20) |  |  |  | 0.04493332 | mg/L
|  | Max LSP over pH Domain (8.2 ≤ pH ≤ 13.0) |  |  |  | 0.5934047 | mg/L
|  | Initial Available Content |  |  |  | 193.7509 | mg/kg-dry |  | 34875.17 | mg/m²
|  | % Available Content Remaining |  |  |  | 83.36756 | %
| Assessment Time | Start Date | # Days per Interval | Infiltration Amount | Infiltration Volume per Interval | Cumulative L/S | Interval Concentration | Interval Release | Remaining Available Content | Interval Assessment Ratio | Cumulative Release | Adjusted Cumulative Release
| (y) | (-) | (-) | (cm) | (m³) | (L/kg-dry) | (mg/L) | (mg/kg-dry) | (mg/kg-dry) | (-) | (mg/kg-dry) | (mg/m²)
| 1 | 1991-01-01 | 365 | 58.48556 | 0.5848556 | 3.249198 | 0.5934047 | 1.928089 | 191.8228 | 5.934047 | 1.928089 | 347.056
| 2.00274 | 1992-01-01 | 366 | 34.08199 | 0.3408199 | 5.142642 | 0.5934047 | 1.123579 | 190.6993 | 5.934047 | 3.051668 | 549.3002
| 3.00274 | 1993-01-01 | 365 | 41.84317 | 0.4184317 | 7.467262 | 0.5934047 | 1.379441 | 189.3198 | 5.934047 | 4.431109 | 797.5996
| 4.00274 | 1994-01-01 | 365 | 38.29984 | 0.3829984 | 9.595031 | 0.5934047 | 1.262628 | 188.0572 | 5.934047 | 5.693737 | 1024.873
| 5.00274 | 1995-01-01 | 365 | 39.31928 | 0.3931928 | 11.77944 | 0.5934047 | 1.296236 | 186.761 | 5.934047 | 6.989972 | 1258.195
| 6.005479 | 1996-01-01 | 366 | 39.29303 | 0.3929303 | 13.96238 | 0.5934047 | 1.295371 | 185.4656 | 5.934047 | 8.285343 | 1491.362
| 7.005479 | 1997-01-01 | 365 | 56.53492 | 0.5653492 | 17.10321 | 0.5934047 | 1.863783 | 183.6018 | 5.934047 | 10.14913 | 1826.843
| 8.005479 | 1998-01-01 | 365 | 36.81159 | 0.3681159 | 19.1483 | 0.5934047 | 1.213565 | 182.3882 | 5.934047 | 11.36269 | 2045.284
| 9.005479 | 1999-01-01 | 365 | 35.01248 | 0.3501248 | 21.09344 | 0.5934047 | 1.154254 | 181.234 | 5.934047 | 12.51694 | 2253.05
| 10.00822 | 2000-01-01 | 366 | 32.78486 | 0.3278486 | 22.91482 | 0.5934047 | 1.080816 | 180.1532 | 5.934047 | 13.59776 | 2447.597
| 11.00822 | 2001-01-01 | 365 | 33.90498 | 0.3390498 | 24.79843 | 0.5934047 | 1.117743 | 179.0354 | 5.934047 | 14.7155 | 2648.791
| 12.00822 | 2002-01-01 | 365 | 9.263148 | 0.09263148 | 25.31305 | 0.5934047 | 0.3053775 | 178.73 | 5.934047 | 15.02088 | 2703.759
| 13.00822 | 2003-01-01 | 365 | 35.4128 | 0.354128 | 27.28043 | 0.5934047 | 1.167451 | 177.5626 | 5.934047 | 16.18833 | 2913.9
| 14.01096 | 2004-01-01 | 366 | 34.40915 | 0.3440915 | 29.19204 | 0.5934047 | 1.134364 | 176.4282 | 5.934047 | 17.3227 | 3118.085
| 15.01096 | 2005-01-01 | 365 | 30.835 | 0.30835 | 30.9051 | 0.5934047 | 1.016535 | 175.4117 | 5.934047 | 18.33923 | 3301.062
| 16.01096 | 2006-01-01 | 365 | 36.06932 | 0.3606932 | 32.90895 | 0.5934047 | 1.189095 | 174.2226 | 5.934047 | 19.52833 | 3515.099
| 17.01096 | 2007-01-01 | 365 | 29.10129 | 0.2910129 | 34.52569 | 0.5934047 | 0.9593801 | 173.2632 | 5.934047 | 20.48771 | 3687.787
| 18.0137 | 2008-01-01 | 366 | 24.24599 | 0.2424599 | 35.87269 | 0.5934047 | 0.7993157 | 172.4639 | 5.934047 | 21.28702 | 3831.664
| 19.0137 | 2009-01-01 | 365 | 37.44453 | 0.3744453 | 37.95294 | 0.5934047 | 1.234431 | 171.2295 | 5.934047 | 22.52145 | 4053.862
| 20.0137 | 2010-01-01 | 365 | 33.19467 | 0.3319467 | 39.79709 | 0.5934047 | 1.094326 | 170.1351 | 5.934047 | 23.61578 | 4250.84
| 21.0137 | 2011-01-01 | 365 | 27.21064 | 0.2721064 | 41.30879 | 0.5934047 | 0.8970512 | 169.2381 | 5.934047 | 24.51283 | 4412.31
| 22.01644 | 2012-01-01 | 366 | 11.7027 | 0.117027 | 41.95894 | 0.5934047 | 0.385802 | 168.8523 | 5.934047 | 24.89863 | 4481.754
| 23.01644 | 2013-01-01 | 365 | 28.96882 | 0.2896882 | 43.56832 | 0.5934047 | 0.955013 | 167.8973 | 5.934047 | 25.85365 | 4653.656
| 24.01644 | 2014-01-01 | 365 | 26.49632 | 0.2649632 | 45.04034 | 0.5934047 | 0.8735023 | 167.0238 | 5.934047 | 26.72715 | 4810.887
| 25.01644 | 2015-01-01 | 365 | 36.09197 | 0.3609197 | 47.04545 | 0.5934047 | 1.189841 | 165.8339 | 5.934047 | 27.91699 | 5025.058
| 26.01918 | 2016-01-01 | 366 | 33.44056 | 0.3344056 | 48.90326 | 0.5934047 | 1.102432 | 164.7315 | 5.934047 | 29.01942 | 5223.496
| 27.01918 | 2017-01-01 | 365 | 36.27896 | 0.3627896 | 50.91875 | 0.5934047 | 1.196006 | 163.5355 | 5.934047 | 30.21543 | 5438.777
| 28.01918 | 2018-01-01 | 365 | 18.30553 | 0.1830553 | 51.93573 | 0.5934047 | 0.6034771 | 162.932 | 5.934047 | 30.81891 | 5547.403
| 29.01918 | 2019-01-01 | 365 | 28.50125 | 0.2850125 | 53.51913 | 0.5934047 | 0.9395987 | 161.9924 | 5.934047 | 31.7585 | 5716.531
| 30 | 2020-01-01 | 366 | 14.16583 | 0.1416583 | 54.30612 | 0.5934047 | 0.467004 | 161.5254 | 5.934047 | 32.22551 | 5800.591
|  | Mean Values |  |  | 0.3258367 |  | 0.5934047 | 1.074184 |  | 5.934047
Cobalt |  | Solubility-Limited
|  | Dilution and Attenuation Factor |  |  |  | 1
|  | Method Detection Limit |  |  |  | 25.25457 | mg/L
|  | Concentration Threshold |  |  |  | 0.006 | mg/L |  | 0.001566667 | mg/kg-dry
|  | LSP at Scenario Low L/S (L/S = 0.20) |  |  |  | 0.002071604 | mg/L
|  | Max LSP over pH Domain (9.0 ≤ pH ≤ 13.0) |  |  |  | 0.006756272 | mg/L
|  | Initial Available Content |  |  |  | 2.007192 | mg/kg-dry |  | 361.2946 | mg/m²
|  | % Available Content Remaining |  |  |  | 81.72039 | %
| Assessment Time | Start Date | # Days per Interval | Infiltration Amount | Infiltration Volume per Interval | Cumulative L/S | Interval Concentration | Interval Release | Remaining Available Content | Interval Assessment Ratio | Cumulative Release | Adjusted Cumulative Release
| (y) | (-) | (-) | (cm) | (m³) | (L/kg-dry) | (mg/L) | (mg/kg-dry) | (mg/kg-dry) | (-) | (mg/kg-dry) | (mg/m²)
| 1 | 1991-01-01 | 365 | 58.48556 | 0.5848556 | 3.249198 | 0.006756272 | 0.02195246 | 1.98524 | 1.126045 | 0.02195246 | 3.951443
| 2.00274 | 1992-01-01 | 366 | 34.08199 | 0.3408199 | 5.142642 | 0.006756272 | 0.01279262 | 1.972447 | 1.126045 | 0.03474509 | 6.254116
| 3.00274 | 1993-01-01 | 365 | 41.84317 | 0.4184317 | 7.467262 | 0.006756272 | 0.01570577 | 1.956741 | 1.126045 | 0.05045086 | 9.081155
| 4.00274 | 1994-01-01 | 365 | 38.29984 | 0.3829984 | 9.595031 | 0.006756272 | 0.01437579 | 1.942365 | 1.126045 | 0.06482664 | 11.6688
| 5.00274 | 1995-01-01 | 365 | 39.31928 | 0.3931928 | 11.77944 | 0.006756272 | 0.01475843 | 1.927607 | 1.126045 | 0.07958508 | 14.32531
| 6.005479 | 1996-01-01 | 366 | 39.29303 | 0.3929303 | 13.96238 | 0.006756272 | 0.01474858 | 1.912858 | 1.126045 | 0.09433365 | 16.98006
| 7.005479 | 1997-01-01 | 365 | 56.53492 | 0.5653492 | 17.10321 | 0.006756272 | 0.0212203 | 1.891638 | 1.126045 | 0.115554 | 20.79971
| 8.005479 | 1998-01-01 | 365 | 36.81159 | 0.3681159 | 19.1483 | 0.006756272 | 0.01381717 | 1.877821 | 1.126045 | 0.1293711 | 23.2868
| 9.005479 | 1999-01-01 | 365 | 35.01248 | 0.3501248 | 21.09344 | 0.006756272 | 0.01314188 | 1.864679 | 1.126045 | 0.142513 | 25.65234
| 10.00822 | 2000-01-01 | 366 | 32.78486 | 0.3278486 | 22.91482 | 0.006756272 | 0.01230575 | 1.852373 | 1.126045 | 0.1548188 | 27.86738
| 11.00822 | 2001-01-01 | 365 | 33.90498 | 0.3390498 | 24.79843 | 0.006756272 | 0.01272618 | 1.839647 | 1.126045 | 0.1675449 | 30.15809
| 12.00822 | 2002-01-01 | 365 | 9.263148 | 0.09263148 | 25.31305 | 0.006756272 | 0.003476908 | 1.83617 | 1.126045 | 0.1710218 | 30.78393
| 13.00822 | 2003-01-01 | 365 | 35.4128 | 0.354128 | 27.28043 | 0.006756272 | 0.01329214 | 1.822878 | 1.126045 | 0.184314 | 33.17652
| 14.01096 | 2004-01-01 | 366 | 34.40915 | 0.3440915 | 29.19204 | 0.006756272 | 0.01291542 | 1.809963 | 1.126045 | 0.1972294 | 35.50129
| 15.01096 | 2005-01-01 | 365 | 30.835 | 0.30835 | 30.9051 | 0.006756272 | 0.01157387 | 1.798389 | 1.126045 | 0.2088033 | 37.58459
| 16.01096 | 2006-01-01 | 365 | 36.06932 | 0.3606932 | 32.90895 | 0.006756272 | 0.01353856 | 1.78485 | 1.126045 | 0.2223418 | 40.02153
| 17.01096 | 2007-01-01 | 365 | 29.10129 | 0.2910129 | 34.52569 | 0.006756272 | 0.01092312 | 1.773927 | 1.126045 | 0.233265 | 41.98769
| 18.0137 | 2008-01-01 | 366 | 24.24599 | 0.2424599 | 35.87269 | 0.006756272 | 0.009100694 | 1.764826 | 1.126045 | 0.2423657 | 43.62582
| 19.0137 | 2009-01-01 | 365 | 37.44453 | 0.3744453 | 37.95294 | 0.006756272 | 0.01405475 | 1.750772 | 1.126045 | 0.2564204 | 46.15567
| 20.0137 | 2010-01-01 | 365 | 33.19467 | 0.3319467 | 39.79709 | 0.006756272 | 0.01245957 | 1.738312 | 1.126045 | 0.26888 | 48.3984
| 21.0137 | 2011-01-01 | 365 | 27.21064 | 0.2721064 | 41.30879 | 0.006756272 | 0.01021347 | 1.728099 | 1.126045 | 0.2790934 | 50.23682
| 22.01644 | 2012-01-01 | 366 | 11.7027 | 0.117027 | 41.95894 | 0.006756272 | 0.00439259 | 1.723706 | 1.126045 | 0.283486 | 51.02749
| 23.01644 | 2013-01-01 | 365 | 28.96882 | 0.2896882 | 43.56832 | 0.006756272 | 0.0108734 | 1.712833 | 1.126045 | 0.2943594 | 52.9847
| 24.01644 | 2014-01-01 | 365 | 26.49632 | 0.2649632 | 45.04034 | 0.006756272 | 0.009945353 | 1.702887 | 1.126045 | 0.3043048 | 54.77486
| 25.01644 | 2015-01-01 | 365 | 36.09197 | 0.3609197 | 47.04545 | 0.006756272 | 0.01354707 | 1.68934 | 1.126045 | 0.3178519 | 57.21333
| 26.01918 | 2016-01-01 | 366 | 33.44056 | 0.3344056 | 48.90326 | 0.006756272 | 0.01255186 | 1.676788 | 1.126045 | 0.3304037 | 59.47267
| 27.01918 | 2017-01-01 | 365 | 36.27896 | 0.3627896 | 50.91875 | 0.006756272 | 0.01361725 | 1.663171 | 1.126045 | 0.344021 | 61.92378
| 28.01918 | 2018-01-01 | 365 | 18.30553 | 0.1830553 | 51.93573 | 0.006756272 | 0.006870953 | 1.6563 | 1.126045 | 0.3508919 | 63.16055
| 29.01918 | 2019-01-01 | 365 | 28.50125 | 0.2850125 | 53.51913 | 0.006756272 | 0.0106979 | 1.645602 | 1.126045 | 0.3615898 | 65.08617
| 30 | 2020-01-01 | 366 | 14.16583 | 0.1416583 | 54.30612 | 0.006756272 | 0.005317124 | 1.640285 | 1.126045 | 0.366907 | 66.04325
|  | Mean Values |  |  | 0.3258367 |  | 0.006756272 | 0.01223023 |  | 1.126045
Manganese |  | Solubility-Limited
|  | Dilution and Attenuation Factor |  |  |  | 1
|  | Method Detection Limit |  |  |  | 2510 | mg/L
|  | Concentration Threshold |  |  |  | 0.05 | mg/L |  | 0.01305556 | mg/kg-dry
|  | LSP at Scenario Low L/S (L/S = 0.20) |  |  |  | 0.009425596 | mg/L
|  | Max LSP over pH Domain (9.0 ≤ pH ≤ 13.0) |  |  |  | 0.3172157 | mg/L
|  | Initial Available Content |  |  |  | 10500 | mg/kg-dry |  | 1890000 | mg/m²
|  | % Available Content Remaining |  |  |  | 99.83594 | %
| Assessment Time | Start Date | # Days per Interval | Infiltration Amount | Infiltration Volume per Interval | Cumulative L/S | Interval Concentration | Interval Release | Remaining Available Content | Interval Assessment Ratio | Cumulative Release | Adjusted Cumulative Release
| (y) | (-) | (-) | (cm) | (m³) | (L/kg-dry) | (mg/L) | (mg/kg-dry) | (mg/kg-dry) | (-) | (mg/kg-dry) | (mg/m²)
| 1 | 1991-01-01 | 365 | 58.48556 | 0.5848556 | 3.249198 | 0.3172157 | 1.030697 | 10498.97 | 6.344314 | 1.030697 | 185.5254
| 2.00274 | 1992-01-01 | 366 | 34.08199 | 0.3408199 | 5.142642 | 0.3172157 | 0.6006302 | 10498.37 | 6.344314 | 1.631327 | 293.6388
| 3.00274 | 1993-01-01 | 365 | 41.84317 | 0.4184317 | 7.467262 | 0.3172157 | 0.7374062 | 10497.63 | 6.344314 | 2.368733 | 426.3719
| 4.00274 | 1994-01-01 | 365 | 38.29984 | 0.3829984 | 9.595031 | 0.3172157 | 0.6749617 | 10496.96 | 6.344314 | 3.043695 | 547.865
| 5.00274 | 1995-01-01 | 365 | 39.31928 | 0.3931928 | 11.77944 | 0.3172157 | 0.6929274 | 10496.26 | 6.344314 | 3.736622 | 672.592
| 6.005479 | 1996-01-01 | 366 | 39.29303 | 0.3929303 | 13.96238 | 0.3172157 | 0.6924648 | 10495.57 | 6.344314 | 4.429087 | 797.2356
| 7.005479 | 1997-01-01 | 365 | 56.53492 | 0.5653492 | 17.10321 | 0.3172157 | 0.9963203 | 10494.57 | 6.344314 | 5.425407 | 976.5733
| 8.005479 | 1998-01-01 | 365 | 36.81159 | 0.3681159 | 19.1483 | 0.3172157 | 0.6487342 | 10493.93 | 6.344314 | 6.074141 | 1093.345
| 9.005479 | 1999-01-01 | 365 | 35.01248 | 0.3501248 | 21.09344 | 0.3172157 | 0.6170283 | 10493.31 | 6.344314 | 6.69117 | 1204.411
| 10.00822 | 2000-01-01 | 366 | 32.78486 | 0.3278486 | 22.91482 | 0.3172157 | 0.5777707 | 10492.73 | 6.344314 | 7.26894 | 1308.409
| 11.00822 | 2001-01-01 | 365 | 33.90498 | 0.3390498 | 24.79843 | 0.3172157 | 0.5975108 | 10492.13 | 6.344314 | 7.866451 | 1415.961
| 12.00822 | 2002-01-01 | 365 | 9.263148 | 0.09263148 | 25.31305 | 0.3172157 | 0.1632453 | 10491.97 | 6.344314 | 8.029696 | 1445.345
| 13.00822 | 2003-01-01 | 365 | 35.4128 | 0.354128 | 27.28043 | 0.3172157 | 0.6240831 | 10491.35 | 6.344314 | 8.65378 | 1557.68
| 14.01096 | 2004-01-01 | 366 | 34.40915 | 0.3440915 | 29.19204 | 0.3172157 | 0.6063958 | 10490.74 | 6.344314 | 9.260175 | 1666.832
| 15.01096 | 2005-01-01 | 365 | 30.835 | 0.30835 | 30.9051 | 0.3172157 | 0.5434081 | 10490.2 | 6.344314 | 9.803583 | 1764.645
| 16.01096 | 2006-01-01 | 365 | 36.06932 | 0.3606932 | 32.90895 | 0.3172157 | 0.6356531 | 10489.56 | 6.344314 | 10.43924 | 1879.063
| 17.01096 | 2007-01-01 | 365 | 29.10129 | 0.2910129 | 34.52569 | 0.3172157 | 0.5128548 | 10489.05 | 6.344314 | 10.95209 | 1971.376
| 18.0137 | 2008-01-01 | 366 | 24.24599 | 0.2424599 | 35.87269 | 0.3172157 | 0.4272893 | 10488.62 | 6.344314 | 11.37938 | 2048.289
| 19.0137 | 2009-01-01 | 365 | 37.44453 | 0.3744453 | 37.95294 | 0.3172157 | 0.6598886 | 10487.96 | 6.344314 | 12.03927 | 2167.068
| 20.0137 | 2010-01-01 | 365 | 33.19467 | 0.3319467 | 39.79709 | 0.3172157 | 0.5849928 | 10487.38 | 6.344314 | 12.62426 | 2272.367
| 21.0137 | 2011-01-01 | 365 | 27.21064 | 0.2721064 | 41.30879 | 0.3172157 | 0.4795357 | 10486.9 | 6.344314 | 13.1038 | 2358.684
| 22.01644 | 2012-01-01 | 366 | 11.7027 | 0.117027 | 41.95894 | 0.3172157 | 0.2062378 | 10486.69 | 6.344314 | 13.31004 | 2395.806
| 23.01644 | 2013-01-01 | 365 | 28.96882 | 0.2896882 | 43.56832 | 0.3172157 | 0.5105203 | 10486.18 | 6.344314 | 13.82056 | 2487.7
| 24.01644 | 2014-01-01 | 365 | 26.49632 | 0.2649632 | 45.04034 | 0.3172157 | 0.4669472 | 10485.71 | 6.344314 | 14.2875 | 2571.751
| 25.01644 | 2015-01-01 | 365 | 36.09197 | 0.3609197 | 47.04545 | 0.3172157 | 0.6360522 | 10485.08 | 6.344314 | 14.92356 | 2686.24
| 26.01918 | 2016-01-01 | 366 | 33.44056 | 0.3344056 | 48.90326 | 0.3172157 | 0.5893261 | 10484.49 | 6.344314 | 15.51288 | 2792.319
| 27.01918 | 2017-01-01 | 365 | 36.27896 | 0.3627896 | 50.91875 | 0.3172157 | 0.6393475 | 10483.85 | 6.344314 | 16.15223 | 2907.401
| 28.01918 | 2018-01-01 | 365 | 18.30553 | 0.1830553 | 51.93573 | 0.3172157 | 0.3226001 | 10483.53 | 6.344314 | 16.47483 | 2965.469
| 29.01918 | 2019-01-01 | 365 | 28.50125 | 0.2850125 | 53.51913 | 0.3172157 | 0.5022802 | 10483.02 | 6.344314 | 16.97711 | 3055.88
| 30 | 2020-01-01 | 366 | 14.16583 | 0.1416583 | 54.30612 | 0.3172157 | 0.2496458 | 10482.77 | 6.344314 | 17.22675 | 3100.816
|  | Mean Values |  |  | 0.3258367 |  | 0.3172157 | 0.5742252 |  | 6.344314
Molybdenum |  | Solubility-Limited
|  | Dilution and Attenuation Factor |  |  |  | 1
|  | Method Detection Limit |  |  |  | 189.0787 | mg/L
|  | Concentration Threshold |  |  |  | 0.1 | mg/L |  | 0.02611111 | mg/kg-dry
|  | LSP at Scenario Low L/S (L/S = 0.20) |  |  |  | 0.006687585 | mg/L
|  | Max LSP over pH Domain (8.2 ≤ pH ≤ 13.0) |  |  |  | 0.1890787 | mg/L
|  | Initial Available Content |  |  |  | 4.810688 | mg/kg-dry |  | 865.9239 | mg/m²
|  | % Available Content Remaining |  |  |  | 0 | %
| Assessment Time | Start Date | # Days per Interval | Infiltration Amount | Infiltration Volume per Interval | Cumulative L/S | Interval Concentration | Interval Release | Remaining Available Content | Interval Assessment Ratio | Cumulative Release | Adjusted Cumulative Release
| (y) | (-) | (-) | (cm) | (m³) | (L/kg-dry) | (mg/L) | (mg/kg-dry) | (mg/kg-dry) | (-) | (mg/kg-dry) | (mg/m²)
| 1 | 1991-01-01 | 365 | 58.48556 | 0.5848556 | 3.249198 | 0.1890787 | 0.6143539 | 4.196335 | 1.890787 | 0.6143539 | 110.5837
| 2.00274 | 1992-01-01 | 366 | 34.08199 | 0.3408199 | 5.142642 | 0.1890787 | 0.3580099 | 3.838325 | 1.890787 | 0.9723638 | 175.0255
| 3.00274 | 1993-01-01 | 365 | 41.84317 | 0.4184317 | 7.467262 | 0.1890787 | 0.4395362 | 3.398789 | 1.890787 | 1.4119 | 254.142
| 4.00274 | 1994-01-01 | 365 | 38.29984 | 0.3829984 | 9.595031 | 0.1890787 | 0.4023157 | 2.996473 | 1.890787 | 1.814216 | 326.5588
| 5.00274 | 1995-01-01 | 365 | 39.31928 | 0.3931928 | 11.77944 | 0.1890787 | 0.4130242 | 2.583449 | 1.890787 | 2.22724 | 400.9032
| 6.005479 | 1996-01-01 | 366 | 39.29303 | 0.3929303 | 13.96238 | 0.1890787 | 0.4127485 | 2.1707 | 1.890787 | 2.639988 | 475.1979
| 7.005479 | 1997-01-01 | 365 | 56.53492 | 0.5653492 | 17.10321 | 0.1890787 | 0.5938638 | 1.576836 | 1.890787 | 3.233852 | 582.0934
| 8.005479 | 1998-01-01 | 365 | 36.81159 | 0.3681159 | 19.1483 | 0.1890787 | 0.3866826 | 1.190154 | 1.890787 | 3.620535 | 651.6962
| 9.005479 | 1999-01-01 | 365 | 35.01248 | 0.3501248 | 21.09344 | 0.1890787 | 0.367784 | 0.8223697 | 1.890787 | 3.988319 | 717.8974
| 10.00822 | 2000-01-01 | 366 | 32.78486 | 0.3278486 | 22.91482 | 0.1890787 | 0.3443843 | 0.4779854 | 1.890787 | 4.332703 | 779.8865
| 11.00822 | 2001-01-01 | 365 | 33.90498 | 0.3390498 | 24.79843 | 0.1890787 | 0.3561505 | 0.1218349 | 1.890787 | 4.688854 | 843.9936
| 12.00822 | 2002-01-01 | 365 | 9.263148 | 0.09263148 | 25.31305 | 0.1890787 | 0.09730354 | 0.0245314 | 1.890787 | 4.786157 | 861.5083
| 13.00822 | 2003-01-01 | 365 | 35.4128 | 0.354128 | 27.28043 | 0.1890787 | 0.0245314 | 1e-09 | 1.890787 | 4.810688 | 865.9239
| 14.01096 | 2004-01-01 | 366 | 34.40915 | 0.3440915 | 29.19204 | 1e-09 | 1e-09 | 1e-09 | 0 | 4.810688 | 865.9239
| 15.01096 | 2005-01-01 | 365 | 30.835 | 0.30835 | 30.9051 | 1e-09 | 1e-09 | 1e-09 | 0 | 4.810688 | 865.9239
| 16.01096 | 2006-01-01 | 365 | 36.06932 | 0.3606932 | 32.90895 | 1e-09 | 1e-09 | 1e-09 | 0 | 4.810688 | 865.9239
| 17.01096 | 2007-01-01 | 365 | 29.10129 | 0.2910129 | 34.52569 | 1e-09 | 1e-09 | 1e-09 | 0 | 4.810688 | 865.9239
| 18.0137 | 2008-01-01 | 366 | 24.24599 | 0.2424599 | 35.87269 | 1e-09 | 1e-09 | 1e-09 | 0 | 4.810688 | 865.9239
| 19.0137 | 2009-01-01 | 365 | 37.44453 | 0.3744453 | 37.95294 | 1e-09 | 1e-09 | 1e-09 | 0 | 4.810688 | 865.9239
| 20.0137 | 2010-01-01 | 365 | 33.19467 | 0.3319467 | 39.79709 | 1e-09 | 1e-09 | 1e-09 | 0 | 4.810688 | 865.9239
| 21.0137 | 2011-01-01 | 365 | 27.21064 | 0.2721064 | 41.30879 | 1e-09 | 1e-09 | 1e-09 | 0 | 4.810688 | 865.9239
| 22.01644 | 2012-01-01 | 366 | 11.7027 | 0.117027 | 41.95894 | 1e-09 | 1e-09 | 1e-09 | 0 | 4.810688 | 865.9239
| 23.01644 | 2013-01-01 | 365 | 28.96882 | 0.2896882 | 43.56832 | 1e-09 | 1e-09 | 1e-09 | 0 | 4.810688 | 865.9239
| 24.01644 | 2014-01-01 | 365 | 26.49632 | 0.2649632 | 45.04034 | 1e-09 | 1e-09 | 1e-09 | 0 | 4.810688 | 865.9239
| 25.01644 | 2015-01-01 | 365 | 36.09197 | 0.3609197 | 47.04545 | 1e-09 | 1e-09 | 1e-09 | 0 | 4.810688 | 865.9239
| 26.01918 | 2016-01-01 | 366 | 33.44056 | 0.3344056 | 48.90326 | 1e-09 | 1e-09 | 1e-09 | 0 | 4.810688 | 865.9239
| 27.01918 | 2017-01-01 | 365 | 36.27896 | 0.3627896 | 50.91875 | 1e-09 | 1e-09 | 1e-09 | 0 | 4.810688 | 865.9239
| 28.01918 | 2018-01-01 | 365 | 18.30553 | 0.1830553 | 51.93573 | 1e-09 | 1e-09 | 1e-09 | 0 | 4.810688 | 865.9239
| 29.01918 | 2019-01-01 | 365 | 28.50125 | 0.2850125 | 53.51913 | 1e-09 | 1e-09 | 1e-09 | 0 | 4.810688 | 865.9239
| 30 | 2020-01-01 | 366 | 14.16583 | 0.1416583 | 54.30612 | 1e-09 | 1e-09 | 1e-09 | 0 | 4.810688 | 865.9239
|  | Mean Values |  |  | 0.3258367 |  | 0.08193409 | 0.370053 |  | 1.890787
Selenium |  | Solubility-Limited
|  | Dilution and Attenuation Factor |  |  |  | 1
|  | Method Detection Limit |  |  |  | 5.189908 | mg/L
|  | Concentration Threshold |  |  |  | 0.05 | mg/L |  | 0.01305556 | mg/kg-dry
|  | LSP at Scenario Low L/S (L/S = 0.20) |  |  |  | 0.001345636 | mg/L
|  | Max LSP over pH Domain (9.0 ≤ pH ≤ 13.0) |  |  |  | 0.004103919 | mg/L
|  | Initial Available Content |  |  |  | 4.523261 | mg/kg-dry |  | 814.187 | mg/m²
|  | % Available Content Remaining |  |  |  | 95.07285 | %
| Assessment Time | Start Date | # Days per Interval | Infiltration Amount | Infiltration Volume per Interval | Cumulative L/S | Interval Concentration | Interval Release | Remaining Available Content | Interval Assessment Ratio | Cumulative Release | Adjusted Cumulative Release
| (y) | (-) | (-) | (cm) | (m³) | (L/kg-dry) | (mg/L) | (mg/kg-dry) | (mg/kg-dry) | (-) | (mg/kg-dry) | (mg/m²)
| 1 | 1991-01-01 | 365 | 58.48556 | 0.5848556 | 3.249198 | 0.004103919 | 0.01333444 | 4.509927 | 0.08207838 | 0.01333444 | 2.4002
| 2.00274 | 1992-01-01 | 366 | 34.08199 | 0.3408199 | 5.142642 | 0.004103919 | 0.007770541 | 4.502156 | 0.08207838 | 0.02110498 | 3.798897
| 3.00274 | 1993-01-01 | 365 | 41.84317 | 0.4184317 | 7.467262 | 0.004103919 | 0.009540055 | 4.492616 | 0.08207838 | 0.03064504 | 5.516107
| 4.00274 | 1994-01-01 | 365 | 38.29984 | 0.3829984 | 9.595031 | 0.004103919 | 0.00873219 | 4.483884 | 0.08207838 | 0.03937723 | 7.087901
| 5.00274 | 1995-01-01 | 365 | 39.31928 | 0.3931928 | 11.77944 | 0.004103919 | 0.008964618 | 4.474919 | 0.08207838 | 0.04834185 | 8.701533
| 6.005479 | 1996-01-01 | 366 | 39.29303 | 0.3929303 | 13.96238 | 0.004103919 | 0.008958634 | 4.465961 | 0.08207838 | 0.05730048 | 10.31409
| 7.005479 | 1997-01-01 | 365 | 56.53492 | 0.5653492 | 17.10321 | 0.004103919 | 0.01288971 | 4.453071 | 0.08207838 | 0.07019019 | 12.63423
| 8.005479 | 1998-01-01 | 365 | 36.81159 | 0.3681159 | 19.1483 | 0.004103919 | 0.008392877 | 4.444678 | 0.08207838 | 0.07858307 | 14.14495
| 9.005479 | 1999-01-01 | 365 | 35.01248 | 0.3501248 | 21.09344 | 0.004103919 | 0.007982687 | 4.436695 | 0.08207838 | 0.08656575 | 15.58184
| 10.00822 | 2000-01-01 | 366 | 32.78486 | 0.3278486 | 22.91482 | 0.004103919 | 0.007474801 | 4.42922 | 0.08207838 | 0.09404055 | 16.9273
| 11.00822 | 2001-01-01 | 365 | 33.90498 | 0.3390498 | 24.79843 | 0.004103919 | 0.007730184 | 4.42149 | 0.08207838 | 0.1017707 | 18.31873
| 12.00822 | 2002-01-01 | 365 | 9.263148 | 0.09263148 | 25.31305 | 0.004103919 | 0.002111956 | 4.419378 | 0.08207838 | 0.1038827 | 18.69888
| 13.00822 | 2003-01-01 | 365 | 35.4128 | 0.354128 | 27.28043 | 0.004103919 | 0.008073958 | 4.411304 | 0.08207838 | 0.1119567 | 20.1522
| 14.01096 | 2004-01-01 | 366 | 34.40915 | 0.3440915 | 29.19204 | 0.004103919 | 0.007845131 | 4.403459 | 0.08207838 | 0.1198018 | 21.56432
| 15.01096 | 2005-01-01 | 365 | 30.835 | 0.30835 | 30.9051 | 0.004103919 | 0.007030241 | 4.396429 | 0.08207838 | 0.126832 | 22.82976
| 16.01096 | 2006-01-01 | 365 | 36.06932 | 0.3606932 | 32.90895 | 0.004103919 | 0.008223643 | 4.388205 | 0.08207838 | 0.1350557 | 24.31002
| 17.01096 | 2007-01-01 | 365 | 29.10129 | 0.2910129 | 34.52569 | 0.004103919 | 0.006634963 | 4.38157 | 0.08207838 | 0.1416906 | 25.50431
| 18.0137 | 2008-01-01 | 366 | 24.24599 | 0.2424599 | 35.87269 | 0.004103919 | 0.005527976 | 4.376042 | 0.08207838 | 0.1472186 | 26.49935
| 19.0137 | 2009-01-01 | 365 | 37.44453 | 0.3744453 | 37.95294 | 0.004103919 | 0.008537185 | 4.367505 | 0.08207838 | 0.1557558 | 28.03604
| 20.0137 | 2010-01-01 | 365 | 33.19467 | 0.3319467 | 39.79709 | 0.004103919 | 0.007568234 | 4.359937 | 0.08207838 | 0.163324 | 29.39832
| 21.0137 | 2011-01-01 | 365 | 27.21064 | 0.2721064 | 41.30879 | 0.004103919 | 0.006203903 | 4.353733 | 0.08207838 | 0.1695279 | 30.51503
| 22.01644 | 2012-01-01 | 366 | 11.7027 | 0.117027 | 41.95894 | 0.004103919 | 0.002668162 | 4.351065 | 0.08207838 | 0.1721961 | 30.9953
| 23.01644 | 2013-01-01 | 365 | 28.96882 | 0.2896882 | 43.56832 | 0.004103919 | 0.00660476 | 4.34446 | 0.08207838 | 0.1788009 | 32.18415
| 24.01644 | 2014-01-01 | 365 | 26.49632 | 0.2649632 | 45.04034 | 0.004103919 | 0.006041041 | 4.338419 | 0.08207838 | 0.1848419 | 33.27154
| 25.01644 | 2015-01-01 | 365 | 36.09197 | 0.3609197 | 47.04545 | 0.004103919 | 0.008228806 | 4.33019 | 0.08207838 | 0.1930707 | 34.75273
| 26.01918 | 2016-01-01 | 366 | 33.44056 | 0.3344056 | 48.90326 | 0.004103919 | 0.007624296 | 4.322566 | 0.08207838 | 0.200695 | 36.1251
| 27.01918 | 2017-01-01 | 365 | 36.27896 | 0.3627896 | 50.91875 | 0.004103919 | 0.008271439 | 4.314295 | 0.08207838 | 0.2089664 | 37.61396
| 28.01918 | 2018-01-01 | 365 | 18.30553 | 0.1830553 | 51.93573 | 0.004103919 | 0.004173578 | 4.310121 | 0.08207838 | 0.21314 | 38.3652
| 29.01918 | 2019-01-01 | 365 | 28.50125 | 0.2850125 | 53.51913 | 0.004103919 | 0.006498157 | 4.303623 | 0.08207838 | 0.2196382 | 39.53487
| 30 | 2020-01-01 | 366 | 14.16583 | 0.1416583 | 54.30612 | 0.004103919 | 0.003229746 | 4.300393 | 0.08207838 | 0.2228679 | 40.11622
|  | Mean Values |  |  | 0.3258367 |  | 0.004103919 | 0.00742893 |  | 0.08207838
Strontium |  | Solubility-Limited
|  | Dilution and Attenuation Factor |  |  |  | 1
|  | Method Detection Limit |  |  |  | 10800 | mg/L
|  | Concentration Threshold |  |  |  | 12 | mg/L |  | 3.133333 | mg/kg-dry
|  | LSP at Scenario Low L/S (L/S = 0.20) |  |  |  | 2.73 | mg/L
|  | Max LSP over pH Domain (9.0 ≤ pH ≤ 13.0) |  |  |  | 5.35 | mg/L
|  | Initial Available Content |  |  |  | 190 | mg/kg-dry |  | 34200 | mg/m²
|  | % Available Content Remaining |  |  |  | 0 | %
| Assessment Time | Start Date | # Days per Interval | Infiltration Amount | Infiltration Volume per Interval | Cumulative L/S | Interval Concentration | Interval Release | Remaining Available Content | Interval Assessment Ratio | Cumulative Release | Adjusted Cumulative Release
| (y) | (-) | (-) | (cm) | (m³) | (L/kg-dry) | (mg/L) | (mg/kg-dry) | (mg/kg-dry) | (-) | (mg/kg-dry) | (mg/m²)
| 1 | 1991-01-01 | 365 | 58.48556 | 0.5848556 | 3.249198 | 5.35 | 17.38321 | 172.6168 | 0.4458333 | 17.38321 | 3128.977
| 2.00274 | 1992-01-01 | 366 | 34.08199 | 0.3408199 | 5.142642 | 5.35 | 10.12993 | 162.4869 | 0.4458333 | 27.51313 | 4952.364
| 3.00274 | 1993-01-01 | 365 | 41.84317 | 0.4184317 | 7.467262 | 5.35 | 12.43672 | 150.0501 | 0.4458333 | 39.94985 | 7190.974
| 4.00274 | 1994-01-01 | 365 | 38.29984 | 0.3829984 | 9.595031 | 5.35 | 11.38356 | 138.6666 | 0.4458333 | 51.33342 | 9240.015
| 5.00274 | 1995-01-01 | 365 | 39.31928 | 0.3931928 | 11.77944 | 5.35 | 11.68656 | 126.98 | 0.4458333 | 63.01998 | 11343.6
| 6.005479 | 1996-01-01 | 366 | 39.29303 | 0.3929303 | 13.96238 | 5.35 | 11.67876 | 115.3013 | 0.4458333 | 74.69874 | 13445.77
| 7.005479 | 1997-01-01 | 365 | 56.53492 | 0.5653492 | 17.10321 | 5.35 | 16.80344 | 98.49782 | 0.4458333 | 91.50218 | 16470.39
| 8.005479 | 1998-01-01 | 365 | 36.81159 | 0.3681159 | 19.1483 | 5.35 | 10.94122 | 87.5566 | 0.4458333 | 102.4434 | 18439.81
| 9.005479 | 1999-01-01 | 365 | 35.01248 | 0.3501248 | 21.09344 | 5.35 | 10.40649 | 77.15011 | 0.4458333 | 112.8499 | 20312.98
| 10.00822 | 2000-01-01 | 366 | 32.78486 | 0.3278486 | 22.91482 | 5.35 | 9.744389 | 67.40572 | 0.4458333 | 122.5943 | 22066.97
| 11.00822 | 2001-01-01 | 365 | 33.90498 | 0.3390498 | 24.79843 | 5.35 | 10.07731 | 57.32841 | 0.4458333 | 132.6716 | 23880.89
| 12.00822 | 2002-01-01 | 365 | 9.263148 | 0.09263148 | 25.31305 | 5.35 | 2.753213 | 54.5752 | 0.4458333 | 135.4248 | 24376.46
| 13.00822 | 2003-01-01 | 365 | 35.4128 | 0.354128 | 27.28043 | 5.35 | 10.52547 | 44.04973 | 0.4458333 | 145.9503 | 26271.05
| 14.01096 | 2004-01-01 | 366 | 34.40915 | 0.3440915 | 29.19204 | 5.35 | 10.22716 | 33.82256 | 0.4458333 | 156.1774 | 28111.94
| 15.01096 | 2005-01-01 | 365 | 30.835 | 0.30835 | 30.9051 | 5.35 | 9.164847 | 24.65771 | 0.4458333 | 165.3423 | 29761.61
| 16.01096 | 2006-01-01 | 365 | 36.06932 | 0.3606932 | 32.90895 | 5.35 | 10.7206 | 13.93711 | 0.4458333 | 176.0629 | 31691.32
| 17.01096 | 2007-01-01 | 365 | 29.10129 | 0.2910129 | 34.52569 | 5.35 | 8.64955 | 5.28756 | 0.4458333 | 184.7124 | 33248.24
| 18.0137 | 2008-01-01 | 366 | 24.24599 | 0.2424599 | 35.87269 | 5.35 | 5.28756 | 1e-09 | 0.4458333 | 190 | 34200
| 19.0137 | 2009-01-01 | 365 | 37.44453 | 0.3744453 | 37.95294 | 1e-09 | 1e-09 | 1e-09 | 0 | 190 | 34200
| 20.0137 | 2010-01-01 | 365 | 33.19467 | 0.3319467 | 39.79709 | 1e-09 | 1e-09 | 1e-09 | 0 | 190 | 34200
| 21.0137 | 2011-01-01 | 365 | 27.21064 | 0.2721064 | 41.30879 | 1e-09 | 1e-09 | 1e-09 | 0 | 190 | 34200
| 22.01644 | 2012-01-01 | 366 | 11.7027 | 0.117027 | 41.95894 | 1e-09 | 1e-09 | 1e-09 | 0 | 190 | 34200
| 23.01644 | 2013-01-01 | 365 | 28.96882 | 0.2896882 | 43.56832 | 1e-09 | 1e-09 | 1e-09 | 0 | 190 | 34200
| 24.01644 | 2014-01-01 | 365 | 26.49632 | 0.2649632 | 45.04034 | 1e-09 | 1e-09 | 1e-09 | 0 | 190 | 34200
| 25.01644 | 2015-01-01 | 365 | 36.09197 | 0.3609197 | 47.04545 | 1e-09 | 1e-09 | 1e-09 | 0 | 190 | 34200
| 26.01918 | 2016-01-01 | 366 | 33.44056 | 0.3344056 | 48.90326 | 1e-09 | 1e-09 | 1e-09 | 0 | 190 | 34200
| 27.01918 | 2017-01-01 | 365 | 36.27896 | 0.3627896 | 50.91875 | 1e-09 | 1e-09 | 1e-09 | 0 | 190 | 34200
| 28.01918 | 2018-01-01 | 365 | 18.30553 | 0.1830553 | 51.93573 | 1e-09 | 1e-09 | 1e-09 | 0 | 190 | 34200
| 29.01918 | 2019-01-01 | 365 | 28.50125 | 0.2850125 | 53.51913 | 1e-09 | 1e-09 | 1e-09 | 0 | 190 | 34200
| 30 | 2020-01-01 | 366 | 14.16583 | 0.1416583 | 54.30612 | 1e-09 | 1e-09 | 1e-09 | 0 | 190 | 34200
|  | Mean Values |  |  | 0.3258367 |  | 3.21 | 6.333333 |  | 0.4458333
Thallium |  | Solubility-Limited
|  | Dilution and Attenuation Factor |  |  |  | 1
|  | Method Detection Limit |  |  |  | 1.9e-05 | mg/L
|  | Concentration Threshold |  |  |  | 0.002 | mg/L |  | 0.0005222222 | mg/kg-dry
|  | LSP at Scenario Low L/S (L/S = 0.20) |  |  |  | 1.9e-05 | mg/L
|  | Max LSP over pH Domain (9.0 ≤ pH ≤ 13.0) |  |  |  | 0.005290525 | mg/L
|  | Initial Available Content |  |  |  | 6.702629 | mg/kg-dry |  | 1206.473 | mg/m²
|  | % Available Content Remaining |  |  |  | 95.7135 | %
| Assessment Time | Start Date | # Days per Interval | Infiltration Amount | Infiltration Volume per Interval | Cumulative L/S | Interval Concentration | Interval Release | Remaining Available Content | Interval Assessment Ratio | Cumulative Release | Adjusted Cumulative Release
| (y) | (-) | (-) | (cm) | (m³) | (L/kg-dry) | (mg/L) | (mg/kg-dry) | (mg/kg-dry) | (-) | (mg/kg-dry) | (mg/m²)
| 1 | 1991-01-01 | 365 | 58.48556 | 0.5848556 | 3.249198 | 0.005290525 | 0.01718996 | 6.685439 | 2.645262 | 0.01718996 | 3.094193
| 2.00274 | 1992-01-01 | 366 | 34.08199 | 0.3408199 | 5.142642 | 0.005290525 | 0.01001731 | 6.675422 | 2.645262 | 0.02720727 | 4.897309
| 3.00274 | 1993-01-01 | 365 | 41.84317 | 0.4184317 | 7.467262 | 0.005290525 | 0.01229846 | 6.663123 | 2.645262 | 0.03950574 | 7.111033
| 4.00274 | 1994-01-01 | 365 | 38.29984 | 0.3829984 | 9.595031 | 0.005290525 | 0.01125701 | 6.651866 | 2.645262 | 0.05076275 | 9.137295
| 5.00274 | 1995-01-01 | 365 | 39.31928 | 0.3931928 | 11.77944 | 0.005290525 | 0.01155665 | 6.64031 | 2.645262 | 0.0623194 | 11.21749
| 6.005479 | 1996-01-01 | 366 | 39.29303 | 0.3929303 | 13.96238 | 0.005290525 | 0.01154893 | 6.628761 | 2.645262 | 0.07386833 | 13.2963
| 7.005479 | 1997-01-01 | 365 | 56.53492 | 0.5653492 | 17.10321 | 0.005290525 | 0.01661663 | 6.612144 | 2.645262 | 0.09048496 | 16.28729
| 8.005479 | 1998-01-01 | 365 | 36.81159 | 0.3681159 | 19.1483 | 0.005290525 | 0.01081959 | 6.601325 | 2.645262 | 0.1013046 | 18.23482
| 9.005479 | 1999-01-01 | 365 | 35.01248 | 0.3501248 | 21.09344 | 0.005290525 | 0.0102908 | 6.591034 | 2.645262 | 0.1115954 | 20.08716
| 10.00822 | 2000-01-01 | 366 | 32.78486 | 0.3278486 | 22.91482 | 0.005290525 | 0.009636062 | 6.581398 | 2.645262 | 0.1212314 | 21.82165
| 11.00822 | 2001-01-01 | 365 | 33.90498 | 0.3390498 | 24.79843 | 0.005290525 | 0.009965287 | 6.571432 | 2.645262 | 0.1311967 | 23.61541
| 12.00822 | 2002-01-01 | 365 | 9.263148 | 0.09263148 | 25.31305 | 0.005290525 | 0.002722606 | 6.56871 | 2.645262 | 0.1339193 | 24.10548
| 13.00822 | 2003-01-01 | 365 | 35.4128 | 0.354128 | 27.28043 | 0.005290525 | 0.01040846 | 6.558301 | 2.645262 | 0.1443278 | 25.979
| 14.01096 | 2004-01-01 | 366 | 34.40915 | 0.3440915 | 29.19204 | 0.005290525 | 0.01011347 | 6.548188 | 2.645262 | 0.1544412 | 27.79942
| 15.01096 | 2005-01-01 | 365 | 30.835 | 0.30835 | 30.9051 | 0.005290525 | 0.009062963 | 6.539125 | 2.645262 | 0.1635042 | 29.43076
| 16.01096 | 2006-01-01 | 365 | 36.06932 | 0.3606932 | 32.90895 | 0.005290525 | 0.01060142 | 6.528523 | 2.645262 | 0.1741056 | 31.33901
| 17.01096 | 2007-01-01 | 365 | 29.10129 | 0.2910129 | 34.52569 | 0.005290525 | 0.008553394 | 6.51997 | 2.645262 | 0.182659 | 32.87862
| 18.0137 | 2008-01-01 | 366 | 24.24599 | 0.2424599 | 35.87269 | 0.005290525 | 0.007126333 | 6.512844 | 2.645262 | 0.1897854 | 34.16136
| 19.0137 | 2009-01-01 | 365 | 37.44453 | 0.3744453 | 37.95294 | 0.005290525 | 0.01100562 | 6.501838 | 2.645262 | 0.200791 | 36.14238
| 20.0137 | 2010-01-01 | 365 | 33.19467 | 0.3319467 | 39.79709 | 0.005290525 | 0.009756512 | 6.492082 | 2.645262 | 0.2105475 | 37.89855
| 21.0137 | 2011-01-01 | 365 | 27.21064 | 0.2721064 | 41.30879 | 0.005290525 | 0.007997698 | 6.484084 | 2.645262 | 0.2185452 | 39.33813
| 22.01644 | 2012-01-01 | 366 | 11.7027 | 0.117027 | 41.95894 | 0.005290525 | 0.003439634 | 6.480644 | 2.645262 | 0.2219848 | 39.95727
| 23.01644 | 2013-01-01 | 365 | 28.96882 | 0.2896882 | 43.56832 | 0.005290525 | 0.008514459 | 6.47213 | 2.645262 | 0.2304993 | 41.48987
| 24.01644 | 2014-01-01 | 365 | 26.49632 | 0.2649632 | 45.04034 | 0.005290525 | 0.007787747 | 6.464342 | 2.645262 | 0.238287 | 42.89167
| 25.01644 | 2015-01-01 | 365 | 36.09197 | 0.3609197 | 47.04545 | 0.005290525 | 0.01060808 | 6.453734 | 2.645262 | 0.2488951 | 44.80112
| 26.01918 | 2016-01-01 | 366 | 33.44056 | 0.3344056 | 48.90326 | 0.005290525 | 0.009828783 | 6.443905 | 2.645262 | 0.2587239 | 46.5703
| 27.01918 | 2017-01-01 | 365 | 36.27896 | 0.3627896 | 50.91875 | 0.005290525 | 0.01066304 | 6.433242 | 2.645262 | 0.2693869 | 48.48965
| 28.01918 | 2018-01-01 | 365 | 18.30553 | 0.1830553 | 51.93573 | 0.005290525 | 0.005380326 | 6.427862 | 2.645262 | 0.2747673 | 49.45811
| 29.01918 | 2019-01-01 | 365 | 28.50125 | 0.2850125 | 53.51913 | 0.005290525 | 0.008377032 | 6.419485 | 2.645262 | 0.2831443 | 50.96597
| 30 | 2020-01-01 | 366 | 14.16583 | 0.1416583 | 54.30612 | 0.005290525 | 0.004163594 | 6.415321 | 2.645262 | 0.2873079 | 51.71542
|  | Mean Values |  |  | 0.3258367 |  | 0.005290525 | 0.00957693 |  | 2.645262
Vanadium |  | Solubility-Limited
|  | Dilution and Attenuation Factor |  |  |  | 1
|  | Method Detection Limit |  |  |  | 217.2949 | mg/L
|  | Concentration Threshold |  |  |  | 0.086 | mg/L |  | 0.02245556 | mg/kg-dry
|  | LSP at Scenario Low L/S (L/S = 0.20) |  |  |  | 0.005778707 | mg/L
|  | Max LSP over pH Domain (8.2 ≤ pH ≤ 13.0) |  |  |  | 0.2172949 | mg/L
|  | Initial Available Content |  |  |  | 6.080917 | mg/kg-dry |  | 1094.565 | mg/m²
|  | % Available Content Remaining |  |  |  | 0 | %
| Assessment Time | Start Date | # Days per Interval | Infiltration Amount | Infiltration Volume per Interval | Cumulative L/S | Interval Concentration | Interval Release | Remaining Available Content | Interval Assessment Ratio | Cumulative Release | Adjusted Cumulative Release
| (y) | (-) | (-) | (cm) | (m³) | (L/kg-dry) | (mg/L) | (mg/kg-dry) | (mg/kg-dry) | (-) | (mg/kg-dry) | (mg/m²)
| 1 | 1991-01-01 | 365 | 58.48556 | 0.5848556 | 3.249198 | 0.2172949 | 0.706034 | 5.374883 | 2.526685 | 0.706034 | 127.0861
| 2.00274 | 1992-01-01 | 366 | 34.08199 | 0.3408199 | 5.142642 | 0.2172949 | 0.4114357 | 4.963447 | 2.526685 | 1.11747 | 201.1446
| 3.00274 | 1993-01-01 | 365 | 41.84317 | 0.4184317 | 7.467262 | 0.2172949 | 0.5051282 | 4.458319 | 2.526685 | 1.622598 | 292.0676
| 4.00274 | 1994-01-01 | 365 | 38.29984 | 0.3829984 | 9.595031 | 0.2172949 | 0.4623533 | 3.995966 | 2.526685 | 2.084951 | 375.2912
| 5.00274 | 1995-01-01 | 365 | 39.31928 | 0.3931928 | 11.77944 | 0.2172949 | 0.4746599 | 3.521306 | 2.526685 | 2.559611 | 460.73
| 6.005479 | 1996-01-01 | 366 | 39.29303 | 0.3929303 | 13.96238 | 0.2172949 | 0.474343 | 3.046963 | 2.526685 | 3.033954 | 546.1118
| 7.005479 | 1997-01-01 | 365 | 56.53492 | 0.5653492 | 17.10321 | 0.2172949 | 0.6824861 | 2.364477 | 2.526685 | 3.71644 | 668.9593
| 8.005479 | 1998-01-01 | 365 | 36.81159 | 0.3681159 | 19.1483 | 0.2172949 | 0.4443873 | 1.92009 | 2.526685 | 4.160828 | 748.949
| 9.005479 | 1999-01-01 | 365 | 35.01248 | 0.3501248 | 21.09344 | 0.2172949 | 0.4226685 | 1.497421 | 2.526685 | 4.583496 | 825.0293
| 10.00822 | 2000-01-01 | 366 | 32.78486 | 0.3278486 | 22.91482 | 0.2172949 | 0.3957768 | 1.101644 | 2.526685 | 4.979273 | 896.2691
| 11.00822 | 2001-01-01 | 365 | 33.90498 | 0.3390498 | 24.79843 | 0.2172949 | 0.4092989 | 0.6923454 | 2.526685 | 5.388572 | 969.9429
| 12.00822 | 2002-01-01 | 365 | 9.263148 | 0.09263148 | 25.31305 | 0.2172949 | 0.1118242 | 0.5805213 | 2.526685 | 5.500396 | 990.0713
| 13.00822 | 2003-01-01 | 365 | 35.4128 | 0.354128 | 27.28043 | 0.2172949 | 0.4275011 | 0.1530202 | 2.526685 | 5.927897 | 1067.021
| 14.01096 | 2004-01-01 | 366 | 34.40915 | 0.3440915 | 29.19204 | 0.2172949 | 0.1530202 | 1e-09 | 2.526685 | 6.080917 | 1094.565
| 15.01096 | 2005-01-01 | 365 | 30.835 | 0.30835 | 30.9051 | 1e-09 | 1e-09 | 1e-09 | 0 | 6.080917 | 1094.565
| 16.01096 | 2006-01-01 | 365 | 36.06932 | 0.3606932 | 32.90895 | 1e-09 | 1e-09 | 1e-09 | 0 | 6.080917 | 1094.565
| 17.01096 | 2007-01-01 | 365 | 29.10129 | 0.2910129 | 34.52569 | 1e-09 | 1e-09 | 1e-09 | 0 | 6.080917 | 1094.565
| 18.0137 | 2008-01-01 | 366 | 24.24599 | 0.2424599 | 35.87269 | 1e-09 | 1e-09 | 1e-09 | 0 | 6.080917 | 1094.565
| 19.0137 | 2009-01-01 | 365 | 37.44453 | 0.3744453 | 37.95294 | 1e-09 | 1e-09 | 1e-09 | 0 | 6.080917 | 1094.565
| 20.0137 | 2010-01-01 | 365 | 33.19467 | 0.3319467 | 39.79709 | 1e-09 | 1e-09 | 1e-09 | 0 | 6.080917 | 1094.565
| 21.0137 | 2011-01-01 | 365 | 27.21064 | 0.2721064 | 41.30879 | 1e-09 | 1e-09 | 1e-09 | 0 | 6.080917 | 1094.565
| 22.01644 | 2012-01-01 | 366 | 11.7027 | 0.117027 | 41.95894 | 1e-09 | 1e-09 | 1e-09 | 0 | 6.080917 | 1094.565
| 23.01644 | 2013-01-01 | 365 | 28.96882 | 0.2896882 | 43.56832 | 1e-09 | 1e-09 | 1e-09 | 0 | 6.080917 | 1094.565
| 24.01644 | 2014-01-01 | 365 | 26.49632 | 0.2649632 | 45.04034 | 1e-09 | 1e-09 | 1e-09 | 0 | 6.080917 | 1094.565
| 25.01644 | 2015-01-01 | 365 | 36.09197 | 0.3609197 | 47.04545 | 1e-09 | 1e-09 | 1e-09 | 0 | 6.080917 | 1094.565
| 26.01918 | 2016-01-01 | 366 | 33.44056 | 0.3344056 | 48.90326 | 1e-09 | 1e-09 | 1e-09 | 0 | 6.080917 | 1094.565
| 27.01918 | 2017-01-01 | 365 | 36.27896 | 0.3627896 | 50.91875 | 1e-09 | 1e-09 | 1e-09 | 0 | 6.080917 | 1094.565
| 28.01918 | 2018-01-01 | 365 | 18.30553 | 0.1830553 | 51.93573 | 1e-09 | 1e-09 | 1e-09 | 0 | 6.080917 | 1094.565
| 29.01918 | 2019-01-01 | 365 | 28.50125 | 0.2850125 | 53.51913 | 1e-09 | 1e-09 | 1e-09 | 0 | 6.080917 | 1094.565
| 30 | 2020-01-01 | 366 | 14.16583 | 0.1416583 | 54.30612 | 1e-09 | 1e-09 | 1e-09 | 0 | 6.080917 | 1094.565
|  | Mean Values |  |  | 0.3258367 |  | 0.1014043 | 0.4343512 |  | 2.526685