## Cover
US EPA Region 8 - EAF Slags from Pueblo, CO
Analysis of Wet and Dry Environments for Scenario Output from LeachXS
Dates: | 12/2/2023/2023 | Initial LeachXS Output
| 2025-01-25 | Final review by A. Garrabrants
|  |  | Data preparation for: | Yu, S., Garrabrants, A.C., DeLapp, R.C., Hubner, T., Thorneloe, S.A., and Kosson, D.S.
From leaching data to release estimates: Screening and scenario assessments of electric arc furance (EAF) slag under unencapsulated use.
Journal of Hazardous Management 479, 135522, 2024.

## RMS-1_wet
EPA Percolation Scenario Assessment
Created by LeachXS, version 3.1.2 (28-Nov-2023)
Assessment Case |  |  |  |  | Report created on 02-Dec-2023 11:25 AM
| Name | Pueblo EAF Slags
| Group | Scenario Assessments
Site Parameters
| Porosity |  | 0.47 | mpore3/m3
| Bulk Density |  | 1800 | kg-dry/m3
| Skeletal Density |  | 3396.226 | kg-dry/m3
| Mass |  | 180 | kg-dry
| Porewater L/S |  | 0.2611111 | L/kg-dry
| Top Surface |  | 1 | m2
| Depth |  | 0.1 | m
| Volume |  | 0.1 | m3
Infiltration
| Origin |  | NOAA_Pueblo Precip Data for LXS (2-Sep-2022).xlsx
| Assessment Time | Start Date | Duration | Interval Infiltration | # of 1-Day Events | 1-Day Ave. INF | # of > 1-Day Events | Ave. > 1-Day Duration | > 1-Day Ave. INF
| (y) | (yyyy-mm-dd) | (days) | (cm) | (-) | (cm/event) | (-) | (days) | (cm/event)
| 1 | 1991-01-01 | 365 | 51.76 | 25 | 0.6788889 | 18 | 2.907407 | 2.306296
| 2.00274 | 1992-01-01 | 366 | 31.95 | 25 | 0.5571212 | 23 | 2.355556 | 0.8762593
| 3.00274 | 1993-01-01 | 365 | 36.05 | 33 | 0.5673 | 21 | 2.484848 | 1.101061
| 4.00274 | 1994-01-01 | 365 | 39.16 | 29 | 0.5147727 | 15 | 2.690476 | 1.558095
| 5.00274 | 1995-01-01 | 365 | 39.24 | 17 | 0.4361667 | 21 | 2.703704 | 1.519259
| 6.005479 | 1996-01-01 | 366 | 34.67 | 22 | 0.3801515 | 17 | 2.848485 | 1.819394
| 7.005479 | 1997-01-01 | 365 | 50.64 | 20 | 0.2532576 | 27 | 2.654545 | 1.906288
| 8.005479 | 1998-01-01 | 365 | 33.99 | 19 | 0.4774242 | 25 | 2.628788 | 1.109621
| 9.005479 | 1999-01-01 | 365 | 37.54 | 19 | 0.3874167 | 17 | 3.083333 | 1.6265625
| 10.00822 | 2000-01-01 | 366 | 32.73 | 21 | 0.3598611 | 15 | 2.703704 | 1.681852
| 11.00822 | 2001-01-01 | 365 | 43.11 | 28 | 0.244303 | 18 | 2.825 | 1.503583
| 12.00822 | 2002-01-01 | 365 | 10.77 | 22 | 0.1153704 | 15 | 2.111111 | 0.4483333
| 13.00822 | 2003-01-01 | 365 | 39.19 | 30 | 0.6125694 | 9 | 3.214286 | 1.892857
| 14.01096 | 2004-01-01 | 366 | 41.59 | 26 | 0.2521212 | 19 | 2.5 | 1.466
| 15.01096 | 2005-01-01 | 365 | 29.59 | 22 | 0.5206818 | 17 | 2.5 | 1.14
| 16.01096 | 2006-01-01 | 365 | 35.29 | 27 | 0.44475 | 17 | 2.571429 | 1.415357
| 17.01096 | 2007-01-01 | 365 | 32.93 | 24 | 0.4159325 | 24 | 2.093939 | 0.7966212
| 18.0137 | 2008-01-01 | 366 | 26.45 | 31 | 0.3234028 | 17 | 2.141667 | 0.8365
| 19.0137 | 2009-01-01 | 365 | 40.26 | 21 | 0.3962 | 22 | 2.483333 | 1.323833
| 20.0137 | 2010-01-01 | 365 | 29.51 | 22 | 0.6257576 | 18 | 2.266667 | 1.079333
| 21.0137 | 2011-01-01 | 365 | 23.49 | 29 | 0.3801944 | 13 | 2.65 | 1.245
| 22.01644 | 2012-01-01 | 366 | 12.75 | 24 | 0.2081481 | 12 | 2.107143 | 0.5589286
| 23.01644 | 2013-01-01 | 365 | 24.68 | 31 | 0.5889583 | 15 | 2.259259 | 0.7140741
| 24.01644 | 2014-01-01 | 365 | 30.11 | 35 | 0.2943948 | 18 | 2.222222 | 0.8995833
| 25.01644 | 2015-01-01 | 365 | 42.42 | 35 | 0.2534848 | 20 | 2.625 | 1.361
| 26.01918 | 2016-01-01 | 366 | 30.29 | 22 | 0.6275 | 16 | 2.277778 | 1.227222
| 27.01918 | 2017-01-01 | 365 | 40.67 | 20 | 0.3004167 | 17 | 3.041667 | 1.780625
| 28.01918 | 2018-01-01 | 365 | 19.64 | 28 | 0.2493939 | 15 | 2.3 | 0.7548333
| 29.01918 | 2019-01-01 | 365 | 33.31 | 33 | 0.2216667 | 17 | 2.291667 | 1.24625
| 30 | 2020-01-01 | 366 | 13.64 | 29 | 0.1483333 | 14 | 2.354167 | 0.7045833
|  |  | Mean Infiltration | 32.914 | cm/yr
Legend
| COPC |  | Constituent of potential concern
| NA |  | Not analyzed
| (*) |  | Caution: assessment based on incomplete data
| - |  | Not calculated
| DAF |  | Dilution and Attenuation Factor
Concentrations Below Reporting Limit
When concentrations below the reporting limit are present in the database,
the detection limit is used in calculations and displayed.
Percolation Scenario
| Method 1314 Sample |  |  |  | EAF Slag_RMS-1_EPA R8(A,C,A)
| Method 1313 Sample |  |  |  | EAF Slag_RMS-1_EPA R8(A,P,A)
| Natural pH |  |  |  | 12.21
| Scenario Duration |  |  |  | 30 | Year
Settings for finding Available Content
|  | Range to Use |  |  | Maximum in All Measured Fractions
|  | pH Tolerance |  |  | 0.5
|  | Titration Components |  |  | K, NO3
Settings for Finding Maximum Concentration
|  | Range to Use: |  |  | Maximum in pH Range (8.2,13)
Following: Assessment Details
Aluminum |  | Solubility-Limited
|  | Dilution and Attenuation Factor |  |  |  | 1
|  | Method Detection Limit |  |  |  | 0.0026 | mg/L
|  | Concentration Threshold |  |  |  | 0.2 | mg/L |  | 0.05222222 | mg/kg-dry
|  | LSP at Scenario Low L/S (L/S = 0.19) |  |  |  | 6.47 | mg/L
|  | Max LSP over pH Domain (8.2 ≤ pH ≤ 13.0) |  |  |  | 63.6 | mg/L
|  | Initial Available Content |  |  |  | 11500 | mg/kg-dry |  | 2070000 | mg/m²
|  | % Available Content Remaining |  |  |  | 69.96635 | %
| Assessment Time | Start Date | # Days per Interval | Infiltration Amount | Infiltration Volume per Interval | Interval L/S (L/S)i | Cumulative L/S | Interval Concentration | Interval Release | Remaining Available Content | Interval Assessment Ratio | Cumulative Release | Adjusted Cumulative Release
| (y) | (-) | (-) | (cm) | (m³) | (L/kg-dry) | (L/kg-dry) | (mg/L) | (mg/kg-dry) | (mg/kg-dry) | (-) | (mg/kg-dry) | (mg/m²)
| 1 | 1991-01-01 | 365 | 58.48556 | 0.5848556 | 3.249198 | 3.249198 | 63.6 | 206.649 | 11293.35 | 318 | 206.649 | 37196.81
| 2.00274 | 1992-01-01 | 366 | 34.08199 | 0.3408199 | 1.893444 | 5.142642 | 63.6 | 120.423 | 11172.93 | 318 | 327.072 | 58872.96
| 3.00274 | 1993-01-01 | 365 | 41.84317 | 0.4184317 | 2.324621 | 7.467262 | 63.6 | 147.8459 | 11025.08 | 318 | 474.9179 | 85485.22
| 4.00274 | 1994-01-01 | 365 | 38.29984 | 0.3829984 | 2.127769 | 9.595031 | 63.6 | 135.3261 | 10889.76 | 318 | 610.244 | 109843.9
| 5.00274 | 1995-01-01 | 365 | 39.31928 | 0.3931928 | 2.184404 | 11.77944 | 63.6 | 138.9281 | 10750.83 | 318 | 749.1721 | 134851
| 6.005479 | 1996-01-01 | 366 | 39.29303 | 0.3929303 | 2.182946 | 13.96238 | 63.6 | 138.8354 | 10611.99 | 318 | 888.0075 | 159841.3
| 7.005479 | 1997-01-01 | 365 | 56.53492 | 0.5653492 | 3.140829 | 17.10321 | 63.6 | 199.7567 | 10412.24 | 318 | 1087.764 | 195797.6
| 8.005479 | 1998-01-01 | 365 | 36.81159 | 0.3681159 | 2.045088 | 19.1483 | 63.6 | 130.0676 | 10282.17 | 318 | 1217.832 | 219209.7
| 9.005479 | 1999-01-01 | 365 | 35.01248 | 0.3501248 | 1.945138 | 21.09344 | 63.6 | 123.7108 | 10158.46 | 318 | 1341.543 | 241477.7
| 10.00822 | 2000-01-01 | 366 | 32.78486 | 0.3278486 | 1.821381 | 22.91482 | 63.6 | 115.8398 | 10042.62 | 318 | 1457.382 | 262328.8
| 11.00822 | 2001-01-01 | 365 | 33.90498 | 0.3390498 | 1.88361 | 24.79843 | 63.6 | 119.7976 | 9922.82 | 318 | 1577.18 | 283892.4
| 12.00822 | 2002-01-01 | 365 | 9.263148 | 0.09263148 | 0.5146193 | 25.31305 | 63.6 | 32.72979 | 9890.09 | 318 | 1609.91 | 289783.8
| 13.00822 | 2003-01-01 | 365 | 35.4128 | 0.354128 | 1.967378 | 27.28043 | 63.6 | 125.1252 | 9764.965 | 318 | 1735.035 | 312306.3
| 14.01096 | 2004-01-01 | 366 | 34.40915 | 0.3440915 | 1.91162 | 29.19204 | 63.6 | 121.579 | 9643.386 | 318 | 1856.614 | 334190.5
| 15.01096 | 2005-01-01 | 365 | 30.835 | 0.30835 | 1.713056 | 30.9051 | 63.6 | 108.9503 | 9534.436 | 318 | 1965.564 | 353801.6
| 16.01096 | 2006-01-01 | 365 | 36.06932 | 0.3606932 | 2.003851 | 32.90895 | 63.6 | 127.4449 | 9406.991 | 318 | 2093.009 | 376741.7
| 17.01096 | 2007-01-01 | 365 | 29.10129 | 0.2910129 | 1.616738 | 34.52569 | 63.6 | 102.8246 | 9304.166 | 318 | 2195.834 | 395250.1
| 18.0137 | 2008-01-01 | 366 | 24.24599 | 0.2424599 | 1.346999 | 35.87269 | 63.6 | 85.66915 | 9218.497 | 318 | 2281.503 | 410670.5
| 19.0137 | 2009-01-01 | 365 | 37.44453 | 0.3744453 | 2.080252 | 37.95294 | 63.6 | 132.304 | 9086.193 | 318 | 2413.807 | 434485.3
| 20.0137 | 2010-01-01 | 365 | 33.19467 | 0.3319467 | 1.844148 | 39.79709 | 63.6 | 117.2878 | 8968.905 | 318 | 2531.095 | 455597.1
| 21.0137 | 2011-01-01 | 365 | 27.21064 | 0.2721064 | 1.511702 | 41.30879 | 63.6 | 96.14426 | 8872.761 | 318 | 2627.239 | 472903
| 22.01644 | 2012-01-01 | 366 | 11.7027 | 0.117027 | 0.6501499 | 41.95894 | 63.6 | 41.34953 | 8831.411 | 318 | 2668.589 | 480346
| 23.01644 | 2013-01-01 | 365 | 28.96882 | 0.2896882 | 1.609379 | 43.56832 | 63.6 | 102.3565 | 8729.055 | 318 | 2770.945 | 498770.1
| 24.01644 | 2014-01-01 | 365 | 26.49632 | 0.2649632 | 1.472018 | 45.04034 | 63.6 | 93.62033 | 8635.435 | 318 | 2864.565 | 515621.8
| 25.01644 | 2015-01-01 | 365 | 36.09197 | 0.3609197 | 2.005109 | 47.04545 | 63.6 | 127.525 | 8507.91 | 318 | 2992.09 | 538576.3
| 26.01918 | 2016-01-01 | 366 | 33.44056 | 0.3344056 | 1.857809 | 48.90326 | 63.6 | 118.1566 | 8389.753 | 318 | 3110.247 | 559844.5
| 27.01918 | 2017-01-01 | 365 | 36.27896 | 0.3627896 | 2.015498 | 50.91875 | 63.6 | 128.1857 | 8261.567 | 318 | 3238.433 | 582917.9
| 28.01918 | 2018-01-01 | 365 | 18.30553 | 0.1830553 | 1.016974 | 51.93573 | 63.6 | 64.67954 | 8196.888 | 318 | 3303.112 | 594560.2
| 29.01918 | 2019-01-01 | 365 | 28.50125 | 0.2850125 | 1.583403 | 53.51913 | 63.6 | 100.7044 | 8096.183 | 318 | 3403.817 | 612687
| 30 | 2020-01-01 | 366 | 14.16583 | 0.1416583 | 0.7869907 | 54.30612 | 63.6 | 50.05261 | 8046.131 | 318 | 3453.869 | 621696.5
|  | Mean Values |  |  | 0.3258367 |  |  | 63.6 | 115.129 |  | 318
Arsenic |  | Solubility-Limited
|  | Dilution and Attenuation Factor |  |  |  | 1
|  | Method Detection Limit |  |  |  | 3.65e-05 | mg/L
|  | Concentration Threshold |  |  |  | 0.01 | mg/L |  | 0.002611111 | mg/kg-dry
|  | LSP at Scenario Low L/S (L/S = 0.19) |  |  |  | 0.009013872 | mg/L
|  | Max LSP over pH Domain (8.2 ≤ pH ≤ 13.0) |  |  |  | 0.01788767 | mg/L
|  | Initial Available Content |  |  |  | 0.5123859 | mg/kg-dry |  | 92.22947 | mg/m²
|  | % Available Content Remaining |  |  |  | 0 | %
| Assessment Time | Start Date | # Days per Interval | Infiltration Amount | Infiltration Volume per Interval | Cumulative L/S | Interval Concentration | Interval Release | Remaining Available Content | Interval Assessment Ratio | Cumulative Release | Adjusted Cumulative Release
| (y) | (-) | (-) | (cm) | (m³) | (L/kg-dry) | (mg/L) | (mg/kg-dry) | (mg/kg-dry) | (-) | (mg/kg-dry) | (mg/m²)
| 1 | 1991-01-01 | 365 | 58.48556 | 0.5848556 | 3.249198 | 0.01788767 | 0.05812058 | 0.4542653 | 1.788767 | 0.05812058 | 10.4617
| 2.00274 | 1992-01-01 | 366 | 34.08199 | 0.3408199 | 5.142642 | 0.01788767 | 0.0338693 | 0.420396 | 1.788767 | 0.09198988 | 16.55818
| 3.00274 | 1993-01-01 | 365 | 41.84317 | 0.4184317 | 7.467262 | 0.01788767 | 0.04158205 | 0.378814 | 1.788767 | 0.1335719 | 24.04295
| 4.00274 | 1994-01-01 | 365 | 38.29984 | 0.3829984 | 9.595031 | 0.01788767 | 0.03806083 | 0.3407532 | 1.788767 | 0.1716328 | 30.8939
| 5.00274 | 1995-01-01 | 365 | 39.31928 | 0.3931928 | 11.77944 | 0.01788767 | 0.03907391 | 0.3016793 | 1.788767 | 0.2107067 | 37.9272
| 6.005479 | 1996-01-01 | 366 | 39.29303 | 0.3929303 | 13.96238 | 0.01788767 | 0.03904782 | 0.2626314 | 1.788767 | 0.2497545 | 44.95581
| 7.005479 | 1997-01-01 | 365 | 56.53492 | 0.5653492 | 17.10321 | 0.01788767 | 0.05618212 | 0.2064493 | 1.788767 | 0.3059366 | 55.06859
| 8.005479 | 1998-01-01 | 365 | 36.81159 | 0.3681159 | 19.1483 | 0.01788767 | 0.03658187 | 0.1698675 | 1.788767 | 0.3425185 | 61.65332
| 9.005479 | 1999-01-01 | 365 | 35.01248 | 0.3501248 | 21.09344 | 0.01788767 | 0.03479398 | 0.1350735 | 1.788767 | 0.3773125 | 67.91624
| 10.00822 | 2000-01-01 | 366 | 32.78486 | 0.3278486 | 22.91482 | 0.01788767 | 0.03258027 | 0.1024932 | 1.788767 | 0.4098927 | 73.78069
| 11.00822 | 2001-01-01 | 365 | 33.90498 | 0.3390498 | 24.79843 | 0.01788767 | 0.0336934 | 0.0687998 | 1.788767 | 0.4435861 | 79.8455
| 12.00822 | 2002-01-01 | 365 | 9.263148 | 0.09263148 | 25.31305 | 0.01788767 | 0.009205341 | 0.05959446 | 1.788767 | 0.4527915 | 81.50246
| 13.00822 | 2003-01-01 | 365 | 35.4128 | 0.354128 | 27.28043 | 0.01788767 | 0.0351918 | 0.02440266 | 1.788767 | 0.4879833 | 87.83699
| 14.01096 | 2004-01-01 | 366 | 34.40915 | 0.3440915 | 29.19204 | 0.01788767 | 0.02440266 | 1e-09 | 1.788767 | 0.5123859 | 92.22947
| 15.01096 | 2005-01-01 | 365 | 30.835 | 0.30835 | 30.9051 | 1e-09 | 1e-09 | 1e-09 | 0 | 0.5123859 | 92.22947
| 16.01096 | 2006-01-01 | 365 | 36.06932 | 0.3606932 | 32.90895 | 1e-09 | 1e-09 | 1e-09 | 0 | 0.5123859 | 92.22947
| 17.01096 | 2007-01-01 | 365 | 29.10129 | 0.2910129 | 34.52569 | 1e-09 | 1e-09 | 1e-09 | 0 | 0.5123859 | 92.22947
| 18.0137 | 2008-01-01 | 366 | 24.24599 | 0.2424599 | 35.87269 | 1e-09 | 1e-09 | 1e-09 | 0 | 0.5123859 | 92.22947
| 19.0137 | 2009-01-01 | 365 | 37.44453 | 0.3744453 | 37.95294 | 1e-09 | 1e-09 | 1e-09 | 0 | 0.5123859 | 92.22947
| 20.0137 | 2010-01-01 | 365 | 33.19467 | 0.3319467 | 39.79709 | 1e-09 | 1e-09 | 1e-09 | 0 | 0.5123859 | 92.22947
| 21.0137 | 2011-01-01 | 365 | 27.21064 | 0.2721064 | 41.30879 | 1e-09 | 1e-09 | 1e-09 | 0 | 0.5123859 | 92.22947
| 22.01644 | 2012-01-01 | 366 | 11.7027 | 0.117027 | 41.95894 | 1e-09 | 1e-09 | 1e-09 | 0 | 0.5123859 | 92.22947
| 23.01644 | 2013-01-01 | 365 | 28.96882 | 0.2896882 | 43.56832 | 1e-09 | 1e-09 | 1e-09 | 0 | 0.5123859 | 92.22947
| 24.01644 | 2014-01-01 | 365 | 26.49632 | 0.2649632 | 45.04034 | 1e-09 | 1e-09 | 1e-09 | 0 | 0.5123859 | 92.22947
| 25.01644 | 2015-01-01 | 365 | 36.09197 | 0.3609197 | 47.04545 | 1e-09 | 1e-09 | 1e-09 | 0 | 0.5123859 | 92.22947
| 26.01918 | 2016-01-01 | 366 | 33.44056 | 0.3344056 | 48.90326 | 1e-09 | 1e-09 | 1e-09 | 0 | 0.5123859 | 92.22947
| 27.01918 | 2017-01-01 | 365 | 36.27896 | 0.3627896 | 50.91875 | 1e-09 | 1e-09 | 1e-09 | 0 | 0.5123859 | 92.22947
| 28.01918 | 2018-01-01 | 365 | 18.30553 | 0.1830553 | 51.93573 | 1e-09 | 1e-09 | 1e-09 | 0 | 0.5123859 | 92.22947
| 29.01918 | 2019-01-01 | 365 | 28.50125 | 0.2850125 | 53.51913 | 1e-09 | 1e-09 | 1e-09 | 0 | 0.5123859 | 92.22947
| 30 | 2020-01-01 | 366 | 14.16583 | 0.1416583 | 54.30612 | 1e-09 | 1e-09 | 1e-09 | 0 | 0.5123859 | 92.22947
|  | Mean Values |  |  | 0.3258367 |  | 0.01788767 | 0.03659899 |  | 1.788767
Barium |  | Solubility-Limited
|  | Dilution and Attenuation Factor |  |  |  | 1
|  | Method Detection Limit |  |  |  | 0.0024 | mg/L
|  | Concentration Threshold |  |  |  | 2 | mg/L |  | 0.5222222 | mg/kg-dry
|  | LSP at Scenario Low L/S (L/S = 0.19) |  |  |  | 7 | mg/L
|  | Max LSP over pH Domain (8.2 ≤ pH ≤ 13.0) |  |  |  | 4.06 | mg/L
|  | Initial Available Content |  |  |  | 213 | mg/kg-dry |  | 38340 | mg/m²
|  | % Available Content Remaining |  |  |  | 0 | %
| Assessment Time | Start Date | # Days per Interval | Infiltration Amount | Infiltration Volume per Interval | Cumulative L/S | Interval Concentration | Interval Release | Remaining Available Content | Interval Assessment Ratio | Cumulative Release | Adjusted Cumulative Release
| (y) | (-) | (-) | (cm) | (m³) | (L/kg-dry) | (mg/L) | (mg/kg-dry) | (mg/kg-dry) | (-) | (mg/kg-dry) | (mg/m²)
| 1 | 1991-01-01 | 365 | 58.48556 | 0.5848556 | 3.249198 | 4.06 | 13.19174 | 199.8083 | 2.03 | 13.19174 | 2374.514
| 2.00274 | 1992-01-01 | 366 | 34.08199 | 0.3408199 | 5.142642 | 4.06 | 7.687383 | 192.1209 | 2.03 | 20.87912 | 3758.242
| 3.00274 | 1993-01-01 | 365 | 41.84317 | 0.4184317 | 7.467262 | 4.06 | 9.43796 | 182.6829 | 2.03 | 30.31708 | 5457.075
| 4.00274 | 1994-01-01 | 365 | 38.29984 | 0.3829984 | 9.595031 | 4.06 | 8.638741 | 174.0442 | 2.03 | 38.95583 | 7012.049
| 5.00274 | 1995-01-01 | 365 | 39.31928 | 0.3931928 | 11.77944 | 4.06 | 8.868682 | 165.1755 | 2.03 | 47.82451 | 8608.411
| 6.005479 | 1996-01-01 | 366 | 39.29303 | 0.3929303 | 13.96238 | 4.06 | 8.862761 | 156.3127 | 2.03 | 56.68727 | 10203.71
| 7.005479 | 1997-01-01 | 365 | 56.53492 | 0.5653492 | 17.10321 | 4.06 | 12.75177 | 143.561 | 2.03 | 69.43904 | 12499.03
| 8.005479 | 1998-01-01 | 365 | 36.81159 | 0.3681159 | 19.1483 | 4.06 | 8.303059 | 135.2579 | 2.03 | 77.74209 | 13993.58
| 9.005479 | 1999-01-01 | 365 | 35.01248 | 0.3501248 | 21.09344 | 4.06 | 7.897259 | 127.3606 | 2.03 | 85.63935 | 15415.08
| 10.00822 | 2000-01-01 | 366 | 32.78486 | 0.3278486 | 22.91482 | 4.06 | 7.394808 | 119.9658 | 2.03 | 93.03416 | 16746.15
| 11.00822 | 2001-01-01 | 365 | 33.90498 | 0.3390498 | 24.79843 | 4.06 | 7.647458 | 112.3184 | 2.03 | 100.6816 | 18122.69
| 12.00822 | 2002-01-01 | 365 | 9.263148 | 0.09263148 | 25.31305 | 4.06 | 2.089355 | 110.229 | 2.03 | 102.771 | 18498.78
| 13.00822 | 2003-01-01 | 365 | 35.4128 | 0.354128 | 27.28043 | 4.06 | 7.987553 | 102.2415 | 2.03 | 110.7585 | 19936.53
| 14.01096 | 2004-01-01 | 366 | 34.40915 | 0.3440915 | 29.19204 | 4.06 | 7.761175 | 94.4803 | 2.03 | 118.5197 | 21333.55
| 15.01096 | 2005-01-01 | 365 | 30.835 | 0.30835 | 30.9051 | 4.06 | 6.955006 | 87.52529 | 2.03 | 125.4747 | 22585.45
| 16.01096 | 2006-01-01 | 365 | 36.06932 | 0.3606932 | 32.90895 | 4.06 | 8.135636 | 79.38966 | 2.03 | 133.6103 | 24049.86
| 17.01096 | 2007-01-01 | 365 | 29.10129 | 0.2910129 | 34.52569 | 4.06 | 6.563958 | 72.8257 | 2.03 | 140.1743 | 25231.37
| 18.0137 | 2008-01-01 | 366 | 24.24599 | 0.2424599 | 35.87269 | 4.06 | 5.468817 | 67.35688 | 2.03 | 145.6431 | 26215.76
| 19.0137 | 2009-01-01 | 365 | 37.44453 | 0.3744453 | 37.95294 | 4.06 | 8.445823 | 58.91106 | 2.03 | 154.0889 | 27736.01
| 20.0137 | 2010-01-01 | 365 | 33.19467 | 0.3319467 | 39.79709 | 4.06 | 7.487241 | 51.42382 | 2.03 | 161.5762 | 29083.71
| 21.0137 | 2011-01-01 | 365 | 27.21064 | 0.2721064 | 41.30879 | 4.06 | 6.137511 | 45.28631 | 2.03 | 167.7137 | 30188.46
| 22.01644 | 2012-01-01 | 366 | 11.7027 | 0.117027 | 41.95894 | 4.06 | 2.639609 | 42.6467 | 2.03 | 170.3533 | 30663.59
| 23.01644 | 2013-01-01 | 365 | 28.96882 | 0.2896882 | 43.56832 | 4.06 | 6.534078 | 36.11262 | 2.03 | 176.8874 | 31839.73
| 24.01644 | 2014-01-01 | 365 | 26.49632 | 0.2649632 | 45.04034 | 4.06 | 5.976392 | 30.13623 | 2.03 | 182.8638 | 32915.48
| 25.01644 | 2015-01-01 | 365 | 36.09197 | 0.3609197 | 47.04545 | 4.06 | 8.140744 | 21.99548 | 2.03 | 191.0045 | 34380.81
| 26.01918 | 2016-01-01 | 366 | 33.44056 | 0.3344056 | 48.90326 | 4.06 | 7.542703 | 14.45278 | 2.03 | 198.5472 | 35738.5
| 27.01918 | 2017-01-01 | 365 | 36.27896 | 0.3627896 | 50.91875 | 4.06 | 8.182921 | 6.269861 | 2.03 | 206.7301 | 37211.43
| 28.01918 | 2018-01-01 | 365 | 18.30553 | 0.1830553 | 51.93573 | 4.06 | 4.128914 | 2.140947 | 2.03 | 210.8591 | 37954.63
| 29.01918 | 2019-01-01 | 365 | 28.50125 | 0.2850125 | 53.51913 | 4.06 | 2.140947 | 1e-09 | 2.03 | 213 | 38340
| 30 | 2020-01-01 | 366 | 14.16583 | 0.1416583 | 54.30612 | 1e-09 | 1e-09 | 1e-09 | 0 | 213 | 38340
|  | Mean Values |  |  | 0.3258367 |  | 3.924667 | 7.344828 |  | 2.03
Chromium |  | Solubility-Limited
|  | Dilution and Attenuation Factor |  |  |  | 1
|  | Method Detection Limit |  |  |  | 5.3e-05 | mg/L
|  | Concentration Threshold |  |  |  | 0.1 | mg/L |  | 0.02611111 | mg/kg-dry
|  | LSP at Scenario Low L/S (L/S = 0.19) |  |  |  | 0.1918242 | mg/L
|  | Max LSP over pH Domain (8.2 ≤ pH ≤ 13.0) |  |  |  | 0.3331321 | mg/L
|  | Initial Available Content |  |  |  | 248.579 | mg/kg-dry |  | 44744.22 | mg/m²
|  | % Available Content Remaining |  |  |  | 92.72219 | %
| Assessment Time | Start Date | # Days per Interval | Infiltration Amount | Infiltration Volume per Interval | Cumulative L/S | Interval Concentration | Interval Release | Remaining Available Content | Interval Assessment Ratio | Cumulative Release | Adjusted Cumulative Release
| (y) | (-) | (-) | (cm) | (m³) | (L/kg-dry) | (mg/L) | (mg/kg-dry) | (mg/kg-dry) | (-) | (mg/kg-dry) | (mg/m²)
| 1 | 1991-01-01 | 365 | 58.48556 | 0.5848556 | 3.249198 | 0.3331321 | 1.082412 | 247.4966 | 3.331321 | 1.082412 | 194.8342
| 2.00274 | 1992-01-01 | 366 | 34.08199 | 0.3408199 | 5.142642 | 0.3331321 | 0.6307671 | 246.8658 | 3.331321 | 1.713179 | 308.3723
| 3.00274 | 1993-01-01 | 365 | 41.84317 | 0.4184317 | 7.467262 | 0.3331321 | 0.7744059 | 246.0914 | 3.331321 | 2.487585 | 447.7653
| 4.00274 | 1994-01-01 | 365 | 38.29984 | 0.3829984 | 9.595031 | 0.3331321 | 0.7088281 | 245.3826 | 3.331321 | 3.196413 | 575.3544
| 5.00274 | 1995-01-01 | 365 | 39.31928 | 0.3931928 | 11.77944 | 0.3331321 | 0.7276953 | 244.6549 | 3.331321 | 3.924108 | 706.3395
| 6.005479 | 1996-01-01 | 366 | 39.29303 | 0.3929303 | 13.96238 | 0.3331321 | 0.7272095 | 243.9277 | 3.331321 | 4.651318 | 837.2372
| 7.005479 | 1997-01-01 | 365 | 56.53492 | 0.5653492 | 17.10321 | 0.3331321 | 1.046311 | 242.8814 | 3.331321 | 5.697629 | 1025.573
| 8.005479 | 1998-01-01 | 365 | 36.81159 | 0.3681159 | 19.1483 | 0.3331321 | 0.6812847 | 242.2001 | 3.331321 | 6.378914 | 1148.204
| 9.005479 | 1999-01-01 | 365 | 35.01248 | 0.3501248 | 21.09344 | 0.3331321 | 0.6479879 | 241.5521 | 3.331321 | 7.026902 | 1264.842
| 10.00822 | 2000-01-01 | 366 | 32.78486 | 0.3278486 | 22.91482 | 0.3331321 | 0.6067606 | 240.9453 | 3.331321 | 7.633662 | 1374.059
| 11.00822 | 2001-01-01 | 365 | 33.90498 | 0.3390498 | 24.79843 | 0.3331321 | 0.6274911 | 240.3178 | 3.331321 | 8.261153 | 1487.008
| 12.00822 | 2002-01-01 | 365 | 9.263148 | 0.09263148 | 25.31305 | 0.3331321 | 0.1714362 | 240.1464 | 3.331321 | 8.43259 | 1517.866
| 13.00822 | 2003-01-01 | 365 | 35.4128 | 0.354128 | 27.28043 | 0.3331321 | 0.6553967 | 239.491 | 3.331321 | 9.087986 | 1635.838
| 14.01096 | 2004-01-01 | 366 | 34.40915 | 0.3440915 | 29.19204 | 0.3331321 | 0.6368219 | 238.8542 | 3.331321 | 9.724808 | 1750.465
| 15.01096 | 2005-01-01 | 365 | 30.835 | 0.30835 | 30.9051 | 0.3331321 | 0.5706739 | 238.2835 | 3.331321 | 10.29548 | 1853.187
| 16.01096 | 2006-01-01 | 365 | 36.06932 | 0.3606932 | 32.90895 | 0.3331321 | 0.6675472 | 237.616 | 3.331321 | 10.96303 | 1973.345
| 17.01096 | 2007-01-01 | 365 | 29.10129 | 0.2910129 | 34.52569 | 0.3331321 | 0.5385875 | 237.0774 | 3.331321 | 11.50162 | 2070.291
| 18.0137 | 2008-01-01 | 366 | 24.24599 | 0.2424599 | 35.87269 | 0.3331321 | 0.4487287 | 236.6287 | 3.331321 | 11.95035 | 2151.062
| 19.0137 | 2009-01-01 | 365 | 37.44453 | 0.3744453 | 37.95294 | 0.3331321 | 0.6929987 | 235.9357 | 3.331321 | 12.64334 | 2275.802
| 20.0137 | 2010-01-01 | 365 | 33.19467 | 0.3319467 | 39.79709 | 0.3331321 | 0.614345 | 235.3213 | 3.331321 | 13.25769 | 2386.384
| 21.0137 | 2011-01-01 | 365 | 27.21064 | 0.2721064 | 41.30879 | 0.3331321 | 0.5035966 | 234.8177 | 3.331321 | 13.76129 | 2477.031
| 22.01644 | 2012-01-01 | 366 | 11.7027 | 0.117027 | 41.95894 | 0.3331321 | 0.2165858 | 234.6011 | 3.331321 | 13.97787 | 2516.017
| 23.01644 | 2013-01-01 | 365 | 28.96882 | 0.2896882 | 43.56832 | 0.3331321 | 0.5361358 | 234.065 | 3.331321 | 14.51401 | 2612.521
| 24.01644 | 2014-01-01 | 365 | 26.49632 | 0.2649632 | 45.04034 | 0.3331321 | 0.4903764 | 233.5746 | 3.331321 | 15.00438 | 2700.789
| 25.01644 | 2015-01-01 | 365 | 36.09197 | 0.3609197 | 47.04545 | 0.3331321 | 0.6679664 | 232.9067 | 3.331321 | 15.67235 | 2821.023
| 26.01918 | 2016-01-01 | 366 | 33.44056 | 0.3344056 | 48.90326 | 0.3331321 | 0.6188958 | 232.2878 | 3.331321 | 16.29125 | 2932.424
| 27.01918 | 2017-01-01 | 365 | 36.27896 | 0.3627896 | 50.91875 | 0.3331321 | 0.671427 | 231.6163 | 3.331321 | 16.96267 | 3053.281
| 28.01918 | 2018-01-01 | 365 | 18.30553 | 0.1830553 | 51.93573 | 0.3331321 | 0.3387867 | 231.2775 | 3.331321 | 17.30146 | 3114.263
| 29.01918 | 2019-01-01 | 365 | 28.50125 | 0.2850125 | 53.51913 | 0.3331321 | 0.5274823 | 230.7501 | 3.331321 | 17.82894 | 3209.21
| 30 | 2020-01-01 | 366 | 14.16583 | 0.1416583 | 54.30612 | 0.3331321 | 0.2621719 | 230.4879 | 3.331321 | 18.09111 | 3256.401
|  | Mean Values |  |  | 0.3258367 |  | 0.3331321 | 0.6030371 |  | 3.331321
Cobalt |  | Solubility-Limited
|  | Dilution and Attenuation Factor |  |  |  | 1
|  | Method Detection Limit |  |  |  | 2.3e-05 | mg/L
|  | Concentration Threshold |  |  |  | 0.006 | mg/L |  | 0.001566667 | mg/kg-dry
|  | LSP at Scenario Low L/S (L/S = 0.19) |  |  |  | 0.006189545 | mg/L
|  | Max LSP over pH Domain (8.2 ≤ pH ≤ 13.0) |  |  |  | 0.007740991 | mg/L
|  | Initial Available Content |  |  |  | 1.200809 | mg/kg-dry |  | 216.1456 | mg/m²
|  | % Available Content Remaining |  |  |  | 64.99167 | %
| Assessment Time | Start Date | # Days per Interval | Infiltration Amount | Infiltration Volume per Interval | Cumulative L/S | Interval Concentration | Interval Release | Remaining Available Content | Interval Assessment Ratio | Cumulative Release | Adjusted Cumulative Release
| (y) | (-) | (-) | (cm) | (m³) | (L/kg-dry) | (mg/L) | (mg/kg-dry) | (mg/kg-dry) | (-) | (mg/kg-dry) | (mg/m²)
| 1 | 1991-01-01 | 365 | 58.48556 | 0.5848556 | 3.249198 | 0.007740991 | 0.02515201 | 1.175657 | 1.290165 | 0.02515201 | 4.527361
| 2.00274 | 1992-01-01 | 366 | 34.08199 | 0.3408199 | 5.142642 | 0.007740991 | 0.01465713 | 1.161 | 1.290165 | 0.03980914 | 7.165645
| 3.00274 | 1993-01-01 | 365 | 41.84317 | 0.4184317 | 7.467262 | 0.007740991 | 0.01799487 | 1.143005 | 1.290165 | 0.05780401 | 10.40472
| 4.00274 | 1994-01-01 | 365 | 38.29984 | 0.3829984 | 9.595031 | 0.007740991 | 0.01647104 | 1.126534 | 1.290165 | 0.07427505 | 13.36951
| 5.00274 | 1995-01-01 | 365 | 39.31928 | 0.3931928 | 11.77944 | 0.007740991 | 0.01690945 | 1.109625 | 1.290165 | 0.0911845 | 16.41321
| 6.005479 | 1996-01-01 | 366 | 39.29303 | 0.3929303 | 13.96238 | 0.007740991 | 0.01689817 | 1.092726 | 1.290165 | 0.1080827 | 19.45488
| 7.005479 | 1997-01-01 | 365 | 56.53492 | 0.5653492 | 17.10321 | 0.007740991 | 0.02431313 | 1.068413 | 1.290165 | 0.1323958 | 23.83124
| 8.005479 | 1998-01-01 | 365 | 36.81159 | 0.3681159 | 19.1483 | 0.007740991 | 0.01583101 | 1.052582 | 1.290165 | 0.1482268 | 26.68082
| 9.005479 | 1999-01-01 | 365 | 35.01248 | 0.3501248 | 21.09344 | 0.007740991 | 0.01505729 | 1.037525 | 1.290165 | 0.1632841 | 29.39114
| 10.00822 | 2000-01-01 | 366 | 32.78486 | 0.3278486 | 22.91482 | 0.007740991 | 0.01409929 | 1.023426 | 1.290165 | 0.1773834 | 31.92901
| 11.00822 | 2001-01-01 | 365 | 33.90498 | 0.3390498 | 24.79843 | 0.007740991 | 0.01458101 | 1.008845 | 1.290165 | 0.1919644 | 34.55359
| 12.00822 | 2002-01-01 | 365 | 9.263148 | 0.09263148 | 25.31305 | 0.007740991 | 0.003983664 | 1.004861 | 1.290165 | 0.1959481 | 35.27065
| 13.00822 | 2003-01-01 | 365 | 35.4128 | 0.354128 | 27.28043 | 0.007740991 | 0.01522945 | 0.9896316 | 1.290165 | 0.2111775 | 38.01195
| 14.01096 | 2004-01-01 | 366 | 34.40915 | 0.3440915 | 29.19204 | 0.007740991 | 0.01479783 | 0.9748338 | 1.290165 | 0.2259753 | 40.67556
| 15.01096 | 2005-01-01 | 365 | 30.835 | 0.30835 | 30.9051 | 0.007740991 | 0.01326075 | 0.961573 | 1.290165 | 0.2392361 | 43.0625
| 16.01096 | 2006-01-01 | 365 | 36.06932 | 0.3606932 | 32.90895 | 0.007740991 | 0.01551179 | 0.9460612 | 1.290165 | 0.2547479 | 45.85462
| 17.01096 | 2007-01-01 | 365 | 29.10129 | 0.2910129 | 34.52569 | 0.007740991 | 0.01251516 | 0.9335461 | 1.290165 | 0.267263 | 48.10735
| 18.0137 | 2008-01-01 | 366 | 24.24599 | 0.2424599 | 35.87269 | 0.007740991 | 0.01042711 | 0.923119 | 1.290165 | 0.2776902 | 49.98423
| 19.0137 | 2009-01-01 | 365 | 37.44453 | 0.3744453 | 37.95294 | 0.007740991 | 0.01610321 | 0.9070158 | 1.290165 | 0.2937934 | 52.8828
| 20.0137 | 2010-01-01 | 365 | 33.19467 | 0.3319467 | 39.79709 | 0.007740991 | 0.01427553 | 0.8927402 | 1.290165 | 0.3080689 | 55.4524
| 21.0137 | 2011-01-01 | 365 | 27.21064 | 0.2721064 | 41.30879 | 0.007740991 | 0.01170207 | 0.8810381 | 1.290165 | 0.319771 | 57.55877
| 22.01644 | 2012-01-01 | 366 | 11.7027 | 0.117027 | 41.95894 | 0.007740991 | 0.005032804 | 0.8760053 | 1.290165 | 0.3248038 | 58.46468
| 23.01644 | 2013-01-01 | 365 | 28.96882 | 0.2896882 | 43.56832 | 0.007740991 | 0.01245819 | 0.8635472 | 1.290165 | 0.337262 | 60.70715
| 24.01644 | 2014-01-01 | 365 | 26.49632 | 0.2649632 | 45.04034 | 0.007740991 | 0.01139488 | 0.8521523 | 1.290165 | 0.3486568 | 62.75823
| 25.01644 | 2015-01-01 | 365 | 36.09197 | 0.3609197 | 47.04545 | 0.007740991 | 0.01552153 | 0.8366307 | 1.290165 | 0.3641784 | 65.55211
| 26.01918 | 2016-01-01 | 366 | 33.44056 | 0.3344056 | 48.90326 | 0.007740991 | 0.01438128 | 0.8222495 | 1.290165 | 0.3785596 | 68.14074
| 27.01918 | 2017-01-01 | 365 | 36.27896 | 0.3627896 | 50.91875 | 0.007740991 | 0.01560195 | 0.8066475 | 1.290165 | 0.3941616 | 70.94909
| 28.01918 | 2018-01-01 | 365 | 18.30553 | 0.1830553 | 51.93573 | 0.007740991 | 0.007872386 | 0.7987751 | 1.290165 | 0.402034 | 72.36612
| 29.01918 | 2019-01-01 | 365 | 28.50125 | 0.2850125 | 53.51913 | 0.007740991 | 0.01225711 | 0.786518 | 1.290165 | 0.4142911 | 74.5724
| 30 | 2020-01-01 | 366 | 14.16583 | 0.1416583 | 54.30612 | 0.007740991 | 0.006092088 | 0.7804259 | 1.290165 | 0.4203832 | 75.66897
|  | Mean Values |  |  | 0.3258367 |  | 0.007740991 | 0.01401277 |  | 1.290165
Manganese |  | Solubility-Limited
|  | Dilution and Attenuation Factor |  |  |  | 1
|  | Method Detection Limit |  |  |  | 3.2e-05 | mg/L
|  | Concentration Threshold |  |  |  | 0.05 | mg/L |  | 0.01305556 | mg/kg-dry
|  | LSP at Scenario Low L/S (L/S = 0.19) |  |  |  | 0.03587457 | mg/L
|  | Max LSP over pH Domain (8.2 ≤ pH ≤ 13.0) |  |  |  | 0.0103849 | mg/L
|  | Initial Available Content |  |  |  | 6024.1 | mg/kg-dry |  | 1084338 | mg/m²
|  | % Available Content Remaining |  |  |  | 99.97284 | %
| Assessment Time | Start Date | # Days per Interval | Infiltration Amount | Infiltration Volume per Interval | Cumulative L/S | Interval Concentration | Interval Release | Remaining Available Content | Interval Assessment Ratio | Cumulative Release | Adjusted Cumulative Release
| (y) | (-) | (-) | (cm) | (m³) | (L/kg-dry) | (mg/L) | (mg/kg-dry) | (mg/kg-dry) | (-) | (mg/kg-dry) | (mg/m²)
| 1 | 1991-01-01 | 365 | 58.48556 | 0.5848556 | 3.249198 | 0.03232167 | 0.1050195 | 6023.995 | 0.6464334 | 0.1050195 | 18.90351
| 2.00274 | 1992-01-01 | 366 | 34.08199 | 0.3408199 | 5.142642 | 0.02325566 | 0.0440333 | 6023.951 | 0.4651133 | 0.1490528 | 26.8295
| 3.00274 | 1993-01-01 | 365 | 41.84317 | 0.4184317 | 7.467262 | 0.02790207 | 0.06486174 | 6023.886 | 0.5580415 | 0.2139145 | 38.50462
| 4.00274 | 1994-01-01 | 365 | 38.29984 | 0.3829984 | 9.595031 | 0.03036109 | 0.06460137 | 6023.821 | 0.6072217 | 0.2785159 | 50.13286
| 5.00274 | 1995-01-01 | 365 | 39.31928 | 0.3931928 | 11.77944 | 0.03036109 | 0.06632089 | 6023.755 | 0.6072217 | 0.3448368 | 62.07062
| 6.005479 | 1996-01-01 | 366 | 39.29303 | 0.3929303 | 13.96238 | 0.03036109 | 0.06627661 | 6023.689 | 0.6072217 | 0.4111134 | 74.00041
| 7.005479 | 1997-01-01 | 365 | 56.53492 | 0.5653492 | 17.10321 | 0.03036109 | 0.09535898 | 6023.594 | 0.6072217 | 0.5064724 | 91.16503
| 8.005479 | 1998-01-01 | 365 | 36.81159 | 0.3681159 | 19.1483 | 0.03036109 | 0.0620911 | 6023.531 | 0.6072217 | 0.5685635 | 102.3414
| 9.005479 | 1999-01-01 | 365 | 35.01248 | 0.3501248 | 21.09344 | 0.03036109 | 0.05905649 | 6023.472 | 0.6072217 | 0.62762 | 112.9716
| 10.00822 | 2000-01-01 | 366 | 32.78486 | 0.3278486 | 22.91482 | 0.03036109 | 0.05529911 | 6023.417 | 0.6072217 | 0.6829191 | 122.9254
| 11.00822 | 2001-01-01 | 365 | 33.90498 | 0.3390498 | 24.79843 | 0.03036109 | 0.05718845 | 6023.36 | 0.6072217 | 0.7401075 | 133.2194
| 12.00822 | 2002-01-01 | 365 | 9.263148 | 0.09263148 | 25.31305 | 0.03036109 | 0.0156244 | 6023.344 | 0.6072217 | 0.7557319 | 136.0317
| 13.00822 | 2003-01-01 | 365 | 35.4128 | 0.354128 | 27.28043 | 0.03036109 | 0.05973172 | 6023.285 | 0.6072217 | 0.8154637 | 146.7835
| 14.01096 | 2004-01-01 | 366 | 34.40915 | 0.3440915 | 29.19204 | 0.03036109 | 0.05803884 | 6023.226 | 0.6072217 | 0.8735025 | 157.2304
| 15.01096 | 2005-01-01 | 365 | 30.835 | 0.30835 | 30.9051 | 0.03036109 | 0.05201023 | 6023.174 | 0.6072217 | 0.9255127 | 166.5923
| 16.01096 | 2006-01-01 | 365 | 36.06932 | 0.3606932 | 32.90895 | 0.03036109 | 0.0608391 | 6023.114 | 0.6072217 | 0.9863518 | 177.5433
| 17.01096 | 2007-01-01 | 365 | 29.10129 | 0.2910129 | 34.52569 | 0.03036109 | 0.04908593 | 6023.065 | 0.6072217 | 1.035438 | 186.3788
| 18.0137 | 2008-01-01 | 366 | 24.24599 | 0.2424599 | 35.87269 | 0.03036109 | 0.04089636 | 6023.024 | 0.6072217 | 1.076334 | 193.7401
| 19.0137 | 2009-01-01 | 365 | 37.44453 | 0.3744453 | 37.95294 | 0.03036109 | 0.0631587 | 6022.961 | 0.6072217 | 1.139493 | 205.1087
| 20.0137 | 2010-01-01 | 365 | 33.19467 | 0.3319467 | 39.79709 | 0.03036109 | 0.05599034 | 6022.905 | 0.6072217 | 1.195483 | 215.187
| 21.0137 | 2011-01-01 | 365 | 27.21064 | 0.2721064 | 41.30879 | 0.03036109 | 0.04589692 | 6022.859 | 0.6072217 | 1.24138 | 223.4484
| 22.01644 | 2012-01-01 | 366 | 11.7027 | 0.117027 | 41.95894 | 0.03036109 | 0.01973926 | 6022.839 | 0.6072217 | 1.261119 | 227.0015
| 23.01644 | 2013-01-01 | 365 | 28.96882 | 0.2896882 | 43.56832 | 0.03036109 | 0.04886249 | 6022.79 | 0.6072217 | 1.309982 | 235.7967
| 24.01644 | 2014-01-01 | 365 | 26.49632 | 0.2649632 | 45.04034 | 0.03036109 | 0.04469206 | 6022.745 | 0.6072217 | 1.354674 | 243.8413
| 25.01644 | 2015-01-01 | 365 | 36.09197 | 0.3609197 | 47.04545 | 0.03036109 | 0.0608773 | 6022.684 | 0.6072217 | 1.415551 | 254.7992
| 26.01918 | 2016-01-01 | 366 | 33.44056 | 0.3344056 | 48.90326 | 0.03036109 | 0.05640509 | 6022.628 | 0.6072217 | 1.471956 | 264.9521
| 27.01918 | 2017-01-01 | 365 | 36.27896 | 0.3627896 | 50.91875 | 0.03036109 | 0.0611927 | 6022.567 | 0.6072217 | 1.533149 | 275.9668
| 28.01918 | 2018-01-01 | 365 | 18.30553 | 0.1830553 | 51.93573 | 0.03036109 | 0.03087643 | 6022.536 | 0.6072217 | 1.564025 | 281.5246
| 29.01918 | 2019-01-01 | 365 | 28.50125 | 0.2850125 | 53.51913 | 0.03036109 | 0.04807383 | 6022.488 | 0.6072217 | 1.612099 | 290.1779
| 30 | 2020-01-01 | 366 | 14.16583 | 0.1416583 | 54.30612 | 0.03036109 | 0.02389389 | 6022.464 | 0.6072217 | 1.635993 | 294.4788
|  | Mean Values |  |  | 0.3258367 |  | 0.03010762 | 0.0545331 |  | 0.6464334
Molybdenum |  | Solubility-Limited
|  | Dilution and Attenuation Factor |  |  |  | 1
|  | Method Detection Limit |  |  |  | 3.3e-05 | mg/L
|  | Concentration Threshold |  |  |  | 0.1 | mg/L |  | 0.02611111 | mg/kg-dry
|  | LSP at Scenario Low L/S (L/S = 0.19) |  |  |  | 0.03792293 | mg/L
|  | Max LSP over pH Domain (8.2 ≤ pH ≤ 13.0) |  |  |  | 0.2372295 | mg/L
|  | Initial Available Content |  |  |  | 2.458291 | mg/kg-dry |  | 442.4924 | mg/m²
|  | % Available Content Remaining |  |  |  | 0 | %
| Assessment Time | Start Date | # Days per Interval | Infiltration Amount | Infiltration Volume per Interval | Cumulative L/S | Interval Concentration | Interval Release | Remaining Available Content | Interval Assessment Ratio | Cumulative Release | Adjusted Cumulative Release
| (y) | (-) | (-) | (cm) | (m³) | (L/kg-dry) | (mg/L) | (mg/kg-dry) | (mg/kg-dry) | (-) | (mg/kg-dry) | (mg/m²)
| 1 | 1991-01-01 | 365 | 58.48556 | 0.5848556 | 3.249198 | 0.2372295 | 0.7708056 | 1.687485 | 2.372295 | 0.7708056 | 138.745
| 2.00274 | 1992-01-01 | 366 | 34.08199 | 0.3408199 | 5.142642 | 0.2372295 | 0.4491809 | 1.238304 | 2.372295 | 1.219986 | 219.5976
| 3.00274 | 1993-01-01 | 365 | 41.84317 | 0.4184317 | 7.467262 | 0.2372295 | 0.5514687 | 0.6868356 | 2.372295 | 1.771455 | 318.8619
| 4.00274 | 1994-01-01 | 365 | 38.29984 | 0.3829984 | 9.595031 | 0.2372295 | 0.5047696 | 0.182066 | 2.372295 | 2.276225 | 409.7205
| 5.00274 | 1995-01-01 | 365 | 39.31928 | 0.3931928 | 11.77944 | 0.2372295 | 0.182066 | 1e-09 | 2.372295 | 2.458291 | 442.4924
| 6.005479 | 1996-01-01 | 366 | 39.29303 | 0.3929303 | 13.96238 | 1e-09 | 1e-09 | 1e-09 | 0 | 2.458291 | 442.4924
| 7.005479 | 1997-01-01 | 365 | 56.53492 | 0.5653492 | 17.10321 | 1e-09 | 1e-09 | 1e-09 | 0 | 2.458291 | 442.4924
| 8.005479 | 1998-01-01 | 365 | 36.81159 | 0.3681159 | 19.1483 | 1e-09 | 1e-09 | 1e-09 | 0 | 2.458291 | 442.4924
| 9.005479 | 1999-01-01 | 365 | 35.01248 | 0.3501248 | 21.09344 | 1e-09 | 1e-09 | 1e-09 | 0 | 2.458291 | 442.4924
| 10.00822 | 2000-01-01 | 366 | 32.78486 | 0.3278486 | 22.91482 | 1e-09 | 1e-09 | 1e-09 | 0 | 2.458291 | 442.4924
| 11.00822 | 2001-01-01 | 365 | 33.90498 | 0.3390498 | 24.79843 | 1e-09 | 1e-09 | 1e-09 | 0 | 2.458291 | 442.4924
| 12.00822 | 2002-01-01 | 365 | 9.263148 | 0.09263148 | 25.31305 | 1e-09 | 1e-09 | 1e-09 | 0 | 2.458291 | 442.4924
| 13.00822 | 2003-01-01 | 365 | 35.4128 | 0.354128 | 27.28043 | 1e-09 | 1e-09 | 1e-09 | 0 | 2.458291 | 442.4924
| 14.01096 | 2004-01-01 | 366 | 34.40915 | 0.3440915 | 29.19204 | 1e-09 | 1e-09 | 1e-09 | 0 | 2.458291 | 442.4924
| 15.01096 | 2005-01-01 | 365 | 30.835 | 0.30835 | 30.9051 | 1e-09 | 1e-09 | 1e-09 | 0 | 2.458291 | 442.4924
| 16.01096 | 2006-01-01 | 365 | 36.06932 | 0.3606932 | 32.90895 | 1e-09 | 1e-09 | 1e-09 | 0 | 2.458291 | 442.4924
| 17.01096 | 2007-01-01 | 365 | 29.10129 | 0.2910129 | 34.52569 | 1e-09 | 1e-09 | 1e-09 | 0 | 2.458291 | 442.4924
| 18.0137 | 2008-01-01 | 366 | 24.24599 | 0.2424599 | 35.87269 | 1e-09 | 1e-09 | 1e-09 | 0 | 2.458291 | 442.4924
| 19.0137 | 2009-01-01 | 365 | 37.44453 | 0.3744453 | 37.95294 | 1e-09 | 1e-09 | 1e-09 | 0 | 2.458291 | 442.4924
| 20.0137 | 2010-01-01 | 365 | 33.19467 | 0.3319467 | 39.79709 | 1e-09 | 1e-09 | 1e-09 | 0 | 2.458291 | 442.4924
| 21.0137 | 2011-01-01 | 365 | 27.21064 | 0.2721064 | 41.30879 | 1e-09 | 1e-09 | 1e-09 | 0 | 2.458291 | 442.4924
| 22.01644 | 2012-01-01 | 366 | 11.7027 | 0.117027 | 41.95894 | 1e-09 | 1e-09 | 1e-09 | 0 | 2.458291 | 442.4924
| 23.01644 | 2013-01-01 | 365 | 28.96882 | 0.2896882 | 43.56832 | 1e-09 | 1e-09 | 1e-09 | 0 | 2.458291 | 442.4924
| 24.01644 | 2014-01-01 | 365 | 26.49632 | 0.2649632 | 45.04034 | 1e-09 | 1e-09 | 1e-09 | 0 | 2.458291 | 442.4924
| 25.01644 | 2015-01-01 | 365 | 36.09197 | 0.3609197 | 47.04545 | 1e-09 | 1e-09 | 1e-09 | 0 | 2.458291 | 442.4924
| 26.01918 | 2016-01-01 | 366 | 33.44056 | 0.3344056 | 48.90326 | 1e-09 | 1e-09 | 1e-09 | 0 | 2.458291 | 442.4924
| 27.01918 | 2017-01-01 | 365 | 36.27896 | 0.3627896 | 50.91875 | 1e-09 | 1e-09 | 1e-09 | 0 | 2.458291 | 442.4924
| 28.01918 | 2018-01-01 | 365 | 18.30553 | 0.1830553 | 51.93573 | 1e-09 | 1e-09 | 1e-09 | 0 | 2.458291 | 442.4924
| 29.01918 | 2019-01-01 | 365 | 28.50125 | 0.2850125 | 53.51913 | 1e-09 | 1e-09 | 1e-09 | 0 | 2.458291 | 442.4924
| 30 | 2020-01-01 | 366 | 14.16583 | 0.1416583 | 54.30612 | 1e-09 | 1e-09 | 1e-09 | 0 | 2.458291 | 442.4924
|  | Mean Values |  |  | 0.3258367 |  | 0.03953826 | 0.4916582 |  | 2.372295
Selenium |  | Solubility-Limited
|  | Dilution and Attenuation Factor |  |  |  | 1
|  | Method Detection Limit |  |  |  | 6.2e-05 | mg/L
|  | Concentration Threshold |  |  |  | 0.05 | mg/L |  | 0.01305556 | mg/kg-dry
|  | LSP at Scenario Low L/S (L/S = 0.19) |  |  |  | 0.01786087 | mg/L
|  | Max LSP over pH Domain (8.2 ≤ pH ≤ 13.0) |  |  |  | 0.1146026 | mg/L
|  | Initial Available Content |  |  |  | 23.10641 | mg/kg-dry |  | 4159.153 | mg/m²
|  | % Available Content Remaining |  |  |  | 73.06539 | %
| Assessment Time | Start Date | # Days per Interval | Infiltration Amount | Infiltration Volume per Interval | Cumulative L/S | Interval Concentration | Interval Release | Remaining Available Content | Interval Assessment Ratio | Cumulative Release | Adjusted Cumulative Release
| (y) | (-) | (-) | (cm) | (m³) | (L/kg-dry) | (mg/L) | (mg/kg-dry) | (mg/kg-dry) | (-) | (mg/kg-dry) | (mg/m²)
| 1 | 1991-01-01 | 365 | 58.48556 | 0.5848556 | 3.249198 | 0.1146026 | 0.3723664 | 22.73404 | 2.292052 | 0.3723664 | 67.02596
| 2.00274 | 1992-01-01 | 366 | 34.08199 | 0.3408199 | 5.142642 | 0.1146026 | 0.2169936 | 22.51705 | 2.292052 | 0.58936 | 106.0848
| 3.00274 | 1993-01-01 | 365 | 41.84317 | 0.4184317 | 7.467262 | 0.1146026 | 0.2664075 | 22.25064 | 2.292052 | 0.8557676 | 154.0382
| 4.00274 | 1994-01-01 | 365 | 38.29984 | 0.3829984 | 9.595031 | 0.1146026 | 0.2438478 | 22.00679 | 2.292052 | 1.099615 | 197.9308
| 5.00274 | 1995-01-01 | 365 | 39.31928 | 0.3931928 | 11.77944 | 0.1146026 | 0.2503384 | 21.75645 | 2.292052 | 1.349954 | 242.9917
| 6.005479 | 1996-01-01 | 366 | 39.29303 | 0.3929303 | 13.96238 | 0.1146026 | 0.2501713 | 21.50628 | 2.292052 | 1.600125 | 288.0225
| 7.005479 | 1997-01-01 | 365 | 56.53492 | 0.5653492 | 17.10321 | 0.1146026 | 0.3599471 | 21.14634 | 2.292052 | 1.960072 | 352.813
| 8.005479 | 1998-01-01 | 365 | 36.81159 | 0.3681159 | 19.1483 | 0.1146026 | 0.2343724 | 20.91196 | 2.292052 | 2.194445 | 395
| 9.005479 | 1999-01-01 | 365 | 35.01248 | 0.3501248 | 21.09344 | 0.1146026 | 0.2229178 | 20.68905 | 2.292052 | 2.417362 | 435.1252
| 10.00822 | 2000-01-01 | 366 | 32.78486 | 0.3278486 | 22.91482 | 0.1146026 | 0.208735 | 20.48031 | 2.292052 | 2.626097 | 472.6975
| 11.00822 | 2001-01-01 | 365 | 33.90498 | 0.3390498 | 24.79843 | 0.1146026 | 0.2158666 | 20.26444 | 2.292052 | 2.841964 | 511.5535
| 12.00822 | 2002-01-01 | 365 | 9.263148 | 0.09263148 | 25.31305 | 0.1146026 | 0.05897671 | 20.20547 | 2.292052 | 2.900941 | 522.1693
| 13.00822 | 2003-01-01 | 365 | 35.4128 | 0.354128 | 27.28043 | 0.1146026 | 0.2254666 | 19.98 | 2.292052 | 3.126407 | 562.7533
| 14.01096 | 2004-01-01 | 366 | 34.40915 | 0.3440915 | 29.19204 | 0.1146026 | 0.2190765 | 19.76092 | 2.292052 | 3.345484 | 602.1871
| 15.01096 | 2005-01-01 | 365 | 30.835 | 0.30835 | 30.9051 | 0.1146026 | 0.1963206 | 19.5646 | 2.292052 | 3.541804 | 637.5248
| 16.01096 | 2006-01-01 | 365 | 36.06932 | 0.3606932 | 32.90895 | 0.1146026 | 0.2296465 | 19.33496 | 2.292052 | 3.771451 | 678.8612
| 17.01096 | 2007-01-01 | 365 | 29.10129 | 0.2910129 | 34.52569 | 0.1146026 | 0.1852824 | 19.14967 | 2.292052 | 3.956733 | 712.212
| 18.0137 | 2008-01-01 | 366 | 24.24599 | 0.2424599 | 35.87269 | 0.1146026 | 0.1543696 | 18.99531 | 2.292052 | 4.111103 | 739.9985
| 19.0137 | 2009-01-01 | 365 | 37.44453 | 0.3744453 | 37.95294 | 0.1146026 | 0.2384022 | 18.7569 | 2.292052 | 4.349505 | 782.9109
| 20.0137 | 2010-01-01 | 365 | 33.19467 | 0.3319467 | 39.79709 | 0.1146026 | 0.2113442 | 18.54556 | 2.292052 | 4.560849 | 820.9529
| 21.0137 | 2011-01-01 | 365 | 27.21064 | 0.2721064 | 41.30879 | 0.1146026 | 0.173245 | 18.37231 | 2.292052 | 4.734094 | 852.137
| 22.01644 | 2012-01-01 | 366 | 11.7027 | 0.117027 | 41.95894 | 0.1146026 | 0.07450886 | 18.2978 | 2.292052 | 4.808603 | 865.5486
| 23.01644 | 2013-01-01 | 365 | 28.96882 | 0.2896882 | 43.56832 | 0.1146026 | 0.184439 | 18.11337 | 2.292052 | 4.993042 | 898.7476
| 24.01644 | 2014-01-01 | 365 | 26.49632 | 0.2649632 | 45.04034 | 0.1146026 | 0.168697 | 17.94467 | 2.292052 | 5.161739 | 929.1131
| 25.01644 | 2015-01-01 | 365 | 36.09197 | 0.3609197 | 47.04545 | 0.1146026 | 0.2297907 | 17.71488 | 2.292052 | 5.39153 | 970.4754
| 26.01918 | 2016-01-01 | 366 | 33.44056 | 0.3344056 | 48.90326 | 0.1146026 | 0.2129097 | 17.50197 | 2.292052 | 5.60444 | 1008.799
| 27.01918 | 2017-01-01 | 365 | 36.27896 | 0.3627896 | 50.91875 | 0.1146026 | 0.2309813 | 17.27099 | 2.292052 | 5.835421 | 1050.376
| 28.01918 | 2018-01-01 | 365 | 18.30553 | 0.1830553 | 51.93573 | 0.1146026 | 0.1165478 | 17.15444 | 2.292052 | 5.951969 | 1071.354
| 29.01918 | 2019-01-01 | 365 | 28.50125 | 0.2850125 | 53.51913 | 0.1146026 | 0.1814621 | 16.97298 | 2.292052 | 6.133431 | 1104.018
| 30 | 2020-01-01 | 366 | 14.16583 | 0.1416583 | 54.30612 | 0.1146026 | 0.09019118 | 16.88279 | 2.292052 | 6.223622 | 1120.252
|  | Mean Values |  |  | 0.3258367 |  | 0.1146026 | 0.2074541 |  | 2.292052
Strontium |  | Solubility-Limited
|  | Dilution and Attenuation Factor |  |  |  | 1
|  | Method Detection Limit |  |  |  | 0.0036 | mg/L
|  | Concentration Threshold |  |  |  | 12 | mg/L |  | 3.133333 | mg/kg-dry
|  | LSP at Scenario Low L/S (L/S = 0.19) |  |  |  | 8.21 | mg/L
|  | Max LSP over pH Domain (8.2 ≤ pH ≤ 13.0) |  |  |  | 7.34 | mg/L
|  | Initial Available Content |  |  |  | 185 | mg/kg-dry |  | 33300 | mg/m²
|  | % Available Content Remaining |  |  |  | 0 | %
| Assessment Time | Start Date | # Days per Interval | Infiltration Amount | Infiltration Volume per Interval | Cumulative L/S | Interval Concentration | Interval Release | Remaining Available Content | Interval Assessment Ratio | Cumulative Release | Adjusted Cumulative Release
| (y) | (-) | (-) | (cm) | (m³) | (L/kg-dry) | (mg/L) | (mg/kg-dry) | (mg/kg-dry) | (-) | (mg/kg-dry) | (mg/m²)
| 1 | 1991-01-01 | 365 | 58.48556 | 0.5848556 | 3.249198 | 7.34 | 23.84911 | 161.1509 | 0.6116667 | 23.84911 | 4292.84
| 2.00274 | 1992-01-01 | 366 | 34.08199 | 0.3408199 | 5.142642 | 7.34 | 13.89788 | 147.253 | 0.6116667 | 37.74699 | 6794.458
| 3.00274 | 1993-01-01 | 365 | 41.84317 | 0.4184317 | 7.467262 | 7.34 | 17.06272 | 130.1903 | 0.6116667 | 54.80971 | 9865.747
| 4.00274 | 1994-01-01 | 365 | 38.29984 | 0.3829984 | 9.595031 | 7.34 | 15.61782 | 114.5725 | 0.6116667 | 70.42753 | 12676.96
| 5.00274 | 1995-01-01 | 365 | 39.31928 | 0.3931928 | 11.77944 | 7.34 | 16.03353 | 98.53894 | 0.6116667 | 86.46106 | 15562.99
| 6.005479 | 1996-01-01 | 366 | 39.29303 | 0.3929303 | 13.96238 | 7.34 | 16.02282 | 82.51612 | 0.6116667 | 102.4839 | 18447.1
| 7.005479 | 1997-01-01 | 365 | 56.53492 | 0.5653492 | 17.10321 | 7.34 | 23.05369 | 59.46243 | 0.6116667 | 125.5376 | 22596.76
| 8.005479 | 1998-01-01 | 365 | 36.81159 | 0.3681159 | 19.1483 | 7.34 | 15.01095 | 44.45149 | 0.6116667 | 140.5485 | 25298.73
| 9.005479 | 1999-01-01 | 365 | 35.01248 | 0.3501248 | 21.09344 | 7.34 | 14.27731 | 30.17417 | 0.6116667 | 154.8258 | 27868.65
| 10.00822 | 2000-01-01 | 366 | 32.78486 | 0.3278486 | 22.91482 | 7.34 | 13.36894 | 16.80524 | 0.6116667 | 168.1948 | 30275.06
| 11.00822 | 2001-01-01 | 365 | 33.90498 | 0.3390498 | 24.79843 | 7.34 | 13.8257 | 2.979537 | 0.6116667 | 182.0205 | 32763.68
| 12.00822 | 2002-01-01 | 365 | 9.263148 | 0.09263148 | 25.31305 | 7.34 | 2.979537 | 1e-09 | 0.6116667 | 185 | 33300
| 13.00822 | 2003-01-01 | 365 | 35.4128 | 0.354128 | 27.28043 | 1e-09 | 1e-09 | 1e-09 | 0 | 185 | 33300
| 14.01096 | 2004-01-01 | 366 | 34.40915 | 0.3440915 | 29.19204 | 1e-09 | 1e-09 | 1e-09 | 0 | 185 | 33300
| 15.01096 | 2005-01-01 | 365 | 30.835 | 0.30835 | 30.9051 | 1e-09 | 1e-09 | 1e-09 | 0 | 185 | 33300
| 16.01096 | 2006-01-01 | 365 | 36.06932 | 0.3606932 | 32.90895 | 1e-09 | 1e-09 | 1e-09 | 0 | 185 | 33300
| 17.01096 | 2007-01-01 | 365 | 29.10129 | 0.2910129 | 34.52569 | 1e-09 | 1e-09 | 1e-09 | 0 | 185 | 33300
| 18.0137 | 2008-01-01 | 366 | 24.24599 | 0.2424599 | 35.87269 | 1e-09 | 1e-09 | 1e-09 | 0 | 185 | 33300
| 19.0137 | 2009-01-01 | 365 | 37.44453 | 0.3744453 | 37.95294 | 1e-09 | 1e-09 | 1e-09 | 0 | 185 | 33300
| 20.0137 | 2010-01-01 | 365 | 33.19467 | 0.3319467 | 39.79709 | 1e-09 | 1e-09 | 1e-09 | 0 | 185 | 33300
| 21.0137 | 2011-01-01 | 365 | 27.21064 | 0.2721064 | 41.30879 | 1e-09 | 1e-09 | 1e-09 | 0 | 185 | 33300
| 22.01644 | 2012-01-01 | 366 | 11.7027 | 0.117027 | 41.95894 | 1e-09 | 1e-09 | 1e-09 | 0 | 185 | 33300
| 23.01644 | 2013-01-01 | 365 | 28.96882 | 0.2896882 | 43.56832 | 1e-09 | 1e-09 | 1e-09 | 0 | 185 | 33300
| 24.01644 | 2014-01-01 | 365 | 26.49632 | 0.2649632 | 45.04034 | 1e-09 | 1e-09 | 1e-09 | 0 | 185 | 33300
| 25.01644 | 2015-01-01 | 365 | 36.09197 | 0.3609197 | 47.04545 | 1e-09 | 1e-09 | 1e-09 | 0 | 185 | 33300
| 26.01918 | 2016-01-01 | 366 | 33.44056 | 0.3344056 | 48.90326 | 1e-09 | 1e-09 | 1e-09 | 0 | 185 | 33300
| 27.01918 | 2017-01-01 | 365 | 36.27896 | 0.3627896 | 50.91875 | 1e-09 | 1e-09 | 1e-09 | 0 | 185 | 33300
| 28.01918 | 2018-01-01 | 365 | 18.30553 | 0.1830553 | 51.93573 | 1e-09 | 1e-09 | 1e-09 | 0 | 185 | 33300
| 29.01918 | 2019-01-01 | 365 | 28.50125 | 0.2850125 | 53.51913 | 1e-09 | 1e-09 | 1e-09 | 0 | 185 | 33300
| 30 | 2020-01-01 | 366 | 14.16583 | 0.1416583 | 54.30612 | 1e-09 | 1e-09 | 1e-09 | 0 | 185 | 33300
|  | Mean Values |  |  | 0.3258367 |  | 2.936 | 6.166667 |  | 0.6116667
Thallium |  | Solubility-Limited
|  | Dilution and Attenuation Factor |  |  |  | 1
|  | Method Detection Limit |  |  |  | 1.9e-05 | mg/L
|  | Concentration Threshold |  |  |  | 0.002 | mg/L |  | 0.0005222222 | mg/kg-dry
|  | LSP at Scenario Low L/S (L/S = 0.19) |  |  |  | 1.9e-05 | mg/L
|  | Max LSP over pH Domain (8.2 ≤ pH ≤ 13.0) |  |  |  | 1.9e-05 | mg/L
|  | Initial Available Content |  |  |  | 4.650325 | mg/kg-dry |  | 837.0585 | mg/m²
|  | % Available Content Remaining |  |  |  | 99.97781 | %
| Assessment Time | Start Date | # Days per Interval | Infiltration Amount | Infiltration Volume per Interval | Cumulative L/S | Interval Concentration | Interval Release | Remaining Available Content | Interval Assessment Ratio | Cumulative Release | Adjusted Cumulative Release
| (y) | (-) | (-) | (cm) | (m³) | (L/kg-dry) | (mg/L) | (mg/kg-dry) | (mg/kg-dry) | (-) | (mg/kg-dry) | (mg/m²)
| 1 | 1991-01-01 | 365 | 58.48556 | 0.5848556 | 3.249198 | 9.5e-06 | 6.173475e-05 | 4.650263 | 0.0095 | 6.173475e-05 | 0.01111226
| 2.00274 | 1992-01-01 | 366 | 34.08199 | 0.3408199 | 5.142642 | 9.5e-06 | 3.597544e-05 | 4.650227 | 0.0095 | 9.771019e-05 | 0.01758783
| 3.00274 | 1993-01-01 | 365 | 41.84317 | 0.4184317 | 7.467262 | 9.5e-06 | 4.416779e-05 | 4.650183 | 0.0095 | 0.000141878 | 0.02553804
| 4.00274 | 1994-01-01 | 365 | 38.29984 | 0.3829984 | 9.595031 | 9.5e-06 | 4.042761e-05 | 4.650143 | 0.0095 | 0.0001823056 | 0.03281501
| 5.00274 | 1995-01-01 | 365 | 39.31928 | 0.3931928 | 11.77944 | 9.5e-06 | 4.150368e-05 | 4.650101 | 0.0095 | 0.0002238093 | 0.04028567
| 6.005479 | 1996-01-01 | 366 | 39.29303 | 0.3929303 | 13.96238 | 9.5e-06 | 4.147598e-05 | 4.65006 | 0.0095 | 0.0002652852 | 0.04775134
| 7.005479 | 1997-01-01 | 365 | 56.53492 | 0.5653492 | 17.10321 | 9.5e-06 | 5.967575e-05 | 4.65 | 0.0095 | 0.000324961 | 0.05849298
| 8.005479 | 1998-01-01 | 365 | 36.81159 | 0.3681159 | 19.1483 | 9.5e-06 | 3.885668e-05 | 4.649961 | 0.0095 | 0.0003638177 | 0.06548718
| 9.005479 | 1999-01-01 | 365 | 35.01248 | 0.3501248 | 21.09344 | 9.5e-06 | 3.695762e-05 | 4.649924 | 0.0095 | 0.0004007753 | 0.07213955
| 10.00822 | 2000-01-01 | 366 | 32.78486 | 0.3278486 | 22.91482 | 9.5e-06 | 3.460624e-05 | 4.64989 | 0.0095 | 0.0004353815 | 0.07836868
| 11.00822 | 2001-01-01 | 365 | 33.90498 | 0.3390498 | 24.79843 | 9.5e-06 | 3.57886e-05 | 4.649854 | 0.0095 | 0.0004711701 | 0.08481062
| 12.00822 | 2002-01-01 | 365 | 9.263148 | 0.09263148 | 25.31305 | 9.5e-06 | 9.777767e-06 | 4.649844 | 0.0095 | 0.0004809479 | 0.08657062
| 13.00822 | 2003-01-01 | 365 | 35.4128 | 0.354128 | 27.28043 | 9.5e-06 | 3.738018e-05 | 4.649807 | 0.0095 | 0.0005183281 | 0.09329905
| 14.01096 | 2004-01-01 | 366 | 34.40915 | 0.3440915 | 29.19204 | 9.5e-06 | 3.632077e-05 | 4.64977 | 0.0095 | 0.0005546488 | 0.09983679
| 15.01096 | 2005-01-01 | 365 | 30.835 | 0.30835 | 30.9051 | 9.5e-06 | 3.254806e-05 | 4.649738 | 0.0095 | 0.0005871969 | 0.1056954
| 16.01096 | 2006-01-01 | 365 | 36.06932 | 0.3606932 | 32.90895 | 9.5e-06 | 3.807317e-05 | 4.6497 | 0.0095 | 0.0006252701 | 0.1125486
| 17.01096 | 2007-01-01 | 365 | 29.10129 | 0.2910129 | 34.52569 | 9.5e-06 | 3.071803e-05 | 4.649669 | 0.0095 | 0.0006559881 | 0.1180779
| 18.0137 | 2008-01-01 | 366 | 24.24599 | 0.2424599 | 35.87269 | 9.5e-06 | 2.559299e-05 | 4.649643 | 0.0095 | 0.0006815811 | 0.1226846
| 19.0137 | 2009-01-01 | 365 | 37.44453 | 0.3744453 | 37.95294 | 9.5e-06 | 3.952479e-05 | 4.649604 | 0.0095 | 0.0007211059 | 0.1297991
| 20.0137 | 2010-01-01 | 365 | 33.19467 | 0.3319467 | 39.79709 | 9.5e-06 | 3.503881e-05 | 4.649569 | 0.0095 | 0.0007561447 | 0.136106
| 21.0137 | 2011-01-01 | 365 | 27.21064 | 0.2721064 | 41.30879 | 9.5e-06 | 2.872234e-05 | 4.64954 | 0.0095 | 0.000784867 | 0.1412761
| 22.01644 | 2012-01-01 | 366 | 11.7027 | 0.117027 | 41.95894 | 9.5e-06 | 1.235285e-05 | 4.649528 | 0.0095 | 0.0007972199 | 0.1434996
| 23.01644 | 2013-01-01 | 365 | 28.96882 | 0.2896882 | 43.56832 | 9.5e-06 | 3.05782e-05 | 4.649497 | 0.0095 | 0.0008277981 | 0.1490037
| 24.01644 | 2014-01-01 | 365 | 26.49632 | 0.2649632 | 45.04034 | 9.5e-06 | 2.796834e-05 | 4.649469 | 0.0095 | 0.0008557664 | 0.154038
| 25.01644 | 2015-01-01 | 365 | 36.09197 | 0.3609197 | 47.04545 | 9.5e-06 | 3.809708e-05 | 4.649431 | 0.0095 | 0.0008938635 | 0.1608954
| 26.01918 | 2016-01-01 | 366 | 33.44056 | 0.3344056 | 48.90326 | 9.5e-06 | 3.529836e-05 | 4.649396 | 0.0095 | 0.0009291619 | 0.1672491
| 27.01918 | 2017-01-01 | 365 | 36.27896 | 0.3627896 | 50.91875 | 9.5e-06 | 3.829446e-05 | 4.649358 | 0.0095 | 0.0009674563 | 0.1741421
| 28.01918 | 2018-01-01 | 365 | 18.30553 | 0.1830553 | 51.93573 | 9.5e-06 | 1.93225e-05 | 4.649338 | 0.0095 | 0.0009867788 | 0.1776202
| 29.01918 | 2019-01-01 | 365 | 28.50125 | 0.2850125 | 53.51913 | 9.5e-06 | 3.008465e-05 | 4.649308 | 0.0095 | 0.001016863 | 0.1830354
| 30 | 2020-01-01 | 366 | 14.16583 | 0.1416583 | 54.30612 | 9.5e-06 | 1.495282e-05 | 4.649293 | 0.0095 | 0.001031816 | 0.1857269
|  | Mean Values |  |  | 0.3258367 |  | 9.5e-06 | 3.439388e-05 |  | 0.0095
Vanadium |  | Solubility-Limited
|  | Dilution and Attenuation Factor |  |  |  | 1
|  | Method Detection Limit |  |  |  | 2.6e-05 | mg/L
|  | Concentration Threshold |  |  |  | 0.086 | mg/L |  | 0.02245556 | mg/kg-dry
|  | LSP at Scenario Low L/S (L/S = 0.19) |  |  |  | 0.01205957 | mg/L
|  | Max LSP over pH Domain (8.2 ≤ pH ≤ 13.0) |  |  |  | 0.4616922 | mg/L
|  | Initial Available Content |  |  |  | 4.616922 | mg/kg-dry |  | 831.0459 | mg/m²
|  | % Available Content Remaining |  |  |  | 0 | %
| Assessment Time | Start Date | # Days per Interval | Infiltration Amount | Infiltration Volume per Interval | Cumulative L/S | Interval Concentration | Interval Release | Remaining Available Content | Interval Assessment Ratio | Cumulative Release | Adjusted Cumulative Release
| (y) | (-) | (-) | (cm) | (m³) | (L/kg-dry) | (mg/L) | (mg/kg-dry) | (mg/kg-dry) | (-) | (mg/kg-dry) | (mg/m²)
| 1 | 1991-01-01 | 365 | 58.48556 | 0.5848556 | 3.249198 | 0.4616922 | 1.500129 | 3.116793 | 5.368513 | 1.500129 | 270.0232
| 2.00274 | 1992-01-01 | 366 | 34.08199 | 0.3408199 | 5.142642 | 0.4616922 | 0.8741883 | 2.242604 | 5.368513 | 2.374317 | 427.3771
| 3.00274 | 1993-01-01 | 365 | 41.84317 | 0.4184317 | 7.467262 | 0.4616922 | 1.073259 | 1.169345 | 5.368513 | 3.447576 | 620.5638
| 4.00274 | 1994-01-01 | 365 | 38.29984 | 0.3829984 | 9.595031 | 0.4616922 | 0.9823741 | 0.186971 | 5.368513 | 4.429951 | 797.3911
| 5.00274 | 1995-01-01 | 365 | 39.31928 | 0.3931928 | 11.77944 | 0.4616922 | 0.186971 | 1e-09 | 5.368513 | 4.616922 | 831.0459
| 6.005479 | 1996-01-01 | 366 | 39.29303 | 0.3929303 | 13.96238 | 1e-09 | 1e-09 | 1e-09 | 0 | 4.616922 | 831.0459
| 7.005479 | 1997-01-01 | 365 | 56.53492 | 0.5653492 | 17.10321 | 1e-09 | 1e-09 | 1e-09 | 0 | 4.616922 | 831.0459
| 8.005479 | 1998-01-01 | 365 | 36.81159 | 0.3681159 | 19.1483 | 1e-09 | 1e-09 | 1e-09 | 0 | 4.616922 | 831.0459
| 9.005479 | 1999-01-01 | 365 | 35.01248 | 0.3501248 | 21.09344 | 1e-09 | 1e-09 | 1e-09 | 0 | 4.616922 | 831.0459
| 10.00822 | 2000-01-01 | 366 | 32.78486 | 0.3278486 | 22.91482 | 1e-09 | 1e-09 | 1e-09 | 0 | 4.616922 | 831.0459
| 11.00822 | 2001-01-01 | 365 | 33.90498 | 0.3390498 | 24.79843 | 1e-09 | 1e-09 | 1e-09 | 0 | 4.616922 | 831.0459
| 12.00822 | 2002-01-01 | 365 | 9.263148 | 0.09263148 | 25.31305 | 1e-09 | 1e-09 | 1e-09 | 0 | 4.616922 | 831.0459
| 13.00822 | 2003-01-01 | 365 | 35.4128 | 0.354128 | 27.28043 | 1e-09 | 1e-09 | 1e-09 | 0 | 4.616922 | 831.0459
| 14.01096 | 2004-01-01 | 366 | 34.40915 | 0.3440915 | 29.19204 | 1e-09 | 1e-09 | 1e-09 | 0 | 4.616922 | 831.0459
| 15.01096 | 2005-01-01 | 365 | 30.835 | 0.30835 | 30.9051 | 1e-09 | 1e-09 | 1e-09 | 0 | 4.616922 | 831.0459
| 16.01096 | 2006-01-01 | 365 | 36.06932 | 0.3606932 | 32.90895 | 1e-09 | 1e-09 | 1e-09 | 0 | 4.616922 | 831.0459
| 17.01096 | 2007-01-01 | 365 | 29.10129 | 0.2910129 | 34.52569 | 1e-09 | 1e-09 | 1e-09 | 0 | 4.616922 | 831.0459
| 18.0137 | 2008-01-01 | 366 | 24.24599 | 0.2424599 | 35.87269 | 1e-09 | 1e-09 | 1e-09 | 0 | 4.616922 | 831.0459
| 19.0137 | 2009-01-01 | 365 | 37.44453 | 0.3744453 | 37.95294 | 1e-09 | 1e-09 | 1e-09 | 0 | 4.616922 | 831.0459
| 20.0137 | 2010-01-01 | 365 | 33.19467 | 0.3319467 | 39.79709 | 1e-09 | 1e-09 | 1e-09 | 0 | 4.616922 | 831.0459
| 21.0137 | 2011-01-01 | 365 | 27.21064 | 0.2721064 | 41.30879 | 1e-09 | 1e-09 | 1e-09 | 0 | 4.616922 | 831.0459
| 22.01644 | 2012-01-01 | 366 | 11.7027 | 0.117027 | 41.95894 | 1e-09 | 1e-09 | 1e-09 | 0 | 4.616922 | 831.0459
| 23.01644 | 2013-01-01 | 365 | 28.96882 | 0.2896882 | 43.56832 | 1e-09 | 1e-09 | 1e-09 | 0 | 4.616922 | 831.0459
| 24.01644 | 2014-01-01 | 365 | 26.49632 | 0.2649632 | 45.04034 | 1e-09 | 1e-09 | 1e-09 | 0 | 4.616922 | 831.0459
| 25.01644 | 2015-01-01 | 365 | 36.09197 | 0.3609197 | 47.04545 | 1e-09 | 1e-09 | 1e-09 | 0 | 4.616922 | 831.0459
| 26.01918 | 2016-01-01 | 366 | 33.44056 | 0.3344056 | 48.90326 | 1e-09 | 1e-09 | 1e-09 | 0 | 4.616922 | 831.0459
| 27.01918 | 2017-01-01 | 365 | 36.27896 | 0.3627896 | 50.91875 | 1e-09 | 1e-09 | 1e-09 | 0 | 4.616922 | 831.0459
| 28.01918 | 2018-01-01 | 365 | 18.30553 | 0.1830553 | 51.93573 | 1e-09 | 1e-09 | 1e-09 | 0 | 4.616922 | 831.0459
| 29.01918 | 2019-01-01 | 365 | 28.50125 | 0.2850125 | 53.51913 | 1e-09 | 1e-09 | 1e-09 | 0 | 4.616922 | 831.0459
| 30 | 2020-01-01 | 366 | 14.16583 | 0.1416583 | 54.30612 | 1e-09 | 1e-09 | 1e-09 | 0 | 4.616922 | 831.0459
|  | Mean Values |  |  | 0.3258367 |  | 0.07694869 | 0.9233843 |  | 5.368513
If there is lower interval release, there should be less cumulative release. Therefore, depletion (when indicated by the remaining available content in the interval release graph) would be delayed in dry environments relative to wet environments.
Because of less infiltration per assessment interval incident on the fill, less water will pass through the fill as leachate. Therefore, the mass released in an interval will be the same concentration multiplied by a lesser (L/S)i value resulting in lower interval release.
For solubility-controlled COPCs, the leachate concentration is not a strong function of L/S. Therefore, the concentration remains the same in the dry environment as long as the pH is relatively constant.

## RMS-1_dry
EPA Percolation Scenario Assessment
Created by LeachXS, version 3.1.2 (28-Nov-2023)
Assessment Case |  |  |  |  | Report created on 02-Dec-2023 11:26 AM
| Name | Pueblo EAF Slags
| Group | Scenario Assessments
Site Parameters
| Porosity |  | 0.47 | mpore3/m3
| Bulk Density |  | 1800 | kg-dry/m3
| Skeletal Density |  | 3396.226 | kg-dry/m3
| Mass |  | 180 | kg-dry
| Porewater L/S |  | 0.2611111 | L/kg-dry
| Top Surface |  | 1 | m2
| Depth |  | 0.1 | m
| Volume |  | 0.1 | m3
Infiltration
| Origin |  | Pendleton, OR (dry) Precipitation Data (CFS paper).xlsx
| Assessment Time | Start Date | Duration | Interval Infiltration | # of 1-Day Events | 1-Day Ave. INF | # of > 1-Day Events | Ave. > 1-Day Duration | > 1-Day Ave. INF
| (y) | (yyyy-mm-dd) | (days) | (cm) | (-) | (cm/event) | (-) | (days) | (cm/event)
| 1 | 1961-01-01 | 365 | 9.56 | 12 | 0.2466667 | 7 | 2.428571 | 0.9428571
| 2 | 1962-01-01 | 365 | 12.11 | 18 | 0.4083333 | 7 | 2.571429 | 0.68
| 3 | 1963-01-01 | 365 | 13.32 | 15 | 0.4053333 | 6 | 2.833333 | 1.206667
| 4.00274 | 1964-01-01 | 366 | 11.51 | 13 | 0.3461538 | 5 | 3.4 | 1.402
| 5.00274 | 1965-01-01 | 365 | 11.33 | 19 | 0.2926316 | 6 | 2.333333 | 0.9616667
| 6.00274 | 1966-01-01 | 365 | 12.77 | 18 | 0.3344444 | 4 | 2.75 | 1.6875
| 7.00274 | 1967-01-01 | 365 | 3.53 | 12 | 0.2391667 | 1 | 2 | 0.66
| 8.005479 | 1968-01-01 | 366 | 11.59 | 10 | 0.492 | 7 | 2.571429 | 0.9528571
| 9.005479 | 1969-01-01 | 365 | 14.6 | 16 | 0.25375 | 10 | 3.6 | 1.054
| 10.00548 | 1970-01-01 | 365 | 15.23 | 13 | 0.2661538 | 10 | 2.7 | 1.177
| 11.00548 | 1971-01-01 | 365 | 16.81 | 16 | 0.575 | 6 | 2.333333 | 1.268333
| 12.00822 | 1972-01-01 | 366 | 11.21 | 12 | 0.3725 | 6 | 2.166667 | 1.123333
| 13.00822 | 1973-01-01 | 365 | 17.76 | 14 | 0.565 | 8 | 2.125 | 1.23125
| 14.00822 | 1974-01-01 | 365 | 6.66 | 13 | 0.2830769 | 3 | 2 | 0.9933333
| 15.00822 | 1975-01-01 | 365 | 15.37 | 17 | 0.3282353 | 6 | 2.333333 | 1.631667
| 16.01096 | 1976-01-01 | 366 | 6.83 | 15 | 0.3273333 | 2 | 2 | 0.96
| 17.01096 | 1977-01-01 | 365 | 14.25 | 11 | 0.4336364 | 8 | 2.5 | 1.185
| 18.01096 | 1978-01-01 | 365 | 25.6 | 23 | 0.5782609 | 9 | 3 | 1.366667
| 19.01096 | 1979-01-01 | 365 | 11.79 | 14 | 0.2778571 | 11 | 2.454545 | 0.7181818
| 20.0137 | 1980-01-01 | 366 | 16.01 | 18 | 0.34 | 11 | 2.363636 | 0.8990909
| 21.0137 | 1981-01-01 | 365 | 19.23 | 20 | 0.486 | 8 | 2.625 | 1.18875
| 22.0137 | 1982-01-01 | 365 | 13.18 | 14 | 0.3135714 | 4 | 2.25 | 2.1975
| 23.0137 | 1983-01-01 | 365 | 15.8 | 24 | 0.2720833 | 8 | 2.5 | 1.15875
| 24.01644 | 1984-01-01 | 366 | 12.77 | 28 | 0.3075862 | 5 | 2.2 | 0.774
| 25.01644 | 1985-01-01 | 365 | 14.07 | 15 | 0.6393333 | 5 | 2.4 | 0.896
| 26.01644 | 1986-01-01 | 365 | 15.84 | 22 | 0.3168182 | 8 | 2.5 | 1.10875
| 27.01644 | 1987-01-01 | 365 | 6.53 | 14 | 0.2392857 | 3 | 3 | 0.72
| 28.01918 | 1988-01-01 | 366 | 12.54 | 14 | 0.4114286 | 3 | 4 | 2.26
| 29.01918 | 1989-01-01 | 365 | 16.1 | 13 | 0.6446154 | 6 | 2.4 | 1.286667
| 30 | 1990-01-01 | 365 | 8.64 | 15 | 0.5166667 | 2 | 2 | 0.445
|  |  | Mean Infiltration | 13.08467 | cm/yr
Legend
| COPC |  | Constituent of potential concern
| NA |  | Not analyzed
| (*) |  | Caution: assessment based on incomplete data
| - |  | Not calculated
| DAF |  | Dilution and Attenuation Factor
Concentrations Below Reporting Limit
When concentrations below the reporting limit are present in the database,
the detection limit is used in calculations and displayed.
Percolation Scenario
| Method 1314 Sample |  |  |  | EAF Slag_RMS-1_EPA R8(A,C,A)
| Method 1313 Sample |  |  |  | EAF Slag_RMS-1_EPA R8(A,P,A)
| Natural pH |  |  |  | 12.21
| Scenario Duration |  |  |  | 30 | Year
Settings for finding Available Content
|  | Range to Use |  |  | Maximum in All Measured Fractions
|  | pH Tolerance |  |  | 0.5
|  | Titration Components |  |  | K, NO3
Settings for Finding Maximum Concentration
|  | Range to Use: |  |  | Maximum in pH Range (8.2,13)
Following: Assessment Details
Aluminum |  | Solubility-Limited
|  | Dilution and Attenuation Factor |  |  |  | 1
|  | Method Detection Limit |  |  |  | 63600 | mg/L
|  | Concentration Threshold |  |  |  | 0.2 | mg/L |  | 0.05222222 | mg/kg-dry
|  | LSP at Scenario Low L/S (L/S = 0.19) |  |  |  | 6.47 | mg/L
|  | Max LSP over pH Domain (8.2 ≤ pH ≤ 13.0) |  |  |  | 63.6 | mg/L
|  | Initial Available Content |  |  |  | 11500 | mg/kg-dry |  | 2070000 | mg/m²
|  | % Available Content Remaining |  |  |  | 87.97953 | %
| Assessment Time | Start Date | # Days per Interval | Infiltration Amount | Infiltration Volume per Interval | Cumulative L/S | Interval Concentration | Interval Release | Remaining Available Content | Interval Assessment Ratio | Cumulative Release | Adjusted Cumulative Release
| (y) | (-) | (-) | (cm) | (m³) | (L/kg-dry) | (mg/L) | (mg/kg-dry) | (mg/kg-dry) | (-) | (mg/kg-dry) | (mg/m²)
| 1 | 1961-01-01 | 365 | 9.56 | 0.0956 | 0.5311111 | 63.6 | 33.77867 | 11466.22 | 318 | 33.77867 | 6080.16
| 2 | 1962-01-01 | 365 | 12.11 | 0.1211 | 1.203889 | 63.6 | 42.78867 | 11423.43 | 318 | 76.56733 | 13782.12
| 3 | 1963-01-01 | 365 | 13.32 | 0.1332 | 1.943889 | 63.6 | 47.064 | 11376.37 | 318 | 123.6313 | 22253.64
| 4.00274 | 1964-01-01 | 366 | 11.51 | 0.1151 | 2.583333 | 63.6 | 40.66867 | 11335.7 | 318 | 164.3 | 29574
| 5.00274 | 1965-01-01 | 365 | 11.33 | 0.1133 | 3.212778 | 63.6 | 40.03267 | 11295.67 | 318 | 204.3327 | 36779.88
| 6.00274 | 1966-01-01 | 365 | 12.77 | 0.1277 | 3.922222 | 63.6 | 45.12067 | 11250.55 | 318 | 249.4533 | 44901.6
| 7.00274 | 1967-01-01 | 365 | 3.53 | 0.0353 | 4.118333 | 63.6 | 12.47267 | 11238.074 | 318 | 261.926 | 47146.68
| 8.005479 | 1968-01-01 | 366 | 11.59 | 0.1159 | 4.762222 | 63.6 | 40.95133 | 11197.12 | 318 | 302.8773 | 54517.92
| 9.005479 | 1969-01-01 | 365 | 14.6 | 0.146 | 5.573333 | 63.6 | 51.58667 | 11145.536 | 318 | 354.464 | 63803.52
| 10.00548 | 1970-01-01 | 365 | 15.23 | 0.1523 | 6.419444 | 63.6 | 53.81267 | 11091.72 | 318 | 408.2767 | 73489.8
| 11.00548 | 1971-01-01 | 365 | 16.81 | 0.1681 | 7.353333 | 63.6 | 59.39533 | 11032.328 | 318 | 467.672 | 84180.96
| 12.00822 | 1972-01-01 | 366 | 11.21 | 0.1121 | 7.976111 | 63.6 | 39.60867 | 10992.72 | 318 | 507.2807 | 91310.52
| 13.00822 | 1973-01-01 | 365 | 17.76 | 0.1776 | 8.962778 | 63.6 | 62.752 | 10929.97 | 318 | 570.0327 | 102605.88
| 14.00822 | 1974-01-01 | 365 | 6.66 | 0.0666 | 9.332778 | 63.6 | 23.532 | 10906.44 | 318 | 593.5647 | 106841.64
| 15.00822 | 1975-01-01 | 365 | 15.37 | 0.1537 | 10.18667 | 63.6 | 54.30733 | 10852.128 | 318 | 647.872 | 116616.96
| 16.01096 | 1976-01-01 | 366 | 6.83 | 0.0683 | 10.56611 | 63.6 | 24.13267 | 10828 | 318 | 672.0047 | 120960.84
| 17.01096 | 1977-01-01 | 365 | 14.25 | 0.1425 | 11.35778 | 63.6 | 50.35 | 10777.65 | 318 | 722.3547 | 130023.84
| 18.01096 | 1978-01-01 | 365 | 25.6 | 0.256 | 12.78 | 63.6 | 90.45333 | 10687.192 | 318 | 812.808 | 146305.44
| 19.01096 | 1979-01-01 | 365 | 11.79 | 0.1179 | 13.435 | 63.6 | 41.658 | 10645.534 | 318 | 854.466 | 153803.88
| 20.0137 | 1980-01-01 | 366 | 16.01 | 0.1601 | 14.32444 | 63.6 | 56.56867 | 10588.97 | 318 | 911.0347 | 163986.24
| 21.0137 | 1981-01-01 | 365 | 19.23 | 0.1923 | 15.39278 | 63.6 | 67.946 | 10521.02 | 318 | 978.9807 | 176216.52
| 22.0137 | 1982-01-01 | 365 | 13.18 | 0.1318 | 16.125 | 63.6 | 46.56933 | 10474.45 | 318 | 1025.55 | 184599
| 23.0137 | 1983-01-01 | 365 | 15.8 | 0.158 | 17.00278 | 63.6 | 55.82667 | 10418.62 | 318 | 1081.377 | 194647.8
| 24.01644 | 1984-01-01 | 366 | 12.48241 | 0.1248241 | 17.69625 | 63.6 | 44.10453 | 10374.52 | 318 | 1125.481 | 202586.6
| 25.01644 | 1985-01-01 | 365 | 14.07 | 0.1407 | 18.47791 | 63.6 | 49.714 | 10324.8 | 318 | 1175.195 | 211535.1
| 26.01644 | 1986-01-01 | 365 | 15.84 | 0.1584 | 19.35791 | 63.6 | 55.968 | 10268.84 | 318 | 1231.163 | 221609.4
| 27.01644 | 1987-01-01 | 365 | 5.51 | 0.0551 | 19.66402 | 63.6 | 19.46867 | 10249.37 | 318 | 1250.632 | 225113.7
| 28.01918 | 1988-01-01 | 366 | 12.54 | 0.1254 | 20.36069 | 63.6 | 44.308 | 10205.06 | 318 | 1294.94 | 233089.2
| 29.01918 | 1989-01-01 | 365 | 16.1 | 0.161 | 21.25513 | 63.6 | 56.88667 | 10148.17 | 318 | 1351.827 | 243328.8
| 30 | 1990-01-01 | 365 | 8.64 | 0.0864 | 21.73513 | 63.6 | 30.528 | 10117.65 | 318 | 1382.355 | 248823.8
|  | Mean Values |  |  | 0.1304108 |  | 63.6 | 46.07848 |  | 318
Arsenic |  | Solubility-Limited
|  | Dilution and Attenuation Factor |  |  |  | 1
|  | Method Detection Limit |  |  |  | 17.88767 | mg/L
|  | Concentration Threshold |  |  |  | 0.01 | mg/L |  | 0.002611111 | mg/kg-dry
|  | LSP at Scenario Low L/S (L/S = 0.19) |  |  |  | 0.009013872 | mg/L
|  | Max LSP over pH Domain (8.2 ≤ pH ≤ 13.0) |  |  |  | 0.01788767 | mg/L
|  | Initial Available Content |  |  |  | 0.5123859 | mg/kg-dry |  | 92.22947 | mg/m²
|  | % Available Content Remaining |  |  |  | 24.12147 | %
| Assessment Time | Start Date | # Days per Interval | Infiltration Amount | Infiltration Volume per Interval | Cumulative L/S | Interval Concentration | Interval Release | Remaining Available Content | Interval Assessment Ratio | Cumulative Release | Adjusted Cumulative Release
| (y) | (-) | (-) | (cm) | (m³) | (L/kg-dry) | (mg/L) | (mg/kg-dry) | (mg/kg-dry) | (-) | (mg/kg-dry) | (mg/m²)
| 1 | 1961-01-01 | 365 | 9.56 | 0.0956 | 0.5311111 | 0.01788767 | 0.009500341 | 0.5028856 | 1.788767 | 0.009500341 | 1.710061
| 2 | 1962-01-01 | 365 | 12.11 | 0.1211 | 1.203889 | 0.01788767 | 0.01203443 | 0.4908512 | 1.788767 | 0.02153477 | 3.876258
| 3 | 1963-01-01 | 365 | 13.32 | 0.1332 | 1.943889 | 0.01788767 | 0.01323688 | 0.4776143 | 1.788767 | 0.03477164 | 6.258896
| 4.00274 | 1964-01-01 | 366 | 11.51 | 0.1151 | 2.583333 | 0.01788767 | 0.01143817 | 0.4661761 | 1.788767 | 0.04620982 | 8.317767
| 5.00274 | 1965-01-01 | 365 | 11.33 | 0.1133 | 3.212778 | 0.01788767 | 0.01125929 | 0.4549168 | 1.788767 | 0.05746911 | 10.34444
| 6.00274 | 1966-01-01 | 365 | 12.77 | 0.1277 | 3.922222 | 0.01788767 | 0.01269031 | 0.4422265 | 1.788767 | 0.07015942 | 12.6287
| 7.00274 | 1967-01-01 | 365 | 3.53 | 0.0353 | 4.118333 | 0.01788767 | 0.003507971 | 0.4387185 | 1.788767 | 0.07366739 | 13.26013
| 8.005479 | 1968-01-01 | 366 | 11.59 | 0.1159 | 4.762222 | 0.01788767 | 0.01151767 | 0.4272009 | 1.788767 | 0.08518506 | 15.33331
| 9.005479 | 1969-01-01 | 365 | 14.6 | 0.146 | 5.573333 | 0.01788767 | 0.01450889 | 0.412692 | 1.788767 | 0.09969395 | 17.94491
| 10.00548 | 1970-01-01 | 365 | 15.23 | 0.1523 | 6.419444 | 0.01788767 | 0.01513496 | 0.397557 | 1.788767 | 0.1148289 | 20.6692
| 11.00548 | 1971-01-01 | 365 | 16.81 | 0.1681 | 7.353333 | 0.01788767 | 0.0167051 | 0.3808519 | 1.788767 | 0.131534 | 23.67612
| 12.00822 | 1972-01-01 | 366 | 11.21 | 0.1121 | 7.976111 | 0.01788767 | 0.01114004 | 0.3697119 | 1.788767 | 0.142674 | 25.68133
| 13.00822 | 1973-01-01 | 365 | 17.76 | 0.1776 | 8.962778 | 0.01788767 | 0.01764917 | 0.3520627 | 1.788767 | 0.1603232 | 28.85818
| 14.00822 | 1974-01-01 | 365 | 6.66 | 0.0666 | 9.332778 | 0.01788767 | 0.006618438 | 0.3454443 | 1.788767 | 0.1669417 | 30.0495
| 15.00822 | 1975-01-01 | 365 | 15.37 | 0.1537 | 10.18667 | 0.01788767 | 0.01527408 | 0.3301702 | 1.788767 | 0.1822157 | 32.79883
| 16.01096 | 1976-01-01 | 366 | 6.83 | 0.0683 | 10.56611 | 0.01788767 | 0.006787377 | 0.3233828 | 1.788767 | 0.1890031 | 34.02056
| 17.01096 | 1977-01-01 | 365 | 14.25 | 0.1425 | 11.35778 | 0.01788767 | 0.01416107 | 0.3092217 | 1.788767 | 0.2031642 | 36.56955
| 18.01096 | 1978-01-01 | 365 | 25.6 | 0.256 | 12.78 | 0.01788767 | 0.02544024 | 0.2837815 | 1.788767 | 0.2286044 | 41.1488
| 19.01096 | 1979-01-01 | 365 | 11.79 | 0.1179 | 13.435 | 0.01788767 | 0.01171642 | 0.2720651 | 1.788767 | 0.2403209 | 43.25775
| 20.0137 | 1980-01-01 | 366 | 16.01 | 0.1601 | 14.32444 | 0.01788767 | 0.01591009 | 0.256155 | 1.788767 | 0.2562309 | 46.12157
| 21.0137 | 1981-01-01 | 365 | 19.23 | 0.1923 | 15.39278 | 0.01788767 | 0.01910999 | 0.237045 | 1.788767 | 0.2753409 | 49.56137
| 22.0137 | 1982-01-01 | 365 | 13.18 | 0.1318 | 16.125 | 0.01788767 | 0.01309775 | 0.2239472 | 1.788767 | 0.2884387 | 51.91896
| 23.0137 | 1983-01-01 | 365 | 15.8 | 0.158 | 17.00278 | 0.01788767 | 0.0157014 | 0.2082458 | 1.788767 | 0.3041401 | 54.74522
| 24.01644 | 1984-01-01 | 366 | 12.48241 | 0.1248241 | 17.69625 | 0.01788767 | 0.01240452 | 0.1958413 | 1.788767 | 0.3165446 | 56.97803
| 25.01644 | 1985-01-01 | 365 | 14.07 | 0.1407 | 18.47791 | 0.01788767 | 0.0139822 | 0.1818591 | 1.788767 | 0.3305268 | 59.49482
| 26.01644 | 1986-01-01 | 365 | 15.84 | 0.1584 | 19.35791 | 0.01788767 | 0.01574115 | 0.166118 | 1.788767 | 0.346268 | 62.32823
| 27.01644 | 1987-01-01 | 365 | 5.51 | 0.0551 | 19.66402 | 0.01788767 | 0.005475615 | 0.1606424 | 1.788767 | 0.3517436 | 63.31384
| 28.01918 | 1988-01-01 | 366 | 12.54 | 0.1254 | 20.36069 | 0.01788767 | 0.01246174 | 0.1481806 | 1.788767 | 0.3642053 | 65.55696
| 29.01918 | 1989-01-01 | 365 | 16.1 | 0.161 | 21.25513 | 0.01788767 | 0.01599953 | 0.1321811 | 1.788767 | 0.3802048 | 68.43687
| 30 | 1990-01-01 | 365 | 8.64 | 0.0864 | 21.73513 | 0.01788767 | 0.008586082 | 0.123595 | 1.788767 | 0.3887909 | 69.98237
|  | Mean Values |  |  | 0.1304108 |  | 0.01788767 | 0.0129597 |  | 1.788767
Barium |  | Solubility-Limited
|  | Dilution and Attenuation Factor |  |  |  | 1
|  | Method Detection Limit |  |  |  | 4060 | mg/L
|  | Concentration Threshold |  |  |  | 2 | mg/L |  | 0.5222222 | mg/kg-dry
|  | LSP at Scenario Low L/S (L/S = 0.19) |  |  |  | 7 | mg/L
|  | Max LSP over pH Domain (8.2 ≤ pH ≤ 13.0) |  |  |  | 4.06 | mg/L
|  | Initial Available Content |  |  |  | 213 | mg/kg-dry |  | 38340 | mg/m²
|  | % Available Content Remaining |  |  |  | 58.08935 | %
| Assessment Time | Start Date | # Days per Interval | Infiltration Amount | Infiltration Volume per Interval | Cumulative L/S | Interval Concentration | Interval Release | Remaining Available Content | Interval Assessment Ratio | Cumulative Release | Adjusted Cumulative Release
| (y) | (-) | (-) | (cm) | (m³) | (L/kg-dry) | (mg/L) | (mg/kg-dry) | (mg/kg-dry) | (-) | (mg/kg-dry) | (mg/m²)
| 1 | 1961-01-01 | 365 | 9.56 | 0.0956 | 0.5311111 | 5.99 | 3.181356 | 209.8186 | 2.995 | 3.181356 | 572.644
| 2 | 1962-01-01 | 365 | 12.11 | 0.1211 | 1.203889 | 4.06 | 2.731478 | 207.0872 | 2.03 | 5.912833 | 1064.31
| 3 | 1963-01-01 | 365 | 13.32 | 0.1332 | 1.943889 | 4.06 | 3.0044 | 204.0828 | 2.03 | 8.917233 | 1605.102
| 4.00274 | 1964-01-01 | 366 | 11.51 | 0.1151 | 2.583333 | 4.06 | 2.596144 | 201.4866 | 2.03 | 11.51338 | 2072.408
| 5.00274 | 1965-01-01 | 365 | 11.33 | 0.1133 | 3.212778 | 4.06 | 2.555544 | 198.9311 | 2.03 | 14.06892 | 2532.406
| 6.00274 | 1966-01-01 | 365 | 12.77 | 0.1277 | 3.922222 | 4.06 | 2.880344 | 196.0507 | 2.03 | 16.94927 | 3050.868
| 7.00274 | 1967-01-01 | 365 | 3.53 | 0.0353 | 4.118333 | 4.06 | 0.7962111 | 195.2545 | 2.03 | 17.74548 | 3194.186
| 8.005479 | 1968-01-01 | 366 | 11.59 | 0.1159 | 4.762222 | 4.06 | 2.614189 | 192.6403 | 2.03 | 20.35967 | 3664.74
| 9.005479 | 1969-01-01 | 365 | 14.6 | 0.146 | 5.573333 | 4.06 | 3.293111 | 189.3472 | 2.03 | 23.65278 | 4257.5
| 10.00548 | 1970-01-01 | 365 | 15.23 | 0.1523 | 6.419444 | 4.06 | 3.435211 | 185.912 | 2.03 | 27.08799 | 4875.838
| 11.00548 | 1971-01-01 | 365 | 16.81 | 0.1681 | 7.353333 | 4.06 | 3.791589 | 182.1204 | 2.03 | 30.87958 | 5558.324
| 12.00822 | 1972-01-01 | 366 | 11.21 | 0.1121 | 7.976111 | 4.06 | 2.528478 | 179.5919 | 2.03 | 33.40806 | 6013.45
| 13.00822 | 1973-01-01 | 365 | 17.76 | 0.1776 | 8.962778 | 4.06 | 4.005867 | 175.5861 | 2.03 | 37.41392 | 6734.506
| 14.00822 | 1974-01-01 | 365 | 6.66 | 0.0666 | 9.332778 | 4.06 | 1.5022 | 174.0839 | 2.03 | 38.91612 | 7004.902
| 15.00822 | 1975-01-01 | 365 | 15.37 | 0.1537 | 10.18667 | 4.06 | 3.466789 | 170.6171 | 2.03 | 42.38291 | 7628.924
| 16.01096 | 1976-01-01 | 366 | 6.83 | 0.0683 | 10.56611 | 4.06 | 1.540544 | 169.0765 | 2.03 | 43.92346 | 7906.222
| 17.01096 | 1977-01-01 | 365 | 14.25 | 0.1425 | 11.35778 | 4.06 | 3.214167 | 165.8624 | 2.03 | 47.13762 | 8484.772
| 18.01096 | 1978-01-01 | 365 | 25.6 | 0.256 | 12.78 | 4.06 | 5.774222 | 160.0882 | 2.03 | 52.91184 | 9524.132
| 19.01096 | 1979-01-01 | 365 | 11.79 | 0.1179 | 13.435 | 4.06 | 2.6593 | 157.4289 | 2.03 | 55.57114 | 10002.806
| 20.0137 | 1980-01-01 | 366 | 16.01 | 0.1601 | 14.32444 | 4.06 | 3.611144 | 153.8177 | 2.03 | 59.18229 | 10652.812
| 21.0137 | 1981-01-01 | 365 | 19.23 | 0.1923 | 15.39278 | 4.06 | 4.337433 | 149.4803 | 2.03 | 63.51972 | 11433.55
| 22.0137 | 1982-01-01 | 365 | 13.18 | 0.1318 | 16.125 | 4.06 | 2.972822 | 146.5075 | 2.03 | 66.49254 | 11968.658
| 23.0137 | 1983-01-01 | 365 | 15.8 | 0.158 | 17.00278 | 4.06 | 3.563778 | 142.9437 | 2.03 | 70.05632 | 12610.138
| 24.01644 | 1984-01-01 | 366 | 12.48241 | 0.1248241 | 17.69625 | 4.06 | 2.815478 | 140.1282 | 2.03 | 72.8718 | 13116.924
| 25.01644 | 1985-01-01 | 365 | 14.07 | 0.1407 | 18.47791 | 4.06 | 3.173567 | 136.9546 | 2.03 | 76.04537 | 13688.166
| 26.01644 | 1986-01-01 | 365 | 15.84 | 0.1584 | 19.35791 | 4.06 | 3.5728 | 133.3818 | 2.03 | 79.61817 | 14331.27
| 27.01644 | 1987-01-01 | 365 | 5.51 | 0.0551 | 19.66402 | 4.06 | 1.242811 | 132.139 | 2.03 | 80.86098 | 14554.976
| 28.01918 | 1988-01-01 | 366 | 12.54 | 0.1254 | 20.36069 | 4.06 | 2.828467 | 129.3106 | 2.03 | 83.68944 | 15064.1
| 29.01918 | 1989-01-01 | 365 | 16.1 | 0.161 | 21.25513 | 4.06 | 3.631444 | 125.6791 | 2.03 | 87.32089 | 15717.76
| 30 | 1990-01-01 | 365 | 8.64 | 0.0864 | 21.73513 | 4.06 | 1.9488 | 123.7303 | 2.03 | 89.26969 | 16068.544
|  | Mean Values |  |  | 0.1304108 |  | 4.124333 | 2.975656 |  | 2.995
Chromium |  | Solubility-Limited
|  | Dilution and Attenuation Factor |  |  |  | 1
|  | Method Detection Limit |  |  |  | 333.1321 | mg/L
|  | Concentration Threshold |  |  |  | 0.1 | mg/L |  | 0.02611111 | mg/kg-dry
|  | LSP at Scenario Low L/S (L/S = 0.19) |  |  |  | 0.1918242 | mg/L
|  | Max LSP over pH Domain (8.2 ≤ pH ≤ 13.0) |  |  |  | 0.3331321 | mg/L
|  | Initial Available Content |  |  |  | 248.579 | mg/kg-dry |  | 44744.22 | mg/m²
|  | % Available Content Remaining |  |  |  | 97.08717 | %
| Assessment Time | Start Date | # Days per Interval | Infiltration Amount | Infiltration Volume per Interval | Cumulative L/S | Interval Concentration | Interval Release | Remaining Available Content | Interval Assessment Ratio | Cumulative Release | Adjusted Cumulative Release
| (y) | (-) | (-) | (cm) | (m³) | (L/kg-dry) | (mg/L) | (mg/kg-dry) | (mg/kg-dry) | (-) | (mg/kg-dry) | (mg/m²)
| 1 | 1961-01-01 | 365 | 9.56 | 0.0956 | 0.5311111 | 0.3331321 | 0.1769302 | 248.4021 | 3.331321 | 0.1769302 | 31.84743
| 2 | 1962-01-01 | 365 | 12.11 | 0.1211 | 1.203889 | 0.3331321 | 0.2241239 | 248.1779 | 3.331321 | 0.4010541 | 72.18973
| 3 | 1963-01-01 | 365 | 13.32 | 0.1332 | 1.943889 | 0.3331321 | 0.2465178 | 247.9314 | 3.331321 | 0.6475719 | 116.5629
| 4.00274 | 1964-01-01 | 366 | 11.51 | 0.1151 | 2.583333 | 0.3331321 | 0.2130195 | 247.7184 | 3.331321 | 0.8605913 | 154.9064
| 5.00274 | 1965-01-01 | 365 | 11.33 | 0.1133 | 3.212778 | 0.3331321 | 0.2096882 | 247.5087 | 3.331321 | 1.07028 | 192.6503
| 6.00274 | 1966-01-01 | 365 | 12.77 | 0.1277 | 3.922222 | 0.3331321 | 0.2363387 | 247.2724 | 3.331321 | 1.306618 | 235.1913
| 7.00274 | 1967-01-01 | 365 | 3.53 | 0.0353 | 4.118333 | 0.3331321 | 0.06533091 | 247.2071 | 3.331321 | 1.371949 | 246.9509
| 8.005479 | 1968-01-01 | 366 | 11.59 | 0.1159 | 4.762222 | 0.3331321 | 0.2145001 | 246.9926 | 3.331321 | 1.586449 | 285.5609
| 9.005479 | 1969-01-01 | 365 | 14.6 | 0.146 | 5.573333 | 0.3331321 | 0.2702072 | 246.7223 | 3.331321 | 1.856656 | 334.1982
| 10.00548 | 1970-01-01 | 365 | 15.23 | 0.1523 | 6.419444 | 0.3331321 | 0.2818668 | 246.4405 | 3.331321 | 2.138523 | 384.9342
| 11.00548 | 1971-01-01 | 365 | 16.81 | 0.1681 | 7.353333 | 0.3331321 | 0.3111084 | 246.1294 | 3.331321 | 2.449632 | 440.9337
| 12.00822 | 1972-01-01 | 366 | 11.21 | 0.1121 | 7.976111 | 0.3331321 | 0.2074673 | 245.9219 | 3.331321 | 2.657099 | 478.2778
| 13.00822 | 1973-01-01 | 365 | 17.76 | 0.1776 | 8.962778 | 0.3331321 | 0.3286904 | 245.5932 | 3.331321 | 2.985789 | 537.4421
| 14.00822 | 1974-01-01 | 365 | 6.66 | 0.0666 | 9.332778 | 0.3331321 | 0.1232589 | 245.47 | 3.331321 | 3.109048 | 559.6287
| 15.00822 | 1975-01-01 | 365 | 15.37 | 0.1537 | 10.18667 | 0.3331321 | 0.2844578 | 245.1855 | 3.331321 | 3.393506 | 610.8311
| 16.01096 | 1976-01-01 | 366 | 6.83 | 0.0683 | 10.56611 | 0.3331321 | 0.1264051 | 245.0591 | 3.331321 | 3.519911 | 633.584
| 17.01096 | 1977-01-01 | 365 | 14.25 | 0.1425 | 11.35778 | 0.3331321 | 0.2637296 | 244.7954 | 3.331321 | 3.783641 | 681.0553
| 18.01096 | 1978-01-01 | 365 | 25.6 | 0.256 | 12.78 | 0.3331321 | 0.4737879 | 244.3216 | 3.331321 | 4.257429 | 766.3372
| 19.01096 | 1979-01-01 | 365 | 11.79 | 0.1179 | 13.435 | 0.3331321 | 0.2182015 | 244.1034 | 3.331321 | 4.47563 | 805.6134
| 20.0137 | 1980-01-01 | 366 | 16.01 | 0.1601 | 14.32444 | 0.3331321 | 0.2963025 | 243.8071 | 3.331321 | 4.771933 | 858.9479
| 21.0137 | 1981-01-01 | 365 | 19.23 | 0.1923 | 15.39278 | 0.3331321 | 0.3558962 | 243.4512 | 3.331321 | 5.127829 | 923.0092
| 22.0137 | 1982-01-01 | 365 | 13.18 | 0.1318 | 16.125 | 0.3331321 | 0.2439268 | 243.2072 | 3.331321 | 5.371756 | 966.916
| 23.0137 | 1983-01-01 | 365 | 15.8 | 0.158 | 17.00278 | 0.3331321 | 0.292416 | 242.9148 | 3.331321 | 5.664172 | 1019.551
| 24.01644 | 1984-01-01 | 366 | 12.48241 | 0.1248241 | 17.69625 | 0.3331321 | 0.2310163 | 242.6838 | 3.331321 | 5.895188 | 1061.134
| 25.01644 | 1985-01-01 | 365 | 14.07 | 0.1407 | 18.47791 | 0.3331321 | 0.2603983 | 242.4234 | 3.331321 | 6.155586 | 1108.006
| 26.01644 | 1986-01-01 | 365 | 15.84 | 0.1584 | 19.35791 | 0.3331321 | 0.2931563 | 242.1303 | 3.331321 | 6.448743 | 1160.774
| 27.01644 | 1987-01-01 | 365 | 5.51 | 0.0551 | 19.66402 | 0.3331321 | 0.1019754 | 242.0283 | 3.331321 | 6.550718 | 1179.129
| 28.01918 | 1988-01-01 | 366 | 12.54 | 0.1254 | 20.36069 | 0.3331321 | 0.2320821 | 241.7962 | 3.331321 | 6.7828 | 1220.904
| 29.01918 | 1989-01-01 | 365 | 16.1 | 0.161 | 21.25513 | 0.3331321 | 0.2979682 | 241.4982 | 3.331321 | 7.080768 | 1274.538
| 30 | 1990-01-01 | 365 | 8.64 | 0.0864 | 21.73513 | 0.3331321 | 0.1599034 | 241.3383 | 3.331321 | 7.240672 | 1303.321
|  | Mean Values |  |  | 0.1304108 |  | 0.3331321 | 0.2413557 |  | 3.331321
Cobalt |  | Solubility-Limited
|  | Dilution and Attenuation Factor |  |  |  | 1
|  | Method Detection Limit |  |  |  | 7.740991 | mg/L
|  | Concentration Threshold |  |  |  | 0.006 | mg/L |  | 0.001566667 | mg/kg-dry
|  | LSP at Scenario Low L/S (L/S = 0.19) |  |  |  | 0.006189545 | mg/L
|  | Max LSP over pH Domain (8.2 ≤ pH ≤ 13.0) |  |  |  | 0.007740991 | mg/L
|  | Initial Available Content |  |  |  | 1.200809 | mg/kg-dry |  | 216.1456 | mg/m²
|  | % Available Content Remaining |  |  |  | 85.98849 | %
| Assessment Time | Start Date | # Days per Interval | Infiltration Amount | Infiltration Volume per Interval | Cumulative L/S | Interval Concentration | Interval Release | Remaining Available Content | Interval Assessment Ratio | Cumulative Release | Adjusted Cumulative Release
| (y) | (-) | (-) | (cm) | (m³) | (L/kg-dry) | (mg/L) | (mg/kg-dry) | (mg/kg-dry) | (-) | (mg/kg-dry) | (mg/m²)
| 1 | 1961-01-01 | 365 | 9.56 | 0.0956 | 0.5311111 | 0.007740991 | 0.004111326 | 1.196698 | 1.290165 | 0.004111326 | 0.7400387
| 2 | 1962-01-01 | 365 | 12.11 | 0.1211 | 1.203889 | 0.007740991 | 0.005207966 | 1.19149 | 1.290165 | 0.009319293 | 1.677473
| 3 | 1963-01-01 | 365 | 13.32 | 0.1332 | 1.943889 | 0.007740991 | 0.005728333 | 1.185761 | 1.290165 | 0.01504763 | 2.708573
| 4.00274 | 1964-01-01 | 366 | 11.51 | 0.1151 | 2.583333 | 0.007740991 | 0.004949933 | 1.180812 | 1.290165 | 0.01999756 | 3.599561
| 5.00274 | 1965-01-01 | 365 | 11.33 | 0.1133 | 3.212778 | 0.007740991 | 0.004872524 | 1.175939 | 1.290165 | 0.02487008 | 4.476615
| 6.00274 | 1966-01-01 | 365 | 12.77 | 0.1277 | 3.922222 | 0.007740991 | 0.005491803 | 1.170447 | 1.290165 | 0.03036189 | 5.465139
| 7.00274 | 1967-01-01 | 365 | 3.53 | 0.0353 | 4.118333 | 0.007740991 | 0.001518094 | 1.168929 | 1.290165 | 0.03187998 | 5.738396
| 8.005479 | 1968-01-01 | 366 | 11.59 | 0.1159 | 4.762222 | 0.007740991 | 0.004984338 | 1.163945 | 1.290165 | 0.03686432 | 6.635577
| 9.005479 | 1969-01-01 | 365 | 14.6 | 0.146 | 5.573333 | 0.007740991 | 0.006278804 | 1.157666 | 1.290165 | 0.04314312 | 7.765762
| 10.00548 | 1970-01-01 | 365 | 15.23 | 0.1523 | 6.419444 | 0.007740991 | 0.006549738 | 1.151116 | 1.290165 | 0.04969286 | 8.944715
| 11.00548 | 1971-01-01 | 365 | 16.81 | 0.1681 | 7.353333 | 0.007740991 | 0.007229225 | 1.143887 | 1.290165 | 0.05692208 | 10.24598
| 12.00822 | 1972-01-01 | 366 | 11.21 | 0.1121 | 7.976111 | 0.007740991 | 0.004820917 | 1.139066 | 1.290165 | 0.061743 | 11.11374
| 13.00822 | 1973-01-01 | 365 | 17.76 | 0.1776 | 8.962778 | 0.007740991 | 0.007637777 | 1.131428 | 1.290165 | 0.06938078 | 12.48854
| 14.00822 | 1974-01-01 | 365 | 6.66 | 0.0666 | 9.332778 | 0.007740991 | 0.002864167 | 1.128564 | 1.290165 | 0.07224495 | 13.00409
| 15.00822 | 1975-01-01 | 365 | 15.37 | 0.1537 | 10.18667 | 0.007740991 | 0.006609946 | 1.121954 | 1.290165 | 0.07885489 | 14.19388
| 16.01096 | 1976-01-01 | 366 | 6.83 | 0.0683 | 10.56611 | 0.007740991 | 0.002937276 | 1.119017 | 1.290165 | 0.08179217 | 14.72259
| 17.01096 | 1977-01-01 | 365 | 14.25 | 0.1425 | 11.35778 | 0.007740991 | 0.006128284 | 1.112889 | 1.290165 | 0.08792045 | 15.82568
| 18.01096 | 1978-01-01 | 365 | 25.6 | 0.256 | 12.78 | 0.007740991 | 0.01100941 | 1.101879 | 1.290165 | 0.09892986 | 17.80737
| 19.01096 | 1979-01-01 | 365 | 11.79 | 0.1179 | 13.435 | 0.007740991 | 0.005070349 | 1.096809 | 1.290165 | 0.1040002 | 18.72004
| 20.0137 | 1980-01-01 | 366 | 16.01 | 0.1601 | 14.32444 | 0.007740991 | 0.006885181 | 1.089924 | 1.290165 | 0.1108854 | 19.95937
| 21.0137 | 1981-01-01 | 365 | 19.23 | 0.1923 | 15.39278 | 0.007740991 | 0.008269958 | 1.081654 | 1.290165 | 0.1191553 | 21.44796
| 22.0137 | 1982-01-01 | 365 | 13.18 | 0.1318 | 16.125 | 0.007740991 | 0.005668125 | 1.075986 | 1.290165 | 0.1248235 | 22.46823
| 23.0137 | 1983-01-01 | 365 | 15.8 | 0.158 | 17.00278 | 0.007740991 | 0.00679487 | 1.069191 | 1.290165 | 0.1316183 | 23.6913
| 24.01644 | 1984-01-01 | 366 | 12.48241 | 0.1248241 | 17.69625 | 0.007740991 | 0.005368125 | 1.063823 | 1.290165 | 0.1369865 | 24.65756
| 25.01644 | 1985-01-01 | 365 | 14.07 | 0.1407 | 18.47791 | 0.007740991 | 0.006050874 | 1.057772 | 1.290165 | 0.1430373 | 25.74672
| 26.01644 | 1986-01-01 | 365 | 15.84 | 0.1584 | 19.35791 | 0.007740991 | 0.006812072 | 1.05096 | 1.290165 | 0.1498494 | 26.97289
| 27.01644 | 1987-01-01 | 365 | 5.51 | 0.0551 | 19.66402 | 0.007740991 | 0.002369603 | 1.04859 | 1.290165 | 0.152219 | 27.39942
| 28.01918 | 1988-01-01 | 366 | 12.54 | 0.1254 | 20.36069 | 0.007740991 | 0.00539289 | 1.043197 | 1.290165 | 0.1576119 | 28.37014
| 29.01918 | 1989-01-01 | 365 | 16.1 | 0.161 | 21.25513 | 0.007740991 | 0.006923886 | 1.036273 | 1.290165 | 0.1645358 | 29.61644
| 30 | 1990-01-01 | 365 | 8.64 | 0.0864 | 21.73513 | 0.007740991 | 0.003715676 | 1.032558 | 1.290165 | 0.1682515 | 30.28526
|  | Mean Values |  |  | 0.1304108 |  | 0.007740991 | 0.005608382 |  | 1.290165
Manganese |  | Solubility-Limited
|  | Dilution and Attenuation Factor |  |  |  | 1
|  | Method Detection Limit |  |  |  | 10.3849 | mg/L
|  | Concentration Threshold |  |  |  | 0.05 | mg/L |  | 0.01305556 | mg/kg-dry
|  | LSP at Scenario Low L/S (L/S = 0.19) |  |  |  | 0.03587457 | mg/L
|  | Max LSP over pH Domain (8.2 ≤ pH ≤ 13.0) |  |  |  | 0.0103849 | mg/L
|  | Initial Available Content |  |  |  | 6024.1 | mg/kg-dry |  | 1084338 | mg/m²
|  | % Available Content Remaining |  |  |  | 99.98912 | %
| Assessment Time | Start Date | # Days per Interval | Infiltration Amount | Infiltration Volume per Interval | Cumulative L/S | Interval Concentration | Interval Release | Remaining Available Content | Interval Assessment Ratio | Cumulative Release | Adjusted Cumulative Release
| (y) | (-) | (-) | (cm) | (m³) | (L/kg-dry) | (mg/L) | (mg/kg-dry) | (mg/kg-dry) | (-) | (mg/kg-dry) | (mg/m²)
| 1 | 1961-01-01 | 365 | 9.56 | 0.0956 | 0.5311111 | 0.04436007 | 0.02356013 | 6024.076 | 0.8872014 | 0.02356013 | 4.240823
| 2 | 1962-01-01 | 365 | 12.11 | 0.1211 | 1.203889 | 0.02912246 | 0.01959295 | 6024.057 | 0.5824493 | 0.04315307 | 7.767553
| 3 | 1963-01-01 | 365 | 13.32 | 0.1332 | 1.943889 | 0.03072262 | 0.02273474 | 6024.034 | 0.6144524 | 0.06588781 | 11.85981
| 4.00274 | 1964-01-01 | 366 | 11.51 | 0.1151 | 2.583333 | 0.03232167 | 0.02066791 | 6024.013 | 0.6464334 | 0.08655573 | 15.58003
| 5.00274 | 1965-01-01 | 365 | 11.33 | 0.1133 | 3.212778 | 0.03232167 | 0.0203447 | 6023.993 | 0.6464334 | 0.1069004 | 19.24208
| 6.00274 | 1966-01-01 | 365 | 12.77 | 0.1277 | 3.922222 | 0.03232167 | 0.02293043 | 6023.97 | 0.6464334 | 0.1298309 | 23.36955
| 7.00274 | 1967-01-01 | 365 | 3.53 | 0.0353 | 4.118333 | 0.03232167 | 0.006338639 | 6023.964 | 0.6464334 | 0.1361695 | 24.51051
| 8.005479 | 1968-01-01 | 366 | 11.59 | 0.1159 | 4.762222 | 0.02325566 | 0.01497406 | 6023.949 | 0.4651133 | 0.1511436 | 27.20584
| 9.005479 | 1969-01-01 | 365 | 14.6 | 0.146 | 5.573333 | 0.02790207 | 0.02263168 | 6023.926 | 0.5580415 | 0.1737752 | 31.27954
| 10.00548 | 1970-01-01 | 365 | 15.23 | 0.1523 | 6.419444 | 0.02790207 | 0.02360825 | 6023.903 | 0.5580415 | 0.1973835 | 35.52903
| 11.00548 | 1971-01-01 | 365 | 16.81 | 0.1681 | 7.353333 | 0.02790207 | 0.02605744 | 6023.877 | 0.5580415 | 0.2234409 | 40.21937
| 12.00822 | 1972-01-01 | 366 | 11.21 | 0.1121 | 7.976111 | 0.02790207 | 0.01737679 | 6023.859 | 0.5580415 | 0.2408177 | 43.34719
| 13.00822 | 1973-01-01 | 365 | 17.76 | 0.1776 | 8.962778 | 0.02790207 | 0.02753005 | 6023.832 | 0.5580415 | 0.2683478 | 48.3026
| 14.00822 | 1974-01-01 | 365 | 6.66 | 0.0666 | 9.332778 | 0.02790207 | 0.01032377 | 6023.821 | 0.5580415 | 0.2786715 | 50.16088
| 15.00822 | 1975-01-01 | 365 | 15.37 | 0.1537 | 10.18667 | 0.03036109 | 0.02592499 | 6023.795 | 0.6072217 | 0.3045965 | 54.82737
| 16.01096 | 1976-01-01 | 366 | 6.83 | 0.0683 | 10.56611 | 0.03036109 | 0.01152035 | 6023.784 | 0.6072217 | 0.3161169 | 56.90104
| 17.01096 | 1977-01-01 | 365 | 14.25 | 0.1425 | 11.35778 | 0.03036109 | 0.02403586 | 6023.76 | 0.6072217 | 0.3401527 | 61.22749
| 18.01096 | 1978-01-01 | 365 | 25.6 | 0.256 | 12.78 | 0.03036109 | 0.04318021 | 6023.717 | 0.6072217 | 0.3833329 | 68.99993
| 19.01096 | 1979-01-01 | 365 | 11.79 | 0.1179 | 13.435 | 0.03036109 | 0.01988651 | 6023.697 | 0.6072217 | 0.4032194 | 72.5795
| 20.0137 | 1980-01-01 | 366 | 16.01 | 0.1601 | 14.32444 | 0.03036109 | 0.0270045 | 6023.67 | 0.6072217 | 0.4302239 | 77.44031
| 21.0137 | 1981-01-01 | 365 | 19.23 | 0.1923 | 15.39278 | 0.03036109 | 0.03243576 | 6023.637 | 0.6072217 | 0.4626597 | 83.27875
| 22.0137 | 1982-01-01 | 365 | 13.18 | 0.1318 | 16.125 | 0.03036109 | 0.02223106 | 6023.615 | 0.6072217 | 0.4848908 | 87.28034
| 23.0137 | 1983-01-01 | 365 | 15.8 | 0.158 | 17.00278 | 0.03036109 | 0.02665029 | 6023.588 | 0.6072217 | 0.5115411 | 92.07739
| 24.01644 | 1984-01-01 | 366 | 12.48241 | 0.1248241 | 17.69625 | 0.03036109 | 0.02105442 | 6023.567 | 0.6072217 | 0.5325955 | 95.86719
| 25.01644 | 1985-01-01 | 365 | 14.07 | 0.1407 | 18.47791 | 0.03036109 | 0.02373225 | 6023.544 | 0.6072217 | 0.5563277 | 100.139
| 26.01644 | 1986-01-01 | 365 | 15.84 | 0.1584 | 19.35791 | 0.03036109 | 0.02671775 | 6023.517 | 0.6072217 | 0.5830455 | 104.9482
| 27.01644 | 1987-01-01 | 365 | 5.51 | 0.0551 | 19.66402 | 0.03036109 | 0.009293865 | 6023.508 | 0.6072217 | 0.5923393 | 106.6211
| 28.01918 | 1988-01-01 | 366 | 12.54 | 0.1254 | 20.36069 | 0.03036109 | 0.02115156 | 6023.487 | 0.6072217 | 0.6134909 | 110.4284
| 29.01918 | 1989-01-01 | 365 | 16.1 | 0.161 | 21.25513 | 0.03036109 | 0.0271563 | 6023.459 | 0.6072217 | 0.6406472 | 115.3165
| 30 | 1990-01-01 | 365 | 8.64 | 0.0864 | 21.73513 | 0.03036109 | 0.01457332 | 6023.445 | 0.6072217 | 0.6552205 | 117.9397
|  | Mean Values |  |  | 0.1304108 |  | 0.03033124 | 0.02184068 |  | 0.8872014
Molybdenum |  | Solubility-Limited
|  | Dilution and Attenuation Factor |  |  |  | 1
|  | Method Detection Limit |  |  |  | 237.2295 | mg/L
|  | Concentration Threshold |  |  |  | 0.1 | mg/L |  | 0.02611111 | mg/kg-dry
|  | LSP at Scenario Low L/S (L/S = 0.19) |  |  |  | 0.03792293 | mg/L
|  | Max LSP over pH Domain (8.2 ≤ pH ≤ 13.0) |  |  |  | 0.2372295 | mg/L
|  | Initial Available Content |  |  |  | 2.458291 | mg/kg-dry |  | 442.4924 | mg/m²
|  | % Available Content Remaining |  |  |  | 0 | %
| Assessment Time | Start Date | # Days per Interval | Infiltration Amount | Infiltration Volume per Interval | Cumulative L/S | Interval Concentration | Interval Release | Remaining Available Content | Interval Assessment Ratio | Cumulative Release | Adjusted Cumulative Release
| (y) | (-) | (-) | (cm) | (m³) | (L/kg-dry) | (mg/L) | (mg/kg-dry) | (mg/kg-dry) | (-) | (mg/kg-dry) | (mg/m²)
| 1 | 1961-01-01 | 365 | 9.56 | 0.0956 | 0.5311111 | 0.2372295 | 0.1259952 | 2.332296 | 2.372295 | 0.1259952 | 22.67914
| 2 | 1962-01-01 | 365 | 12.11 | 0.1211 | 1.203889 | 0.2372295 | 0.1596028 | 2.172693 | 2.372295 | 0.285598 | 51.40764
| 3 | 1963-01-01 | 365 | 13.32 | 0.1332 | 1.943889 | 0.2372295 | 0.1755499 | 1.997143 | 2.372295 | 0.4611479 | 83.00662
| 4.00274 | 1964-01-01 | 366 | 11.51 | 0.1151 | 2.583333 | 0.2372295 | 0.1516951 | 1.845448 | 2.372295 | 0.612843 | 110.3117
| 5.00274 | 1965-01-01 | 365 | 11.33 | 0.1133 | 3.212778 | 0.2372295 | 0.1493228 | 1.696125 | 2.372295 | 0.7621658 | 137.1898
| 6.00274 | 1966-01-01 | 365 | 12.77 | 0.1277 | 3.922222 | 0.2372295 | 0.1683012 | 1.527824 | 2.372295 | 0.930467 | 167.4841
| 7.00274 | 1967-01-01 | 365 | 3.53 | 0.0353 | 4.118333 | 0.2372295 | 0.04652335 | 1.481301 | 2.372295 | 0.9769903 | 175.8583
| 8.005479 | 1968-01-01 | 366 | 11.59 | 0.1159 | 4.762222 | 0.2372295 | 0.1527495 | 1.328551 | 2.372295 | 1.12974 | 203.3532
| 9.005479 | 1969-01-01 | 365 | 14.6 | 0.146 | 5.573333 | 0.2372295 | 0.1924195 | 1.136132 | 2.372295 | 1.322159 | 237.9887
| 10.00548 | 1970-01-01 | 365 | 15.23 | 0.1523 | 6.419444 | 0.2372295 | 0.2007225 | 0.935409 | 2.372295 | 1.522882 | 274.1187
| 11.00548 | 1971-01-01 | 365 | 16.81 | 0.1681 | 7.353333 | 0.2372295 | 0.221546 | 0.713863 | 2.372295 | 1.744428 | 313.997
| 12.00822 | 1972-01-01 | 366 | 11.21 | 0.1121 | 7.976111 | 0.2372295 | 0.1477413 | 0.5661217 | 2.372295 | 1.892169 | 340.5904
| 13.00822 | 1973-01-01 | 365 | 17.76 | 0.1776 | 8.962778 | 0.2372295 | 0.2340665 | 0.3320552 | 2.372295 | 2.126236 | 382.7224
| 14.00822 | 1974-01-01 | 365 | 6.66 | 0.0666 | 9.332778 | 0.2372295 | 0.08777493 | 0.2442803 | 2.372295 | 2.214011 | 398.5219
| 15.00822 | 1975-01-01 | 365 | 15.37 | 0.1537 | 10.18667 | 0.2372295 | 0.2025677 | 0.0417126 | 2.372295 | 2.416578 | 434.9841
| 16.01096 | 1976-01-01 | 366 | 6.83 | 0.0683 | 10.56611 | 0.2372295 | 0.0417126 | 1e-09 | 2.372295 | 2.458291 | 442.4924
| 17.01096 | 1977-01-01 | 365 | 14.25 | 0.1425 | 11.35778 | 1e-09 | 1e-09 | 1e-09 | 0 | 2.458291 | 442.4924
| 18.01096 | 1978-01-01 | 365 | 25.6 | 0.256 | 12.78 | 1e-09 | 1e-09 | 1e-09 | 0 | 2.458291 | 442.4924
| 19.01096 | 1979-01-01 | 365 | 11.79 | 0.1179 | 13.435 | 1e-09 | 1e-09 | 1e-09 | 0 | 2.458291 | 442.4924
| 20.0137 | 1980-01-01 | 366 | 16.01 | 0.1601 | 14.32444 | 1e-09 | 1e-09 | 1e-09 | 0 | 2.458291 | 442.4924
| 21.0137 | 1981-01-01 | 365 | 19.23 | 0.1923 | 15.39278 | 1e-09 | 1e-09 | 1e-09 | 0 | 2.458291 | 442.4924
| 22.0137 | 1982-01-01 | 365 | 13.18 | 0.1318 | 16.125 | 1e-09 | 1e-09 | 1e-09 | 0 | 2.458291 | 442.4924
| 23.0137 | 1983-01-01 | 365 | 15.8 | 0.158 | 17.00278 | 1e-09 | 1e-09 | 1e-09 | 0 | 2.458291 | 442.4924
| 24.01644 | 1984-01-01 | 366 | 12.48241 | 0.1248241 | 17.69625 | 1e-09 | 1e-09 | 1e-09 | 0 | 2.458291 | 442.4924
| 25.01644 | 1985-01-01 | 365 | 14.07 | 0.1407 | 18.47791 | 1e-09 | 1e-09 | 1e-09 | 0 | 2.458291 | 442.4924
| 26.01644 | 1986-01-01 | 365 | 15.84 | 0.1584 | 19.35791 | 1e-09 | 1e-09 | 1e-09 | 0 | 2.458291 | 442.4924
| 27.01644 | 1987-01-01 | 365 | 5.51 | 0.0551 | 19.66402 | 1e-09 | 1e-09 | 1e-09 | 0 | 2.458291 | 442.4924
| 28.01918 | 1988-01-01 | 366 | 12.54 | 0.1254 | 20.36069 | 1e-09 | 1e-09 | 1e-09 | 0 | 2.458291 | 442.4924
| 29.01918 | 1989-01-01 | 365 | 16.1 | 0.161 | 21.25513 | 1e-09 | 1e-09 | 1e-09 | 0 | 2.458291 | 442.4924
| 30 | 1990-01-01 | 365 | 8.64 | 0.0864 | 21.73513 | 1e-09 | 1e-09 | 1e-09 | 0 | 2.458291 | 442.4924
|  | Mean Values |  |  | 0.1304108 |  | 0.1265224 | 1.223397 |  | 2.372295
Selenium |  | Solubility-Limited
|  | Dilution and Attenuation Factor |  |  |  | 1
|  | Method Detection Limit |  |  |  | 114.6026 | mg/L
|  | Concentration Threshold |  |  |  | 0.05 | mg/L |  | 0.01305556 | mg/kg-dry
|  | LSP at Scenario Low L/S (L/S = 0.19) |  |  |  | 0.01786087 | mg/L
|  | Max LSP over pH Domain (8.2 ≤ pH ≤ 13.0) |  |  |  | 0.1146026 | mg/L
|  | Initial Available Content |  |  |  | 23.10641 | mg/kg-dry |  | 4159.153 | mg/m²
|  | % Available Content Remaining |  |  |  | 89.21986 | %
| Assessment Time | Start Date | # Days per Interval | Infiltration Amount | Infiltration Volume per Interval | Cumulative L/S | Interval Concentration | Interval Release | Remaining Available Content | Interval Assessment Ratio | Cumulative Release | Adjusted Cumulative Release
| (y) | (-) | (-) | (cm) | (m³) | (L/kg-dry) | (mg/L) | (mg/kg-dry) | (mg/kg-dry) | (-) | (mg/kg-dry) | (mg/m²)
| 1 | 1961-01-01 | 365 | 9.56 | 0.0956 | 0.5311111 | 0.1146026 | 0.06086671 | 23.04554 | 2.292052 | 0.06086671 | 10.95601
| 2 | 1962-01-01 | 365 | 12.11 | 0.1211 | 1.203889 | 0.1146026 | 0.07710207 | 22.96844 | 2.292052 | 0.1379688 | 24.83438
| 3 | 1963-01-01 | 365 | 13.32 | 0.1332 | 1.943889 | 0.1146026 | 0.08480592 | 22.88363 | 2.292052 | 0.2227747 | 40.09945
| 4.00274 | 1964-01-01 | 366 | 11.51 | 0.1151 | 2.583333 | 0.1146026 | 0.07328199 | 22.81035 | 2.292052 | 0.2960567 | 53.2902
| 5.00274 | 1965-01-01 | 365 | 11.33 | 0.1133 | 3.212778 | 0.1146026 | 0.07213596 | 22.73822 | 2.292052 | 0.3681926 | 66.27468
| 6.00274 | 1966-01-01 | 365 | 12.77 | 0.1277 | 3.922222 | 0.1146026 | 0.08130417 | 22.65691 | 2.292052 | 0.4494968 | 80.90943
| 7.00274 | 1967-01-01 | 365 | 3.53 | 0.0353 | 4.118333 | 0.1146026 | 0.02247484 | 22.63444 | 2.292052 | 0.4719717 | 84.9549
| 8.005479 | 1968-01-01 | 366 | 11.59 | 0.1159 | 4.762222 | 0.1146026 | 0.07379133 | 22.56065 | 2.292052 | 0.545763 | 98.23734
| 9.005479 | 1969-01-01 | 365 | 14.6 | 0.146 | 5.573333 | 0.1146026 | 0.09295543 | 22.46769 | 2.292052 | 0.6387184 | 114.9693
| 10.00548 | 1970-01-01 | 365 | 15.23 | 0.1523 | 6.419444 | 0.1146026 | 0.09696652 | 22.37072 | 2.292052 | 0.7356849 | 132.4233
| 11.00548 | 1971-01-01 | 365 | 16.81 | 0.1681 | 7.353333 | 0.1146026 | 0.1070261 | 22.2637 | 2.292052 | 0.842711 | 151.688
| 12.00822 | 1972-01-01 | 366 | 11.21 | 0.1121 | 7.976111 | 0.1146026 | 0.07137195 | 22.19233 | 2.292052 | 0.914083 | 164.5349
| 13.00822 | 1973-01-01 | 365 | 17.76 | 0.1776 | 8.962778 | 0.1146026 | 0.1130746 | 22.07925 | 2.292052 | 1.027158 | 184.8884
| 14.00822 | 1974-01-01 | 365 | 6.66 | 0.0666 | 9.332778 | 0.1146026 | 0.04240296 | 22.03685 | 2.292052 | 1.06956 | 192.5209
| 15.00822 | 1975-01-01 | 365 | 15.37 | 0.1537 | 10.18667 | 0.1146026 | 0.09785788 | 21.93899 | 2.292052 | 1.167418 | 210.1353
| 16.01096 | 1976-01-01 | 366 | 6.83 | 0.0683 | 10.56611 | 0.1146026 | 0.04348532 | 21.8955 | 2.292052 | 1.210904 | 217.9627
| 17.01096 | 1977-01-01 | 365 | 14.25 | 0.1425 | 11.35778 | 0.1146026 | 0.09072705 | 21.80478 | 2.292052 | 1.301631 | 234.2935
| 18.01096 | 1978-01-01 | 365 | 25.6 | 0.256 | 12.78 | 0.1146026 | 0.1629903 | 21.64179 | 2.292052 | 1.464621 | 263.6318
| 19.01096 | 1979-01-01 | 365 | 11.79 | 0.1179 | 13.435 | 0.1146026 | 0.0750647 | 21.56672 | 2.292052 | 1.539686 | 277.1434
| 20.0137 | 1980-01-01 | 366 | 16.01 | 0.1601 | 14.32444 | 0.1146026 | 0.1019326 | 21.46479 | 2.292052 | 1.641618 | 295.4913
| 21.0137 | 1981-01-01 | 365 | 19.23 | 0.1923 | 15.39278 | 0.1146026 | 0.1224338 | 21.34236 | 2.292052 | 1.764052 | 317.5294
| 22.0137 | 1982-01-01 | 365 | 13.18 | 0.1318 | 16.125 | 0.1146026 | 0.08391456 | 21.25844 | 2.292052 | 1.847967 | 332.634
| 23.0137 | 1983-01-01 | 365 | 15.8 | 0.158 | 17.00278 | 0.1146026 | 0.1005956 | 21.15785 | 2.292052 | 1.948562 | 350.7412
| 24.01644 | 1984-01-01 | 366 | 12.48241 | 0.1248241 | 17.69625 | 0.1146026 | 0.07947316 | 21.07837 | 2.292052 | 2.028035 | 365.0464
| 25.01644 | 1985-01-01 | 365 | 14.07 | 0.1407 | 18.47791 | 0.1146026 | 0.08958102 | 20.98879 | 2.292052 | 2.117617 | 381.171
| 26.01644 | 1986-01-01 | 365 | 15.84 | 0.1584 | 19.35791 | 0.1146026 | 0.1008503 | 20.88794 | 2.292052 | 2.218467 | 399.324
| 27.01644 | 1987-01-01 | 365 | 5.51 | 0.0551 | 19.66402 | 0.1146026 | 0.03508113 | 20.85286 | 2.292052 | 2.253548 | 405.6386
| 28.01918 | 1988-01-01 | 366 | 12.54 | 0.1254 | 20.36069 | 0.1146026 | 0.0798398 | 20.77302 | 2.292052 | 2.333388 | 420.0098
| 29.01918 | 1989-01-01 | 365 | 16.1 | 0.161 | 21.25513 | 0.1146026 | 0.1025056 | 20.67051 | 2.292052 | 2.435893 | 438.4608
| 30 | 1990-01-01 | 365 | 8.64 | 0.0864 | 21.73513 | 0.1146026 | 0.05500924 | 20.61551 | 2.292052 | 2.490903 | 448.3625
|  | Mean Values |  |  | 0.1304108 |  | 0.1146026 | 0.08303009 |  | 2.292052
Strontium |  | Solubility-Limited
|  | Dilution and Attenuation Factor |  |  |  | 1
|  | Method Detection Limit |  |  |  | 7340 | mg/L
|  | Concentration Threshold |  |  |  | 12 | mg/L |  | 3.133333 | mg/kg-dry
|  | LSP at Scenario Low L/S (L/S = 0.19) |  |  |  | 8.21 | mg/L
|  | Max LSP over pH Domain (8.2 ≤ pH ≤ 13.0) |  |  |  | 7.34 | mg/L
|  | Initial Available Content |  |  |  | 185 | mg/kg-dry |  | 33300 | mg/m²
|  | % Available Content Remaining |  |  |  | 13.76439 | %
| Assessment Time | Start Date | # Days per Interval | Infiltration Amount | Infiltration Volume per Interval | Cumulative L/S | Interval Concentration | Interval Release | Remaining Available Content | Interval Assessment Ratio | Cumulative Release | Adjusted Cumulative Release
| (y) | (-) | (-) | (cm) | (m³) | (L/kg-dry) | (mg/L) | (mg/kg-dry) | (mg/kg-dry) | (-) | (mg/kg-dry) | (mg/m²)
| 1 | 1961-01-01 | 365 | 9.56 | 0.0956 | 0.5311111 | 7.34 | 3.898356 | 181.1016 | 0.6116667 | 3.898356 | 701.704
| 2 | 1962-01-01 | 365 | 12.11 | 0.1211 | 1.203889 | 7.34 | 4.938189 | 176.1635 | 0.6116667 | 8.836544 | 1590.578
| 3 | 1963-01-01 | 365 | 13.32 | 0.1332 | 1.943889 | 7.34 | 5.4316 | 170.7319 | 0.6116667 | 14.26814 | 2568.266
| 4.00274 | 1964-01-01 | 366 | 11.51 | 0.1151 | 2.583333 | 7.34 | 4.693522 | 166.0383 | 0.6116667 | 18.96167 | 3413.1
| 5.00274 | 1965-01-01 | 365 | 11.33 | 0.1133 | 3.212778 | 7.34 | 4.620122 | 161.4182 | 0.6116667 | 23.58179 | 4244.722
| 6.00274 | 1966-01-01 | 365 | 12.77 | 0.1277 | 3.922222 | 7.34 | 5.207322 | 156.2109 | 0.6116667 | 28.78911 | 5182.04
| 7.00274 | 1967-01-01 | 365 | 3.53 | 0.0353 | 4.118333 | 7.34 | 1.439456 | 154.7714 | 0.6116667 | 30.22857 | 5441.142
| 8.005479 | 1968-01-01 | 366 | 11.59 | 0.1159 | 4.762222 | 7.34 | 4.726144 | 150.0453 | 0.6116667 | 34.95471 | 6291.848
| 9.005479 | 1969-01-01 | 365 | 14.6 | 0.146 | 5.573333 | 7.34 | 5.953556 | 144.0917 | 0.6116667 | 40.90827 | 7363.488
| 10.00548 | 1970-01-01 | 365 | 15.23 | 0.1523 | 6.419444 | 7.34 | 6.210456 | 137.8813 | 0.6116667 | 47.11872 | 8481.37
| 11.00548 | 1971-01-01 | 365 | 16.81 | 0.1681 | 7.353333 | 7.34 | 6.854744 | 131.0265 | 0.6116667 | 53.97347 | 9715.224
| 12.00822 | 1972-01-01 | 366 | 11.21 | 0.1121 | 7.976111 | 7.34 | 4.571189 | 126.4553 | 0.6116667 | 58.54466 | 10538.038
| 13.00822 | 1973-01-01 | 365 | 17.76 | 0.1776 | 8.962778 | 7.34 | 7.242133 | 119.2132 | 0.6116667 | 65.78679 | 11841.622
| 14.00822 | 1974-01-01 | 365 | 6.66 | 0.0666 | 9.332778 | 7.34 | 2.7158 | 116.4974 | 0.6116667 | 68.50259 | 12330.466
| 15.00822 | 1975-01-01 | 365 | 15.37 | 0.1537 | 10.18667 | 7.34 | 6.267544 | 110.2299 | 0.6116667 | 74.77013 | 13458.624
| 16.01096 | 1976-01-01 | 366 | 6.83 | 0.0683 | 10.56611 | 7.34 | 2.785122 | 107.4447 | 0.6116667 | 77.55526 | 13959.946
| 17.01096 | 1977-01-01 | 365 | 14.25 | 0.1425 | 11.35778 | 7.34 | 5.810833 | 101.6339 | 0.6116667 | 83.36609 | 15005.896
| 18.01096 | 1978-01-01 | 365 | 25.6 | 0.256 | 12.78 | 7.34 | 10.43911 | 91.1948 | 0.6116667 | 93.8052 | 16884.936
| 19.01096 | 1979-01-01 | 365 | 11.79 | 0.1179 | 13.435 | 7.34 | 4.8077 | 86.3871 | 0.6116667 | 98.6129 | 17750.322
| 20.0137 | 1980-01-01 | 366 | 16.01 | 0.1601 | 14.32444 | 7.34 | 6.528522 | 79.85858 | 0.6116667 | 105.1414 | 18925.456
| 21.0137 | 1981-01-01 | 365 | 19.23 | 0.1923 | 15.39278 | 7.34 | 7.841567 | 72.01701 | 0.6116667 | 112.983 | 20336.938
| 22.0137 | 1982-01-01 | 365 | 13.18 | 0.1318 | 16.125 | 7.34 | 5.374511 | 66.6425 | 0.6116667 | 118.3575 | 21304.35
| 23.0137 | 1983-01-01 | 365 | 15.8 | 0.158 | 17.00278 | 7.34 | 6.442889 | 60.19961 | 0.6116667 | 124.8004 | 22464.07
| 24.01644 | 1984-01-01 | 366 | 12.48241 | 0.1248241 | 17.69625 | 7.34 | 5.090051 | 55.10956 | 0.6116667 | 129.8904 | 23380.28
| 25.01644 | 1985-01-01 | 365 | 14.07 | 0.1407 | 18.47791 | 7.34 | 5.737433 | 49.37213 | 0.6116667 | 135.6279 | 24413.02
| 26.01644 | 1986-01-01 | 365 | 15.84 | 0.1584 | 19.35791 | 7.34 | 6.4592 | 42.91293 | 0.6116667 | 142.0871 | 25575.67
| 27.01644 | 1987-01-01 | 365 | 5.51 | 0.0551 | 19.66402 | 7.34 | 2.246856 | 40.66607 | 0.6116667 | 144.3339 | 25980.11
| 28.01918 | 1988-01-01 | 366 | 12.54 | 0.1254 | 20.36069 | 7.34 | 5.113533 | 35.55254 | 0.6116667 | 149.4475 | 26900.54
| 29.01918 | 1989-01-01 | 365 | 16.1 | 0.161 | 21.25513 | 7.34 | 6.565222 | 28.98732 | 0.6116667 | 156.0127 | 28082.28
| 30 | 1990-01-01 | 365 | 8.64 | 0.0864 | 21.73513 | 7.34 | 3.5232 | 25.46412 | 0.6116667 | 159.5359 | 28716.46
|  | Mean Values |  |  | 0.1304108 |  | 7.34 | 5.317863 |  | 0.6116667
Thallium |  | Solubility-Limited
|  | Dilution and Attenuation Factor |  |  |  | 1
|  | Method Detection Limit |  |  |  | 0.0019 | mg/L
|  | Concentration Threshold |  |  |  | 0.002 | mg/L |  | 0.0005222222 | mg/kg-dry
|  | LSP at Scenario Low L/S (L/S = 0.19) |  |  |  | 1.9e-05 | mg/L
|  | Max LSP over pH Domain (8.2 ≤ pH ≤ 13.0) |  |  |  | 1.9e-05 | mg/L
|  | Initial Available Content |  |  |  | 4.650325 | mg/kg-dry |  | 837.0585 | mg/m²
|  | % Available Content Remaining |  |  |  | 99.99112 | %
| Assessment Time | Start Date | # Days per Interval | Infiltration Amount | Infiltration Volume per Interval | Cumulative L/S | Interval Concentration | Interval Release | Remaining Available Content | Interval Assessment Ratio | Cumulative Release | Adjusted Cumulative Release
| (y) | (-) | (-) | (cm) | (m³) | (L/kg-dry) | (mg/L) | (mg/kg-dry) | (mg/kg-dry) | (-) | (mg/kg-dry) | (mg/m²)
| 1 | 1961-01-01 | 365 | 9.56 | 0.0956 | 0.5311111 | 1.9e-05 | 1.009111e-05 | 4.650315 | 0.0095 | 1.009111e-05 | 0.0018164
| 2 | 1962-01-01 | 365 | 12.11 | 0.1211 | 1.203889 | 1.9e-05 | 1.278278e-05 | 4.650302 | 0.0095 | 2.287389e-05 | 0.0041173
| 3 | 1963-01-01 | 365 | 13.32 | 0.1332 | 1.943889 | 1.9e-05 | 1.406e-05 | 4.650288 | 0.0095 | 3.693389e-05 | 0.0066481
| 4.00274 | 1964-01-01 | 366 | 11.51 | 0.1151 | 2.583333 | 1.9e-05 | 1.214944e-05 | 4.650276 | 0.0095 | 4.908333e-05 | 0.008835
| 5.00274 | 1965-01-01 | 365 | 11.33 | 0.1133 | 3.212778 | 1.9e-05 | 1.195944e-05 | 4.650264 | 0.0095 | 6.104278e-05 | 0.0109877
| 6.00274 | 1966-01-01 | 365 | 12.77 | 0.1277 | 3.922222 | 1.9e-05 | 1.347944e-05 | 4.650251 | 0.0095 | 7.452222e-05 | 0.013414
| 7.00274 | 1967-01-01 | 365 | 3.53 | 0.0353 | 4.118333 | 1.9e-05 | 3.726111e-06 | 4.650247 | 0.0095 | 7.824833e-05 | 0.0140847
| 8.005479 | 1968-01-01 | 366 | 11.59 | 0.1159 | 4.762222 | 1.9e-05 | 1.223389e-05 | 4.650235 | 0.0095 | 9.048222e-05 | 0.0162868
| 9.005479 | 1969-01-01 | 365 | 14.6 | 0.146 | 5.573333 | 1.9e-05 | 1.541111e-05 | 4.650219 | 0.0095 | 0.0001058933 | 0.0190608
| 10.00548 | 1970-01-01 | 365 | 15.23 | 0.1523 | 6.419444 | 1.9e-05 | 1.607611e-05 | 4.650203 | 0.0095 | 0.0001219694 | 0.0219545
| 11.00548 | 1971-01-01 | 365 | 16.81 | 0.1681 | 7.353333 | 1.9e-05 | 1.774389e-05 | 4.650185 | 0.0095 | 0.0001397133 | 0.0251484
| 12.00822 | 1972-01-01 | 366 | 11.21 | 0.1121 | 7.976111 | 1.9e-05 | 1.183278e-05 | 4.650174 | 0.0095 | 0.0001515461 | 0.0272783
| 13.00822 | 1973-01-01 | 365 | 17.76 | 0.1776 | 8.962778 | 1.9e-05 | 1.874667e-05 | 4.650155 | 0.0095 | 0.0001702928 | 0.0306527
| 14.00822 | 1974-01-01 | 365 | 6.66 | 0.0666 | 9.332778 | 1.9e-05 | 7.03e-06 | 4.650148 | 0.0095 | 0.0001773228 | 0.0319181
| 15.00822 | 1975-01-01 | 365 | 15.37 | 0.1537 | 10.18667 | 1.9e-05 | 1.622389e-05 | 4.650132 | 0.0095 | 0.0001935467 | 0.0348384
| 16.01096 | 1976-01-01 | 366 | 6.83 | 0.0683 | 10.56611 | 1.9e-05 | 7.209444e-06 | 4.650124 | 0.0095 | 0.0002007561 | 0.0361361
| 17.01096 | 1977-01-01 | 365 | 14.25 | 0.1425 | 11.35778 | 1.9e-05 | 1.504167e-05 | 4.650109 | 0.0095 | 0.0002157978 | 0.0388436
| 18.01096 | 1978-01-01 | 365 | 25.6 | 0.256 | 12.78 | 1.9e-05 | 2.702222e-05 | 4.650082 | 0.0095 | 0.00024282 | 0.0437076
| 19.01096 | 1979-01-01 | 365 | 11.79 | 0.1179 | 13.435 | 1.9e-05 | 1.2445e-05 | 4.65007 | 0.0095 | 0.000255265 | 0.0459477
| 20.0137 | 1980-01-01 | 366 | 16.01 | 0.1601 | 14.32444 | 1.9e-05 | 1.689944e-05 | 4.650053 | 0.0095 | 0.0002721644 | 0.0489896
| 21.0137 | 1981-01-01 | 365 | 19.23 | 0.1923 | 15.39278 | 1.9e-05 | 2.029833e-05 | 4.650033 | 0.0095 | 0.0002924628 | 0.0526433
| 22.0137 | 1982-01-01 | 365 | 13.18 | 0.1318 | 16.125 | 1.9e-05 | 1.391222e-05 | 4.650019 | 0.0095 | 0.000306375 | 0.0551475
| 23.0137 | 1983-01-01 | 365 | 15.8 | 0.158 | 17.00278 | 1.9e-05 | 1.667778e-05 | 4.650002 | 0.0095 | 0.0003230528 | 0.0581495
| 24.01644 | 1984-01-01 | 366 | 12.48241 | 0.1248241 | 17.69625 | 1.9e-05 | 1.317588e-05 | 4.649989 | 0.0095 | 0.0003362287 | 0.06052116
| 25.01644 | 1985-01-01 | 365 | 14.07 | 0.1407 | 18.47791 | 1.9e-05 | 1.485167e-05 | 4.649974 | 0.0095 | 0.0003510803 | 0.06319446
| 26.01644 | 1986-01-01 | 365 | 15.84 | 0.1584 | 19.35791 | 1.9e-05 | 1.672e-05 | 4.649957 | 0.0095 | 0.0003678003 | 0.06620406
| 27.01644 | 1987-01-01 | 365 | 5.51 | 0.0551 | 19.66402 | 1.9e-05 | 5.816111e-06 | 4.649951 | 0.0095 | 0.0003736164 | 0.06725096
| 28.01918 | 1988-01-01 | 366 | 12.54 | 0.1254 | 20.36069 | 1.9e-05 | 1.323667e-05 | 4.649938 | 0.0095 | 0.0003868531 | 0.06963356
| 29.01918 | 1989-01-01 | 365 | 16.1 | 0.161 | 21.25513 | 1.9e-05 | 1.699444e-05 | 4.649921 | 0.0095 | 0.0004038475 | 0.07269256
| 30 | 1990-01-01 | 365 | 8.64 | 0.0864 | 21.73513 | 1.9e-05 | 9.12e-06 | 4.649912 | 0.0095 | 0.0004129675 | 0.07433416
|  | Mean Values |  |  | 0.1304108 |  | 1.9e-05 | 1.376558e-05 |  | 0.0095
Vanadium |  | Solubility-Limited
|  | Dilution and Attenuation Factor |  |  |  | 1
|  | Method Detection Limit |  |  |  | 461.6922 | mg/L
|  | Concentration Threshold |  |  |  | 0.086 | mg/L |  | 0.02245556 | mg/kg-dry
|  | LSP at Scenario Low L/S (L/S = 0.19) |  |  |  | 0.01205957 | mg/L
|  | Max LSP over pH Domain (8.2 ≤ pH ≤ 13.0) |  |  |  | 0.4616922 | mg/L
|  | Initial Available Content |  |  |  | 4.616922 | mg/kg-dry |  | 831.0459 | mg/m²
|  | % Available Content Remaining |  |  |  | 0 | %
| Assessment Time | Start Date | # Days per Interval | Infiltration Amount | Infiltration Volume per Interval | Cumulative L/S | Interval Concentration | Interval Release | Remaining Available Content | Interval Assessment Ratio | Cumulative Release | Adjusted Cumulative Release
| (y) | (-) | (-) | (cm) | (m³) | (L/kg-dry) | (mg/L) | (mg/kg-dry) | (mg/kg-dry) | (-) | (mg/kg-dry) | (mg/m²)
| 1 | 1961-01-01 | 365 | 9.56 | 0.0956 | 0.5311111 | 0.4616922 | 0.2452098 | 4.371712 | 5.368513 | 0.2452098 | 44.13777
| 2 | 1962-01-01 | 365 | 12.11 | 0.1211 | 1.203889 | 0.4616922 | 0.3106162 | 4.061095 | 5.368513 | 0.5558261 | 100.0487
| 3 | 1963-01-01 | 365 | 13.32 | 0.1332 | 1.943889 | 0.4616922 | 0.3416522 | 3.719443 | 5.368513 | 0.8974782 | 161.5461
| 4.00274 | 1964-01-01 | 366 | 11.51 | 0.1151 | 2.583333 | 0.4616922 | 0.2952265 | 3.424217 | 5.368513 | 1.192705 | 214.6869
| 5.00274 | 1965-01-01 | 365 | 11.33 | 0.1133 | 3.212778 | 0.4616922 | 0.2906096 | 3.133607 | 5.368513 | 1.483314 | 266.9966
| 6.00274 | 1966-01-01 | 365 | 12.77 | 0.1277 | 3.922222 | 0.4616922 | 0.3275449 | 2.806062 | 5.368513 | 1.810859 | 325.9547
| 7.00274 | 1967-01-01 | 365 | 3.53 | 0.0353 | 4.118333 | 0.4616922 | 0.09054296 | 2.715519 | 5.368513 | 1.901402 | 342.2524
| 8.005479 | 1968-01-01 | 366 | 11.59 | 0.1159 | 4.762222 | 0.4616922 | 0.2972784 | 2.418241 | 5.368513 | 2.198681 | 395.7625
| 9.005479 | 1969-01-01 | 365 | 14.6 | 0.146 | 5.573333 | 0.4616922 | 0.3744836 | 2.043757 | 5.368513 | 2.573164 | 463.1696
| 10.00548 | 1970-01-01 | 365 | 15.23 | 0.1523 | 6.419444 | 0.4616922 | 0.3906429 | 1.653114 | 5.368513 | 2.963807 | 533.4853
| 11.00548 | 1971-01-01 | 365 | 16.81 | 0.1681 | 7.353333 | 0.4616922 | 0.4311692 | 1.221945 | 5.368513 | 3.394976 | 611.0957
| 12.00822 | 1972-01-01 | 366 | 11.21 | 0.1121 | 7.976111 | 0.4616922 | 0.2875316 | 0.9344136 | 5.368513 | 3.682508 | 662.8514
| 13.00822 | 1973-01-01 | 365 | 17.76 | 0.1776 | 8.962778 | 0.4616922 | 0.4555363 | 0.4788774 | 5.368513 | 4.138044 | 744.848
| 14.00822 | 1974-01-01 | 365 | 6.66 | 0.0666 | 9.332778 | 0.4616922 | 0.1708261 | 0.3080513 | 5.368513 | 4.30887 | 775.5966
| 15.00822 | 1975-01-01 | 365 | 15.37 | 0.1537 | 10.18667 | 0.4616922 | 0.3080513 | 1e-09 | 5.368513 | 4.616922 | 831.0459
| 16.01096 | 1976-01-01 | 366 | 6.83 | 0.0683 | 10.56611 | 1e-09 | 1e-09 | 1e-09 | 0 | 4.616922 | 831.0459
| 17.01096 | 1977-01-01 | 365 | 14.25 | 0.1425 | 11.35778 | 1e-09 | 1e-09 | 1e-09 | 0 | 4.616922 | 831.0459
| 18.01096 | 1978-01-01 | 365 | 25.6 | 0.256 | 12.78 | 1e-09 | 1e-09 | 1e-09 | 0 | 4.616922 | 831.0459
| 19.01096 | 1979-01-01 | 365 | 11.79 | 0.1179 | 13.435 | 1e-09 | 1e-09 | 1e-09 | 0 | 4.616922 | 831.0459
| 20.0137 | 1980-01-01 | 366 | 16.01 | 0.1601 | 14.32444 | 1e-09 | 1e-09 | 1e-09 | 0 | 4.616922 | 831.0459
| 21.0137 | 1981-01-01 | 365 | 19.23 | 0.1923 | 15.39278 | 1e-09 | 1e-09 | 1e-09 | 0 | 4.616922 | 831.0459
| 22.0137 | 1982-01-01 | 365 | 13.18 | 0.1318 | 16.125 | 1e-09 | 1e-09 | 1e-09 | 0 | 4.616922 | 831.0459
| 23.0137 | 1983-01-01 | 365 | 15.8 | 0.158 | 17.00278 | 1e-09 | 1e-09 | 1e-09 | 0 | 4.616922 | 831.0459
| 24.01644 | 1984-01-01 | 366 | 12.48241 | 0.1248241 | 17.69625 | 1e-09 | 1e-09 | 1e-09 | 0 | 4.616922 | 831.0459
| 25.01644 | 1985-01-01 | 365 | 14.07 | 0.1407 | 18.47791 | 1e-09 | 1e-09 | 1e-09 | 0 | 4.616922 | 831.0459
| 26.01644 | 1986-01-01 | 365 | 15.84 | 0.1584 | 19.35791 | 1e-09 | 1e-09 | 1e-09 | 0 | 4.616922 | 831.0459
| 27.01644 | 1987-01-01 | 365 | 5.51 | 0.0551 | 19.66402 | 1e-09 | 1e-09 | 1e-09 | 0 | 4.616922 | 831.0459
| 28.01918 | 1988-01-01 | 366 | 12.54 | 0.1254 | 20.36069 | 1e-09 | 1e-09 | 1e-09 | 0 | 4.616922 | 831.0459
| 29.01918 | 1989-01-01 | 365 | 16.1 | 0.161 | 21.25513 | 1e-09 | 1e-09 | 1e-09 | 0 | 4.616922 | 831.0459
| 30 | 1990-01-01 | 365 | 8.64 | 0.0864 | 21.73513 | 1e-09 | 1e-09 | 1e-09 | 0 | 4.616922 | 831.0459
|  | Mean Values |  |  | 0.1304108 |  | 0.2308461 | 0.3077948 |  | 5.368513