## Summary
US EPA Region 8 - EAF Slags from Pueblo, CO
Summary of Total Content Outputs from LeachXS | [5 empty] | Data preparation for: | Yu, S., Garrabrants, A.C., DeLapp, R.C., Hubner, T., Thorneloe, S.A., and Kosson, D.S.
Dates: | 2023-12-01 | LeachXS Output |  |  |  |  | From leaching data to release estimates: Screening and scenario assessments of electric arc furance (EAF) slag under unencapsulated use.
| 2025-01-25 | Final review by A. Garrabrants |  |  |  |  | Journal of Hazardous Management 479, 135522, 2024.
[5 empty] | Sig figs | 2
| RMS-1 |  |  | Estimated Maximum Leachate Concentration |  |  |  |  | Assessment Ratios (calculated) | [5 empty] | RMS-1 Assessment Ratios (for table) | [7 empty] | Short-term COPCs | [5 empty] | Long-term COPCs
| COPC | Assessment Threshold | MDL | Total Content | Available Content | pH Equlibrium | Full LSP | Natural pH | Total Content | Available Content | pH Equlibrium | Full LSP | Natural pH |  | COPC | Assessment Threshold | Total Content | Available Content | pH Equlibrium | Full LSP | Natural pH | ≥4 mats | RMS-1 | RMS-2 | RMS-3 | R8A | R8B | ≥4 mats | RMS-1 | RMS-2 | RMS-3 | R8A | R8B
|  | (mg/L) | (mg/L) | (mg/L) | (mg/L) | (mg/L) | (mg/L) | (mg/L) | [7 empty] | (mg/L) | [5 empty] | 1 | Aluminum | Aluminum | Aluminum | Aluminum | Aluminum | 1 | Aluminum | Aluminum | Aluminum | Aluminum | Aluminum
| Aluminum | 0.2 | 0.0026 | 100000 | 44000 | 64 | 64 | 64 | 500000 | 220000 | 320 | 320 | 320 | 1 | Aluminum | 0.2 | >1000 | >1000 | 320 | 320 | 320 |  | - | - | Arsenic | - | - |  | Antimony | Antimony | Antimony | Antimony | Antimony
| Antimony | 0.006 | 1.3e-05 | 140 | 4.4 | 0.00028 | 0.0025 | 0.00023 | 23000 | 730 | 0.047 | 0.41 | 0.039 | 2 | Antimony | 0.006 | >1000 | 730 | 0.047 | 0.41 | 0.039 |  | - | - | Barium | - | - | 2 | Arsenic | Arsenic | Arsenic | Arsenic | Arsenic
| Arsenic | 0.01 | 0.0024 | 61 | 2 | 0.018 | 0.018 | 0.0097 | 6100 | 200 | 1.8 | 1.8 | 0.97 | 3 | Arsenic | 0.01 | >1000 | 200 | 1.8 | 1.8 | 0.97 |  | Chromium | Chromium | Chromium | - | - | 3 | Barium | Barium | Barium | Barium | Barium
| Barium | 2 | 0.0022 | 2000 | 820 | 4.1 | 7 | 0.89 | 1000 | 410 | 2 | 3.5 | 0.44 | 4 | Barium | 2 | 1000 | 410 | 2 | 3.5 | 0.44 | 2 | - | - | Molybdenum | - | - |  | Beryllium | Beryllium | Beryllium | Beryllium | Beryllium
| Beryllium | 0.004 | 3.5e-05 | 4.8 | 0.43 | 3.5e-05 | 3.5e-05 | 3.5e-05 | 1200 | 110 | ND | ND | ND | 5 | Beryllium | 0.004 | >1000 | 110 | ND | ND | ND | [7 empty] | Boron | Boron | Boron | Boron | Boron
| Boron | 4 | 0.0024 | 15000 | 220 | 1.3 | 1.3 | 0.087 | 3700 | 55 | 0.31 | 0.31 | 0.022 | 6 | Boron | 4 | >1000 | 55 | 0.31 | 0.31 | 0.022 | [7 empty] | Cadmium | Cadmium | Cadmium | Cadmium | Cadmium
| Cadmium | 0.005 | 1.8e-05 | 3.9 | 0.53 | 0.0061 | 0.0082 | 0.0024 | 780 | 110 | 1.2 | 1.6 | 0.48 | 7 | Cadmium | 0.005 | 780 | 110 | 1.2 | 1.6 | 0.48 | [6 empty] | 4 | Chromium | Chromium | Chromium | Chromium | Chromium
| Chromium | 0.1 | 5.3e-05 | 31000 | 950 | 0.33 | 0.33 | 0.17 | 310000 | 9500 | 3.3 | 3.3 | 1.7 | 8 | Chromium | 0.1 | >1000 | >1000 | 3.3 | 3.3 | 1.7 | [6 empty] | 5 | Cobalt | Cobalt | Cobalt | Cobalt | Cobalt
| Cobalt | 0.006 | 2.3e-05 | 16 | 4.6 | 0.0077 | 0.0077 | 0.0026 | 2700 | 770 | 1.3 | 1.3 | 0.44 | 9 | Cobalt | 0.006 | >1000 | 770 | 1.3 | 1.3 | 0.44 | [7 empty] | Copper | Copper | Copper | Copper | Copper
| Copper | 1.3 | 4e-05 | 1600 | 23 | 0.017 | 0.017 | 0.016 | 1200 | 18 | 0.013 | 0.013 | 0.012 | 10 | Copper | 1.3 | >1000 | 18 | 0.013 | 0.013 | 0.012 | [7 empty] | Iron | Iron | Iron | Iron | Iron
| Iron | 0.3 | 0.0023 | 850000 | 27000 | 0.0023 | 0.0023 | 0.0023 | 2800000 | 88000 | ND | ND | ND | 11 | Iron | 0.3 | >1000 | >1000 | ND | ND | ND | [7 empty] | Lead | Lead | Lead | Lead | Lead
| Lead | 0.015 | 2.7e-05 | 74 | 3.4 | 0.0071 | 0.0071 | 0.0027 | 5000 | 230 | 0.47 | 0.47 | 0.18 | 12 | Lead | 0.015 | >1000 | 230 | 0.47 | 0.47 | 0.18 | [7 empty] | Lithium | Lithium | Lithium | Lithium | Lithium
| Lithium | 0.04 | 0.00013 | 2600 | 13 | 0.023 | 0.023 | 0.0045 | 66000 | 310 | 0.57 | 0.57 | 0.11 | 13 | Lithium | 0.04 | >1000 | 310 | 0.57 | 0.57 | 0.11 | [6 empty] | 10 | Manganese | Manganese | Manganese | Manganese | Manganese
| Manganese | 0.05 | 3.2e-05 | 110000 | 23000 | 0.01 | 0.044 | 0.0074 | 2300000 | 460000 | 0.21 | 0.89 | 0.15 | 14 | Manganese | 0.05 | >1000 | >1000 | 0.21 | 0.89 | 0.15 | [6 empty] | 6 | Molybdenum | Molybdenum | Molybdenum | Molybdenum | Molybdenum
| Molybdenum | 0.1 | 3.3e-05 | 93 | 9.4 | 0.24 | 0.24 | 0.016 | 930 | 94 | 2.4 | 2.4 | 0.16 | 15 | Molybdenum | 0.1 | 930 | 94 | 2.4 | 2.4 | 0.16 | [7 empty] | Nickel | Nickel | Nickel | Nickel | Nickel
| Nickel | 0.39 | 3.2e-05 | 94 | 36 | 0.0046 | 0.011 | 0.00032 | 240 | 93 | 0.012 | 0.027 | 0.00081 | 16 | Nickel | 0.39 | 240 | 93 | 0.012 | 0.027 | <0.01 | [6 empty] | 7 | Selenium | Selenium | Selenium | Selenium | Selenium
| Selenium | 0.05 | 6.2e-05 | 2500 | 88 | 0.11 | 0.11 | 0.0038 | 50000 | 1800 | 2.3 | 2.3 | 0.077 | 17 | Selenium | 0.05 | >1000 | >1000 | 2.3 | 2.3 | 0.077 | [6 empty] | 8 | Strontium | Strontium | Strontium | Strontium | Strontium
| Strontium | 12 | 0.0036 | 1200 | 710 | 7.3 | 8.2 | 1.4 | 98 | 59 | 0.61 | 0.68 | 0.11 | 18 | Strontium | 12 | 98 | 59 | 0.61 | 0.68 | 0.11 | [6 empty] | 11 | Thallium | Thallium | Thallium | Thallium | Thallium
| Thallium | 0.002 | 1.9e-05 | 230 | 18 | 1.9e-05 | 1.9e-05 | 1.9e-05 | 120000 | 8900 | ND | ND | ND | 19 | Thallium | 0.002 | >1000 | >1000 | ND | ND | ND | [7 empty] | Tin | Tin | Tin | Tin | Tin
| Tin | 12 | 5.9e-05 | 10000 | 420 | 5.9e-05 | 5.9e-05 | 5.9e-05 | 860 | 35 | ND | ND | ND | 20 | Tin | 12 | 860 | 35 | ND | ND | ND | [7 empty] | Uranium | Uranium | Uranium | Uranium | Uranium
| Uranium | 0.004 | 1.4e-05 | 8 | 0.6 | 1.4e-05 | 1.4e-05 | 1.4e-05 | 2000 | 150 | ND | ND | ND | 21 | Uranium | 0.004 | >1000 | 150 | ND | ND | ND | [6 empty] | 9 | Vanadium | Vanadium | Vanadium | Vanadium | Vanadium
| Vanadium | 0.086 | 2.6e-05 | 3000 | 18 | 0.46 | 0.46 | 0.0028 | 34000 | 210 | 5.4 | 5.4 | 0.032 | 22 | Vanadium | 0.086 | >1000 | 210 | 5.4 | 5.4 | 0.032 | [7 empty] | Zinc | Zinc | Zinc | Zinc | Zinc
| Zinc | 5 | 4.6e-05 | 940 | 130 | 0.11 | 0.11 | 0.1 | 190 | 25 | 0.022 | 0.022 | 0.021 | 23 | Zinc | 5 | 190 | 25 | 0.022 | 0.022 | 0.021
| RMS-2 |  |  | Estimated Maximum Leachate Concentration |  |  |  |  | Assessment Ratios | [5 empty] | RMS-2 Assessment Ratios
| COPC | Assessment Threshold | MDL | Total Content | Available Content | pH Equlibrium | Full LSP | Natural pH | Total Content | Available Content | pH Equlibrium | Full LSP | Natural pH |  | COPC | Assessment Threshold | Total Content | Available Content | pH Equlibrium | Full LSP | Natural pH
|  | (mg/L) | (mg/L) | (mg/L) | (mg/L) | (mg/L) | (mg/L) | (mg/L) | [7 empty] | (mg/L)
| Aluminum | 0.2 | 0.0026 | 93000 | 37000 | 0.67 | 0.67 | 0.3 | 470000 | 180000 | 3.3 | 3.3 | 1.5 |  | Aluminum | 0.2 | >1000 | >1000 | 3.3 | 3.3 | 1.5
| Antimony | 0.006 | 1.3e-05 | 100 | 1.7 | 0.00036 | 0.0013 | 0.00024 | 17000 | 280 | 0.06 | 0.22 | 0.04 |  | Antimony | 0.006 | >1000 | 280 | 0.06 | 0.22 | 0.04
| Arsenic | 0.01 | 0.0024 | 95 | 2.9 | 0.016 | 0.016 | 0.0089 | 9500 | 290 | 1.6 | 1.6 | 0.89 |  | Arsenic | 0.01 | >1000 | 290 | 1.6 | 1.6 | 0.89
| Barium | 2 | 0.0022 | 1300 | 580 | 3.6 | 5.7 | 0.97 | 640 | 290 | 1.8 | 2.9 | 0.49 |  | Barium | 2 | 640 | 290 | 1.8 | 2.9 | 0.49
| Beryllium | 0.004 | 3.5e-05 | 5.8 | 0.42 | 3.5e-05 | 3.5e-05 | 3.5e-05 | 1500 | 100 | ND | ND | ND |  | Beryllium | 0.004 | >1000 | 100 | ND | ND | ND
| Boron | 4 | 0.0024 | 17000 | 170 | 1 | 1 | 0.033 | 4100 | 43 | 0.25 | 0.25 | 0.0083 |  | Boron | 4 | >1000 | 43 | 0.25 | 0.25 | <0.01
| Cadmium | 0.005 | 1.8e-05 | 4.5 | 0.23 | 0.0045 | 0.0046 | 0.0041 | 890 | 45 | 0.9 | 0.91 | 0.83 |  | Cadmium | 0.005 | 890 | 45 | 0.9 | 0.91 | 0.83
| Chromium | 0.1 | 5.3e-05 | 31000 | 350 | 0.18 | 0.18 | 0.13 | 310000 | 3500 | 1.8 | 1.8 | 1.3 |  | Chromium | 0.1 | >1000 | >1000 | 1.8 | 1.8 | 1.3
| Cobalt | 0.006 | 2.3e-05 | 15 | 5.2 | 0.016 | 0.016 | 0.0031 | 2600 | 860 | 2.7 | 2.7 | 0.52 |  | Cobalt | 0.006 | >1000 | 860 | 2.7 | 2.7 | 0.52
| Copper | 1.3 | 4e-05 | 1400 | 26 | 0.01 | 0.011 | 0.01 | 1100 | 20 | 0.008 | 0.0083 | 0.008 |  | Copper | 1.3 | >1000 | 20 | <0.01 | <0.01 | <0.01
| Iron | 0.3 | 0.0023 | 930000 | 32000 | 0.0023 | 0.0023 | 0.0023 | 3100000 | 110000 | ND | ND | ND |  | Iron | 0.3 | >1000 | >1000 | ND | ND | ND
| Lead | 0.015 | 2.7e-05 | 66 | 0.44 | 0.0054 | 0.0054 | 0.0054 | 4400 | 29 | 0.36 | 0.36 | 0.36 |  | Lead | 0.015 | >1000 | 29 | 0.36 | 0.36 | 0.36
| Lithium | 0.04 | 0.00013 | 2800 | 14 | 0.033 | 0.033 | 0.0062 | 69000 | 350 | 0.83 | 0.83 | 0.15 |  | Lithium | 0.04 | >1000 | 350 | 0.83 | 0.83 | 0.15
| Manganese | 0.05 | 3.2e-05 | 110000 | 23000 | 0.51 | 0.51 | 0.0063 | 2200000 | 470000 | 10 | 10 | 0.13 |  | Manganese | 0.05 | >1000 | >1000 | 10 | 10 | 0.13
| Molybdenum | 0.1 | 3.3e-05 | 93 | 6.2 | 0.12 | 0.12 | 0.0098 | 930 | 62 | 1.2 | 1.2 | 0.098 |  | Molybdenum | 0.1 | 930 | 62 | 1.2 | 1.2 | 0.098
| Nickel | 0.39 | 3.2e-05 | 97 | 34 | 0.0052 | 0.0059 | 0.00037 | 250 | 88 | 0.013 | 0.015 | 0.00094 |  | Nickel | 0.39 | 250 | 88 | 0.013 | 0.015 | <0.01
| Selenium | 0.05 | 6.2e-05 | 2800 | 50 | 0.16 | 0.16 | 0.0034 | 55000 | 1000 | 3.3 | 3.3 | 0.069 |  | Selenium | 0.05 | >1000 | 1000 | 3.3 | 3.3 | 0.069
| Strontium | 12 | 0.0036 | 1200 | 510 | 6.7 | 13 | 1.1 | 98 | 42 | 0.55 | 1.1 | 0.088 |  | Strontium | 12 | 98 | 42 | 0.55 | 1.1 | 0.088
| Thallium | 0.002 | 1.9e-05 | 230 | 17 | 1.9e-05 | 1.9e-05 | 1.9e-05 | 120000 | 8500 | ND | ND | ND |  | Thallium | 0.002 | >1000 | >1000 | ND | ND | ND
| Tin | 12 | 5.9e-05 | 12000 | 58 | 5.9e-05 | 5.9e-05 | 5.9e-05 | 990 | 4.8 | ND | ND | ND |  | Tin | 12 | 990 | 4.8 | ND | ND | ND
| Uranium | 0.004 | 1.4e-05 | 7.2 | 0.55 | 1.4e-05 | 1.4e-05 | 1.4e-05 | 1800 | 140 | ND | ND | ND |  | Uranium | 0.004 | >1000 | 140 | ND | ND | ND
| Vanadium | 0.086 | 2.6e-05 | 3400 | 7.5 | 0.2 | 0.2 | 0.0039 | 40000 | 87 | 2.3 | 2.3 | 0.046 |  | Vanadium | 0.086 | >1000 | 87 | 2.3 | 2.3 | 0.046
| Zinc | 5 | 4.6e-05 | 220 | 120 | 0.12 | 0.12 | 0.099 | 44 | 25 | 0.023 | 0.023 | 0.02 |  | Zinc | 5 | 44 | 25 | 0.023 | 0.023 | 0.02
| RMS-3 |  |  | Estimated Maximum Leachate Concentration |  |  |  |  | Assessment Ratios | [5 empty] | RMS-3 Assessment Ratios
| COPC | Assessment Threshold | MDL | Total Content | Available Content | pH Equlibrium | Full LSP | Natural pH | Total Content | Available Content | pH Equlibrium | Full LSP | Natural pH |  | COPC | Assessment Threshold | Total Content | Available Content | pH Equlibrium | Full LSP | Natural pH
|  | (mg/L) | (mg/L) | (mg/L) | (mg/L) | (mg/L) | (mg/L) | (mg/L) | [7 empty] | (mg/L)
| Aluminum | 0.2 | 0.0026 | 100000 | 46000 | 0.74 | 1.4 | 0.65 | 500000 | 230000 | 3.7 | 6.9 | 3.2 |  | Aluminum | 0.2 | >1000 | >1000 | 3.7 | 6.9 | 3.2
| Antimony | 0.006 | 1.3e-05 | 130 | 6.6 | 0.0052 | 0.0052 | 0.0052 | 22000 | 1100 | 0.86 | 0.86 | 0.86 |  | Antimony | 0.006 | >1000 | >1000 | 0.86 | 0.86 | 0.86
| Arsenic | 0.01 | 0.0024 | 100 | 1.4 | 0.036 | 0.036 | 0.013 | 10000 | 140 | 3.6 | 3.6 | 1.3 |  | Arsenic | 0.01 | >1000 | 140 | 3.6 | 3.6 | 1.3
| Barium | 2 | 0.0022 | 2100 | 820 | 7 | 18 | 2.7 | 1000 | 410 | 3.5 | 9.2 | 1.4 |  | Barium | 2 | 1000 | 410 | 3.5 | 9.2 | 1.4
| Beryllium | 0.004 | 3.5e-05 | 0.72 | 1.6 | 3.5e-05 | 3.5e-05 | 3.5e-05 | 180 | 400 | ND | ND | ND |  | Beryllium | 0.004 | 180 | 400 | ND | ND | ND
| Boron | 4 | 0.0024 | 20000 | 180 | 1.1 | 1.1 | 0.09 | 4900 | 45 | 0.28 | 0.28 | 0.022 |  | Boron | 4 | >1000 | 45 | 0.28 | 0.28 | 0.022
| Cadmium | 0.005 | 1.8e-05 | 3.5 | 0.14 | 0.0013 | 0.0014 | 0.0013 | 690 | 27 | 0.26 | 0.28 | 0.25 |  | Cadmium | 0.005 | 690 | 27 | 0.26 | 0.28 | 0.25
| Chromium | 0.1 | 5.3e-05 | 32000 | 2100 | 0.4 | 0.4 | 0.28 | 320000 | 21000 | 4 | 4 | 2.8 |  | Chromium | 0.1 | >1000 | >1000 | 4 | 4 | 2.8
| Cobalt | 0.006 | 2.3e-05 | 18 | 3.8 | 0.013 | 0.013 | 0.0012 | 3000 | 630 | 2.2 | 2.2 | 0.2 |  | Cobalt | 0.006 | >1000 | 630 | 2.2 | 2.2 | 0.2
| Copper | 1.3 | 4e-05 | 1300 | 45 | 0.018 | 0.018 | 0.018 | 1000 | 34 | 0.014 | 0.014 | 0.014 |  | Copper | 1.3 | 1000 | 34 | 0.014 | 0.014 | 0.014
| Iron | 0.3 | 0.0023 | 810000 | 25000 | 0.0023 | 0.0023 | 0.0023 | 2700000 | 84000 | ND | ND | ND |  | Iron | 0.3 | >1000 | >1000 | ND | ND | ND
| Lead | 0.015 | 2.7e-05 | 57 | 0.52 | 0.0045 | 0.0045 | 0.0045 | 3800 | 35 | 0.3 | 0.3 | 0.3 |  | Lead | 0.015 | >1000 | 35 | 0.3 | 0.3 | 0.3
| Lithium | 0.04 | 0.00013 | 2300 | 21 | 0.039 | 0.039 | 0.0066 | 58000 | 540 | 0.98 | 0.98 | 0.16 |  | Lithium | 0.04 | >1000 | 540 | 0.98 | 0.98 | 0.16
| Manganese | 0.05 | 3.2e-05 | 110000 | 22000 | 0.01 | 0.011 | 0.0062 | 2300000 | 440000 | 0.2 | 0.23 | 0.12 |  | Manganese | 0.05 | >1000 | >1000 | 0.2 | 0.23 | 0.12
| Molybdenum | 0.1 | 3.3e-05 | 100 | 6.8 | 0.13 | 0.13 | 0.13 | 1000 | 68 | 1.3 | 1.3 | 1.3 |  | Molybdenum | 0.1 | 1000 | 68 | 1.3 | 1.3 | 1.3
| Nickel | 0.39 | 3.2e-05 | 94 | 34 | 0.2 | 0.2 | 0.0015 | 240 | 88 | 0.51 | 0.51 | 0.0037 |  | Nickel | 0.39 | 240 | 88 | 0.51 | 0.51 | <0.01
| Selenium | 0.05 | 6.2e-05 | 3000 | 92 | 0.028 | 0.028 | 0.016 | 60000 | 1800 | 0.56 | 0.56 | 0.32 |  | Selenium | 0.05 | >1000 | >1000 | 0.56 | 0.56 | 0.32
| Strontium | 12 | 0.0036 | 1500 | 880 | 11 | 15 | 2.6 | 130 | 73 | 0.95 | 1.3 | 0.22 |  | Strontium | 12 | 130 | 73 | 0.95 | 1.3 | 0.22
| Thallium | 0.002 | 1.9e-05 | 230 | 27 | 1.9e-05 | 1.9e-05 | 1.9e-05 | 110000 | 13000 | ND | ND | ND |  | Thallium | 0.002 | >1000 | >1000 | ND | ND | ND
| Tin | 12 | 5.9e-05 | 15000 | 830 | 5.9e-05 | 5.9e-05 | 5.9e-05 | 1200 | 69 | ND | ND | ND |  | Tin | 12 | >1000 | 69 | ND | ND | ND
| Uranium | 0.004 | 1.4e-05 | 1.9 | 0.75 | 1.4e-05 | 1.4e-05 | 1.4e-05 | 480 | 190 | ND | ND | ND |  | Uranium | 0.004 | 480 | 190 | ND | ND | ND
| Vanadium | 0.086 | 2.6e-05 | 2800 | 12 | 0.31 | 0.31 | 0.0016 | 33000 | 140 | 3.7 | 3.7 | 0.019 |  | Vanadium | 0.086 | >1000 | 140 | 3.7 | 3.7 | 0.019
| Zinc | 5 | 4.6e-05 | 420 | 75 | 0.1 | 0.1 | 0.025 | 84 | 15 | 0.021 | 0.021 | 0.0049 |  | Zinc | 5 | 84 | 15 | 0.021 | 0.021 | <0.01
| R8A |  |  | Estimated Maximum Leachate Concentration |  |  |  |  | Assessment Ratios | [5 empty] | R8A Assessment Ratios
| COPC | Assessment Threshold | MDL | Total Content | Available Content | pH Equlibrium | Full LSP | Natural pH | Total Content | Available Content | pH Equlibrium | Full LSP | Natural pH |  | COPC | Assessment Threshold | Total Content | Available Content | pH Equlibrium | Full LSP | Natural pH
|  | (mg/L) | (mg/L) | (mg/L) | (mg/L) | (mg/L) | (mg/L) | (mg/L) | [7 empty] | (mg/L)
| Aluminum | 0.2 | 0.0026 | 100000 | 70000 | 180 | 320 | 180 | 500000 | 350000 | 900 | 1600 | 900 |  | Aluminum | 0.2 | >1000 | >1000 | 900 | >1000 | 900
| Antimony | 0.006 | 1.3e-05 | 85 | 4.8 | 0.0018 | 0.0018 | 0.00047 | 14000 | 810 | 0.3 | 0.3 | 0.079 |  | Antimony | 0.006 | >1000 | 810 | 0.3 | 0.3 | 0.079
| Arsenic | 0.01 | 0.0024 | 68 | 1.9 | 0.0078 | 0.011 | 0.0038 | 6800 | 190 | 0.78 | 1.1 | 0.38 |  | Arsenic | 0.01 | >1000 | 190 | 0.78 | 1.1 | 0.38
| Barium | 2 | 0.0022 | 2000 | 1400 | 6.6 | 6.6 | 0.24 | 1000 | 690 | 3.3 | 3.3 | 0.12 |  | Barium | 2 | 1000 | 690 | 3.3 | 3.3 | 0.12
| Beryllium | 0.004 | 3.5e-05 | 4.4 | 0.13 | 3.5e-05 | 3.5e-05 | 3.5e-05 | 1100 | 32 | ND | ND | ND |  | Beryllium | 0.004 | >1000 | 32 | ND | ND | ND
| Boron | 4 | 0.0024 | 20000 | 400 | 2.4 | 2.4 | 0.041 | 5000 | 100 | 0.6 | 0.6 | 0.01 |  | Boron | 4 | >1000 | 100 | 0.6 | 0.6 | 0.01
| Cadmium | 0.005 | 1.8e-05 | 4 | 0.84 | 0.0031 | 0.0031 | 0.0011 | 810 | 170 | 0.61 | 0.61 | 0.22 |  | Cadmium | 0.005 | 810 | 170 | 0.61 | 0.61 | 0.22
| Chromium | 0.1 | 5.3e-05 | 29000 | 4100 | 0.35 | 0.35 | 0.035 | 290000 | 41000 | 3.5 | 3.5 | 0.35 |  | Chromium | 0.1 | >1000 | >1000 | 3.5 | 3.5 | 0.35
| Cobalt | 0.006 | 2.3e-05 | 32 | 10 | 0.017 | 0.017 | 0.003 | 5400 | 1700 | 2.9 | 2.9 | 0.5 |  | Cobalt | 0.006 | >1000 | >1000 | 2.9 | 2.9 | 0.5
| Copper | 1.3 | 4e-05 | 1200 | 72 | 0.026 | 0.026 | 0.019 | 920 | 55 | 0.02 | 0.02 | 0.015 |  | Copper | 1.3 | 920 | 55 | 0.02 | 0.02 | 0.015
| Iron | 0.3 | 0.0023 | 750000 | 63000 | 0.0023 | 0.0023 | 0.0023 | 2500000 | 210000 | ND | ND | ND |  | Iron | 0.3 | >1000 | >1000 | ND | ND | ND
| Lead | 0.015 | 2.7e-05 | 110 | 8 | 0.0023 | 0.0035 | 0.0023 | 7600 | 530 | 0.16 | 0.24 | 0.16 |  | Lead | 0.015 | >1000 | 530 | 0.16 | 0.24 | 0.16
| Lithium | 0.04 | 0.00013 | 2200 | 34 | 0.0099 | 0.0099 | 0.0041 | 54000 | 860 | 0.25 | 0.25 | 0.1 |  | Lithium | 0.04 | >1000 | 860 | 0.25 | 0.25 | 0.1
| Manganese | 0.05 | 3.2e-05 | 130000 | 61000 | 1.9 | 1.9 | 0.014 | 2600000 | 1200000 | 38 | 38 | 0.29 |  | Manganese | 0.05 | >1000 | >1000 | 38 | 38 | 0.29
| Molybdenum | 0.1 | 3.3e-05 | 110 | 16 | 0.2 | 0.2 | 0.028 | 1100 | 160 | 2 | 2 | 0.28 |  | Molybdenum | 0.1 | >1000 | 160 | 2 | 2 | 0.28
| Nickel | 0.39 | 3.2e-05 | 120 | 41 | 0.017 | 0.017 | 0.0003 | 320 | 110 | 0.044 | 0.044 | 0.00076 |  | Nickel | 0.39 | 320 | 110 | 0.044 | 0.044 | <0.01
| Selenium | 0.05 | 6.2e-05 | 2200 | 200 | 0.004 | 0.004 | 0.00071 | 43000 | 4000 | 0.081 | 0.081 | 0.014 |  | Selenium | 0.05 | >1000 | >1000 | 0.081 | 0.081 | 0.014
| Strontium | 12 | 0.0036 | 1200 | 1000 | 11 | 11 | 0.73 | 99 | 84 | 0.94 | 0.94 | 0.06 |  | Strontium | 12 | 99 | 84 | 0.94 | 0.94 | 0.06
| Thallium | 0.002 | 1.9e-05 | 270 | 26 | 0.0078 | 0.0078 | 1.9e-05 | 140000 | 13000 | 3.9 | 3.9 | ND |  | Thallium | 0.002 | >1000 | >1000 | 3.9 | 3.9 | ND
| Tin | 12 | 5.9e-05 | 9600 | 410 | 5.9e-05 | 5.9e-05 | 5.9e-05 | 800 | 35 | ND | ND | ND |  | Tin | 12 | 800 | 35 | ND | ND | ND
| Uranium | 0.004 | 1.4e-05 | 14 | 1.5 | 1.4e-05 | 1.4e-05 | 1.4e-05 | 3400 | 390 | ND | ND | ND |  | Uranium | 0.004 | >1000 | 390 | ND | ND | ND
| Vanadium | 0.086 | 2.6e-05 | 2000 | 21 | 0.54 | 0.54 | 0.027 | 24000 | 240 | 6.3 | 6.3 | 0.31 |  | Vanadium | 0.086 | >1000 | 240 | 6.3 | 6.3 | 0.31
| Zinc | 5 | 4.6e-05 | 4600 | 430 | 0.13 | 0.13 | 0.057 | 930 | 87 | 0.026 | 0.026 | 0.011 |  | Zinc | 5 | 930 | 87 | 0.026 | 0.026 | 0.011
| R8B |  |  | Estimated Maximum Leachate Concentration |  |  |  |  | Assessment Ratios | [5 empty] | R8B Assessment Ratios
| COPC | Assessment Threshold | MDL | Total Content | Available Content | pH Equlibrium | Full LSP | Natural pH | Total Content | Available Content | pH Equlibrium | Full LSP | Natural pH |  | COPC | Assessment Threshold | Total Content | Available Content | pH Equlibrium | Full LSP | Natural pH
|  | (mg/L) | (mg/L) | (mg/L) | (mg/L) | (mg/L) | (mg/L) | (mg/L) | [7 empty] | (mg/L)
| Aluminum | 0.2 | 0.0026 | 94000 | 40000 | 140 | 320 | 140 | 470000 | 200000 | 680 | 1600 | 680 |  | Aluminum | 0.2 | >1000 | >1000 | 680 | >1000 | 680
| Antimony | 0.006 | 1.3e-05 | 69 | 4.5 | 0.004 | 0.004 | 0.0006 | 11000 | 750 | 0.67 | 0.67 | 0.1 |  | Antimony | 0.006 | >1000 | 750 | 0.67 | 0.67 | 0.1
| Arsenic | 0.01 | 0.0024 | 46 | 1.1 | 0.01 | 0.01 | 0.0032 | 4600 | 110 | 1 | 1 | 0.32 |  | Arsenic | 0.01 | >1000 | 110 | 1 | 1 | 0.32
| Barium | 2 | 0.0022 | 2000 | 690 | 8.5 | 8.5 | 0.24 | 1000 | 350 | 4.2 | 4.2 | 0.12 |  | Barium | 2 | 1000 | 350 | 4.2 | 4.2 | 0.12
| Beryllium | 0.004 | 3.5e-05 | 3.7 | 0.062 | 3.5e-05 | 3.5e-05 | 3.5e-05 | 930 | 16 | ND | ND | ND |  | Beryllium | 0.004 | 930 | 16 | ND | ND | ND
| Boron | 4 | 0.0024 | 20000 | 220 | 2.1 | 2.1 | 0.039 | 5000 | 56 | 0.53 | 0.53 | 0.0098 |  | Boron | 4 | >1000 | 56 | 0.53 | 0.53 | <0.01
| Cadmium | 0.005 | 1.8e-05 | 3 | 0.46 | 0.0037 | 0.0037 | 0.0024 | 590 | 93 | 0.74 | 0.74 | 0.49 |  | Cadmium | 0.005 | 590 | 93 | 0.74 | 0.74 | 0.49
| Chromium | 0.1 | 5.3e-05 | 20000 | 740 | 0.59 | 0.59 | 0.074 | 200000 | 7400 | 5.9 | 5.9 | 0.74 |  | Chromium | 0.1 | >1000 | >1000 | 5.9 | 5.9 | 0.74
| Cobalt | 0.006 | 2.3e-05 | 42 | 7.7 | 0.025 | 0.025 | 0.0014 | 7000 | 1300 | 4.2 | 4.2 | 0.24 |  | Cobalt | 0.006 | >1000 | >1000 | 4.2 | 4.2 | 0.24
| Copper | 1.3 | 4e-05 | 1100 | 72 | 0.088 | 0.088 | 0.016 | 820 | 55 | 0.068 | 0.068 | 0.012 |  | Copper | 1.3 | 820 | 55 | 0.068 | 0.068 | 0.012
| Iron | 0.3 | 0.0023 | 590000 | 30000 | 0.0023 | 0.0023 | 0.0023 | 2000000 | 100000 | ND | ND | ND |  | Iron | 0.3 | >1000 | >1000 | ND | ND | ND
| Lead | 0.015 | 2.7e-05 | 200 | 7.4 | 0.002 | 0.0023 | 0.0011 | 13000 | 490 | 0.13 | 0.15 | 0.072 |  | Lead | 0.015 | >1000 | 490 | 0.13 | 0.15 | 0.072
| Lithium | 0.04 | 0.00013 | 1500 | 19 | 0.015 | 0.015 | 0.0013 | 37000 | 480 | 0.37 | 0.37 | 0.032 |  | Lithium | 0.04 | >1000 | 480 | 0.37 | 0.37 | 0.032
| Manganese | 0.05 | 3.2e-05 | 97000 | 40000 | 2.5 | 2.5 | 0.0074 | 1900000 | 800000 | 50 | 50 | 0.15 |  | Manganese | 0.05 | >1000 | >1000 | 50 | 50 | 0.15
| Molybdenum | 0.1 | 3.3e-05 | 81 | 18 | 0.19 | 0.19 | 0.022 | 810 | 180 | 1.9 | 1.9 | 0.22 |  | Molybdenum | 0.1 | 810 | 180 | 1.9 | 1.9 | 0.22
| Nickel | 0.39 | 3.2e-05 | 100 | 14 | 0.021 | 0.021 | 0.00024 | 260 | 35 | 0.053 | 0.053 | 0.00062 |  | Nickel | 0.39 | 260 | 35 | 0.053 | 0.053 | <0.01
| Selenium | 0.05 | 6.2e-05 | 1800 | 17 | 0.0052 | 0.0052 | 0.0012 | 37000 | 350 | 0.1 | 0.1 | 0.024 |  | Selenium | 0.05 | >1000 | 350 | 0.1 | 0.1 | 0.024
| Strontium | 12 | 0.0036 | 1100 | 730 | 11 | 11 | 0.41 | 93 | 61 | 0.9 | 0.9 | 0.034 |  | Strontium | 12 | 93 | 61 | 0.9 | 0.9 | 0.034
| Thallium | 0.002 | 1.9e-05 | 170 | 26 | 0.0071 | 0.0071 | 1.9e-05 | 84000 | 13000 | 3.6 | 3.6 | ND |  | Thallium | 0.002 | >1000 | >1000 | 3.6 | 3.6 | ND
| Tin | 12 | 5.9e-05 | 8100 | 260 | 5.9e-05 | 5.9e-05 | 5.9e-05 | 680 | 22 | ND | ND | ND |  | Tin | 12 | 680 | 22 | ND | ND | ND
| Uranium | 0.004 | 1.4e-05 | 14 | 1.7 | 1.4e-05 | 1.4e-05 | 1.4e-05 | 3600 | 420 | ND | ND | ND |  | Uranium | 0.004 | >1000 | 420 | ND | ND | ND
| Vanadium | 0.086 | 2.6e-05 | 2000 | 23 | 0.22 | 0.22 | 0.013 | 23000 | 270 | 2.5 | 2.5 | 0.15 |  | Vanadium | 0.086 | >1000 | 270 | 2.5 | 2.5 | 0.15
| Zinc | 5 | 4.6e-05 | 2000 | 260 | 0.19 | 0.19 | 0.032 | 400 | 52 | 0.037 | 0.037 | 0.0065 |  | Zinc | 5 | 400 | 52 | 0.037 | 0.037 | <0.01
To the extent that the response at natural pH represents leaching in the short-term, only Al and Cr (total) emerge from screening assessment as a continuing COPC in at least 2 of the 3 fresh materials. Additionally, RMS-3 has As, Ba, and Mo that are COPCs at the natural pH. However, all of these COPCs are included in the long-term summary, therefore, all COPCs will carry forward to scenario assessment.
Based primarily on longer-term assessments such as pH Equilibrium over the pH Domain (8.2 to 13) and Full LSP over pH doman and L/S range, 9 COPCs continue onto scenario assessment due to being COPCs for 2 of the 3 fresh slag samples. The screening assessment eliminates 14 constituents (Sb, Be, B, Cd, Cu, Fe, Pb, Li, Mn, Ni, Tl, Sn, U, and Zn) from scenario assessment. Relative to the screening assessment for fresh EAF slags, Mn and Tl increase in field-aged slags while Sr decreases.

## RMS-1
EPA Screening Assessment
Created by LeachXS, version 3.1.2 (28-Nov-2023)
Assessment Case |  |  |  |  | Report created on 01-Dec-2023 12:42 PM
| Name | <unsaved screening>
Group
Legend
| COPC |  | Constituent of potential concern
| Cleach-max |  | Maximum concentration leached
| NA |  | Not analyzed
| (*) |  | Caution: assessment based on incomplete data
| - |  | Not calculated
| AVL |  | Available Content Limited
| SL |  | Solubility-Limited
| DAF |  | Dilution and Attenuation Factor
Concentrations Below Reporting Limit
When concentrations below the reporting limit are present in the database,
the detection limit is used in calculations and displayed.
Total Content Assessment
| Total Content Sample |  |  | EAF Slag_RMS-1_EPA R8(A,T,A)
Assessment Results
|  | COPC | Assessment Threshold | DAF | Total Content | Cleach-max | Assessment Ratio
|  |  | (mg/L) |  | (mg/kg-dry) | (mg/L)
|  | Aluminum | 0.2 | 1 | 26106.67 | 99982.98 | 499914.9
|  | Antimony | 0.006 | 1 | 35.55 | 136.1489 | 22691.49
|  | Arsenic | 0.01 | 1 | 15.96667 | 61.14894 | 6114.894
|  | Barium | 2 | 1 | 526.3333 | 2015.745 | 1007.872
|  | Beryllium | 0.004 | 1 | 1.248 | 4.779574 | 1194.894
|  | Boron | 4 | 1 | 3817.333 | 14619.57 | 3654.894
|  | Cadmium | 0.005 | 1 | 1.0203 | 3.907532 | 781.5064
|  | Chromium | 0.1 | 1 | 8017.333 | 30704.68 | 307046.8
|  | Cobalt | 0.006 | 1 | 4.265667 | 16.3366 | 2722.766
|  | Copper | 1.3 | 1 | 408.3333 | 1563.83 | 1202.946
|  | Iron | 0.3 | 1 | 220666.7 | 845106.4 | 2817021.3
|  | Lead | 0.015 | 1 | 19.42667 | 74.4 | 4960
|  | Lithium | 0.04 | 1 | 690.6667 | 2645.106 | 66127.66
|  | Manganese | 0.05 | 1 | 29546.67 | 113157.4 | 2263148.9
|  | Molybdenum | 0.1 | 1 | 24.15333 | 92.50213 | 925.0213
|  | Nickel | 0.39 | 1 | 24.51667 | 93.89362 | 240.7529
|  | Selenium | 0.05 | 1 | 646.6667 | 2476.596 | 49531.91
|  | Strontium | 12 | 1 | 306.6667 | 1174.468 | 97.87234
|  | Thallium | 0.002 | 1 | 60.24333 | 230.7191 | 115359.6
|  | Tin | 12 | 1 | 2696 | 10325.11 | 860.4255
|  | Uranium | 0.004 | 1 | 2.090667 | 8.006809 | 2001.702
|  | Vanadium | 0.086 | 1 | 771.3333 | 2954.043 | 34349.33
|  | Zinc | 5 | 1 | 244.9333 | 938.0426 | 187.6085
Available Content Assessment
| Method 1313 Sample |  |  | EAF Slag_RMS-1_EPA R8(A,P,A)
Settings for finding Available Content
|  | Range to Use |  |  | Maximum in All Measured Fractions
|  | pH Tolerance |  |  | 0.5
|  | Titration Components |  |  | K, NO3
Assessment Results
|  | COPC | Assessment Threshold | DAF | Available Content | Cleach-max | Assessment Ratio
|  |  | (mg/L) |  | (mg/kg-dry) | (mg/L)
|  | Aluminum | 0.2 | 1 | 11500 | 44042.55 | 220212.8
|  | Antimony | 0.006 | 1 | 1.13755 | 4.356574 | 726.0957
|  | Arsenic | 0.01 | 1 | 0.5123859 | 1.962329 | 196.2329
|  | Barium | 2 | 1 | 213 | 815.7447 | 407.8723
|  | Beryllium | 0.004 | 1 | 0.1118759 | 0.4284608 | 107.1152
|  | Boron | 4 | 1 | 57.8 | 221.3617 | 55.34043
|  | Cadmium | 0.005 | 1 | 0.1391 | 0.5327234 | 106.5447
|  | Chromium | 0.1 | 1 | 248.579 | 952.0047 | 9520.047
|  | Cobalt | 0.006 | 1 | 1.200809 | 4.598843 | 766.4739
|  | Copper | 1.3 | 1 | 5.944772 | 22.76721 | 17.51324
|  | Iron | 0.3 | 1 | 6930 | 26540.43 | 88468.09
|  | Lead | 0.015 | 1 | 0.8876806 | 3.399628 | 226.6419
|  | Lithium | 0.04 | 1 | 3.266524 | 12.51009 | 312.7523
|  | Manganese | 0.05 | 1 | 6024.1 | 23071.02 | 461420.4
|  | Molybdenum | 0.1 | 1 | 2.458291 | 9.414731 | 94.14731
|  | Nickel | 0.39 | 1 | 9.459786 | 36.22897 | 92.89479
|  | Selenium | 0.05 | 1 | 23.10641 | 88.49263 | 1769.853
|  | Strontium | 12 | 1 | 185 | 708.5106 | 59.04255
|  | Thallium | 0.002 | 1 | 4.650325 | 17.80976 | 8904.878
|  | Tin | 12 | 1 | 110.1396 | 421.8112 | 35.15093
|  | Uranium | 0.004 | 1 | 0.1579521 | 0.6049229 | 151.2307
|  | Vanadium | 0.086 | 1 | 4.616922 | 17.68183 | 205.6026
|  | Zinc | 5 | 1 | 33.1789 | 127.0681 | 25.41362
Equilibrium pH Assessment
| Method 1313 Sample |  |  | EAF Slag_RMS-1_EPA R8(A,P,A)
| Natural pH |  |  | 12.21
Settings for finding maximum concentration
|  | Range to use: |  | Maximum in pH range (8.2,13)
Assessment Results
|  | COPC | Assessment Threshold | DAF | Max over pH | Cleach-max | Assessment Ratio | LSP Limit
|  |  | (mg/L) |  | (mg/L) | (mg/L)
|  | Aluminum | 0.2 | 1 | 63.6 | 63.6 | 318 | SL
|  | Antimony | 0.006 | 1 | 0.0002844932 | 0.0002844932 | 0.04741553 | SL
|  | Arsenic | 0.01 | 1 | 0.01788767 | 0.01788767 | 1.788767 | SL
|  | Barium | 2 | 1 | 4.06 | 4.06 | 2.03 | SL
|  | Beryllium | 0.004 | 1 | 3.5e-05 | 3.5e-05 | 0.00875 | SL
|  | Boron | 4 | 1 | 1.25 | 1.25 | 0.3125 | SL
|  | Cadmium | 0.005 | 1 | 0.0061 | 0.0061 | 1.22 | SL
|  | Chromium | 0.1 | 1 | 0.3331321 | 0.3331321 | 3.331321 | SL
|  | Cobalt | 0.006 | 1 | 0.007740991 | 0.007740991 | 1.290165 | SL
|  | Copper | 1.3 | 1 | 0.01748141 | 0.01748141 | 0.01344724 | SL
|  | Iron | 0.3 | 1 | 0.0023 | 0.0023 | 0.007666667 | SL
|  | Lead | 0.015 | 1 | 0.00707386 | 0.00707386 | 0.4715907 | SL
|  | Lithium | 0.04 | 1 | 0.02296695 | 0.02296695 | 0.5741737 | SL
|  | Manganese | 0.05 | 1 | 0.0103849 | 0.0103849 | 0.2076981 | SL
|  | Molybdenum | 0.1 | 1 | 0.2372295 | 0.2372295 | 2.372295 | SL
|  | Nickel | 0.39 | 1 | 0.004649403 | 0.004649403 | 0.01192155 | SL
|  | Selenium | 0.05 | 1 | 0.1146026 | 0.1146026 | 2.292052 | SL
|  | Strontium | 12 | 1 | 7.34 | 7.34 | 0.6116667 | SL
|  | Thallium | 0.002 | 1 | 1.9e-05 | 1.9e-05 | 0.0095 | SL
|  | Tin | 12 | 1 | 5.9e-05 | 5.9e-05 | 4.916667e-06 | SL
|  | Uranium | 0.004 | 1 | 1.4e-05 | 1.4e-05 | 0.0035 | SL
|  | Vanadium | 0.086 | 1 | 0.4616922 | 0.4616922 | 5.368513 | SL
|  | Zinc | 5 | 1 | 0.1108345 | 0.1108345 | 0.02216691 | SL
Natural pH Assessment
| Method 1313 Sample |  |  | EAF Slag_RMS-1_EPA R8(A,P,A)
| Natural pH |  |  | 12.21
Assessment Results
|  | COPC | Assessment Threshold | DAF | Max over pH | Cleach-max | Assessment Ratio | LSP Limit
|  |  | (mg/L) |  | (mg/L) | (mg/L)
|  | Aluminum | 0.2 | 1 | 63.6 | 63.6 | 318 | SL
|  | Antimony | 0.006 | 1 | 0.0002343301 | 0.0002343301 | 0.03905502 | SL
|  | Arsenic | 0.01 | 1 | 0.009731093 | 0.009731093 | 0.9731093 | SL
|  | Barium | 2 | 1 | 0.885 | 0.885 | 0.4425 | SL
|  | Beryllium | 0.004 | 1 | 3.5e-05 | 3.5e-05 | 0.00875 | SL
|  | Boron | 4 | 1 | 0.087 | 0.087 | 0.02175 | SL
|  | Cadmium | 0.005 | 1 | 0.00239 | 0.00239 | 0.478 | SL
|  | Chromium | 0.1 | 1 | 0.1733198 | 0.1733198 | 1.733198 | SL
|  | Cobalt | 0.006 | 1 | 0.002644736 | 0.002644736 | 0.4407894 | SL
|  | Copper | 1.3 | 1 | 0.01610693 | 0.01610693 | 0.01238994 | SL
|  | Iron | 0.3 | 1 | 0.0023 | 0.0023 | 0.007666667 | SL
|  | Lead | 0.015 | 1 | 0.002661622 | 0.002661622 | 0.1774415 | SL
|  | Lithium | 0.04 | 1 | 0.004538174 | 0.004538174 | 0.1134544 | SL
|  | Manganese | 0.05 | 1 | 0.007394111 | 0.007394111 | 0.1478822 | SL
|  | Molybdenum | 0.1 | 1 | 0.01620866 | 0.01620866 | 0.1620866 | SL
|  | Nickel | 0.39 | 1 | 0.0003160329 | 0.0003160329 | 0.0008103408 | SL
|  | Selenium | 0.05 | 1 | 0.003844308 | 0.003844308 | 0.07688616 | SL
|  | Strontium | 12 | 1 | 1.36 | 1.36 | 0.1133333 | SL
|  | Thallium | 0.002 | 1 | 1.9e-05 | 1.9e-05 | 0.0095 | SL
|  | Tin | 12 | 1 | 5.9e-05 | 5.9e-05 | 4.916667e-06 | SL
|  | Uranium | 0.004 | 1 | 1.4e-05 | 1.4e-05 | 0.0035 | SL
|  | Vanadium | 0.086 | 1 | 0.002791984 | 0.002791984 | 0.03246493 | SL
|  | Zinc | 5 | 1 | 0.1028897 | 0.1028897 | 0.02057793 | SL
Full LSP Assessment
| Method 1314 Sample |  |  | EAF Slag_RMS-1_EPA R8(A,C,A)
| Method 1313 Sample |  |  | EAF Slag_RMS-1_EPA R8(A,P,A)
| Natural pH |  |  | 12.21
Settings for finding maximum concentration
|  | Range to use: |  | Maximum in pH range (8.2,13)
Assessment Results
|  | COPC | Assessment Threshold | DAF | Max over LS | Cleach-max | Assessment Ratio
|  |  | (mg/L) |  | (mg/L) | (mg/L)
|  | Aluminum | 0.2 | 1 | 7.69 | 63.6 | 318
|  | Antimony | 0.006 | 1 | 0.002483754 | 0.002483754 | 0.413959
|  | Arsenic | 0.01 | 1 | 0.01602165 | 0.01788767 | 1.788767
|  | Barium | 2 | 1 | 7 | 7 | 3.5
|  | Beryllium | 0.004 | 1 | 3.5e-05 | 3.5e-05 | 0.00875
|  | Boron | 4 | 1 | 0.11 | 1.25 | 0.3125
|  | Cadmium | 0.005 | 1 | 0.008191562 | 0.008191562 | 1.638312
|  | Chromium | 0.1 | 1 | 0.1918242 | 0.3331321 | 3.331321
|  | Cobalt | 0.006 | 1 | 0.006599261 | 0.007740991 | 1.290165
|  | Copper | 1.3 | 1 | 0.01505336 | 0.01748141 | 0.01344724
|  | Iron | 0.3 | 1 | 0.0023 | 0.0023 | 0.007666667
|  | Lead | 0.015 | 1 | 0.003851009 | 0.00707386 | 0.4715907
|  | Lithium | 0.04 | 1 | 0.01574094 | 0.02296695 | 0.5741737
|  | Manganese | 0.05 | 1 | 0.04436007 | 0.04436007 | 0.8872014
|  | Molybdenum | 0.1 | 1 | 0.04628372 | 0.2372295 | 2.372295
|  | Nickel | 0.39 | 1 | 0.01060661 | 0.01060661 | 0.02719644
|  | Selenium | 0.05 | 1 | 0.01975139 | 0.1146026 | 2.292052
|  | Strontium | 12 | 1 | 8.21 | 8.21 | 0.6841667
|  | Thallium | 0.002 | 1 | 1.9e-05 | 1.9e-05 | 0.0095
|  | Tin | 12 | 1 | 5.9e-05 | 5.9e-05 | 4.916667e-06
|  | Uranium | 0.004 | 1 | 1.4e-05 | 1.4e-05 | 0.0035
|  | Vanadium | 0.086 | 1 | 0.04427229 | 0.4616922 | 5.368513
|  | Zinc | 5 | 1 | 0.09159328 | 0.1108345 | 0.02216691

## RMS-2
EPA Screening Assessment
Created by LeachXS, version 3.1.2 (28-Nov-2023)
Assessment Case |  |  |  |  | Report created on 01-Dec-2023 12:45 PM
| Name | <unsaved screening>
Group
Legend
| COPC |  | Constituent of potential concern
| Cleach-max |  | Maximum concentration leached
| NA |  | Not analyzed
| (*) |  | Caution: assessment based on incomplete data
| - |  | Not calculated
| AVL |  | Available Content Limited
| SL |  | Solubility-Limited
| DAF |  | Dilution and Attenuation Factor
Concentrations Below Reporting Limit
When concentrations below the reporting limit are present in the database,
the detection limit is used in calculations and displayed.
Total Content Assessment
| Total Content Sample |  |  | EAF Slag_RMS-2_EPA R8(A,T,A)
Assessment Results
|  | COPC | Assessment Threshold | DAF | Total Content | Cleach-max | Assessment Ratio
|  |  | (mg/L) |  | (mg/kg-dry) | (mg/L)
|  | Aluminum | 0.2 | 1 | 24320 | 93140.43 | 465702.1
|  | Antimony | 0.006 | 1 | 27.33 | 104.6681 | 17444.68
|  | Arsenic | 0.01 | 1 | 24.905 | 95.38085 | 9538.085
|  | Barium | 2 | 1 | 332 | 1271.489 | 635.7447
|  | Beryllium | 0.004 | 1 | 1.516 | 5.805957 | 1451.489
|  | Boron | 4 | 1 | 4320 | 16544.68 | 4136.17
|  | Cadmium | 0.005 | 1 | 1.1625 | 4.452128 | 890.4255
|  | Chromium | 0.1 | 1 | 8052 | 30837.45 | 308374.5
|  | Cobalt | 0.006 | 1 | 4.0075 | 15.34787 | 2557.979
|  | Copper | 1.3 | 1 | 376 | 1440 | 1107.692
|  | Iron | 0.3 | 1 | 241800 | 926042.6 | 3086808.5
|  | Lead | 0.015 | 1 | 17.265 | 66.12128 | 4408.085
|  | Lithium | 0.04 | 1 | 724 | 2772.766 | 69319.15
|  | Manganese | 0.05 | 1 | 29320 | 112289.4 | 2245787.2
|  | Molybdenum | 0.1 | 1 | 24.155 | 92.50851 | 925.0851
|  | Nickel | 0.39 | 1 | 25.33 | 97.00851 | 248.7398
|  | Selenium | 0.05 | 1 | 724 | 2772.766 | 55455.32
|  | Strontium | 12 | 1 | 306 | 1171.915 | 97.65957
|  | Thallium | 0.002 | 1 | 60.645 | 232.2574 | 116128.7
|  | Tin | 12 | 1 | 3095.5 | 11855.11 | 987.9255
|  | Uranium | 0.004 | 1 | 1.888 | 7.230638 | 1807.66
|  | Vanadium | 0.086 | 1 | 893 | 3420 | 39767.44
|  | Zinc | 5 | 1 | 57.45 | 220.0213 | 44.00426
Available Content Assessment
| Method 1313 Sample |  |  | EAF Slag_RMS-2_EPA R8(A,P,A)
Settings for finding Available Content
|  | Range to Use |  |  | Maximum in All Measured Fractions
|  | pH Tolerance |  |  | 0.5
|  | Titration Components |  |  | K, NO3
Assessment Results
|  | COPC | Assessment Threshold | DAF | Available Content | Cleach-max | Assessment Ratio
|  |  | (mg/L) |  | (mg/kg-dry) | (mg/L)
|  | Aluminum | 0.2 | 1 | 9580 | 36689.36 | 183446.8
|  | Antimony | 0.006 | 1 | 0.4402346 | 1.686005 | 281.0008
|  | Arsenic | 0.01 | 1 | 0.7664989 | 2.935528 | 293.5528
|  | Barium | 2 | 1 | 151 | 578.2979 | 289.1489
|  | Beryllium | 0.004 | 1 | 0.108411 | 0.4151909 | 103.7977
|  | Boron | 4 | 1 | 45.4 | 173.8723 | 43.46809
|  | Cadmium | 0.005 | 1 | 0.0592 | 0.2267234 | 45.34468
|  | Chromium | 0.1 | 1 | 90.54777 | 346.7787 | 3467.787
|  | Cobalt | 0.006 | 1 | 1.354772 | 5.188488 | 864.748
|  | Copper | 1.3 | 1 | 6.738512 | 25.80707 | 19.85159
|  | Iron | 0.3 | 1 | 8440 | 32323.4 | 107744.7
|  | Lead | 0.015 | 1 | 0.1149825 | 0.4403586 | 29.35724
|  | Lithium | 0.04 | 1 | 3.652151 | 13.98696 | 349.6741
|  | Manganese | 0.05 | 1 | 6124.4 | 23455.15 | 469103
|  | Molybdenum | 0.1 | 1 | 1.619064 | 6.200671 | 62.00671
|  | Nickel | 0.39 | 1 | 8.91213 | 34.13156 | 87.51682
|  | Selenium | 0.05 | 1 | 13.10641 | 50.19475 | 1003.895
|  | Strontium | 12 | 1 | 132 | 505.5319 | 42.12766
|  | Thallium | 0.002 | 1 | 4.431723 | 16.97256 | 8486.278
|  | Tin | 12 | 1 | 15.12972 | 57.94361 | 4.828634
|  | Uranium | 0.004 | 1 | 0.1437158 | 0.5504008 | 137.6002
|  | Vanadium | 0.086 | 1 | 1.962197 | 7.514795 | 87.38134
|  | Zinc | 5 | 1 | 32.32664 | 123.8042 | 24.76083
Equilibrium pH Assessment
| Method 1313 Sample |  |  | EAF Slag_RMS-2_EPA R8(A,P,A)
| Natural pH |  |  | 13
Settings for finding maximum concentration
|  | Range to use: |  | Maximum in pH range (8.2,13)
Assessment Results
|  | COPC | Assessment Threshold | DAF | Max over pH | Cleach-max | Assessment Ratio | LSP Limit
|  |  | (mg/L) |  | (mg/L) | (mg/L)
|  | Aluminum | 0.2 | 1 | 0.669 | 0.669 | 3.345 | SL
|  | Antimony | 0.006 | 1 | 0.0003584493 | 0.0003584493 | 0.05974156 | SL
|  | Arsenic | 0.01 | 1 | 0.01556147 | 0.01556147 | 1.556147 | SL
|  | Barium | 2 | 1 | 3.63 | 3.63 | 1.815 | SL
|  | Beryllium | 0.004 | 1 | 3.5e-05 | 3.5e-05 | 0.00875 | SL
|  | Boron | 4 | 1 | 1.01 | 1.01 | 0.2525 | SL
|  | Cadmium | 0.005 | 1 | 0.00451 | 0.00451 | 0.902 | SL
|  | Chromium | 0.1 | 1 | 0.1838246 | 0.1838246 | 1.838246 | SL
|  | Cobalt | 0.006 | 1 | 0.01635287 | 0.01635287 | 2.725479 | SL
|  | Copper | 1.3 | 1 | 0.01040159 | 0.01040159 | 0.008001221 | SL
|  | Iron | 0.3 | 1 | 0.0023 | 0.0023 | 0.007666667 | SL
|  | Lead | 0.015 | 1 | 0.005399624 | 0.005399624 | 0.3599749 | SL
|  | Lithium | 0.04 | 1 | 0.03302101 | 0.03302101 | 0.8255254 | SL
|  | Manganese | 0.05 | 1 | 0.5085548 | 0.5085548 | 10.1711 | SL
|  | Molybdenum | 0.1 | 1 | 0.1232122 | 0.1232122 | 1.232122 | SL
|  | Nickel | 0.39 | 1 | 0.005196478 | 0.005196478 | 0.0133243 | SL
|  | Selenium | 0.05 | 1 | 0.1646026 | 0.1646026 | 3.292052 | SL
|  | Strontium | 12 | 1 | 6.65 | 6.65 | 0.5541667 | SL
|  | Thallium | 0.002 | 1 | 1.9e-05 | 1.9e-05 | 0.0095 | SL
|  | Tin | 12 | 1 | 5.9e-05 | 5.9e-05 | 4.916667e-06 | SL
|  | Uranium | 0.004 | 1 | 1.4e-05 | 1.4e-05 | 0.0035 | SL
|  | Vanadium | 0.086 | 1 | 0.1962197 | 0.1962197 | 2.281624 | SL
|  | Zinc | 5 | 1 | 0.1152446 | 0.1152446 | 0.02304892 | SL
Natural pH Assessment
| Method 1313 Sample |  |  | EAF Slag_RMS-2_EPA R8(A,P,A)
| Natural pH |  |  | 13
Assessment Results
|  | COPC | Assessment Threshold | DAF | Max over pH | Cleach-max | Assessment Ratio | LSP Limit
|  |  | (mg/L) |  | (mg/L) | (mg/L)
|  | Aluminum | 0.2 | 1 | 0.3 | 0.3 | 1.5 | SL
|  | Antimony | 0.006 | 1 | 0.0002372735 | 0.0002372735 | 0.03954559 | SL
|  | Arsenic | 0.01 | 1 | 0.008879455 | 0.008879455 | 0.8879455 | SL
|  | Barium | 2 | 1 | 0.972 | 0.972 | 0.486 | SL
|  | Beryllium | 0.004 | 1 | 3.5e-05 | 3.5e-05 | 0.00875 | SL
|  | Boron | 4 | 1 | 0.033 | 0.033 | 0.00825 | SL
|  | Cadmium | 0.005 | 1 | 0.00414 | 0.00414 | 0.828 | SL
|  | Chromium | 0.1 | 1 | 0.1272888 | 0.1272888 | 1.272888 | SL
|  | Cobalt | 0.006 | 1 | 0.003094647 | 0.003094647 | 0.5157745 | SL
|  | Copper | 1.3 | 1 | 0.01040159 | 0.01040159 | 0.008001221 | SL
|  | Iron | 0.3 | 1 | 0.0023 | 0.0023 | 0.007666667 | SL
|  | Lead | 0.015 | 1 | 0.005399624 | 0.005399624 | 0.3599749 | SL
|  | Lithium | 0.04 | 1 | 0.006184548 | 0.006184548 | 0.1546137 | SL
|  | Manganese | 0.05 | 1 | 0.00633629 | 0.00633629 | 0.1267258 | SL
|  | Molybdenum | 0.1 | 1 | 0.009789878 | 0.009789878 | 0.09789878 | SL
|  | Nickel | 0.39 | 1 | 0.0003682893 | 0.0003682893 | 0.0009443316 | SL
|  | Selenium | 0.05 | 1 | 0.003444308 | 0.003444308 | 0.06888616 | SL
|  | Strontium | 12 | 1 | 1.06 | 1.06 | 0.08833333 | SL
|  | Thallium | 0.002 | 1 | 1.9e-05 | 1.9e-05 | 0.0095 | SL
|  | Tin | 12 | 1 | 5.9e-05 | 5.9e-05 | 4.916667e-06 | SL
|  | Uranium | 0.004 | 1 | 1.4e-05 | 1.4e-05 | 0.0035 | SL
|  | Vanadium | 0.086 | 1 | 0.003946917 | 0.003946917 | 0.04589439 | SL
|  | Zinc | 5 | 1 | 0.09892542 | 0.09892542 | 0.01978508 | SL
Full LSP Assessment
| Method 1314 Sample |  |  | EAF Slag_RMS-2_EPA R8(A,C,A)
| Method 1313 Sample |  |  | EAF Slag_RMS-2_EPA R8(A,P,A)
| Natural pH |  |  | 13
Settings for finding maximum concentration
|  | Range to use: |  | Maximum in pH range (8.2,13)
Assessment Results
|  | COPC | Assessment Threshold | DAF | Max over LS | Cleach-max | Assessment Ratio
|  |  | (mg/L) |  | (mg/L) | (mg/L)
|  | Aluminum | 0.2 | 1 | 0.659 | 0.669 | 3.345
|  | Antimony | 0.006 | 1 | 0.001314279 | 0.001314279 | 0.2190465
|  | Arsenic | 0.01 | 1 | 0.01379286 | 0.01556147 | 1.556147
|  | Barium | 2 | 1 | 5.7 | 5.7 | 2.85
|  | Beryllium | 0.004 | 1 | 3.5e-05 | 3.5e-05 | 0.00875
|  | Boron | 4 | 1 | 0.099 | 1.01 | 0.2525
|  | Cadmium | 0.005 | 1 | 0.00456281 | 0.00456281 | 0.9125621
|  | Chromium | 0.1 | 1 | 0.1784533 | 0.1838246 | 1.838246
|  | Cobalt | 0.006 | 1 | 0.005970739 | 0.01635287 | 2.725479
|  | Copper | 1.3 | 1 | 0.01080729 | 0.01080729 | 0.008313298
|  | Iron | 0.3 | 1 | 0.0023 | 0.0023 | 0.007666667
|  | Lead | 0.015 | 1 | 0.003916911 | 0.005399624 | 0.3599749
|  | Lithium | 0.04 | 1 | 0.01518742 | 0.03302101 | 0.8255254
|  | Manganese | 0.05 | 1 | 0.02852888 | 0.5085548 | 10.1711
|  | Molybdenum | 0.1 | 1 | 0.03852263 | 0.1232122 | 1.232122
|  | Nickel | 0.39 | 1 | 0.005934009 | 0.005934009 | 0.01521541
|  | Selenium | 0.05 | 1 | 0.01577354 | 0.1646026 | 3.292052
|  | Strontium | 12 | 1 | 12.7 | 12.7 | 1.058333
|  | Thallium | 0.002 | 1 | 1.9e-05 | 1.9e-05 | 0.0095
|  | Tin | 12 | 1 | 5.9e-05 | 5.9e-05 | 4.916667e-06
|  | Uranium | 0.004 | 1 | 1.4e-05 | 1.4e-05 | 0.0035
|  | Vanadium | 0.086 | 1 | 0.017064 | 0.1962197 | 2.281624
|  | Zinc | 5 | 1 | 0.08198172 | 0.1152446 | 0.02304892

## RMS-3
EPA Screening Assessment
Created by LeachXS, version 3.1.2 (28-Nov-2023)
Assessment Case |  |  |  |  | Report created on 01-Dec-2023 12:45 PM
| Name | <unsaved screening>
Group
Legend
| COPC |  | Constituent of potential concern
| Cleach-max |  | Maximum concentration leached
| NA |  | Not analyzed
| (*) |  | Caution: assessment based on incomplete data
| - |  | Not calculated
| AVL |  | Available Content Limited
| SL |  | Solubility-Limited
| DAF |  | Dilution and Attenuation Factor
Concentrations Below Reporting Limit
When concentrations below the reporting limit are present in the database,
the detection limit is used in calculations and displayed.
Total Content Assessment
| Total Content Sample |  |  | EAF Slag_RMS-3_EPA R8(A,T,A)
Assessment Results
|  | COPC | Assessment Threshold | DAF | Total Content | Cleach-max | Assessment Ratio
|  |  | (mg/L) |  | (mg/kg-dry) | (mg/L)
|  | Aluminum | 0.2 | 1 | 26120 | 100034 | 500170.2
|  | Antimony | 0.006 | 1 | 33.85 | 129.6383 | 21606.38
|  | Arsenic | 0.01 | 1 | 26.41 | 101.1447 | 10114.47
|  | Barium | 2 | 1 | 535.5 | 2050.851 | 1025.426
|  | Beryllium | 0.004 | 1 | 0.1876 | 0.7184681 | 179.617
|  | Boron | 4 | 1 | 5100 | 19531.91 | 4882.979
|  | Cadmium | 0.005 | 1 | 0.9017 | 3.453319 | 690.6638
|  | Chromium | 0.1 | 1 | 8226 | 31503.83 | 315038.3
|  | Cobalt | 0.006 | 1 | 4.7175 | 18.06702 | 3011.17
|  | Copper | 1.3 | 1 | 349.5 | 1338.511 | 1029.624
|  | Iron | 0.3 | 1 | 212200 | 812680.9 | 2708936.2
|  | Lead | 0.015 | 1 | 14.855 | 56.89149 | 3792.766
|  | Lithium | 0.04 | 1 | 605 | 2317.021 | 57925.53
|  | Manganese | 0.05 | 1 | 29660 | 113591.5 | 2271829.8
|  | Molybdenum | 0.1 | 1 | 26.21 | 100.3787 | 1003.787
|  | Nickel | 0.39 | 1 | 24.595 | 94.19362 | 241.5221
|  | Selenium | 0.05 | 1 | 782 | 2994.894 | 59897.87
|  | Strontium | 12 | 1 | 392.5 | 1503.191 | 125.266
|  | Thallium | 0.002 | 1 | 59.195 | 226.7043 | 113352.1
|  | Tin | 12 | 1 | 3904 | 14951.49 | 1245.957
|  | Uranium | 0.004 | 1 | 0.5 | 1.914894 | 478.7234
|  | Vanadium | 0.086 | 1 | 732 | 2803.404 | 32597.72
|  | Zinc | 5 | 1 | 109.5 | 419.3617 | 83.87234
Available Content Assessment
| Method 1313 Sample |  |  | EAF Slag_RMS-3_EPA R8(A,P,A)
Settings for finding Available Content
|  | Range to Use |  |  | Maximum in All Measured Fractions
|  | pH Tolerance |  |  | 0.5
|  | Titration Components |  |  | K, NO3
Assessment Results
|  | COPC | Assessment Threshold | DAF | Available Content | Cleach-max | Assessment Ratio
|  |  | (mg/L) |  | (mg/kg-dry) | (mg/L)
|  | Aluminum | 0.2 | 1 | 11900 | 45574.47 | 227872.3
|  | Antimony | 0.006 | 1 | 1.727 | 6.614043 | 1102.34
|  | Arsenic | 0.01 | 1 | 0.3634 | 1.391745 | 139.1745
|  | Barium | 2 | 1 | 213 | 815.7447 | 407.8723
|  | Beryllium | 0.004 | 1 | 0.4185 | 1.602766 | 400.6915
|  | Boron | 4 | 1 | 47.4 | 181.5319 | 45.38298
|  | Cadmium | 0.005 | 1 | 0.0354 | 0.1355745 | 27.11489
|  | Chromium | 0.1 | 1 | 549.9648 | 2106.248 | 21062.48
|  | Cobalt | 0.006 | 1 | 0.9799 | 3.752809 | 625.4681
|  | Copper | 1.3 | 1 | 11.6941 | 44.78591 | 34.4507
|  | Iron | 0.3 | 1 | 6580 | 25200 | 84000
|  | Lead | 0.015 | 1 | 0.1354 | 0.5185532 | 34.57021
|  | Lithium | 0.04 | 1 | 5.611524 | 21.49094 | 537.2735
|  | Manganese | 0.05 | 1 | 5780 | 22136.17 | 442723.4
|  | Molybdenum | 0.1 | 1 | 1.7826 | 6.826979 | 68.26979
|  | Nickel | 0.39 | 1 | 8.9743 | 34.36966 | 88.12733
|  | Selenium | 0.05 | 1 | 23.9 | 91.53191 | 1830.638
|  | Strontium | 12 | 1 | 229 | 877.0213 | 73.08511
|  | Thallium | 0.002 | 1 | 6.9835 | 26.74532 | 13372.66
|  | Tin | 12 | 1 | 216.2 | 828 | 69
|  | Uranium | 0.004 | 1 | 0.1948 | 0.7460426 | 186.5106
|  | Vanadium | 0.086 | 1 | 3.1432 | 12.03779 | 139.9743
|  | Zinc | 5 | 1 | 19.5023 | 74.68966 | 14.93793
Equilibrium pH Assessment
| Method 1313 Sample |  |  | EAF Slag_RMS-3_EPA R8(A,P,A)
| Natural pH |  |  | 12.98
Settings for finding maximum concentration
|  | Range to use: |  | Maximum in pH range (8.2,13)
Assessment Results
|  | COPC | Assessment Threshold | DAF | Max over pH | Cleach-max | Assessment Ratio | LSP Limit
|  |  | (mg/L) |  | (mg/L) | (mg/L)
|  | Aluminum | 0.2 | 1 | 0.735 | 0.735 | 3.675 | SL
|  | Antimony | 0.006 | 1 | 0.00518 | 0.00518 | 0.8633333 | SL
|  | Arsenic | 0.01 | 1 | 0.03634 | 0.03634 | 3.634 | SL
|  | Barium | 2 | 1 | 7.04 | 7.04 | 3.52 | SL
|  | Beryllium | 0.004 | 1 | 3.5e-05 | 3.5e-05 | 0.00875 | SL
|  | Boron | 4 | 1 | 1.1 | 1.1 | 0.275 | SL
|  | Cadmium | 0.005 | 1 | 0.00131 | 0.00131 | 0.262 | SL
|  | Chromium | 0.1 | 1 | 0.39779 | 0.39779 | 3.9779 | SL
|  | Cobalt | 0.006 | 1 | 0.01303 | 0.01303 | 2.171667 | SL
|  | Copper | 1.3 | 1 | 0.01829 | 0.01829 | 0.01406923 | SL
|  | Iron | 0.3 | 1 | 0.0023 | 0.0023 | 0.007666667 | SL
|  | Lead | 0.015 | 1 | 0.00448 | 0.00448 | 0.2986667 | SL
|  | Lithium | 0.04 | 1 | 0.03930483 | 0.03930483 | 0.9826207 | SL
|  | Manganese | 0.05 | 1 | 0.01014 | 0.01014 | 0.2028 | SL
|  | Molybdenum | 0.1 | 1 | 0.13424 | 0.13424 | 1.3424 | SL
|  | Nickel | 0.39 | 1 | 0.19755 | 0.19755 | 0.5065385 | SL
|  | Selenium | 0.05 | 1 | 0.02794 | 0.02794 | 0.5588 | SL
|  | Strontium | 12 | 1 | 11.4 | 11.4 | 0.95 | SL
|  | Thallium | 0.002 | 1 | 1.9e-05 | 1.9e-05 | 0.0095 | SL
|  | Tin | 12 | 1 | 5.9e-05 | 5.9e-05 | 4.916667e-06 | SL
|  | Uranium | 0.004 | 1 | 1.4e-05 | 1.4e-05 | 0.0035 | SL
|  | Vanadium | 0.086 | 1 | 0.31432 | 0.31432 | 3.654884 | SL
|  | Zinc | 5 | 1 | 0.10307 | 0.10307 | 0.020614 | SL
Natural pH Assessment
| Method 1313 Sample |  |  | EAF Slag_RMS-3_EPA R8(A,P,A)
| Natural pH |  |  | 12.98
Assessment Results
|  | COPC | Assessment Threshold | DAF | Max over pH | Cleach-max | Assessment Ratio | LSP Limit
|  |  | (mg/L) |  | (mg/L) | (mg/L)
|  | Aluminum | 0.2 | 1 | 0.645 | 0.645 | 3.225 | SL
|  | Antimony | 0.006 | 1 | 0.00518 | 0.00518 | 0.8633333 | SL
|  | Arsenic | 0.01 | 1 | 0.01256 | 0.01256 | 1.256 | SL
|  | Barium | 2 | 1 | 2.72 | 2.72 | 1.36 | SL
|  | Beryllium | 0.004 | 1 | 3.5e-05 | 3.5e-05 | 0.00875 | SL
|  | Boron | 4 | 1 | 0.0898 | 0.0898 | 0.02245 | SL
|  | Cadmium | 0.005 | 1 | 0.00125 | 0.00125 | 0.25 | SL
|  | Chromium | 0.1 | 1 | 0.28353 | 0.28353 | 2.8353 | SL
|  | Cobalt | 0.006 | 1 | 0.00121 | 0.00121 | 0.2016667 | SL
|  | Copper | 1.3 | 1 | 0.01829 | 0.01829 | 0.01406923 | SL
|  | Iron | 0.3 | 1 | 0.0023 | 0.0023 | 0.007666667 | SL
|  | Lead | 0.015 | 1 | 0.00448 | 0.00448 | 0.2986667 | SL
|  | Lithium | 0.04 | 1 | 0.006578453 | 0.006578453 | 0.1644613 | SL
|  | Manganese | 0.05 | 1 | 0.00618 | 0.00618 | 0.1236 | SL
|  | Molybdenum | 0.1 | 1 | 0.13424 | 0.13424 | 1.3424 | SL
|  | Nickel | 0.39 | 1 | 0.001462 | 0.001462 | 0.003748718 | SL
|  | Selenium | 0.05 | 1 | 0.01622 | 0.01622 | 0.3244 | SL
|  | Strontium | 12 | 1 | 2.63 | 2.63 | 0.2191667 | SL
|  | Thallium | 0.002 | 1 | 1.9e-05 | 1.9e-05 | 0.0095 | SL
|  | Tin | 12 | 1 | 5.9e-05 | 5.9e-05 | 4.916667e-06 | SL
|  | Uranium | 0.004 | 1 | 1.4e-05 | 1.4e-05 | 0.0035 | SL
|  | Vanadium | 0.086 | 1 | 0.001627 | 0.001627 | 0.0189186 | SL
|  | Zinc | 5 | 1 | 0.02454 | 0.02454 | 0.004908 | SL
Full LSP Assessment
| Method 1314 Sample |  |  | EAF Slag_RMS-3_EPA R8(A,C,A)
| Method 1313 Sample |  |  | EAF Slag_RMS-3_EPA R8(A,P,A)
| Natural pH |  |  | 12.98
Settings for finding maximum concentration
|  | Range to use: |  | Maximum in pH range (8.2,13)
Assessment Results
|  | COPC | Assessment Threshold | DAF | Max over LS | Cleach-max | Assessment Ratio
|  |  | (mg/L) |  | (mg/L) | (mg/L)
|  | Aluminum | 0.2 | 1 | 1.37 | 1.37 | 6.85
|  | Antimony | 0.006 | 1 | 0.002068967 | 0.00518 | 0.8633333
|  | Arsenic | 0.01 | 1 | 0.01023127 | 0.03634 | 3.634
|  | Barium | 2 | 1 | 18.4 | 18.4 | 9.2
|  | Beryllium | 0.004 | 1 | 3.5e-05 | 3.5e-05 | 0.00875
|  | Boron | 4 | 1 | 0.087 | 1.1 | 0.275
|  | Cadmium | 0.005 | 1 | 0.00141611 | 0.00141611 | 0.283222
|  | Chromium | 0.1 | 1 | 0.1586036 | 0.39779 | 3.9779
|  | Cobalt | 0.006 | 1 | 0.00441663 | 0.01303 | 2.171667
|  | Copper | 1.3 | 1 | 0.008167166 | 0.01829 | 0.01406923
|  | Iron | 0.3 | 1 | 0.0023 | 0.0023 | 0.007666667
|  | Lead | 0.015 | 1 | 0.002323471 | 0.00448 | 0.2986667
|  | Lithium | 0.04 | 1 | 0.03370114 | 0.03930483 | 0.9826207
|  | Manganese | 0.05 | 1 | 0.01149523 | 0.01149523 | 0.2299046
|  | Molybdenum | 0.1 | 1 | 0.04046922 | 0.13424 | 1.3424
|  | Nickel | 0.39 | 1 | 0.01308862 | 0.19755 | 0.5065385
|  | Selenium | 0.05 | 1 | 0.02144824 | 0.02794 | 0.5588
|  | Strontium | 12 | 1 | 15.2 | 15.2 | 1.266667
|  | Thallium | 0.002 | 1 | 1.9e-05 | 1.9e-05 | 0.0095
|  | Tin | 12 | 1 | 5.9e-05 | 5.9e-05 | 4.916667e-06
|  | Uranium | 0.004 | 1 | 1.4e-05 | 1.4e-05 | 0.0035
|  | Vanadium | 0.086 | 1 | 0.0131746 | 0.31432 | 3.654884
|  | Zinc | 5 | 1 | 0.08537622 | 0.10307 | 0.020614

## R8A
EPA Screening Assessment
Created by LeachXS, version 3.1.2 (28-Nov-2023)
Assessment Case |  |  |  |  | Report created on 01-Dec-2023 12:46 PM
| Name | <unsaved screening>
Group
Legend
| COPC |  | Constituent of potential concern
| Cleach-max |  | Maximum concentration leached
| NA |  | Not analyzed
| (*) |  | Caution: assessment based on incomplete data
| - |  | Not calculated
| AVL |  | Available Content Limited
| SL |  | Solubility-Limited
| DAF |  | Dilution and Attenuation Factor
Concentrations Below Reporting Limit
When concentrations below the reporting limit are present in the database,
the detection limit is used in calculations and displayed.
Total Content Assessment
| Total Content Sample |  |  | EAF Slag_R8A_EPA R8(A,T,A)
Assessment Results
|  | COPC | Assessment Threshold | DAF | Total Content | Cleach-max | Assessment Ratio
|  |  | (mg/L) |  | (mg/kg-dry) | (mg/L)
|  | Aluminum | 0.2 | 1 | 26220 | 100417 | 502085.1
|  | Antimony | 0.006 | 1 | 22.21 | 85.05957 | 14176.6
|  | Arsenic | 0.01 | 1 | 17.845 | 68.34255 | 6834.255
|  | Barium | 2 | 1 | 528 | 2022.128 | 1011.064
|  | Beryllium | 0.004 | 1 | 1.152 | 4.411915 | 1102.979
|  | Boron | 4 | 1 | 5260 | 20144.68 | 5036.17
|  | Cadmium | 0.005 | 1 | 1.056 | 4.044255 | 808.8511
|  | Chromium | 0.1 | 1 | 7636 | 29244.26 | 292442.6
|  | Cobalt | 0.006 | 1 | 8.4705 | 32.44021 | 5406.702
|  | Copper | 1.3 | 1 | 311.5 | 1192.979 | 917.6759
|  | Iron | 0.3 | 1 | 195220 | 747651.1 | 2492170.2
|  | Lead | 0.015 | 1 | 29.74 | 113.8979 | 7593.191
|  | Lithium | 0.04 | 1 | 562.5 | 2154.255 | 53856.38
|  | Manganese | 0.05 | 1 | 33828 | 129554 | 2591080.9
|  | Molybdenum | 0.1 | 1 | 30.02 | 114.9702 | 1149.702
|  | Nickel | 0.39 | 1 | 32.185 | 123.2617 | 316.0556
|  | Selenium | 0.05 | 1 | 564 | 2160 | 43200
|  | Strontium | 12 | 1 | 309 | 1183.404 | 98.61702
|  | Thallium | 0.002 | 1 | 70.505 | 270.0191 | 135009.6
|  | Tin | 12 | 1 | 2496 | 9559.149 | 796.5957
|  | Uranium | 0.004 | 1 | 3.532 | 13.52681 | 3381.702
|  | Vanadium | 0.086 | 1 | 530 | 2029.787 | 23602.18
|  | Zinc | 5 | 1 | 1214 | 4649.362 | 929.8723
Available Content Assessment
| Method 1313 Sample |  |  | EAF Slag_R8A_EPA R8(A,P,A)
Settings for finding Available Content
|  | Range to Use |  |  | Maximum in All Measured Fractions
|  | pH Tolerance |  |  | 0.5
|  | Titration Components |  |  | K, NO3
Assessment Results
|  | COPC | Assessment Threshold | DAF | Available Content | Cleach-max | Assessment Ratio
|  |  | (mg/L) |  | (mg/kg-dry) | (mg/L)
|  | Aluminum | 0.2 | 1 | 18400 | 70468.09 | 352340.4
|  | Antimony | 0.006 | 1 | 1.264446 | 4.842557 | 807.0929
|  | Arsenic | 0.01 | 1 | 0.4899903 | 1.876559 | 187.6559
|  | Barium | 2 | 1 | 358 | 1371.064 | 685.5319
|  | Beryllium | 0.004 | 1 | 0.03383076 | 0.1295646 | 32.39116
|  | Boron | 4 | 1 | 104 | 398.2979 | 99.57447
|  | Cadmium | 0.005 | 1 | 0.2194615 | 0.8404908 | 168.0982
|  | Chromium | 0.1 | 1 | 1076.712 | 4123.578 | 41235.78
|  | Cobalt | 0.006 | 1 | 2.733443 | 10.46851 | 1744.751
|  | Copper | 1.3 | 1 | 18.77315 | 71.89717 | 55.30551
|  | Iron | 0.3 | 1 | 16500 | 63191.49 | 210638.3
|  | Lead | 0.015 | 1 | 2.085704 | 7.987804 | 532.5203
|  | Lithium | 0.04 | 1 | 8.931221 | 34.20468 | 855.1169
|  | Manganese | 0.05 | 1 | 15816.91 | 60575.41 | 1211508.2
|  | Molybdenum | 0.1 | 1 | 4.132 | 15.82468 | 158.2468
|  | Nickel | 0.39 | 1 | 10.81621 | 41.42377 | 106.2148
|  | Selenium | 0.05 | 1 | 52.57914 | 201.3669 | 4027.338
|  | Strontium | 12 | 1 | 262 | 1003.404 | 83.61702
|  | Thallium | 0.002 | 1 | 6.806431 | 26.06718 | 13033.59
|  | Tin | 12 | 1 | 108.2291 | 414.4946 | 34.54121
|  | Uranium | 0.004 | 1 | 0.4042266 | 1.548102 | 387.0255
|  | Vanadium | 0.086 | 1 | 5.43501 | 20.81493 | 242.0341
|  | Zinc | 5 | 1 | 113.0509 | 432.9608 | 86.59217
Equilibrium pH Assessment
| Method 1313 Sample |  |  | EAF Slag_R8A_EPA R8(A,P,A)
| Natural pH |  |  | 12.28
Settings for finding maximum concentration
|  | Range to use: |  | Maximum in pH range (8.2,13)
Assessment Results
|  | COPC | Assessment Threshold | DAF | Max over pH | Cleach-max | Assessment Ratio | LSP Limit
|  |  | (mg/L) |  | (mg/L) | (mg/L)
|  | Aluminum | 0.2 | 1 | 180 | 180 | 900 | SL
|  | Antimony | 0.006 | 1 | 0.001773025 | 0.001773025 | 0.2955042 | SL
|  | Arsenic | 0.01 | 1 | 0.007819713 | 0.007819713 | 0.7819713 | SL
|  | Barium | 2 | 1 | 6.58 | 6.58 | 3.29 | SL
|  | Beryllium | 0.004 | 1 | 3.5e-05 | 3.5e-05 | 0.00875 | SL
|  | Boron | 4 | 1 | 2.39 | 2.39 | 0.5975 | SL
|  | Cadmium | 0.005 | 1 | 0.003060792 | 0.003060792 | 0.6121585 | SL
|  | Chromium | 0.1 | 1 | 0.348422 | 0.348422 | 3.48422 | SL
|  | Cobalt | 0.006 | 1 | 0.01746961 | 0.01746961 | 2.911601 | SL
|  | Copper | 1.3 | 1 | 0.02625925 | 0.02625925 | 0.02019943 | SL
|  | Iron | 0.3 | 1 | 0.0023 | 0.0023 | 0.007666667 | SL
|  | Lead | 0.015 | 1 | 0.002338468 | 0.002338468 | 0.1558979 | SL
|  | Lithium | 0.04 | 1 | 0.009877857 | 0.009877857 | 0.2469464 | SL
|  | Manganese | 0.05 | 1 | 1.889477 | 1.889477 | 37.78954 | SL
|  | Molybdenum | 0.1 | 1 | 0.19575 | 0.19575 | 1.9575 | SL
|  | Nickel | 0.39 | 1 | 0.01696766 | 0.01696766 | 0.04350682 | SL
|  | Selenium | 0.05 | 1 | 0.004047137 | 0.004047137 | 0.08094275 | SL
|  | Strontium | 12 | 1 | 11.3 | 11.3 | 0.9416667 | SL
|  | Thallium | 0.002 | 1 | 0.007815524 | 0.007815524 | 3.907762 | SL
|  | Tin | 12 | 1 | 5.9e-05 | 5.9e-05 | 4.916667e-06 | SL
|  | Uranium | 0.004 | 1 | 1.4e-05 | 1.4e-05 | 0.0035 | SL
|  | Vanadium | 0.086 | 1 | 0.543501 | 0.543501 | 6.319779 | SL
|  | Zinc | 5 | 1 | 0.1288466 | 0.1288466 | 0.02576933 | SL
Natural pH Assessment
| Method 1313 Sample |  |  | EAF Slag_R8A_EPA R8(A,P,A)
| Natural pH |  |  | 12.28
Assessment Results
|  | COPC | Assessment Threshold | DAF | Max over pH | Cleach-max | Assessment Ratio | LSP Limit
|  |  | (mg/L) |  | (mg/L) | (mg/L)
|  | Aluminum | 0.2 | 1 | 180 | 180 | 900 | SL
|  | Antimony | 0.006 | 1 | 0.0004748057 | 0.0004748057 | 0.07913428 | SL
|  | Arsenic | 0.01 | 1 | 0.003756559 | 0.003756559 | 0.3756559 | SL
|  | Barium | 2 | 1 | 0.236 | 0.236 | 0.118 | SL
|  | Beryllium | 0.004 | 1 | 3.5e-05 | 3.5e-05 | 0.00875 | SL
|  | Boron | 4 | 1 | 0.041 | 0.041 | 0.01025 | SL
|  | Cadmium | 0.005 | 1 | 0.001123802 | 0.001123802 | 0.2247604 | SL
|  | Chromium | 0.1 | 1 | 0.03473896 | 0.03473896 | 0.3473896 | SL
|  | Cobalt | 0.006 | 1 | 0.003028018 | 0.003028018 | 0.5046696 | SL
|  | Copper | 1.3 | 1 | 0.01900992 | 0.01900992 | 0.01462302 | SL
|  | Iron | 0.3 | 1 | 0.0023 | 0.0023 | 0.007666667 | SL
|  | Lead | 0.015 | 1 | 0.002338468 | 0.002338468 | 0.1558979 | SL
|  | Lithium | 0.04 | 1 | 0.0041 | 0.0041 | 0.1025 | SL
|  | Manganese | 0.05 | 1 | 0.01425756 | 0.01425756 | 0.2851511 | SL
|  | Molybdenum | 0.1 | 1 | 0.02837 | 0.02837 | 0.2837 | SL
|  | Nickel | 0.39 | 1 | 0.0002956869 | 0.0002956869 | 0.0007581716 | SL
|  | Selenium | 0.05 | 1 | 0.000707513 | 0.000707513 | 0.01415026 | SL
|  | Strontium | 12 | 1 | 0.725 | 0.725 | 0.06041667 | SL
|  | Thallium | 0.002 | 1 | 1.9e-05 | 1.9e-05 | 0.0095 | SL
|  | Tin | 12 | 1 | 5.9e-05 | 5.9e-05 | 4.916667e-06 | SL
|  | Uranium | 0.004 | 1 | 1.4e-05 | 1.4e-05 | 0.0035 | SL
|  | Vanadium | 0.086 | 1 | 0.02656722 | 0.02656722 | 0.3089211 | SL
|  | Zinc | 5 | 1 | 0.05664664 | 0.05664664 | 0.01132933 | SL
Full LSP Assessment
| Method 1314 Sample |  |  | EAF Slag_R8A_EPA R8(A,C,A)
| Method 1313 Sample |  |  | EAF Slag_R8A_EPA R8(A,P,A)
| Natural pH |  |  | 12.28
Settings for finding maximum concentration
|  | Range to use: |  | Maximum in pH range (8.2,13)
Assessment Results
|  | COPC | Assessment Threshold | DAF | Max over LS | Cleach-max | Assessment Ratio
|  |  | (mg/L) |  | (mg/L) | (mg/L)
|  | Aluminum | 0.2 | 1 | 322 | 322 | 1610
|  | Antimony | 0.006 | 1 | 0.001598563 | 0.001773025 | 0.2955042
|  | Arsenic | 0.01 | 1 | 0.01121898 | 0.01121898 | 1.121898
|  | Barium | 2 | 1 | 4.2 | 6.58 | 3.29
|  | Beryllium | 0.004 | 1 | 3.5e-05 | 3.5e-05 | 0.00875
|  | Boron | 4 | 1 | 0.197 | 2.39 | 0.5975
|  | Cadmium | 0.005 | 1 | 0.002637741 | 0.003060792 | 0.6121585
|  | Chromium | 0.1 | 1 | 0.07073949 | 0.348422 | 3.48422
|  | Cobalt | 0.006 | 1 | 0.005970247 | 0.01746961 | 2.911601
|  | Copper | 1.3 | 1 | 0.01594196 | 0.02625925 | 0.02019943
|  | Iron | 0.3 | 1 | 0.0023 | 0.0023 | 0.007666667
|  | Lead | 0.015 | 1 | 0.003546389 | 0.003546389 | 0.236426
|  | Lithium | 0.04 | 1 | 0.002088335 | 0.009877857 | 0.2469464
|  | Manganese | 0.05 | 1 | 0.01261789 | 1.889477 | 37.78954
|  | Molybdenum | 0.1 | 1 | 0.03916498 | 0.19575 | 1.9575
|  | Nickel | 0.39 | 1 | 0.006815767 | 0.01696766 | 0.04350682
|  | Selenium | 0.05 | 1 | 0.001957145 | 0.004047137 | 0.08094275
|  | Strontium | 12 | 1 | 3.56 | 11.3 | 0.9416667
|  | Thallium | 0.002 | 1 | 1.9e-05 | 0.007815524 | 3.907762
|  | Tin | 12 | 1 | 5.9e-05 | 5.9e-05 | 4.916667e-06
|  | Uranium | 0.004 | 1 | 1.4e-05 | 1.4e-05 | 0.0035
|  | Vanadium | 0.086 | 1 | 0.08025779 | 0.543501 | 6.319779
|  | Zinc | 5 | 1 | 0.08229582 | 0.1288466 | 0.02576933

## R8B
EPA Screening Assessment
Created by LeachXS, version 3.1.2 (28-Nov-2023)
Assessment Case |  |  |  |  | Report created on 01-Dec-2023 12:47 PM
| Name | <unsaved screening>
Group
Legend
| COPC |  | Constituent of potential concern
| Cleach-max |  | Maximum concentration leached
| NA |  | Not analyzed
| (*) |  | Caution: assessment based on incomplete data
| - |  | Not calculated
| AVL |  | Available Content Limited
| SL |  | Solubility-Limited
| DAF |  | Dilution and Attenuation Factor
Concentrations Below Reporting Limit
When concentrations below the reporting limit are present in the database,
the detection limit is used in calculations and displayed.
Total Content Assessment
| Total Content Sample |  |  | EAF Slag_R8B_EPA R8(A,T,A)
Assessment Results
|  | COPC | Assessment Threshold | DAF | Total Content | Cleach-max | Assessment Ratio
|  |  | (mg/L) |  | (mg/kg-dry) | (mg/L)
|  | Aluminum | 0.2 | 1 | 24570 | 94097.87 | 470489.4
|  | Antimony | 0.006 | 1 | 17.995 | 68.91702 | 11486.17
|  | Arsenic | 0.01 | 1 | 11.995 | 45.9383 | 4593.83
|  | Barium | 2 | 1 | 522 | 1999.149 | 999.5745
|  | Beryllium | 0.004 | 1 | 0.972 | 3.722553 | 930.6383
|  | Boron | 4 | 1 | 5220 | 19991.49 | 4997.872
|  | Cadmium | 0.005 | 1 | 0.772 | 2.956596 | 591.3191
|  | Chromium | 0.1 | 1 | 5352 | 20497.02 | 204970.2
|  | Cobalt | 0.006 | 1 | 11 | 42.12766 | 7021.277
|  | Copper | 1.3 | 1 | 278 | 1064.681 | 818.9853
|  | Iron | 0.3 | 1 | 154100 | 590170.2 | 1967234.0
|  | Lead | 0.015 | 1 | 52.505 | 201.083 | 13405.53
|  | Lithium | 0.04 | 1 | 382 | 1462.979 | 36574.47
|  | Manganese | 0.05 | 1 | 25404 | 97291.91 | 1945838.3
|  | Molybdenum | 0.1 | 1 | 21.16 | 81.0383 | 810.383
|  | Nickel | 0.39 | 1 | 26.685 | 102.1979 | 262.0458
|  | Selenium | 0.05 | 1 | 481 | 1842.128 | 36842.55
|  | Strontium | 12 | 1 | 290 | 1110.638 | 92.55319
|  | Thallium | 0.002 | 1 | 43.97 | 168.3957 | 84197.87
|  | Tin | 12 | 1 | 2115 | 8100 | 675
|  | Uranium | 0.004 | 1 | 3.76 | 14.4 | 3600
|  | Vanadium | 0.086 | 1 | 522 | 1999.149 | 23245.92
|  | Zinc | 5 | 1 | 524 | 2006.809 | 401.3617
Available Content Assessment
| Method 1313 Sample |  |  | EAF Slag_R8B_EPA R8(A,P,A)
Settings for finding Available Content
|  | Range to Use |  |  | Maximum in All Measured Fractions
|  | pH Tolerance |  |  | 0.5
|  | Titration Components |  |  | K, NO3
Assessment Results
|  | COPC | Assessment Threshold | DAF | Available Content | Cleach-max | Assessment Ratio
|  |  | (mg/L) |  | (mg/kg-dry) | (mg/L)
|  | Aluminum | 0.2 | 1 | 10400 | 39829.79 | 199148.9
|  | Antimony | 0.006 | 1 | 1.175006 | 4.500023 | 750.0038
|  | Arsenic | 0.01 | 1 | 0.2812304 | 1.077053 | 107.7053
|  | Barium | 2 | 1 | 181 | 693.1915 | 346.5957
|  | Beryllium | 0.004 | 1 | 0.0163 | 0.06242553 | 15.60638
|  | Boron | 4 | 1 | 58.3 | 223.2766 | 55.81915
|  | Cadmium | 0.005 | 1 | 0.1209983 | 0.4633978 | 92.67956
|  | Chromium | 0.1 | 1 | 193.7509 | 742.0248 | 7420.248
|  | Cobalt | 0.006 | 1 | 2.007192 | 7.687118 | 1281.186
|  | Copper | 1.3 | 1 | 18.70188 | 71.62421 | 55.09555
|  | Iron | 0.3 | 1 | 7840 | 30025.53 | 100085.1
|  | Lead | 0.015 | 1 | 1.935199 | 7.411401 | 494.0934
|  | Lithium | 0.04 | 1 | 5.053306 | 19.35309 | 483.8271
|  | Manganese | 0.05 | 1 | 10500 | 40212.77 | 804255.3
|  | Molybdenum | 0.1 | 1 | 4.810688 | 18.42391 | 184.2391
|  | Nickel | 0.39 | 1 | 3.601713 | 13.7938 | 35.36871
|  | Selenium | 0.05 | 1 | 4.523261 | 17.32313 | 346.4625
|  | Strontium | 12 | 1 | 190 | 727.6596 | 60.6383
|  | Thallium | 0.002 | 1 | 6.702629 | 25.66964 | 12834.82
|  | Tin | 12 | 1 | 68.51984 | 262.4164 | 21.86803
|  | Uranium | 0.004 | 1 | 0.4370432 | 1.673783 | 418.4456
|  | Vanadium | 0.086 | 1 | 6.080917 | 23.28862 | 270.7979
|  | Zinc | 5 | 1 | 67.40719 | 258.1552 | 51.63104
Equilibrium pH Assessment
| Method 1313 Sample |  |  | EAF Slag_R8B_EPA R8(A,P,A)
| Natural pH |  |  | 12.38
Settings for finding maximum concentration
|  | Range to use: |  | Maximum in pH range (8.2,13)
Assessment Results
|  | COPC | Assessment Threshold | DAF | Max over pH | Cleach-max | Assessment Ratio | LSP Limit
|  |  | (mg/L) |  | (mg/L) | (mg/L)
|  | Aluminum | 0.2 | 1 | 136 | 136 | 680 | SL
|  | Antimony | 0.006 | 1 | 0.004043887 | 0.004043887 | 0.6739812 | SL
|  | Arsenic | 0.01 | 1 | 0.01022534 | 0.01022534 | 1.022534 | SL
|  | Barium | 2 | 1 | 8.45 | 8.45 | 4.225 | SL
|  | Beryllium | 0.004 | 1 | 3.5e-05 | 3.5e-05 | 0.00875 | SL
|  | Boron | 4 | 1 | 2.13 | 2.13 | 0.5325 | SL
|  | Cadmium | 0.005 | 1 | 0.003685221 | 0.003685221 | 0.7370442 | SL
|  | Chromium | 0.1 | 1 | 0.5934047 | 0.5934047 | 5.934047 | SL
|  | Cobalt | 0.006 | 1 | 0.02525457 | 0.02525457 | 4.209095 | SL
|  | Copper | 1.3 | 1 | 0.08839406 | 0.08839406 | 0.06799543 | SL
|  | Iron | 0.3 | 1 | 0.0023 | 0.0023 | 0.007666667 | SL
|  | Lead | 0.015 | 1 | 0.00196612 | 0.00196612 | 0.1310746 | SL
|  | Lithium | 0.04 | 1 | 0.01484185 | 0.01484185 | 0.3710463 | SL
|  | Manganese | 0.05 | 1 | 2.51 | 2.51 | 50.2 | SL
|  | Molybdenum | 0.1 | 1 | 0.1890787 | 0.1890787 | 1.890787 | SL
|  | Nickel | 0.39 | 1 | 0.02056945 | 0.02056945 | 0.05274218 | SL
|  | Selenium | 0.05 | 1 | 0.005189908 | 0.005189908 | 0.1037982 | SL
|  | Strontium | 12 | 1 | 10.8 | 10.8 | 0.9 | SL
|  | Thallium | 0.002 | 1 | 0.007144981 | 0.007144981 | 3.572491 | SL
|  | Tin | 12 | 1 | 5.9e-05 | 5.9e-05 | 4.916667e-06 | SL
|  | Uranium | 0.004 | 1 | 1.4e-05 | 1.4e-05 | 0.0035 | SL
|  | Vanadium | 0.086 | 1 | 0.2172949 | 0.2172949 | 2.526685 | SL
|  | Zinc | 5 | 1 | 0.1856269 | 0.1856269 | 0.03712537 | SL
Natural pH Assessment
| Method 1313 Sample |  |  | EAF Slag_R8B_EPA R8(A,P,A)
| Natural pH |  |  | 12.38
Assessment Results
|  | COPC | Assessment Threshold | DAF | Max over pH | Cleach-max | Assessment Ratio | LSP Limit
|  |  | (mg/L) |  | (mg/L) | (mg/L)
|  | Aluminum | 0.2 | 1 | 136 | 136 | 680 | SL
|  | Antimony | 0.006 | 1 | 0.0006004883 | 0.0006004883 | 0.1000814 | SL
|  | Arsenic | 0.01 | 1 | 0.003187645 | 0.003187645 | 0.3187645 | SL
|  | Barium | 2 | 1 | 0.239 | 0.239 | 0.1195 | SL
|  | Beryllium | 0.004 | 1 | 3.5e-05 | 3.5e-05 | 0.00875 | SL
|  | Boron | 4 | 1 | 0.039 | 0.039 | 0.00975 | SL
|  | Cadmium | 0.005 | 1 | 0.002426187 | 0.002426187 | 0.4852373 | SL
|  | Chromium | 0.1 | 1 | 0.0738594 | 0.0738594 | 0.738594 | SL
|  | Cobalt | 0.006 | 1 | 0.001436104 | 0.001436104 | 0.2393507 | SL
|  | Copper | 1.3 | 1 | 0.01552607 | 0.01552607 | 0.01194313 | SL
|  | Iron | 0.3 | 1 | 0.0023 | 0.0023 | 0.007666667 | SL
|  | Lead | 0.015 | 1 | 0.001077585 | 0.001077585 | 0.07183897 | SL
|  | Lithium | 0.04 | 1 | 0.001285891 | 0.001285891 | 0.03214727 | SL
|  | Manganese | 0.05 | 1 | 0.007433996 | 0.007433996 | 0.1486799 | SL
|  | Molybdenum | 0.1 | 1 | 0.02176689 | 0.02176689 | 0.2176689 | SL
|  | Nickel | 0.39 | 1 | 0.0002413158 | 0.0002413158 | 0.0006187586 | SL
|  | Selenium | 0.05 | 1 | 0.001223964 | 0.001223964 | 0.02447929 | SL
|  | Strontium | 12 | 1 | 0.407 | 0.407 | 0.03391667 | SL
|  | Thallium | 0.002 | 1 | 1.9e-05 | 1.9e-05 | 0.0095 | SL
|  | Tin | 12 | 1 | 5.9e-05 | 5.9e-05 | 4.916667e-06 | SL
|  | Uranium | 0.004 | 1 | 1.4e-05 | 1.4e-05 | 0.0035 | SL
|  | Vanadium | 0.086 | 1 | 0.01300637 | 0.01300637 | 0.1512369 | SL
|  | Zinc | 5 | 1 | 0.03231559 | 0.03231559 | 0.006463118 | SL
Full LSP Assessment
| Method 1314 Sample |  |  | EAF Slag_R8B_EPA R8(A,C,A)
| Method 1313 Sample |  |  | EAF Slag_R8B_EPA R8(A,P,A)
| Natural pH |  |  | 12.38
Settings for finding maximum concentration
|  | Range to use: |  | Maximum in pH range (8.2,13)
Assessment Results
|  | COPC | Assessment Threshold | DAF | Max over LS | Cleach-max | Assessment Ratio
|  |  | (mg/L) |  | (mg/L) | (mg/L)
|  | Aluminum | 0.2 | 1 | 323 | 323 | 1615
|  | Antimony | 0.006 | 1 | 0.003144875 | 0.004043887 | 0.6739812
|  | Arsenic | 0.01 | 1 | 0.007421989 | 0.01022534 | 1.022534
|  | Barium | 2 | 1 | 3.18 | 8.45 | 4.225
|  | Beryllium | 0.004 | 1 | 3.5e-05 | 3.5e-05 | 0.00875
|  | Boron | 4 | 1 | 0.172 | 2.13 | 0.5325
|  | Cadmium | 0.005 | 1 | 0.001560103 | 0.003685221 | 0.7370442
|  | Chromium | 0.1 | 1 | 0.05848854 | 0.5934047 | 5.934047
|  | Cobalt | 0.006 | 1 | 0.002294007 | 0.02525457 | 4.209095
|  | Copper | 1.3 | 1 | 0.05636382 | 0.08839406 | 0.06799543
|  | Iron | 0.3 | 1 | 0.0023 | 0.0023 | 0.007666667
|  | Lead | 0.015 | 1 | 0.002256031 | 0.002256031 | 0.1504021
|  | Lithium | 0.04 | 1 | 0.001722559 | 0.01484185 | 0.3710463
|  | Manganese | 0.05 | 1 | 0.01172391 | 2.51 | 50.2
|  | Molybdenum | 0.1 | 1 | 0.02266674 | 0.1890787 | 1.890787
|  | Nickel | 0.39 | 1 | 0.004366629 | 0.02056945 | 0.05274218
|  | Selenium | 0.05 | 1 | 0.001690727 | 0.005189908 | 0.1037982
|  | Strontium | 12 | 1 | 2.73 | 10.8 | 0.9
|  | Thallium | 0.002 | 1 | 1.9e-05 | 0.007144981 | 3.572491
|  | Tin | 12 | 1 | 5.9e-05 | 5.9e-05 | 4.916667e-06
|  | Uranium | 0.004 | 1 | 1.4e-05 | 1.4e-05 | 0.0035
|  | Vanadium | 0.086 | 1 | 0.0446748 | 0.2172949 | 2.526685
|  | Zinc | 5 | 1 | 0.05393798 | 0.1856269 | 0.03712537