## Index
Sheet name | material type | Constituent(s) | material(s) | Chart row | Chart name(s)
Scenario | phanc |  | R8X_M1313-A R8X_M1313-B R8X_M1313-Mean R8A_M1313-A R8A_M1313-B R8A_M1313-Mean R8B_M1313-A R8B_M1313-B R8B_M1313-Mean RMS-1_M1313-A RMS-1_M1313-B RMS-1_M1313-Mean RMS-2_M1313-A RMS-2_M1313-B RMS-2_M1313-Mean RMS-3_M1313-A RMS-3_M1313-B | 0 | Charts Chart 1

## Charts
US EPA Region 8 - EAF Slags from Pueblo, CO
Titration Curves of EAF Slags and Replacement Aggregate |  |  | Data preparation for: | Yu, S., Garrabrants, A.C., DeLapp, R.C., Hubner, T., Thorneloe, S.A., and Kosson, D.S.
Dates: | 2023-10-03 | LeachXS Output |  | Evaluation of testing approaches for constituent leaching from electric arc furnace (EAF) slags.
| 2025-01-25 | Final review by A. Garrabrants |  | Journal of Environmental Management 373, 123892, 2025.
LEGEND
Graph generated by LeachXS
| Titration Curve (axes reversed from above) |  | Titration Curve for Fresh EAF Slags (RMS-1, RMS-2, and RMS-3) |  | Titration Curve for Aged EAF Slags (R8A, R8B) and Replacement Aggregate (R8X)
Mean Eluate pH and Mean ANC/BNC calculated outside of LeachXS.

## Scenario
Created by LeachXS, version 3.0.79 (4/25/2023)
Report created on 10/3/2023 9:52 AM
Original file name: ANCCap-ANCWizard- EAF Slags.xlsx
ANC/BNC
material name
R8X_M1313-A | Fraction | Dry Mass (kg) | HNO3 (mol) | NaOH (mol) | Eluate pH | ANC/BNC (mol/kg)
| 9 | 0.02 | 0.38 | 0 | 0.85 | 19
| 8 | 0.02 | 0.18 | 0 | 4.48 | 9
| 7 | 0.02 | 0.04 | 0 | 5.28 | 2
| 6 | 0.02 | 0.003 | 0 | 6.94 | 0.15
| 10 | 0.02 | 0 | 0 | 8.91 | 0
| 3 | 0.02 | 0 | 0.0006 | 11.03 | -0.03
| 2 | 0.02 | 0 | 0.004 | 12.44 | -0.2
| 1 | 0.02 | 0 | 0.04 | 13.6 | -2
R8X_M1313-B | Fraction | Dry Mass (kg) | HNO3 (mol) | NaOH (mol) | pH | ANC/BNC (mol/kg)
| 8 | 0.02 | 0.18 | 0 | 4.49 | 9
| 7 | 0.02 | 0.04 | 0 | 5.26 | 2
| 6 | 0.02 | 0.003 | 0 | 6.85 | 0.15
| 5 | 0.02 | 0.0002 | 0 | 8.51 | 0.01
| 10 | 0.02 | 0 | 0 | 9.62 | 0
| 3 | 0.02 | 0 | 0.0006 | 10.77 | -0.03
| 2 | 0.02 | 0 | 0.004 | 12.46 | -0.2
| 1 | 0.02 | 0 | 0.02 | 13.24 | -1
[7 empty] | Mean | Mean
R8X_M1313-Mean | Fraction | Dry Mass (kg) | HNO3 (mol) | NaOH (mol) | pH | ANC/BNC (mol/kg) | Eluate pH | ANC/BNC
| 1 | 0.02 | 0.38 | 0 | 2 | 19 | 0.85 | 19
| 2 | 0.02 | 0.38 | 0 | 2.5 | 19 | 4.485 | 9
| 3 | 0.02 | 0.18 | 0 | 3 | 9 | 5.27 | 2
| 4 | 0.02 | 0.18 | 0 | 3.5 | 9 | 6.895 | 0.15
| 5 | 0.02 | 0.18 | 0 | 4 | 9 | 8.51 | 0.01
| 6 | 0.02 | 0.18 | 0 | 4.5 | 9 | 9.265 | 0
| 7 | 0.02 | 0.04 | 0 | 5 | 2 | 10.9 | -0.03
| 8 | 0.02 | 0.04 | 0 | 5.5 | 2 | 12.45 | -0.2
| 9 | 0.02 | 0.04 | 0 | 6 | 2 | 13.42 | -1.5
| 10 | 0.02 | 0.003 | 0 | 6.5 | 0.15
| 11 | 0.02 | 0.003 | 0 | 7 | 0.15
| 12 | 0.02 | 0.003 | 0 | 7.5 | 0.15
| 13 | 0.02 | 0 | 0 | 8 | 0
| 14 | 0.02 | 0 | 0 | 8.5 | 0
| 15 | 0.02 | 0 | 0 | 9 | 0
| 16 | 0.02 | 0 | 0 | 9.5 | 0
| 17 | 0.02 | 0 | 0.0006 | 10 | -0.03
| 18 | 0.02 | 0 | 0.0006 | 10.5 | -0.03
| 19 | 0.02 | 0 | 0.0006 | 11 | -0.03
| 20 | 0.02 | 0 | 0.0006 | 11.5 | -0.03
| 21 | 0.02 | 0 | 0.004 | 12 | -0.2
| 22 | 0.02 | 0 | 0.004 | 12.5 | -0.2
| 23 | 0.02 | 0 | 0.004 | 13 | -0.2
R8A_M1313-A | Fraction | Dry Mass (kg) | HNO3 (mol) | NaOH (mol) | pH | ANC/BNC (mol/kg)
| 9 | 0.02 | 0.4 | 0 | 1.61 | 20
| 8 | 0.02 | 0.22 | 0 | 4.35 | 11
| 7 | 0.02 | 0.14 | 0 | 5.29 | 7
| 6 | 0.02 | 0.08 | 0 | 6.52 | 4
| 5 | 0.02 | 0.06 | 0 | 8.48 | 3
| 4 | 0.02 | 0.03 | 0 | 9.23 | 1.5
| 3 | 0.02 | 0.016 | 0 | 10.51 | 0.8
| 10 | 0.02 | 0 | 0 | 12.28 | 0
| 1 | 0.02 | 0 | 0.02 | 13.27 | -1
R8A_M1313-B | Fraction | Dry Mass (kg) | HNO3 (mol) | NaOH (mol) | pH | ANC/BNC (mol/kg)
| 9 | 0.02 | 0.38 | 0 | 2.33 | 19
| 8 | 0.02 | 0.24 | 0 | 4.03 | 12
| 7 | 0.02 | 0.14 | 0 | 5.07 | 7
| 6 | 0.02 | 0.08 | 0 | 6.59 | 4
| 5 | 0.02 | 0.07 | 0 | 7.75 | 3.5
| 4 | 0.02 | 0.062 | 0 | 8.75 | 3.1
| 3 | 0.02 | 0.016 | 0 | 10.78 | 0.8
| 10 | 0.02 | 0 | 0 | 12.37 | 0
| 1 | 0.02 | 0 | 0.02 | 13.3 | -1
[7 empty] | Mean | Mean
R8A_M1313-Mean | Fraction | Dry Mass (kg) | HNO3 (mol) | NaOH (mol) | pH | ANC/BNC (mol/kg) | Eluate pH | ANC/BNC
| 1 | 0.02 | 0.4 | 0 | 2 | 20 | 1.97 | 19.5
| 2 | 0.02 | 0.4 | 0 | 2.5 | 20 | 4.19 | 11.5
| 3 | 0.02 | 0.22 | 0 | 3 | 11 | 5.18 | 7
| 4 | 0.02 | 0.22 | 0 | 3.5 | 11 | 6.555 | 4
| 5 | 0.02 | 0.22 | 0 | 4 | 11 | 8.115 | 3.25
| 6 | 0.02 | 0.22 | 0 | 4.5 | 11 | 8.99 | 2.3
| 7 | 0.02 | 0.14 | 0 | 5 | 7 | 10.645 | 0.8
| 8 | 0.02 | 0.14 | 0 | 5.5 | 7 | 12.325 | 0
| 9 | 0.02 | 0.08 | 0 | 6 | 4 | 13.285 | -1
| 10 | 0.02 | 0.08 | 0 | 6.5 | 4
| 11 | 0.02 | 0.08 | 0 | 7 | 4
| 12 | 0.02 | 0.08 | 0 | 7.5 | 4
| 13 | 0.02 | 0.06 | 0 | 8 | 3
| 14 | 0.02 | 0.06 | 0 | 8.5 | 3
| 15 | 0.02 | 0.03 | 0 | 9 | 1.5
| 16 | 0.02 | 0.03 | 0 | 9.5 | 1.5
| 17 | 0.02 | 0.016 | 0 | 10 | 0.8
| 18 | 0.02 | 0.016 | 0 | 10.5 | 0.8
| 19 | 0.02 | 0.016 | 0 | 11 | 0.8
| 20 | 0.02 | 0 | 0 | 11.5 | 0
| 21 | 0.02 | 0 | 0 | 12 | 0
| 22 | 0.02 | 0 | 0 | 12.5 | 0
| 23 | 0.02 | 0 | 0.02 | 13 | -1
R8B_M1313-A | Fraction | Dry Mass (kg) | HNO3 (mol) | NaOH (mol) | pH | ANC/BNC (mol/kg)
| 9 | 0.02 | 0.4 | 0 | 2.51 | 20
| 8 | 0.02 | 0.26 | 0 | 4.29 | 13
| 7 | 0.02 | 0.2 | 0 | 5.66 | 10
| 6 | 0.02 | 0.14 | 0 | 6.85 | 7
| 5 | 0.02 | 0.07 | 0 | 8.25 | 3.5
| 4 | 0.02 | 0.03 | 0 | 9.61 | 1.5
| 3 | 0.02 | 0.02 | 0 | 10.67 | 1
| 10 | 0.02 | 0 | 0 | 12.38 | 0
| 1 | 0.02 | 0 | 0.02 | 13.25 | -1
R8B_M1313-B | Fraction | Dry Mass (kg) | HNO3 (mol) | NaOH (mol) | pH | ANC/BNC (mol/kg)
| 9 | 0.02 | 0.4 | 0 | 1.84 | 20
| 8 | 0.02 | 0.26 | 0 | 3.81 | 13
| 7 | 0.02 | 0.14 | 0 | 5.14 | 7
| 6 | 0.02 | 0.1 | 0 | 6.18 | 5
| 5 | 0.02 | 0.07 | 0 | 8.46 | 3.5
| 4 | 0.02 | 0.025 | 0 | 8.54 | 1.25
| 3 | 0.02 | 0.021 | 0 | 10.32 | 1.05
| 10 | 0.02 | 0 | 0 | 12.4 | 0
| 1 | 0.02 | 0 | 0.02 | 13.24 | -1
[7 empty] | Mean | Mean
R8B_M1313-Mean | Fraction | Dry Mass (kg) | HNO3 (mol) | NaOH (mol) | pH | ANC/BNC (mol/kg) | Eluate pH | ANC/BNC
| 1 | 0.02 | 0.4 | 0 | 2 | 20 | 2.175 | 20
| 2 | 0.02 | 0.4 | 0 | 2.5 | 20 | 4.05 | 13
| 3 | 0.02 | 0.4 | 0 | 3 | 20 | 5.4 | 8.5
| 4 | 0.02 | 0.26 | 0 | 3.5 | 13 | 6.515 | 6
| 5 | 0.02 | 0.26 | 0 | 4 | 13 | 8.355 | 3.5
| 6 | 0.02 | 0.26 | 0 | 4.5 | 13 | 9.075 | 1.375
| 7 | 0.02 | 0.2 | 0 | 5 | 10 | 10.495 | 1.025
| 8 | 0.02 | 0.2 | 0 | 5.5 | 10 | 12.39 | 0
| 9 | 0.02 | 0.2 | 0 | 6 | 10 | 13.245 | -1
| 10 | 0.02 | 0.14 | 0 | 6.5 | 7
| 11 | 0.02 | 0.14 | 0 | 7 | 7
| 12 | 0.02 | 0.14 | 0 | 7.5 | 7
| 13 | 0.02 | 0.07 | 0 | 8 | 3.5
| 14 | 0.02 | 0.07 | 0 | 8.5 | 3.5
| 15 | 0.02 | 0.03 | 0 | 9 | 1.5
| 16 | 0.02 | 0.03 | 0 | 9.5 | 1.5
| 17 | 0.02 | 0.03 | 0 | 10 | 1.5
| 18 | 0.02 | 0.02 | 0 | 10.5 | 1
| 19 | 0.02 | 0.02 | 0 | 11 | 1
| 20 | 0.02 | 0.02 | 0 | 11.5 | 1
| 21 | 0.02 | 0 | 0 | 12 | 0
| 22 | 0.02 | 0 | 0 | 12.5 | 0
| 23 | 0.02 | 0 | 0.02 | 13 | -1
RMS-1_M1313-A | Fraction | Dry Mass (kg) | HNO3 (mol) | NaOH (mol) | pH | ANC/BNC (mol/kg)
| 9 | 0.02 | 0.4 | 0 | 2.32 | 20
| 8 | 0.02 | 0.26 | 0 | 4.21 | 13
| 7 | 0.02 | 0.2 | 0 | 5.83 | 10
| 6 | 0.02 | 0.1 | 0 | 6.84 | 5
| 5 | 0.02 | 0.06 | 0 | 7.95 | 3
| 4 | 0.02 | 0.04 | 0 | 9.1 | 2
| 3 | 0.02 | 0.016 | 0 | 10.57 | 0.8
| 10 | 0.02 | 0 | 0 | 12.21 | 0
| 1 | 0.02 | 0 | 0.02 | 13.37 | -1
RMS-1_M1313-B | Fraction | Dry Mass (kg) | HNO3 (mol) | NaOH (mol) | pH | ANC/BNC (mol/kg)
| 9 | 0.02 | 0.4 | 0 | 2.03 | 20
| 8 | 0.02 | 0.26 | 0 | 4.35 | 13
| 7 | 0.02 | 0.14 | 0 | 5.78 | 7
| 6 | 0.02 | 0.11 | 0 | 6.7 | 5.5
| 5 | 0.02 | 0.1 | 0 | 8.1 | 5
| 4 | 0.02 | 0.04 | 0 | 9.28 | 2
| 3 | 0.02 | 0.016 | 0 | 10.67 | 0.8
| 10 | 0.02 | 0 | 0 | 12.2 | 0
| 1 | 0.02 | 0 | 0.02 | 13.47 | -1
[7 empty] | Mean | Mean
RMS-1_M1313-Mean | Fraction | Dry Mass (kg) | HNO3 (mol) | NaOH (mol) | pH | ANC/BNC (mol/kg) | Eluate pH | ANC/BNC
| 1 | 0.02 | 0.4 | 0 | 2 | 20 | 2.175 | 20
| 2 | 0.02 | 0.4 | 0 | 2.5 | 20 | 4.28 | 13
| 3 | 0.02 | 0.4 | 0 | 3 | 20 | 5.805 | 8.5
| 4 | 0.02 | 0.26 | 0 | 3.5 | 13 | 6.77 | 5.25
| 5 | 0.02 | 0.26 | 0 | 4 | 13 | 8.025 | 4
| 6 | 0.02 | 0.26 | 0 | 4.5 | 13 | 9.19 | 2
| 7 | 0.02 | 0.26 | 0 | 5 | 13 | 10.62 | 0.8
| 8 | 0.02 | 0.2 | 0 | 5.5 | 10 | 12.205 | 0
| 9 | 0.02 | 0.2 | 0 | 6 | 10 | 13.42 | -1
| 10 | 0.02 | 0.1 | 0 | 6.5 | 5
| 11 | 0.02 | 0.1 | 0 | 7 | 5
| 12 | 0.02 | 0.06 | 0 | 7.5 | 3
| 13 | 0.02 | 0.06 | 0 | 8 | 3
| 14 | 0.02 | 0.06 | 0 | 8.5 | 3
| 15 | 0.02 | 0.04 | 0 | 9 | 2
| 16 | 0.02 | 0.04 | 0 | 9.5 | 2
| 17 | 0.02 | 0.016 | 0 | 10 | 0.8
| 18 | 0.02 | 0.016 | 0 | 10.5 | 0.8
| 19 | 0.02 | 0.016 | 0 | 11 | 0.8
| 20 | 0.02 | 0 | 0 | 11.5 | 0
| 21 | 0.02 | 0 | 0 | 12 | 0
| 22 | 0.02 | 0 | 0 | 12.5 | 0
| 23 | 0.02 | 0 | 0.02 | 13 | -1
RMS-2_M1313-A | Fraction | Dry Mass (kg) | HNO3 (mol) | NaOH (mol) | pH | ANC/BNC (mol/kg)
| 9 | 0.02 | 0.4 | 0 | 2.49 | 20
| 8 | 0.02 | 0.26 | 0 | 3.98 | 13
| 7 | 0.02 | 0.14 | 0 | 5.09 | 7
| 6 | 0.02 | 0.09 | 0 | 6.76 | 4.5
| 5 | 0.02 | 0.076 | 0 | 7.4 | 3.8
| 4 | 0.02 | 0.06 | 0 | 9.47 | 3
| 3 | 0.02 | 0.05 | 0 | 10.24 | 2.5
| 2 | 0.02 | 0.02 | 0 | 12.33 | 1
| 10 | 0.02 | 0 | 0 | 13 | 0
| 1 | 0.02 | 0 | 0.02 | 13.34 | -1
RMS-2_M1313-B | Fraction | Dry Mass (kg) | HNO3 (mol) | NaOH (mol) | pH | ANC/BNC (mol/kg)
| 9 | 0.02 | 0.42 | 0 | 1.85 | 21
| 8 | 0.02 | 0.26 | 0 | 4.15 | 13
| 7 | 0.02 | 0.14 | 0 | 5.3 | 7
| 6 | 0.02 | 0.1 | 0 | 7.49 | 5
| 5 | 0.02 | 0.074 | 0 | 8.34 | 3.7
| 4 | 0.02 | 0.06 | 0 | 9.16 | 3
| 3 | 0.02 | 0.05 | 0 | 10.25 | 2.5
| 2 | 0.02 | 0.02 | 0 | 12.31 | 1
| 10 | 0.02 | 0 | 0 | 12.83 | 0
| 1 | 0.02 | 0 | 0.02 | 13.34 | -1
[7 empty] | Mean | Mean
RMS-2_M1313-Mean | Fraction | Dry Mass (kg) | HNO3 (mol) | NaOH (mol) | pH | ANC/BNC (mol/kg) | Eluate pH | ANC/BNC
| 1 | 0.02 | 0.4 | 0 | 2 | 20 | 2.17 | 20.5
| 2 | 0.02 | 0.4 | 0 | 2.5 | 20 | 4.065 | 13
| 3 | 0.02 | 0.4 | 0 | 3 | 20 | 5.195 | 7
| 4 | 0.02 | 0.26 | 0 | 3.5 | 13 | 6.76 | 4.5
| 5 | 0.02 | 0.26 | 0 | 4 | 13 | 7.445 | 4.4
| 6 | 0.02 | 0.26 | 0 | 4.5 | 13 | 8.34 | 3.7
| 7 | 0.02 | 0.14 | 0 | 5 | 7 | 9.315 | 3
| 8 | 0.02 | 0.14 | 0 | 5.5 | 7 | 10.245 | 2.5
| 9 | 0.02 | 0.09 | 0 | 6 | 4.5 | 12.32 | 1
| 10 | 0.02 | 0.09 | 0 | 6.5 | 4.5 | 12.915 | 0
| 11 | 0.02 | 0.09 | 0 | 7 | 4.5 | 13.34 | -1
| 12 | 0.02 | 0.076 | 0 | 7.5 | 3.8
| 13 | 0.02 | 0.076 | 0 | 8 | 3.8
| 14 | 0.02 | 0.06 | 0 | 8.5 | 3
| 15 | 0.02 | 0.06 | 0 | 9 | 3
| 16 | 0.02 | 0.06 | 0 | 9.5 | 3
| 17 | 0.02 | 0.05 | 0 | 10 | 2.5
| 18 | 0.02 | 0.05 | 0 | 10.5 | 2.5
| 19 | 0.02 | 0.05 | 0 | 11 | 2.5
| 20 | 0.02 | 0.02 | 0 | 11.5 | 1
| 21 | 0.02 | 0.02 | 0 | 12 | 1
| 22 | 0.02 | 0.02 | 0 | 12.5 | 1
| 23 | 0.02 | 0 | 0 | 13 | 0
RMS-3_M1313-A | Fraction | Dry Mass (kg) | HNO3 (mol) | NaOH (mol) | pH | ANC/BNC (mol/kg)
| 9 | 0.02 | 0.44 | 0 | 1.9 | 22
| 8 | 0.02 | 0.34 | 0 | 3.97 | 17
| 7 | 0.02 | 0.2 | 0 | 5.78 | 10
| 6 | 0.02 | 0.14 | 0 | 7.35 | 7
| 5 | 0.02 | 0.1 | 0 | 7.52 | 5
| 4 | 0.02 | 0.06 | 0 | 9.25 | 3
| 3 | 0.02 | 0.02 | 0 | 10.59 | 1
| 2 | 0.02 | 0.006 | 0 | 11.47 | 0.3
| 10 | 0.02 | 0 | 0 | 12.98 | 0
| 1 | 0.02 | 0 | 0.02 | 13.38 | -1
RMS-3_M1313-B | Fraction | Dry Mass (kg) | HNO3 (mol) | NaOH (mol) | pH | ANC/BNC (mol/kg)
| 9 | 0.02 | 0.44 | 0 | 1.77 | 22
| 8 | 0.02 | 0.34 | 0 | 3.43 | 17
| 7 | 0.02 | 0.2 | 0 | 5.13 | 10
| 6 | 0.02 | 0.14 | 0 | 6.86 | 7
| 5 | 0.02 | 0.1 | 0 | 8.3 | 5
| 4 | 0.02 | 0.06 | 0 | 9.22 | 3
| 3 | 0.02 | 0.02 | 0 | 10.82 | 1
| 2 | 0.02 | 0.004 | 0 | 11.93 | 0.2
| 10 | 0.02 | 0 | 0 | 12.68 | 0
| 1 | 0.02 | 0 | 0.01 | 13.17 | -0.5
[7 empty] | Mean | Mean
RMS-3_M1313-Mean | Fraction | Dry Mass (kg) | HNO3 (mol) | NaOH (mol) | pH | ANC/BNC (mol/kg) | Eluate pH | ANC/BNC
| 1 | 0.02 | 0.44 | 0 | 2 | 22 | 1.835 | 22
| 2 | 0.02 | 0.44 | 0 | 2.5 | 22 | 3.7 | 17
| 3 | 0.02 | 0.34 | 0 | 3 | 17 | 5.455 | 10
| 4 | 0.02 | 0.34 | 0 | 3.5 | 17 | 7.105 | 7
| 5 | 0.02 | 0.34 | 0 | 4 | 17 | 7.91 | 5
| 6 | 0.02 | 0.34 | 0 | 4.5 | 17 | 9.235 | 3
| 7 | 0.02 | 0.2 | 0 | 5 | 10 | 10.705 | 1
| 8 | 0.02 | 0.2 | 0 | 5.5 | 10 | 11.7 | 0.25
| 9 | 0.02 | 0.2 | 0 | 6 | 10 | 12.83 | 0
| 10 | 0.02 | 0.2 | 0 | 6.5 | 10 | 13.275 | -0.75
| 11 | 0.02 | 0.14 | 0 | 7 | 7
| 12 | 0.02 | 0.1 | 0 | 7.5 | 5
| 13 | 0.02 | 0.1 | 0 | 8 | 5
| 14 | 0.02 | 0.06 | 0 | 8.5 | 3
| 15 | 0.02 | 0.06 | 0 | 9 | 3
| 16 | 0.02 | 0.06 | 0 | 9.5 | 3
| 17 | 0.02 | 0.02 | 0 | 10 | 1
| 18 | 0.02 | 0.02 | 0 | 10.5 | 1
| 19 | 0.02 | 0.02 | 0 | 11 | 1
| 20 | 0.02 | 0.006 | 0 | 11.5 | 0.3
| 21 | 0.02 | 0.006 | 0 | 12 | 0.3
| 22 | 0.02 | 0 | 0 | 12.5 | 0
| 23 | 0.02 | 0 | 0 | 13 | 0
Note on A7: Original name: Aggregate_R8X_EPA R8(P,1,1)
Note on A17: Original name: Aggregate_R8X_EPA R8(P,1,2)
Note on A27: Original name: Aggregate_R8X_EPA R8-[X](P,1,1)
Note on A52: Original name: EAF Slag_R8A_EPA R8(P,1,1)
Note on A63: Original name: EAF Slag_R8A_EPA R8(P,1,2)
Note on A74: Original name: EAF Slag_R8A_EPA R8-[X](P,1,1)
Note on A99: Original name: EAF Slag_R8B_EPA R8(P,1,1)
Note on A110: Original name: EAF Slag_R8B_EPA R8(P,1,2)
Note on A121: Original name: EAF Slag_R8B_EPA R8-[X](P,1,1)
Note on A146: Original name: EAF Slag_RMS-1_EPA R8(P,1,1)
Note on A157: Original name: EAF Slag_RMS-1_EPA R8(P,1,2)
Note on A168: Original name: EAF Slag_RMS-1_EPA R8-[X](P,1,1)
Note on A193: Original name: EAF Slag_RMS-2_EPA R8(P,1,1)
Note on A205: Original name: EAF Slag_RMS-2_EPA R8(P,1,2)
Note on A217: Original name: EAF Slag_RMS-2_EPA R8-[X](P,1,1)
Note on A242: Original name: EAF Slag_RMS-3_EPA R8(P,1,1)
Note on A254: Original name: EAF Slag_RMS-3_EPA R8(P,1,2)
Note on A266: Original name: EAF Slag_RMS-3_EPA R8-[X](P,1,1)
The Mean Eluate pH between Rep A and Rep B and Mean ANC/BNC were calculated manually in Excel by Vanderbilt University personnel outside of LeachXS for inclusion on titration curve graphs.