## Figure 2
Figure 2. PFOA desorption from GAC using only scCO2, scCO2 + MeOH, and scCO2 + MeOH/H2SO4. Experimental conditions are 110°C, 10 MPa, and an exposure time of 60 min. The second cycle of desorption in CO2 was not conducted. Error bars are standard deviations from triplicated experiments.
Treatment | Cycle | DE (%)
scCO₂ | 1 | 27
scCO₂ + MeOH | 1 | 18.7
scCO₂ + MeOH + H₂SO₄ | 1 | 97
scCO₂ | 2 | –
scCO₂ + MeOH | 2 | 26.3
scCO₂ + MeOH + H₂SO₄ | 2 | 97

## Figure 4
Figure 4. Desorption efficiency of PFOA-laden GAC for varying the flow rate of the co-solvent (MeOH + 1% v/v H2SO4) and constant flow rate of scCO2 at 25 mL/min. The value of the flow rate of the co-solvent determines the molar fraction of methanol (XMeOH) in the mixture and affects its state in the supercritical or subcritical condition.
Flow Rate | XMeOH | DE
0.2 | 0.009 | 96.9%
1 | 0.043 | 97%
6.8 | 0.234 | 99.9%

## Table 1
Table 1: Characteristics of the porous structure of virgin GAC, PFOA-laden GAC, and regenerated GAC
| Virgin GAC | PFOA-laden GAC | Regenerated GAC
BET Surface Area (m2/g) | 973.1 | 922.1 | 1012.2
Micropore Surface Area (m2/g) | 573.7 | 544.3 | 609.8
Micropore Volume (cm3/g) | 0.287 | 0.271 | 0.299