## Battery A
Time (h) | Voltage | Temperature
0 | 3.995 | 24.2
0.5 | 3.775 | 23.8
1 | 3.635 | 23.6
2 | 3.503 | 23.8
4 | 3.354 | 25.2
8 | 3.325 | 26.7
24 | 3.321 | 23
48 | 3.284 | 23.8
72 | 3.276 | 22.9
96 | 3.239 | 23.1 | Test | Volume
final |  |  | pH + alk | 50 mL
|  |  | Hardness | 10 mL
pH @ 0 | pH @ Final
alkalinity @ 0 | alkalinity @ Final
Conductivity @ 0 | Conductivity @ Final
Hardness @ 0 | Hardness @ Final

## Battery B
Time (h) | Voltage | Temperature
0 | 3.995
0.5 | 3.824
1 | 3.671
2 | 3.525
4 | 3.354
8 | 3.325
24 | 3.321
48 | 3.284
72 | 3.276
96 | 3.239

## Battery C
Time (h) | Voltage | Temperature
0 | 3.984
0.5 | 3.824
1 | 3.706
2 | 3.552
4 | 3.391
8 | 3.324
24 | 3.321
48 | 3.318
72 | 3.283
96 | 3.275

## Battery D
Time (h) | Voltage | Temperature
0 | 3.995
0.5 | 3.85
1 | 3.726
2 | 3.55
4 | 3.384
8 | 3.325
24 | 3.324
48 | 3.318
72 | 3.284
96 | 3.275

## Battery E
Time (h) | Voltage | Temperature
0 | 3.986
0.5 | 3.814
1 | 3.695
2 | 3.517
4 | 3.363
8 | 3.325
24 | 3.325
48 | 3.315
72 | 3.279
96 | 3.274

## Combined
Time (h) | Battery A | Battery B | Battery C | Battery D | Battery E | 0.5% average
0 | 3.995 | 3.995 | 3.984 | 3.995 | 3.986 | 3.991
0.5 | 3.775 | 3.824 | 3.824 | 3.85 | 3.814 | 3.8174
1 | 3.635 | 3.671 | 3.706 | 3.726 | 3.695 | 3.6866
2 | 3.503 | 3.525 | 3.552 | 3.55 | 3.517 | 3.5294
4 | 3.354 | 3.354 | 3.391 | 3.384 | 3.363 | 3.3692
8 | 3.325 | 3.325 | 3.324 | 3.325 | 3.325 | 3.3248
24 | 3.321 | 3.321 | 3.321 | 3.324 | 3.325 | 3.3224
48 | 3.284 | 3.284 | 3.318 | 3.318 | 3.315 | 3.3038
72 | 3.276 | 3.276 | 3.283 | 3.284 | 3.279 | 3.2796
96 | 3.239 | 3.239 | 3.275 | 3.275 | 3.274 | 3.2604
Time (h) | 0.5% Average | 1% Average | 5% Average | 10% average | 15% average
0 | 3.991 | 3.9874 | 3.9836 | 3.9328 | 3.342
0.5 | 3.8174 | 3.7156 | 3.5116 | 2.62192 | 0.0704
1 | 3.6866 | 3.6526 | 3.5868 | 3.3856 | 0.0408
2 | 3.5294 | 3.4616 | 3.3228 | 0.06898 | 0.0334
4 | 3.3692 | 3.3236 | 3.3198 | 0.0024 | 0.0032
8 | 3.3248 | 3.3244 | 3.3156 | 0.0014 | 0.0018
24 | 3.3224 | 3.3192 | 2.0542 | 0.0012 | 0.0016
48 | 3.3038 | 3.28974 | 0.6152 | 0.0012 | 0.002
72 | 3.2796 | 3.2186 | 0.2984 | 0.0012 | 0.032
96 | 3.2604 | 2.0742 | 0.12858 | 0.10376 | 0.0592
Time (h) | 0.5% temp | 1% temp | 5% temp | 10% temp | 15% temp
0 | 24.2 | 23.9 | 23.8 | 24.1 | 23.3
0.5 | 23.8 | 23.5 | 22.5 | 24.2 | 30.3
1 | 23.6 | 23.7 | 22.8 | 34.5 | 33.5
2 | 23.8 | 26.4 | 25.5 | 31.2 | 30.7
4 | 25.2 | 28.8 | 27 | 29.2 | 29.1
8 | 26.7 | 30.6 | 28.2 | 28 | 28
24 | 23 | 24.2 | 23.2 | 22.7 | 23.7
48 | 23.8 | 24.2 | 23.8 | 23.8 | 23.5
72 | 22.9 | 23.9 | 23.6 | 23.6 | 23.6
96 | 23.1 | 23 | 22.8 | 22.8 | 20.9