## Battery A
Time (h) | Voltage | Temperature
0 | 4.252 | 24.1
0.5 | 4.248 | 23.6
1 | 4.245 | 23.5
2 | 4.231 | 25.4
4 | 4.231 | 27.7
8 | 4.199 | 29
24 | 4.151 | 24
48 | 4.092 | 24.2
72 | 3.39 | 24.1
96 | 3.91 | 23.1 | Test | Volume
|  |  | pH + alk | 50 mL
|  |  | Hardness | 10 mL
pH @ 0 | pH @ Final
alkalinity @ 0 | alkalinity @ Final
Conductivity @ 0 | Conductivity @ Final
Hardness @ 0 | Hardness @ Final

## Battery B
Time (h) | Voltage | Temperature
0 | 4.212
0.5 | 4.211
1 | 4.209
2 | 4.198
4 | 4.168
8 | 4.126
24 | 4.082
48 | 3.98
72 | 3.79
96 | 3.527

## Battery C
Time (h) | Voltage | Temperature
0 | 4.236
0.5 | 4.234
1 | 4.232
2 | 4.22
4 | 4.188
8 | 4.144
24 | 3.584
48 | 4.074
72 | 3.96
96 | 3.835

## Battery D
Time (h) | Voltage | Temperature
0 | 4.246
0.5 | 4.243
1 | 4.24
2 | 4.226
4 | 4.192
8 | 4.134
24 | 4.087
48 | 3.929
72 | 3.627
96 | 1.437

## Battery E
Time (h) | Voltage | Temperature
0 | 4.207
0.5 | 4.204
1 | 4.2
2 | 4.194
4 | 4.175
8 | 4.109
24 | 0.208
48 | 0.02
72 | 0.081
96 | 0.025

## Combined
Time (h) | Battery A | Battery B | Battery C | Battery D | Battery E | 0.5% average
0 | 4.252 | 4.212 | 4.236 | 4.246 | 4.207 | 4.2306
0.5 | 4.248 | 4.211 | 4.234 | 4.243 | 4.204 | 4.228
1 | 4.245 | 4.209 | 4.232 | 4.24 | 4.2 | 4.2252
2 | 4.231 | 4.198 | 4.22 | 4.226 | 4.194 | 4.2138
4 | 4.231 | 4.168 | 4.188 | 4.192 | 4.175 | 4.1908
8 | 4.199 | 4.126 | 4.144 | 4.134 | 4.109 | 4.1424
24 | 4.151 | 4.082 | 3.584 | 4.087 | 0.208 | 3.2224
48 | 4.092 | 3.98 | 4.074 | 3.929 | 0.02 | 3.219
72 | 3.39 | 3.79 | 3.96 | 3.627 | 0.081 | 2.9696
96 | 3.91 | 3.527 | 3.835 | 1.437 | 0.025 | 2.5468
Time (h) | 0.5% Average | 1% Average | 5% Average | 10% Average | 15% Average
0 | 4.2306 | 4.2302 | 4.2324 | 4.2338 | 4.2376
0.5 | 4.228 | 4.2236 | 4.207 | 4.184 | 2.6796
1 | 4.2252 | 4.2166 | 4.125 | 3.8786 | 2.333
2 | 4.2138 | 4.2008 | 3.4776 | 2.9504 | 1.4046
4 | 4.1908 | 4.1718 | 3.2128 | 1.4444 | 0.7606
8 | 4.1424 | 4.0292 | 3.0816 | 0.1284 | 0.6912
24 | 3.2224 | 3.2568 | 2.0254 | 0.0486 | 0.0256
48 | 3.219 | 2.7106 | 0.3506 | 0.04 | 0.0258
72 | 2.9696 | 2.1762 | 0.2102 | 0.027 | 0.025
96 | 2.5468 | 1.04512 | 0.22298 | 0.0278 | 0.0356
Time (h) | 0.5% temp | 1% temp | 5% temp | 10% temp | 15% temp
0 | 24.1 | 23.9 | 23.8 | 23.8 | 23.7
0.5 | 23.6 | 23.5 | 24.1 | 36.6 | 36.8
1 | 23.5 | 23.7 | 36.9 | 42 | 42.6
2 | 25.4 | 26.4 | 39.2 | 40.4 | 40.4
4 | 27.7 | 28.8 | 34 | 34.9 | 35.4
8 | 29 | 30.6 | 30.5 | 30.2 | 29.9
24 | 24 | 24.2 | 23.1 | 22.8 | 22.8
48 | 24.2 | 24.2 | 24 | 23.5 | 23.5
72 | 24.1 | 23.9 | 23.6 | 23.6 | 23.6
96 | 23.1 | 23 | 22.8 | 22.8 | 22.9