## Battery A
Time (h) | Voltage | Temperature
0 | 3.94 | 24.1
0.5 | 3.177 | 24.2
1 | 3.381 | 34.5
2 | 0.0349 | 31.2
4 | 0.001 | 29.2
8 | 0.001 | 28
24 | 0.001 | 22.7
48 | 0.001 | 23.8
72 | 0.001 | 23.6
96 | 0.012 | 22.8 | Test | Volume
final |  |  | pH + alk | 50 mL
|  |  | Hardness | 10 mL
pH @ 0 | pH @ Final
alkalinity @ 0 | alkalinity @ Final
Conductivity @ 0 | Conductivity @ Final
Hardness @ 0 | Hardness @ Final

## Battery B
Time (h) | Voltage | Temperature
0 | 3.912
0.5 | 3.299
1 | 3.39
2 | 0.226
4 | 0.007
8 | 0.003
24 | 0.002
48 | 0.002
72 | 0.002
96 | 0.425

## Battery C
Time (h) | Voltage | Temperature
0 | 3.906
0.5 | 0.0186
1 | 3.412
2 | 0.016
4 | 0.001
8 | 0.001
24 | 0.001
48 | 0.001
72 | 0.001
96 | 0.0425

## Battery D
Time (h) | Voltage | Temperature
0 | 3.964
0.5 | 3.3
1 | 3.377
2 | 0.02
4 | 0.001
8 | 0.001
24 | 0.001
48 | 0.001
72 | 0.001
96 | 0.028

## Battery E
Time (h) | Voltage | Temperature
0 | 3.942
0.5 | 3.315
1 | 3.368
2 | 0.048
4 | 0.002
8 | 0.001
24 | 0.001
48 | 0.001
72 | 0.001
96 | 0.0113

## Combined
Time (h) | Battery A | Battery B | Battery C | Battery D | Battery E | 10% average
0 | 3.94 | 3.912 | 3.906 | 3.964 | 3.942 | 3.9328
0.5 | 3.177 | 3.299 | 0.0186 | 3.3 | 3.315 | 2.62192
1 | 3.381 | 3.39 | 3.412 | 3.377 | 3.368 | 3.3856
2 | 0.0349 | 0.226 | 0.016 | 0.02 | 0.048 | 0.06898
4 | 0.001 | 0.007 | 0.001 | 0.001 | 0.002 | 0.0024
8 | 0.001 | 0.003 | 0.001 | 0.001 | 0.001 | 0.0014
24 | 0.001 | 0.002 | 0.001 | 0.001 | 0.001 | 0.0012
48 | 0.001 | 0.002 | 0.001 | 0.001 | 0.001 | 0.0012
72 | 0.001 | 0.002 | 0.001 | 0.001 | 0.001 | 0.0012
96 | 0.012 | 0.425 | 0.0425 | 0.028 | 0.0113 | 0.10376