## Battery A
Time (h) | Voltage | Temperature
0 | 4.239 | 23.8
0.5 | 4.198 | 36.6
1 | 4.09 | 42
2 | 4.045 | 40.4
4 | 3.732 | 34.9
8 | 0.202 | 30.2
24 | 0.171 | 22.8
48 | 0.124 | 23.5
72 | 0.066 | 23.6
96 | 0.058 | 22.8 | Test | Volume
final |  |  | pH + alk | 50 mL
|  |  | Hardness | 10 mL
pH @ 0 | pH @ Final
alkalinity @ 0 | alkalinity @ Final
Conductivity @ 0 | Conductivity @ Final
Hardness @ 0 | Hardness @ Final

## Battery B
Time (h) | Voltage | Temperature
0 | 4.227
0.5 | 4.166
1 | 3.839
2 | 3.384
4 | 0.001
8 | 0.015
24 | 0.009
48 | 0.009
72 | 0.007
96 | 0.008

## Battery C
Time (h) | Voltage | Temperature
0 | 4.251
0.5 | 4.204
1 | 3.851
2 | 3.725
4 | 3.472
8 | 0.37
24 | 0.012
48 | 0.009
72 | 0.008
96 | 0.012

## Battery D
Time (h) | Voltage | Temperature
0 | 4.236
0.5 | 4.186
1 | 3.684
2 | 0.062
4 | 0.002
8 | 0.001
24 | 0.001
48 | 0.001
72 | 0.001
96 | 0.002

## Battery E
Time (h) | Voltage | Temperature
0 | 4.216
0.5 | 4.166
1 | 3.929
2 | 3.536
4 | 0.015
8 | 0.054
24 | 0.05
48 | 0.057
72 | 0.053
96 | 0.059

## Combined
Time (h) | Battery A | Battery B | Battery C | Battery D | Battery E | 10% average
0 | 4.239 | 4.227 | 4.251 | 4.236 | 4.216 | 4.2338
0.5 | 4.198 | 4.166 | 4.204 | 4.186 | 4.166 | 4.184
1 | 4.09 | 3.839 | 3.851 | 3.684 | 3.929 | 3.8786
2 | 4.045 | 3.384 | 3.725 | 0.062 | 3.536 | 2.9504
4 | 3.732 | 0.001 | 3.472 | 0.002 | 0.015 | 1.4444
8 | 0.202 | 0.015 | 0.37 | 0.001 | 0.054 | 0.1284
24 | 0.171 | 0.009 | 0.012 | 0.001 | 0.05 | 0.0486
48 | 0.124 | 0.009 | 0.009 | 0.001 | 0.057 | 0.04
72 | 0.066 | 0.007 | 0.008 | 0.001 | 0.053 | 0.027
96 | 0.058 | 0.008 | 0.012 | 0.002 | 0.059 | 0.0278