## Battery A
Time (h) | Voltage | Temperature
0 | 3.954 | 23.3
0.5 | 0.01 | 30.3 | Batteries got hot and started smoking when we pulled them out at the 1h
1 | 0.097 | 33.5
2 | 0.04 | 30.7
4 | 0.002 | 29.1
8 | 0.001 | 28
24 | 0.001 | 23.7
48 | 0.001 | 23.5
72 | 0.003 | 23.6
96 | 0.083 | 20.9 |  | Test | Volume
final |  |  |  | pH + alk | 50 mL
|  |  |  | Hardness | 10 mL
pH @ 0 | pH @ Final
alkalinity @ 0 | alkalinity @ Final
Conductivity @ 0 | Conductivity @ Final
Hardness @ 0 | Hardness @ Final

## Battery B
Time (h) | Voltage | Temperature
0 | 3.967
0.5 | 0.11
1 | 0.012
2 | 0.071
4 | 0.004
8 | 0.002
24 | 0.001
48 | 0.003
72 | 0.15
96 | 0.036

## Battery C
Time (h) | Voltage | Temperature
0 | 0.893
0.5 | 0.091
1 | 0.044
2 | 0.028
4 | 0.001
8 | 0.001
24 | 0.001
48 | 0.001
72 | 0.001
96 | 0.007

## Battery D
Time (h) | Voltage | Temperature
0 | 3.93
0.5 | 0.061
1 | 0.03
2 | 0.013
4 | 0.001
8 | 0.001
24 | 0.001
48 | 0.001
72 | 0.001
96 | 0.021

## Battery E
Time (h) | Voltage | Temperature
0 | 3.966
0.5 | 0.08
1 | 0.021
2 | 0.015
4 | 0.008
8 | 0.004
24 | 0.004
48 | 0.004
72 | 0.005
96 | 0.149

## Combined
Time (h) | Battery A | Battery B | Battery C | Battery D | Battery E | 15% average
0 | 3.954 | 3.967 | 0.893 | 3.93 | 3.966 | 3.342
0.5 | 0.01 | 0.11 | 0.091 | 0.061 | 0.08 | 0.0704
1 | 0.097 | 0.012 | 0.044 | 0.03 | 0.021 | 0.0408
2 | 0.04 | 0.071 | 0.028 | 0.013 | 0.015 | 0.0334
4 | 0.002 | 0.004 | 0.001 | 0.001 | 0.008 | 0.0032
8 | 0.001 | 0.002 | 0.001 | 0.001 | 0.004 | 0.0018
24 | 0.001 | 0.001 | 0.001 | 0.001 | 0.004 | 0.0016
48 | 0.001 | 0.003 | 0.001 | 0.001 | 0.004 | 0.002
72 | 0.003 | 0.15 | 0.001 | 0.001 | 0.005 | 0.032
96 | 0.083 | 0.036 | 0.007 | 0.021 | 0.149 | 0.0592