## Battery A
Time (h) | Voltage | Temperature
0 | 4.231 | 23.7
0.5 | 4.169 | 36.8
1 | 4.07 | 42.6
2 | 3.959 | 40.4
4 | 3.75 | 35.4
8 | 3.44 | 29.9
24 | 0.118 | 22.8
48 | 0.12 | 23.5
72 | 0.117 | 23.6
96 | 0.076 | 22.9 | Test | Volume
final |  |  | pH + alk | 50 mL
|  |  | Hardness | 10 mL
pH @ 0 | pH @ Final
alkalinity @ 0 | alkalinity @ Final
Conductivity @ 0 | Conductivity @ Final
Hardness @ 0 | Hardness @ Final

## Battery B
Time (h) | Voltage | Temperature
0 | 4.245
0.5 | 0.341
1 | 0.023
2 | 0.01
4 | 0.005
8 | 0.001
24 | 0.001
48 | 0.001
72 | 0.001
96 | 0.002

## Battery C
Time (h) | Voltage | Temperature
0 | 4.238
0.5 | 0.514
1 | 0.026
2 | 0.01
4 | 0.005
8 | 0.001
24 | 0.001
48 | 0.001
72 | 0.002
96 | 0.003

## Battery D
Time (h) | Voltage | Temperature
0 | 4.242
0.5 | 4.196
1 | 3.814
2 | 0.042
4 | 0.001
8 | 0.003
24 | 0.002
48 | 0.002
72 | 0.001
96 | 0.051

## Battery E
Time (h) | Voltage | Temperature
0 | 4.232
0.5 | 4.178
1 | 3.732
2 | 3.002
4 | 0.042
8 | 0.011
24 | 0.006
48 | 0.005
72 | 0.004
96 | 0.046

## Sheet1
Time (h) | Battery A | Battery B | Battery C | Battery D | Battery E | 15% average
0 | 4.231 | 4.245 | 4.238 | 4.242 | 4.232 | 4.2376
0.5 | 4.169 | 0.341 | 0.514 | 4.196 | 4.178 | 2.6796
1 | 4.07 | 0.023 | 0.026 | 3.814 | 3.732 | 2.333
2 | 3.959 | 0.01 | 0.01 | 0.042 | 3.002 | 1.4046
4 | 3.75 | 0.005 | 0.005 | 0.001 | 0.042 | 0.7606
8 | 3.44 | 0.001 | 0.001 | 0.003 | 0.011 | 0.6912
24 | 0.118 | 0.001 | 0.001 | 0.002 | 0.006 | 0.0256
48 | 0.12 | 0.001 | 0.001 | 0.002 | 0.005 | 0.0258
72 | 0.117 | 0.001 | 0.002 | 0.001 | 0.004 | 0.025
96 | 0.076 | 0.002 | 0.003 | 0.051 | 0.046 | 0.0356