## Battery A
Time (h) | Voltage | Temperature
0 | 3.997 | 23.9
0.5 | 3.742 | 23.5
1 | 3.741 | 23.7
2 | 3.457 | 26.4
4 | 3.323 | 28.8
8 | 3.324 | 30.6
24 | 3.318 | 24.2
48 | 3.3277 | 24.2
72 | 3.182 | 23.9
96 | 0.658 | 23 | Test | Volume
final |  |  | pH + alk | 50 mL
|  |  | Hardness | 10 mL
pH @ 0 | pH @ Final
alkalinity @ 0 | alkalinity @ Final
Conductivity @ 0 | Conductivity @ Final
Hardness @ 0 | Hardness @ Final

## Battery B
Time (h) | Voltage | Temperature
0 | 3.999
0.5 | 3.767
1 | 3.761
2 | 3.461
4 | 3.326
8 | 3.324
24 | 3.319
48 | 3.28
72 | 3.238
96 | 3.303

## Battery C
Time (h) | Voltage | Temperature
0 | 3.993
0.5 | 3.744
1 | 3.687
2 | 3.466
4 | 3.323
8 | 3.324
24 | 3.319
48 | 3.275
72 | 3.183
96 | 0.643

## Battery D
Time (h) | Voltage | Temperature
0 | 3.983
0.5 | 3.682
1 | 3.51
2 | 3.459
4 | 3.323
8 | 3.325
24 | 3.321
48 | 3.286
72 | 3.25
96 | 2.875

## Battery E
Time (h) | Voltage | Temperature
0 | 3.965
0.5 | 3.643
1 | 3.564
2 | 3.465
4 | 3.323
8 | 3.325
24 | 3.319
48 | 3.28
72 | 3.24
96 | 2.892

## Combined
Time (h) | Battery A | Battery B | Battery C | Battery D | Battery E | 1% Average
0 | 3.997 | 3.999 | 3.993 | 3.983 | 3.965 | 3.9874
0.5 | 3.742 | 3.767 | 3.744 | 3.682 | 3.643 | 3.7156
1 | 3.741 | 3.761 | 3.687 | 3.51 | 3.564 | 3.6526
2 | 3.457 | 3.461 | 3.466 | 3.459 | 3.465 | 3.4616
4 | 3.323 | 3.326 | 3.323 | 3.323 | 3.323 | 3.3236
8 | 3.324 | 3.324 | 3.324 | 3.325 | 3.325 | 3.3244
24 | 3.318 | 3.319 | 3.319 | 3.321 | 3.319 | 3.3192
48 | 3.3277 | 3.28 | 3.275 | 3.286 | 3.28 | 3.28974
72 | 3.182 | 3.238 | 3.183 | 3.25 | 3.24 | 3.2186
96 | 0.658 | 3.303 | 0.643 | 2.875 | 2.892 | 2.0742