## Battery A
Time (h) | Voltage | Temperature
0 | 4.232 | 23.9
0.5 | 4.223 | 23.5
1 | 4.216 | 23.7
2 | 4.199 | 26.4
4 | 4.169 | 28.8
8 | 4.118 | 30.6
24 | 3.914 | 24.2
48 | 3.918 | 24.2
72 | 3.651 | 23.9
96 | 1.055 | 23 | Test | Volume
final |  |  | pH + alk | 50 mL
|  |  | Hardness | 10 mL
pH @ 0 | pH @ Final
alkalinity @ 0 | alkalinity @ Final
Conductivity @ 0 | Conductivity @ Final
Hardness @ 0 | Hardness @ Final

## Battery B
Time (h) | Voltage | Temperature
0 | 4.231
0.5 | 4.223
1 | 4.215
2 | 4.201
4 | 4.172
8 | 4.109
24 | 4.072
48 | 3.681
72 | 2.771
96 | 0.921

## Battery C
Time (h) | Voltage | Temperature
0 | 4.234
0.5 | 4.228
1 | 4.221
2 | 4.204
4 | 4.178
8 | 4.117
24 | 4.079
48 | 1.821
72 | 3.306
96 | 3.173

## Battery D
Time (h) | Voltage | Temperature
0 | 4.225
0.5 | 4.22
1 | 4.216
2 | 4.204
4 | 4.175
8 | 3.679
24 | 0.141
48 | 0.484
72 | 0.297
96 | 0.0266

## Battery E
Time (h) | Voltage | Temperature
0 | 4.229
0.5 | 4.224
1 | 4.215
2 | 4.196
4 | 4.165
8 | 4.123
24 | 4.078
48 | 3.649
72 | 0.856
96 | 0.05

## Sheet1
Time (h) | Battery A | Battery B | Battery C | Battery D | Battery E | 1% average
0 | 4.232 | 4.231 | 4.234 | 4.225 | 4.229 | 4.2302
0.5 | 4.223 | 4.223 | 4.228 | 4.22 | 4.224 | 4.2236
1 | 4.216 | 4.215 | 4.221 | 4.216 | 4.215 | 4.2166
2 | 4.199 | 4.201 | 4.204 | 4.204 | 4.196 | 4.2008
4 | 4.169 | 4.172 | 4.178 | 4.175 | 4.165 | 4.1718
8 | 4.118 | 4.109 | 4.117 | 3.679 | 4.123 | 4.0292
24 | 3.914 | 4.072 | 4.079 | 0.141 | 4.078 | 3.2568
48 | 3.918 | 3.681 | 1.821 | 0.484 | 3.649 | 2.7106
72 | 3.651 | 2.771 | 3.306 | 0.297 | 0.856 | 2.1762
96 | 1.055 | 0.921 | 3.173 | 0.0266 | 0.05 | 1.04512