## Battery A
Time (h) | Voltage | Temperature
0 | 3.965 | 23.8
0.5 | 3.513 | 22.5
1 | 3.591 | 22.8
2 | 3.32 | 25.5
4 | 3.32 | 27
8 | 3.321 | 28.2
24 | 0.185 | 23.2
48 | 0.016 | 23.8
72 | 0.486 | 23.6
96 | 0.021 | 22.8 | Test | Volume
final |  |  | pH + alk | 50 mL
|  |  | Hardness | 10 mL
pH @ 0 | pH @ Final
alkalinity @ 0 | alkalinity @ Final
Conductivity @ 0 | Conductivity @ Final
Hardness @ 0 | Hardness @ Final

## Battery B
Time (h) | Voltage | Temperature
0 | 3.99
0.5 | 3.52
1 | 3.596
2 | 3.324
4 | 3.32
8 | 3.32
24 | 0.323
48 | 0.099
72 | 0.24
96 | 0.229

## Battery C
Time (h) | Voltage | Temperature
0 | 3.985
0.5 | 3.528
1 | 3.596
2 | 3.326
4 | 3.32
8 | 3.321
24 | 3.281
48 | 1.45
72 | 0.514
96 | 0.36

## Battery D
Time (h) | Voltage | Temperature
0 | 3.983
0.5 | 3.506
1 | 3.589
2 | 3.322
4 | 3.319
8 | 3.296
24 | 3.205
48 | 0.335
72 | 0.206
96 | 0.0139

## Battery E
Time (h) | Voltage | Temperature
0 | 3.995
0.5 | 3.491
1 | 3.562
2 | 3.322
4 | 3.32
8 | 3.32
24 | 3.277
48 | 1.176
72 | 0.046
96 | 0.019

## Combined
Time (h) | Battery A | Battery B | Battery C | Battery D | Battery E | 5% average
0 | 3.965 | 3.99 | 3.985 | 3.983 | 3.995 | 3.9836
0.5 | 3.513 | 3.52 | 3.528 | 3.506 | 3.491 | 3.5116
1 | 3.591 | 3.596 | 3.596 | 3.589 | 3.562 | 3.5868
2 | 3.32 | 3.324 | 3.326 | 3.322 | 3.322 | 3.3228
4 | 3.32 | 3.32 | 3.32 | 3.319 | 3.32 | 3.3198
8 | 3.321 | 3.32 | 3.321 | 3.296 | 3.32 | 3.3156
24 | 0.185 | 0.323 | 3.281 | 3.205 | 3.277 | 2.0542
48 | 0.016 | 0.099 | 1.45 | 0.335 | 1.176 | 0.6152
72 | 0.486 | 0.24 | 0.514 | 0.206 | 0.046 | 0.2984
96 | 0.021 | 0.229 | 0.36 | 0.0139 | 0.019 | 0.12858