## Battery A
Time (h) | Voltage | Temperature
0 | 4.246 | 23.8
0.5 | 4.22 | 24.1
1 | 4.063 | 36.9
2 | 1.105 | 39.2
4 | 0.013 | 34
8 | 0.005 | 30.5
24 | 0.002 | 23.1
48 | 0.002 | 24
72 | 0.002 | 23.6
96 | 0.0229 | 22.8 | Test | Volume
final |  |  | pH + alk | 50 mL
|  |  | Hardness | 10 mL
pH @ 0 | pH @ Final
alkalinity @ 0 | alkalinity @ Final
Conductivity @ 0 | Conductivity @ Final
Hardness @ 0 | Hardness @ Final

## Battery B
Time (h) | Voltage | Temperature
0 | 4.233
0.5 | 4.207
1 | 4.165
2 | 4.12
4 | 4.087
8 | 4.07
24 | 3.302
48 | 0.223
72 | 0.087
96 | 0.315

## Battery C
Time (h) | Voltage | Temperature
0 | 4.219
0.5 | 4.203
1 | 4.171
2 | 4.107
4 | 4.087
8 | 4.07
24 | 3.228
48 | 0.184
72 | 0.045
96 | 0.39

## Battery D
Time (h) | Voltage | Temperature
0 | 4.24
0.5 | 4.214
1 | 4.101
2 | 3.98
4 | 3.848
8 | 3.342
24 | 0.65
48 | 0.227
72 | 0.577
96 | 0.037

## Battery E
Time (h) | Voltage | Temperature
0 | 4.224
0.5 | 4.191
1 | 4.125
2 | 4.076
4 | 4.029
8 | 3.921
24 | 2.945
48 | 1.117
72 | 0.34
96 | 0.35

## Combined
Time (h) | Battery A | Battery B | Battery C | Battery D | Battery E | 5% average
0 | 4.246 | 4.233 | 4.219 | 4.24 | 4.224 | 4.2324
0.5 | 4.22 | 4.207 | 4.203 | 4.214 | 4.191 | 4.207
1 | 4.063 | 4.165 | 4.171 | 4.101 | 4.125 | 4.125
2 | 1.105 | 4.12 | 4.107 | 3.98 | 4.076 | 3.4776
4 | 0.013 | 4.087 | 4.087 | 3.848 | 4.029 | 3.2128
8 | 0.005 | 4.07 | 4.07 | 3.342 | 3.921 | 3.0816
24 | 0.002 | 3.302 | 3.228 | 0.65 | 2.945 | 2.0254
48 | 0.002 | 0.223 | 0.184 | 0.227 | 1.117 | 0.3506
72 | 0.002 | 0.087 | 0.045 | 0.577 | 0.34 | 0.2102
96 | 0.0229 | 0.315 | 0.39 | 0.037 | 0.35 | 0.22298