## NaCl
Solution | Initial Conductivity | Final Conductivity
0.5% NaCl LFP | 10.31 | 11.35
1% NaCl LFP | 22.23 | 21.81
5% NaCl LFP | 84.34 | 88.25
10% NaCl LFP | 147 | 88.58
15% NaCl LFP | 190.6 | 204.7
0.5% NaCl NMC | 11.88 | 13.58
1% NaCl NMC | 21.62 | 23.76
5% NaCl NMC | 91.44 | 97.03
10% NaCl NMC | 155.1 | 171.1
15% NaCl NMC | 180.4 | 200.1
Solution (Final) | pH | Alkalinity | initial pH | Alkalinity
1% NaCl LFP | 6.472 | >1.0 mL | 6.168 | 0.02
5% NaCl LFP | 6.646 | >1.0 mL | 6.629 | 0.02
15% NaCl LFP | 7.508 | >1.0 mL | 7.838 | 0.02
0.5% NaCl NMC | 6.938 | >1.0 mL | 5.898 | 0.02
1% NaCl NMC | 7.007 | >1.0 mL | 6.092 | 0.02
5% NaCl NMC | 7.138 | >1.0 mL | 6.739 | 0.02
10% NaCl NMC | 7.32 | >1.0 mL | 8.392 | 0.02
15% NaCl NMC | 7.051 | >1.0 mL | 8.626 | 0.02

## NaOH
Initial Solution | Initial pH | Initial conductivity | Final pH | Final conductivity
0.5% NaOH LFP | 13.43 | 29.01 | 12.33 | 11.39
1% NaOH LFP | 13.7 | 57.35 | 12.76 | 37.59
5% NaOH LFP | 14.17 | 229.5 | 13.47 | 201.7
10% NaOH LFP | 14.3 | 291.4 | 13.7 | 347.2
15% NaOH LFP | 14.37 | 433.5 | 13.83 | 413.7
0.5% NaOH NMC | 13.3 | 18.14 | 12.39 | 13.58
1% NaOH NMC | 13.6 | 45.34 | 12.87 | 40.57
5% NaOH NMC | 14.04 | 174 | 13.44 | 203.7
10% NaOH NMC | 14.13 | 265.2 | 13.57 | 343.5
15% NaOH NMC | 14.31 | 438.9 | 13.84 | 389.4
Final Solution | pH | conductivity
0.5% NaOH LFP | 12.33 | 11.39
1% NaOH LFP | 12.76 | 37.59
5% NaOH LFP | 13.47 | 201.7
10% NaOH LFP | 13.7 | 347.2
15% NaOH LFP | 13.83 | 413.7
0.5% NaOH NMC | 12.39 | 13.58
1% NaOH NMC | 12.87 | 40.57
5% NaOH NMC | 13.44 | 203.7
10% NaOH NMC | 13.57 | 343.5
15% NaOH NMC | 13.84 | 389.4
Gas
| Sample | Volume in bag (mL) | H2 (%) | O2 (%) | CO2 (%) | N2 (%) | CH4 (%)
| Sodium Hydroxide 0-0.5hr | - | 62.75 | 15.09 |  | 22.16
| Sodium Hydroxide 0.5-1.5hr | - | 91.09 | 8.91
| Sodium Hydroxide 1.5-3hr | - | 96.89 | 3.11
| Sodium Hydroxide 3-5hr | - | 96.93 | 3.07

## NaHCO3
Solution | Initial Conductivity | Final Conductivity
0.5% NaHCO3 LFP | 4.407 | 5.782
1% NaHCO3 LFP | 8.903 | 10.39
5% NaHCO3 LFP | 36.58 | 39.81
10% NaHCO3 LFP | 59.06 | 66.18
15% NaHCO3 LFP | 57.93 | 68.22
0.5% NaHCO3 NMC | 4.702 | 5.864
1% NaHCO3 NMC | 9.055 | 10.54
5% NaHCO3 NMC | 36.1 | 40.76
10% NaHCO3 NMC | 57.77 | 65.61
15%NaHCO3 NMC | 58.02 | 69.38
| Initial pH | Final pH
| 8.55 | 9.45
| 8.49 | 9.39
| 8.31 | 9.16
| 8.27 | 9.01
| 8.4 | 8.99
| 8.57 | 9.58
| 8.64 | 9.57
| 8.36 | 9.25
| 8.28 | 9.08
| 8.29 | 9.03

## FeSO4
Solution | Final Conductivity | Initial Conductivity | Solution
0.5% NaHCO3 LFP | 2.692 | 2.994 | 0.5% NaHCO3 LFP
1% NaHCO3 LFP | 5.275 | 5.195 | 1% NaHCO3 LFP
5% NaHCO3 LFP | 18.71 | 18.03 | 5% NaHCO3 LFP
10% NaHCO3 LFP | 31.86 | 29.21 | 10% NaHCO3 LFP
15% NaHCO3 LFP | 39.23 | 39 | 15% NaHCO3 LFP
0.5% NaHCO3 NMC | 3.075 | 3.028 | 0.5% NaHCO3 NMC
1% NaHCO3 NMC | 5.259 | 5.324 | 1% NaHCO3 NMC
5% NaHCO3 NMC | 18.83 | 18.52 | 5% NaHCO3 NMC
10% NaHCO3 NMC | 30.83 | 29.33 | 10% NaHCO3 NMC
15%NaHCO3 NMC | 40.21 | 39.06 | 15%NaHCO3 NMC
| Initial pH | Final pH
| 4.089 | 5.87
| 3.85 | 5.62
| 3.41 | 3.2
| 3.32 | 3.13
| 3.28 | 3
| 3.84 | 5.95
| 3.62 | 5.57
| 3.2 | 3.39
| 3.03 | 3.05
| 3.01 | 3.08

## pH
| NaCl | NaCl | NaOH | NaOH | FeSO4 | FeSO4 | NaHCO3 | NaHCO3
Solution (Final) | NaCl Initial pH | NaCl Final pH | NaOH Initial pH | NaOH Final pH | FeSO4 Initial pH | FeSO4 Final pH | NaHCO3 Initial pH | NaHCO3 Final pH
0.5% LFP | 5.9 | 6.58 | 13.43 | 12.33 | 4.089 | 5.87 | 8.55 | 9.45
1% LFP | 6.168 | 6.472 | 13.7 | 12.76 | 3.85 | 5.62 | 8.49 | 9.39
5% LFP | 6.629 | 6.646 | 14.17 | 13.47 | 3.41 | 3.2 | 8.31 | 9.16
10% LFP | 8.36 | 6.776 | 14.3 | 13.7 | 3.32 | 3.13 | 8.27 | 9.01
15% LFP | 7.838 | 7.508 | 14.37 | 13.83 | 3.28 | 3 | 8.4 | 8.99
0.5% NMC | 5.898 | 6.938 | 13.3 | 12.39 | 3.84 | 5.95 | 8.57 | 9.58
1% NMC | 6.092 | 7.007 | 13.6 | 12.87 | 3.62 | 5.57 | 8.64 | 9.57
5% NMC | 6.739 | 7.138 | 14.04 | 13.44 | 3.2 | 3.39 | 8.36 | 9.25
10% NMC | 8.392 | 7.32 | 14.13 | 13.57 | 3.03 | 3.05 | 8.28 | 9.08
15% NMC | 8.626 | 7.051 | 14.31 | 13.84 | 3.01 | 3.08 | 8.29 | 9.03

## Conductivity
| NaCl | NaCl | NaOH | NaOH | FeSO4 | FeSO4 | NaHCO3 | NaHCO3
Solution (Final) | NaCl Initial Conductivity | NaCl Final Conductivity | NaOH Initial Conductivity | NaOH Final Conductivity | FeSO4 Initial Conductivity | FeSO4 Final Conductivity | NaHCO3 Initial Conductivity | NaHCO3 Final Conductivity
0.5% LFP | 10.31 | 11.35 | 29.01 | 11.39 | 4.407 | 5.782 | 2.692 | 2.994
1% LFP | 22.23 | 21.81 | 57.35 | 37.59 | 8.903 | 10.39 | 5.275 | 5.195
5% LFP | 84.34 | 88.25 | 229.5 | 201.7 | 36.58 | 39.81 | 18.71 | 18.03
10% LFP | 147 | 88.58 | 291.4 | 347.2 | 59.06 | 66.18 | 31.86 | 29.21
15% LFP | 190.6 | 204.7 | 433.5 | 413.7 | 57.93 | 68.22 | 39.23 | 39
0.5% NMC | 11.88 | 13.58 | 18.14 | 13.58 | 4.702 | 5.864 | 3.075 | 3.028
1% NMC | 21.62 | 23.76 | 45.34 | 40.57 | 9.055 | 10.54 | 5.259 | 5.324
5% NMC | 91.44 | 97.03 | 174 | 203.7 | 36.1 | 40.76 | 18.83 | 18.52
10% NMC | 155.1 | 171.1 | 265.2 | 343.5 | 57.77 | 65.61 | 30.83 | 29.33
15% NMC | 180.4 | 200.1 | 438.9 | 389.4 | 58.02 | 69.38 | 40.21 | 39.06

## ICP Results - Raw
Solution Label | Ag | Al | As | B | Ba | Be | Ca | Cd | Co | Cr | Cu | Fe | K | Li | Mg | Mn | Mo | Na | Ni | P | Pb | S | Sb | Se | Si | Sr | Ti | V | Zn
0.5% NaCl LFP Battery-TM | -0.0012 | 557.7988 | 0.0258 | 0.0046 | 0.0923 | -0.0001 | 2.6321 | 0.0019 | 0.0114 | 0.143 | 0.0216 | 1314.255 | 0.6112 | 2.4354 | 1.5195 | 5.0189 | 0.037 | 1471.398 | 17.2464 | 57.286 | 0.0063 | 2.5667 | 0.2012 | -0.0521 | 3.8912 | 0.0362 | 0.139 | 0.0832 | 0.2196
1% NaCl LFP Battery-TM | -0.0017 | 467.9349 | 0.0215 | 0.011 | 0.0733 | -0.0001 | 4.6387 | 0.0032 | 0.0006 | 0.1437 | 0.0259 | 989.5368 | 1.0757 | 5.0366 | 1.2138 | 4.4929 | 0.0272 |  | 13.531 | 111.2263 | 0.0068 | 3.4047 | 0.2015 | -0.0365 | 5.4906 | 0.0503 | 0.1286 | 0.0682 | 0.1464
5% NaCl LFP Battery-TM | -0.0016 | 814.1376 | 0.0251 | 0.0328 | 0.0692 | -0.0002 | 18.1943 | 0.003 | 0.0032 | 0.2392 | 0.0786 | 858.3883 | 5.3255 | 23.4352 | 1.4624 | 3.4276 | 0.0422 |  | 13.4173 | 196.4268 | 0.0057 | 15.3393 | 0.205 | -0.0417 | 9.7089 | 0.2306 | 0.2101 | 0.1067 | 0.0789
10% NaCl LFP Battery-TM | -0.0017 | 1293.569 | 0.0355 | 0.0604 | 0.0904 | -0.0002 | 33.5257 | -0.0002 | 0.0034 | 0.3419 | 0.1374 | 1055.229 | 13.6907 | 32.0557 | 2.2245 | 3.8145 | 0.0519 |  | 17.1599 | 159.2554 | 0.0041 | 29.3639 | 0.302 | -0.0609 | 10.0706 | 0.4585 | 0.318 | 0.1462 | 0.1659
15% NaCl LFP Battery-TM | -0.0014 | 963.621 | 0.0262 | 0.1545 | 0.0046 | -0.0003 | 46.0159 | 0.0015 | 0.0008 | 0.3604 | 0.1651 | 753.6171 | 24.654 | 14.3553 | 4.7087 | 0.7849 | 0.0206 |  | 10.7765 | 16.5137 | -0.0045 | 41.614 | 0.2007 | -0.0331 | 0.7093 | 0.677 | 0.2669 | 0.0657 | 0.0409
0.5% NaCl MMC Battery-TM | -0.0007 | 456.0864 | 0.0159 | 0.0858 | 0.0079 | -0.0002 | 2.7328 | 0.004 | -0.0061 | 0.2566 | 0.0556 | 1202.926 | 0.7907 | 1.2715 | 3.2923 | 1.0584 | 0.0114 | 1666.873 | 13.7941 | 18.9552 | 0.0044 | 1.7617 | 0.2311 | -0.055 | 0.5751 | 0.0324 | 0.1634 | 0.0449 | 0.0646
1% NaCl MMC Battery-TM | -0.0004 | 656.2899 | 0.0243 | 0.1069 | 0.0083 | -0.0001 | 4.0848 | 0.0036 | 0.0092 | 0.3919 | 0.1357 | 1271.601 | 1.1073 | 1.3916 | 4.9223 | 1.1126 | 0.0174 |  | 15.8358 | 22.503 | 0.0029 | 2.9429 | 0.2691 | -0.0593 | 0.6418 | 0.0542 | 0.2544 | 0.0666 | 0.0698
5% NaCl MMC Battery-TM | -0.0015 | 793.9437 | 0.0196 | 0.1193 | 0.006 | -0.0002 | 15.8604 | 0.004 | 0.185 | 0.4084 | 0.1636 | 971.2853 | 7.1104 | 8.1921 | 4.9497 | 0.8952 | 0.0178 |  | 13.0225 | 23.9881 | -0.0011 | 13.5099 | 0.249 | -0.0527 | 0.6662 | 0.2582 | 0.2724 | 0.0683 | 0.0548
10% NaCl MMC Battery-TM | -0.0014 | 1049.613 | 0.0364 | 0.1497 | 0.0045 | -0.0002 | 37.1117 | 0.0025 | 0.0143 | 0.4244 | 0.1993 | 900.7167 | 17.0243 | 15.7913 | 5.1979 | 0.8891 | 0.0191 |  | 12.539 | 20.2247 | -0.0034 | 33.0031 | 0.2312 | -0.0555 | 0.7378 | 0.5309 | 0.3155 | 0.0769 | 0.0485
15% NaCl MMC Battery-TM | -0.0016 | 958.1671 | 0.0176 | 0.0771 | 0.0719 | -0.0001 | 45.0598 | 0.005 | 0.0053 | 0.1875 | 0.0846 | 730.2844 | 24.2192 | 30.2284 | 1.8596 | 3.2229 | 0.0328 |  | 11.9989 | 102.5226 | -0.0074 | 40.7388 | 0.2175 | -0.0551 | 8.7413 | 0.6679 | 0.2083 | 0.0876 | 0.064
10x 0.5% NaOH LFP Battery-TM | -0.001 | 10.7332 | 0.0095 | 0.0062 | 0.0039 | 0.0001 | 0.0334 | 0.0001 | -0.0005 | 0.0002 | 0.0017 | 0.0672 | 0.0991 | 0.402 | 0.0101 | 0.0009 | 0.017 | 250.991 | 0.0047 | 1.6946 | -0.0033 | 0.0266 | 0.1307 | 0.0351 | 0.087 | 0.0002 | 0.0017 | 0.0021 | 0.0059
10x 1% NaOH LFP Battery-TM | -0.0003 | 18.2265 | 0.0064 | 0.0098 | 0.004 | 0 | 0.0169 | 0.0002 | -0.0006 | -0.0002 | 0.0018 | 0.042 | 0.1864 | 1.5259 | 0.0005 | 0.0001 | 0.0095 | 497.3449 | 0.006 | 4.6786 | -0.0026 | 0.0221 | 0.1407 | 0.0333 | 0.1587 | 0.0001 | 0.0019 | 0.0029 | 0.0055
10x 5% NaOH LFP Battery-TM | -0.0007 | 133.1921 | 0.0069 | 0.0416 | 0.0046 | -0.0001 | 0.0388 | 0.0001 | 0 | 0.001 | 0.0032 | 0.1815 | 1.0079 | 2.7127 | 0.0053 | 0.0015 | 0.0083 | 1802.1891 | 0.0156 | 7.2243 | 0.0029 | 0.0631 | 0.1826 | 0.0321 | 0.9446 | 0.0002 | 0.0128 | 0.0193 | 0.0146
10x 10% NaOH LFP Battery-TM | -0.0011 | 152.3559 | 0.0048 | 0.0752 | 0.0074 | 0.0001 | 0.0125 | 0 | -0.0003 | 0.0012 | 0.0032 | 0.268 | 2.1257 | 3.5499 | -0.0002 | 0.0023 | 0.0071 |  | 0.0141 | 5.1269 | 0.0015 | 0.0381 | 0.1898 | 0.0316 | 1.5651 | 0.0001 | 0.0253 | 0.0233 | 0.0152
10x 15% NaOH LFP Battery-TM | -0.001 | 153.135 | 0.0031 | 0.0386 | 0.0124 | 0.0001 | 0.0095 | 0.0001 | 0.0001 | 0.0063 | 0.003 | 0.3726 | 9.4127 | 3.2944 | 0.0007 | 0.0029 | 0.0062 |  | 0.0233 | 4.8455 | 0.0014 | 0.0548 | 0.1673 | 0.0255 | 1.7634 | 0.0015 | 0.0263 | 0.022 | 0.0151
10x 0.5% NaOH NMC Battery-TM | -0.0006 | 20.9172 | 0.0053 | 0.0157 | 0.0001 | -0.0001 | 0.0136 | 0 | -0.0004 | 0.0002 | 0.0012 | 0.0377 | 0.0965 | 0.5141 | 0.0004 | 0.0005 | 0.0044 | 256.252 | 0.0036 | 0.19 | -0.0013 | 0.0182 | 0.1693 | 0.031 | 0.0652 | 0.0001 | 0.0019 | 0.0026 | 0.0018
10x 1% NaOH NMC Battery-TM | -0.001 | 31.8654 | 0.003 | 0.0333 | 0.0002 | -0.0001 | 0.0169 | 0 | -0.0006 | 0.0013 | 0.0021 | 0.062 | 0.1769 | 1.2131 | 0.0008 | 0.0008 | 0.003 | 494.3041 | 0.0068 | 1.1518 | -0.0036 | 0.0254 | 0.1681 | 0.0314 | 0.0859 | 0.0001 | 0.0033 | 0.0027 | 0.0042
10x 5% NaOH NMC Battery-TM | -0.0006 | 139.194 | 0.0036 | 0.0824 | 0.0004 | 0 | 0.0008 | -0.0001 | 0 | 0.0105 | 0.0107 | 0.2007 | 1.0285 | 2.3011 | 0.046 | 0.0024 | 0.0027 | 1829.644 | 0.0191 | 1.7791 | 0.003 | 0.0243 | 0.2212 | 0.0381 | 0.189 | 0 | 0.0122 | 0.0128 | 0.01
10x 10% NaOH NMC Battery-TM | -0.0012 | 140.7636 | 0.0003 | 0.1192 | 0.0008 | 0 | 0.0049 | 0.0001 | 0.0006 | 0.0209 | 0.0108 | 0.2374 | 2.1977 | 2.7686 | 0.2065 | 0.0047 | 0.0051 |  | 0.0516 | 2.4112 | 0.0025 | 0.0338 | 0.1794 | 0.0303 | 0.3748 | 0.0001 | 0.022 | 0.0141 | 0.0129
10x 15% NaOH NMC Battery-TM | -0.0014 | 143.3004 | 0.0041 | 0.0466 | 0.0022 | -0.0001 | 0.0125 | 0 | 0.0059 | 0.0367 | 0.0115 | 0.2461 | 2.0626 | 2.6426 | 0.3813 | 0.0049 | 0.0054 |  | 0.0726 | 2.1233 | 0.0032 | 0.0469 | 0.1983 | 0.0269 | 0.4376 | 0.0006 | 0.026 | 0.0147 | 0.0118
0.5% FeSO4 LFP Battery-TM | -0.0002 | 163.5286 | 0.0184 | 0.1603 | 0.0264 | -0.0001 | 2.0975 | 0.0037 | -0.0028 | 0.3105 | 0.0342 | 1523.6966 | 0.1939 | 1.818 | 8.5332 | 11.2791 | 0.0344 | 49.5637 | 6.3484 | 10.9318 | 0.0267 | 609.4899 | 0.1153 | -0.0608 | 1.2286 | 0.005 | 0.8167 | 0.0906 | 5.5757
1% FeSO4 LFP Battery-TM | 0.0008 | 274.5988 | 0.0136 | 0.3649 | 0.028 | -0.0001 | 3.6846 | 0.0063 | -0.015 | 0.5006 | 0.056 | 2110.7335 | 0.2957 | 2.17 | 14.5643 | 19.1945 | 0.0382 | 137.972 | 9.7524 | 14.1726 | 0.0502 | 1133.6772 | 0.1343 | -0.089 | 1.9392 | 0.0084 | 1.7395 | 0.1614 | 9.0838
5% FeSO4 LFP Battery-TM | 0.0039 | 129.0425 | 0.0222 | 1.7557 | 0.0318 | 0.0001 | 18.097 | 0.0736 | -0.0711 | 1.8244 | 0.1696 | 5590.2707 | 1.1755 | 2.5602 | 63.5257 | 89.7373 | 0.0959 | 316.0591 | 16.5293 | 43.2472 | 0.3284 | 3934.1495 | 0.1816 | -0.2417 | 6.9519 | 0.0393 | 10.616 | 0.579 | 47.5357
10% FeSO4 LFP Battery-TM | 0.0112 | 13.1998 | 0.014 | 3.6835 | 0.0463 | 0.0007 | 32.8531 | 0.1969 | 0.0198 | 3.7491 | 0.3555 | 7870.1463 | 2.5841 | 0.037 | 115.2747 | 160.4572 | 0.1235 | 693.6685 | 7.4649 | 1.5305 | 0.7919 | 5432.6685 | 0.2166 | -0.4244 | 5.4751 | 0.0747 | 20.0046 | 1.3554 | 107.472
15% FeSO4 LFP Battery-TM | 0.0198 | 21.221 | 0.0222 | 5.5821 | 0.0416 | 0.001 | 46.1564 | 0.3299 | 0.1959 | 5.3568 | 0.5293 | 9716.3627 | 3.2673 | 0.2569 | 159.5339 | 239.9052 | 0.1587 | 1095.5799 | 8.6547 | 2.2225 | 1.1578 | 5954.6093 | 0.2296 | -0.673 | 6.6135 | 0.1185 | 28.495 | 2.0658 | 144.7669
0.5% FeSO4 MMC Battery-TM | 0.0013 | 89.4776 | 0.0109 | 0.1989 | 0.0076 | -0.0002 | 2.2186 | 0.0035 | -0.0148 | 0.3366 | 0.0593 | 1511.3523 | 0.1521 | 0.2142 | 8.9055 | 9.7615 | 0.0132 | 38.2437 | 12.5971 | 3.9465 | 0.0285 | 637.7348 | 0.1239 | -0.0462 | 0.2201 | 0.0047 | 0.8423 | 0.078 | 4.18
1% FeSO4 MMC Battery-TM | 0.0002 | 98.4214 | 0.0122 | 0.4295 | 0.0051 | -0.0002 | 4.2328 | 0.0093 | -0.0102 | 0.6077 | 0.0938 | 2236.5917 | 0.2966 | 0.2922 | 16.346 | 18.7214 | 0.0208 | 75.3663 | 14.0532 | 3.0423 | 0.0571 | 1184.4432 | 0.1242 | -0.0796 | 0.3859 | 0.0085 | 1.7324 | 0.1589 | 7.8672
5% FeSO4 MMC Battery-TM | 0.0044 | 104.3639 | 0.02 | 2.1818 | 0.0183 | 0.0001 | 19.0976 | 0.0771 | -0.0427 | 2.3189 | 0.2311 | 5731.9983 | 1.37 | 0.9017 | 67.4708 | 91.9218 | 0.0913 | 313.8797 | 23.5672 | 4.3408 | 0.3773 | 4037.2562 | 0.1809 | -0.2849 | 4.4986 | 0.0399 | 11.9995 | 0.7023 | 39.4374
10% FeSO4 MMC Battery-TM | 0.013 | 13.7293 | 0.0288 | 4.1011 | 0.0336 | 0.0006 | 36.0997 | 0.2043 | 0.008 | 4.1654 | 0.3807 | 7974.1707 | 3.3313 | 0.0329 | 115.9297 | 164.4905 | 0.1416 | 675.5727 | 21.4759 | 3.8218 | 0.8198 | 5374.4265 | 0.2014 | -0.553 | 6.7612 | 0.0813 | 21.7724 | 1.4283 | 77.4166
15% FeSO4 MMC Battery-TM | 0.022 | 33.1623 | 0.0335 | 5.8773 | 0.0364 | 0.0007 | 49.0869 | 0.3427 | 0.1817 | 5.7489 | 0.5881 | 9725.7418 | 4.3804 | 0.8364 | 158.3564 | 239.6834 | 0.1864 | 1030.4356 | 23.0698 | 4.6762 | 1.2049 | 5914.0423 | 0.2632 | -0.496 | 8.8257 | 0.1161 | 31.1272 | 2.0376 | 115.2267
0.5% NaHCO3 LFP Battery-TM | -0.0007 | 0.1858 | 0.0122 | -0.0859 | 0.0436 | 0.0001 | 0.3273 | 0.0002 | -0.0005 | 0.0005 | 0.002 | 0.1717 | 6.759 | 0.002 | 0.0574 | 0.0007 | 0.0168 | 1196.1613 | 1.463 | 0.2414 | -0.0082 | 0.1582 | 0.1225 | 0.0155 | 0.1035 | 0.0013 | 0.0014 | -0.0005 | 0.0057
1% NaHCO3 LFP Battery-TM | -0.0008 | 0.1207 | 0.0064 | -0.0841 | 0.048 | 0.0001 | 0.5676 | 0.0002 | -0.0001 | 0.0001 | 0.0026 | 0.0703 | 0.6227 | 0.0006 | 0.0972 | 0.0006 | 0.0079 |  | 1.3796 | 0.174 | -0.008 | 0.2865 | 0.1035 | 0.0163 | 0.1343 | 0.002 | 0.0014 | -0.0006 | 0.0052
5% NaHCO3 LFP Battery-TM | -0.001 | 0.2185 | 0.009 | -0.0559 | 0.0887 | 0.0002 | 2.429 | 0.0002 | -0.0006 | 0.001 | 0.0042 | 0.1416 | 1.3779 | 0.0132 | 0.4714 | 0.0031 | 0.0085 |  | 0.9096 | 0.1658 | -0.0061 | 1.1566 | 0.1038 | 0.0049 | 0.4926 | 0.0077 | 0.0071 | 0.0007 | 0.0107
10% NaHCO3 LFP Battery-TM | -0.001 | 0.1721 | 0.0099 | -0.0189 | 0.1306 | 0.0005 | 4.6272 | 0.0001 | -0.0005 | 0.0017 | 0.0025 | 0.2645 | 2.8205 | 0.0262 | 0.8751 | 0.0109 | 0.0083 |  | 0.3261 | 0.2618 | -0.0069 | 2.3663 | 0.1034 | 0.0092 | 0.8253 | 0.0147 | 0.011 | 0.0028 | 0.0124
15% NaHCO3 LFP Battery-TM | -0.001 | 0.3462 | 0.0064 | -0.0043 | 0.129 | 0.0003 | 4.8744 | 0.0003 | -0.0008 | 0.0021 | 0.002 | 1.2506 | 6.3341 | 0.027 | 0.8995 | 0.0092 | 0.0091 |  | 0.2855 | 0.6001 | -0.0083 | 3.4624 | 0.1042 | 0.0072 | 1.1737 | 0.016 | 0.0156 | 0.0043 | 0.0129
0.5% NaHCO3 NMC Battery-TM | -0.0006 | 0.3299 | 0.0027 | -0.0905 | 0.003 | 0.0001 | 0.2731 | 0.0002 | 0.0009 | 0.0003 | 0.0017 | 0.2031 | 0.4348 | 0.0036 | 0.0492 | 0.0006 | 0.0039 | 1167.5815 | 4.6888 | 1.6427 | -0.0077 | 0.129 | 0.1008 | 0.0094 | 0.1254 | 0.0008 | 0.0008 | -0.0005 | 0.0047
1% NaHCO3 NMC Battery-TM | -0.0007 | 0.4523 | 0.0012 | -0.0881 | 0.0039 | -0.0001 | 0.5268 | 0.0001 | 0.0015 | 0.0005 | 0.0029 | 0.1022 | 0.5206 | 0.0027 | 0.0965 | 0.0013 | 0.0029 |  | 5.1051 | 2.052 | -0.0094 | 0.2271 | 0.1023 | 0.0042 | 0.1992 | 0.0016 | 0.0016 | 0.0002 | 0.0052
5% NaHCO3 NMC Battery-TM | -0.0008 | 3.5154 | 0.0027 | -0.0604 | 0.0295 | 0.0002 | 2.6234 | 0 | 0.0015 | 0.0035 | 0.0052 | 4.7046 | 1.4883 | 0.0191 | 0.5312 | 0.0106 | 0.0047 |  | 20.9284 | 4.8757 | -0.0068 | 1.2679 | 0.0995 | 0.0025 | 1.0122 | 0.008 | 0.0177 | 0.0009 | 0.013
10% NaHCO3 NMC Battery-TM | -0.001 | 0.0933 | 0.0051 | -0.026 | 0.0614 | 0.0004 | 4.2606 | 0 | -0.0006 | 0.0047 | 0.0014 | 6.906 | 3.0166 | 0.026 | 0.8486 | 0.0106 | 0.0054 |  | 10.058 | 4.3317 | -0.0086 | 2.8646 | 0.1021 | 0.0056 | 1.596 | 0.0142 | 0.0181 | 0.0034 | 0.0053
15% NaHCO3 NMC Battery-TM | -0.0009 | 0.1015 | 0.0073 | -0.004 | 0.0696 | 0.0002 | 4.5721 | 0 | -0.0008 | 0.0041 | 0.0012 | 6.7463 | 8.2528 | 0.0338 | 0.9038 | 0.0116 | 0.0077 |  | 10.4129 | 4.1954 | -0.0103 | 4.301 | 0.1015 | 0.0071 | 2.4007 | 0.0156 | 0.0251 | 0.0062 | 0.0041

## ICP Results - TM Corrected
Solution Label | Ag | Al | As | B | Ba | Be | Ca | Cd | Co | Cr | Cu | Fe | K | Li | Mg | Mn | Mo | Na | Ni | P | Pb | S | Sb | Se | Si | Sr | Ti | V | Zn
0.5% NaCl LFP Battery-TM | -0.001333333 | 619.7764 | 0.02866667 | 0.005111111 | 0.1025556 | -0.0001111111 | 2.924556 | 0.002111111 | 0.01266667 | 0.1588889 | 0.024 | 1460.283 | 0.6791111 | 2.706 | 1.688333 | 5.576556 | 0.04111111 | 1634.887 | 19.16267 | 63.65111 | 0.007 | 2.851889 | 0.2235556 | -0.05788889 | 4.323556 | 0.04022222 | 0.1544444 | 0.09244444 | 0.244
1% NaCl LFP Battery-TM | -0.001888889 | 519.9277 | 0.02388889 | 0.01222222 | 0.08144444 | -0.0001111111 | 5.154111 | 0.003555556 | 0.0006666667 | 0.1596667 | 0.02877778 | 1099.485 | 1.195222 | 5.596222 | 1.348667 | 4.992111 | 0.03022222 | 0 | 15.03444 | 123.5848 | 0.007555556 | 3.783 | 0.2238889 | -0.04055556 | 6.100667 | 0.05588889 | 0.1428889 | 0.07577778 | 0.1626667
5% NaCl LFP Battery-TM | -0.001777778 | 904.5973 | 0.02788889 | 0.03644444 | 0.07688889 | -0.0002222222 | 20.21589 | 0.003333333 | 0.003555556 | 0.2657778 | 0.08733333 | 953.7648 | 5.917222 | 26.03911 | 1.624889 | 3.808444 | 0.04688889 | 0 | 14.90811 | 218.252 | 0.006333333 | 17.04367 | 0.2277778 | -0.04633333 | 10.78767 | 0.2562222 | 0.2334444 | 0.1185556 | 0.08766667
10% NaCl LFP Battery-TM | -0.001888889 | 1437.299 | 0.03944444 | 0.06711111 | 0.1004444 | -0.0002222222 | 37.25078 | -0.0002222222 | 0.003777778 | 0.3798889 | 0.1526667 | 1172.477 | 15.21189 | 35.61744 | 2.471667 | 4.238333 | 0.05766667 | 0 | 19.06656 | 176.9504 | 0.004555556 | 32.62656 | 0.3355556 | -0.06766667 | 11.18956 | 0.5094444 | 0.3533333 | 0.1624444 | 0.1843333
15% NaCl LFP Battery-TM | -0.001555556 | 1070.69 | 0.02911111 | 0.1716667 | 0.005111111 | -0.0003333333 | 51.12878 | 0.001666667 | 0.0008888889 | 0.4004444 | 0.1834444 | 837.3523 | 27.39333 | 15.95033 | 5.231889 | 0.8721111 | 0.02288889 | 0 | 11.97389 | 18.34856 | -0.005 | 46.23778 | 0.223 | -0.03677778 | 0.7881111 | 0.7522222 | 0.2965556 | 0.073 | 0.04544444
0.5% NaCl MMC Battery-TM | -0.0007777778 | 506.7627 | 0.01766667 | 0.09533333 | 0.008777778 | -0.0002222222 | 3.036444 | 0.004444444 | -0.006777778 | 0.2851111 | 0.06177778 | 1336.584 | 0.8785556 | 1.412778 | 3.658111 | 1.176 | 0.01266667 | 1852.081 | 15.32678 | 21.06133 | 0.004888889 | 1.957444 | 0.2567778 | -0.06111111 | 0.639 | 0.036 | 0.1815556 | 0.04988889 | 0.07177778
1% NaCl MMC Battery-TM | -0.0004444444 | 729.211 | 0.027 | 0.1187778 | 0.009222222 | -0.0001111111 | 4.538667 | 0.004 | 0.01022222 | 0.4354444 | 0.1507778 | 1412.89 | 1.230333 | 1.546222 | 5.469222 | 1.236222 | 0.01933333 | 0 | 17.59533 | 25.00333 | 0.003222222 | 3.269889 | 0.299 | -0.06588889 | 0.7131111 | 0.06022222 | 0.2826667 | 0.074 | 0.07755556
5% NaCl MMC Battery-TM | -0.001666667 | 882.1597 | 0.02177778 | 0.1325556 | 0.006666667 | -0.0002222222 | 17.62267 | 0.004444444 | 0.2055556 | 0.4537778 | 0.1817778 | 1079.206 | 7.900444 | 9.102333 | 5.499667 | 0.9946667 | 0.01977778 | 0 | 14.46944 | 26.65344 | -0.001222222 | 15.011 | 0.2766667 | -0.05855556 | 0.7402222 | 0.2868889 | 0.3026667 | 0.07588889 | 0.06088889
10% NaCl MMC Battery-TM | -0.001555556 | 1166.237 | 0.04044444 | 0.1663333 | 0.005 | -0.0002222222 | 41.23522 | 0.002777778 | 0.01588889 | 0.4715556 | 0.2214444 | 1000.796 | 18.91589 | 17.54589 | 5.775444 | 0.9878889 | 0.02122222 | 0 | 13.93222 | 22.47189 | -0.003777778 | 36.67011 | 0.2568889 | -0.06166667 | 0.8197778 | 0.5898889 | 0.3505556 | 0.08544444 | 0.05388889
15% NaCl MMC Battery-TM | -0.001777778 | 1064.63 | 0.01955556 | 0.08566667 | 0.07988889 | -0.0001111111 | 50.06644 | 0.005555556 | 0.005888889 | 0.2083333 | 0.094 | 811.4271 | 26.91022 | 33.58711 | 2.066222 | 3.581 | 0.03644444 | 0 | 13.33211 | 113.914 | -0.008222222 | 45.26533 | 0.2416667 | -0.06122222 | 9.712556 | 0.7421111 | 0.2314444 | 0.09733333 | 0.07111111
0.5% NaOH LFP Battery-TM | -0.01111111 | 119.2578 | 0.1055556 | 0.06888889 | 0.04333333 | 0.001111111 | 0.3711111 | 0.001111111 | -0.005555556 | 0.002222222 | 0.01888889 | 0.7466667 | 1.101111 | 4.466667 | 0.1122222 | 0.01 | 0.1888889 | 2788.789 | 0.05222222 | 18.82889 | -0.03666667 | 0.2955556 | 1.452222 | 0.39 | 0.9666667 | 0.002222222 | 0.01888889 | 0.02333333 | 0.06555556
1% NaOH LFP Battery-TM | -0.003333333 | 202.5167 | 0.07111111 | 0.1088889 | 0.04444444 | 0 | 0.1877778 | 0.002222222 | -0.006666667 | -0.002222222 | 0.02 | 0.4666667 | 2.071111 | 16.95444 | 0.005555556 | 0.001111111 | 0.1055556 | 5526.054 | 0.06666667 | 51.98444 | -0.02888889 | 0.2455556 | 1.563333 | 0.37 | 1.763333 | 0.001111111 | 0.02111111 | 0.03222222 | 0.06111111
5% NaOH LFP Battery-TM | -0.007777778 | 1479.912 | 0.07666667 | 0.4622222 | 0.05111111 | -0.001111111 | 0.4311111 | 0.001111111 | 0 | 0.01111111 | 0.03555556 | 2.016667 | 11.19889 | 30.14111 | 0.05888889 | 0.01666667 | 0.09222222 | 20024.32 | 0.1733333 | 80.27 | 0.03222222 | 0.7011111 | 2.028889 | 0.3566667 | 10.49556 | 0.002222222 | 0.1422222 | 0.2144444 | 0.1622222
10% NaOH LFP Battery-TM | -0.01222222 | 1692.843 | 0.05333333 | 0.8355556 | 0.08222222 | 0.001111111 | 0.1388889 | 0 | -0.003333333 | 0.01333333 | 0.03555556 | 2.977778 | 23.61889 | 39.44333 | -0.002222222 | 0.02555556 | 0.07888889 | 0 | 0.1566667 | 56.96556 | 0.01666667 | 0.4233333 | 2.108889 | 0.3511111 | 17.39 | 0.001111111 | 0.2811111 | 0.2588889 | 0.1688889 | 10x
15% NaOH LFP Battery-TM | -0.01111111 | 1701.5 | 0.03444444 | 0.4288889 | 0.1377778 | 0.001111111 | 0.1055556 | 0.001111111 | 0.001111111 | 0.07 | 0.03333333 | 4.14 | 104.5856 | 36.60444 | 0.007777778 | 0.03222222 | 0.06888889 | 0 | 0.2588889 | 53.83889 | 0.01555556 | 0.6088889 | 1.858889 | 0.2833333 | 19.59333 | 0.01666667 | 0.2922222 | 0.2444444 | 0.1677778
0.5% NaOH NMC Battery-TM | -0.006666667 | 232.4133 | 0.05888889 | 0.1744444 | 0.001111111 | -0.001111111 | 0.1511111 | 0 | -0.004444444 | 0.002222222 | 0.01333333 | 0.4188889 | 1.072222 | 5.712222 | 0.004444444 | 0.005555556 | 0.04888889 | 2847.244 | 0.04 | 2.111111 | -0.01444444 | 0.2022222 | 1.881111 | 0.3444444 | 0.7244444 | 0.001111111 | 0.02111111 | 0.02888889 | 0.02
1% NaOH NMC Battery-TM | -0.01111111 | 354.06 | 0.03333333 | 0.37 | 0.002222222 | -0.001111111 | 0.1877778 | 0 | -0.006666667 | 0.01444444 | 0.02333333 | 0.6888889 | 1.965556 | 13.47889 | 0.008888889 | 0.008888889 | 0.03333333 | 5492.268 | 0.07555556 | 12.79778 | -0.04 | 0.2822222 | 1.867778 | 0.3488889 | 0.9544444 | 0.001111111 | 0.03666667 | 0.03 | 0.04666667
5% NaOH NMC Battery-TM | -0.006666667 | 1546.6 | 0.04 | 0.9155556 | 0.004444444 | 0 | 0.008888889 | -0.001111111 | 0 | 0.1166667 | 0.1188889 | 2.23 | 11.42778 | 25.56778 | 0.5111111 | 0.02666667 | 0.03 | 20329.38 | 0.2122222 | 19.76778 | 0.03333333 | 0.27 | 2.457778 | 0.4233333 | 2.1 | 0 | 0.1355556 | 0.1422222 | 0.1111111
10% NaOH NMC Battery-TM | -0.01333333 | 1564.04 | 0.003333333 | 1.324444 | 0.008888889 | 0 | 0.05444444 | 0.001111111 | 0.006666667 | 0.2322222 | 0.12 | 2.637778 | 24.41889 | 30.76222 | 2.294444 | 0.05222222 | 0.05666667 | 0 | 0.5733333 | 26.79111 | 0.02777778 | 0.3755556 | 1.993333 | 0.3366667 | 4.164444 | 0.001111111 | 0.2444444 | 0.1566667 | 0.1433333
15% NaOH NMC Battery-TM | -0.01555556 | 1592.227 | 0.04555556 | 0.5177778 | 0.02444444 | -0.001111111 | 0.1388889 | 0 | 0.06555556 | 0.4077778 | 0.1277778 | 2.734444 | 22.91778 | 29.36222 | 4.236667 | 0.05444444 | 0.06 | 0 | 0.8066667 | 23.59222 | 0.03555556 | 0.5211111 | 2.203333 | 0.2988889 | 4.862222 | 0.006666667 | 0.2888889 | 0.1633333 | 0.1311111
0.5% FeSO4 LFP Battery-TM | -0.0002222222 | 181.6984 | 0.02044444 | 0.1781111 | 0.02933333 | -0.0001111111 | 2.330556 | 0.004111111 | -0.003111111 | 0.345 | 0.038 | 1692.996 | 0.2154444 | 2.02 | 9.481333 | 12.53233 | 0.03822222 | 55.07078 | 7.053778 | 12.14644 | 0.02966667 | 677.211 | 0.1281111 | -0.06755556 | 1.365111 | 0.005555556 | 0.9074444 | 0.1006667 | 6.195222
1% FeSO4 LFP Battery-TM | 0.0008888889 | 305.1098 | 0.01511111 | 0.4054444 | 0.03111111 | -0.0001111111 | 4.094 | 0.007 | -0.01666667 | 0.5562222 | 0.06222222 | 2345.259 | 0.3285556 | 2.411111 | 16.18256 | 21.32722 | 0.04244444 | 153.3022 | 10.836 | 15.74733 | 0.05577778 | 1259.641 | 0.1492222 | -0.09888889 | 2.154667 | 0.009333333 | 1.932778 | 0.1793333 | 10.09311
5% FeSO4 LFP Battery-TM | 0.004333333 | 143.3806 | 0.02466667 | 1.950778 | 0.03533333 | 0.0001111111 | 20.10778 | 0.08177778 | -0.079 | 2.027111 | 0.1884444 | 6211.412 | 1.306111 | 2.844667 | 70.58411 | 99.70811 | 0.1065556 | 351.1768 | 18.36589 | 48.05244 | 0.3648889 | 4371.277 | 0.2017778 | -0.2685556 | 7.724333 | 0.04366667 | 11.79556 | 0.6433333 | 52.81744
10% FeSO4 LFP Battery-TM | 0.01244444 | 14.66644 | 0.01555556 | 4.092778 | 0.05144444 | 0.0007777778 | 36.50344 | 0.2187778 | 0.022 | 4.165667 | 0.395 | 8744.607 | 2.871222 | 0.04111111 | 128.083 | 178.2858 | 0.1372222 | 770.7428 | 8.294333 | 1.700556 | 0.8798889 | 6036.298 | 0.2406667 | -0.4715556 | 6.083444 | 0.083 | 22.22733 | 1.506 | 119.4133
15% FeSO4 LFP Battery-TM | 0.022 | 23.57889 | 0.02466667 | 6.202333 | 0.04622222 | 0.001111111 | 51.28489 | 0.3665556 | 0.2176667 | 5.952 | 0.5881111 | 10795.96 | 3.630333 | 0.2854444 | 177.2599 | 266.5613 | 0.1763333 | 1217.311 | 9.616333 | 2.469444 | 1.286444 | 6616.233 | 0.2551111 | -0.7477778 | 7.348333 | 0.1316667 | 31.66111 | 2.295333 | 160.8521
0.5% FeSO4 MMC Battery-TM | 0.001444444 | 99.41956 | 0.01211111 | 0.221 | 0.008444444 | -0.0002222222 | 2.465111 | 0.003888889 | -0.01644444 | 0.374 | 0.06588889 | 1679.28 | 0.169 | 0.238 | 9.895 | 10.84611 | 0.01466667 | 42.493 | 13.99678 | 4.385 | 0.03166667 | 708.5942 | 0.1376667 | -0.05133333 | 0.2445556 | 0.005222222 | 0.9358889 | 0.08666667 | 4.644444
1% FeSO4 MMC Battery-TM | 0.0002222222 | 109.3571 | 0.01355556 | 0.4772222 | 0.005666667 | -0.0002222222 | 4.703111 | 0.01033333 | -0.01133333 | 0.6752222 | 0.1042222 | 2485.102 | 0.3295556 | 0.3246667 | 18.16222 | 20.80156 | 0.02311111 | 83.74033 | 15.61467 | 3.380333 | 0.06344444 | 1316.048 | 0.138 | -0.08844444 | 0.4287778 | 0.009444444 | 1.924889 | 0.1765556 | 8.741333
5% FeSO4 MMC Battery-TM | 0.004888889 | 115.9599 | 0.02222222 | 2.424222 | 0.02033333 | 0.0001111111 | 21.21956 | 0.08566667 | -0.04744444 | 2.576556 | 0.2567778 | 6368.887 | 1.522222 | 1.001889 | 74.96756 | 102.1353 | 0.1014444 | 348.7552 | 26.18578 | 4.823111 | 0.4192222 | 4485.84 | 0.201 | -0.3165556 | 4.998444 | 0.04433333 | 13.33278 | 0.7803333 | 43.81933
10% FeSO4 MMC Battery-TM | 0.01444444 | 15.25478 | 0.032 | 4.556778 | 0.03733333 | 0.0006666667 | 40.11078 | 0.227 | 0.008888889 | 4.628222 | 0.423 | 8860.19 | 3.701444 | 0.03655556 | 128.8108 | 182.7672 | 0.1573333 | 750.6363 | 23.86211 | 4.246444 | 0.9108889 | 5971.585 | 0.2237778 | -0.6144444 | 7.512444 | 0.09033333 | 24.19156 | 1.587 | 86.01844
15% FeSO4 MMC Battery-TM | 0.02444444 | 36.847 | 0.03722222 | 6.530333 | 0.04044444 | 0.0007777778 | 54.541 | 0.3807778 | 0.2018889 | 6.387667 | 0.6534444 | 10806.38 | 4.867111 | 0.9293333 | 175.9516 | 266.3149 | 0.2071111 | 1144.928 | 25.63311 | 5.195778 | 1.338778 | 6571.158 | 0.2924444 | -0.5511111 | 9.806333 | 0.129 | 34.58578 | 2.264 | 128.0297
0.5% NaHCO3 LFP Battery-TM | -0.0007777778 | 0.2064444 | 0.01355556 | -0.09544444 | 0.04844444 | 0.0001111111 | 0.3636667 | 0.0002222222 | -0.0005555556 | 0.0005555556 | 0.002222222 | 0.1907778 | 7.51 | 0.002222222 | 0.06377778 | 0.0007777778 | 0.01866667 | 1329.068 | 1.625556 | 0.2682222 | -0.009111111 | 0.1757778 | 0.1361111 | 0.01722222 | 0.115 | 0.001444444 | 0.001555556 | -0.0005555556 | 0.006333333
1% NaHCO3 LFP Battery-TM | -0.0008888889 | 0.1341111 | 0.007111111 | -0.09344444 | 0.05333333 | 0.0001111111 | 0.6306667 | 0.0002222222 | -0.0001111111 | 0.0001111111 | 0.002888889 | 0.07811111 | 0.6918889 | 0.0006666667 | 0.108 | 0.0006666667 | 0.008777778 | 0 | 1.532889 | 0.1933333 | -0.008888889 | 0.3183333 | 0.115 | 0.01811111 | 0.1492222 | 0.002222222 | 0.001555556 | -0.0006666667 | 0.005777778
5% NaHCO3 LFP Battery-TM | -0.001111111 | 0.2427778 | 0.01 | -0.06211111 | 0.09855556 | 0.0002222222 | 2.698889 | 0.0002222222 | -0.0006666667 | 0.001111111 | 0.004666667 | 0.1573333 | 1.531 | 0.01466667 | 0.5237778 | 0.003444444 | 0.009444444 | 0 | 1.010667 | 0.1842222 | -0.006777778 | 1.285111 | 0.1153333 | 0.005444444 | 0.5473333 | 0.008555556 | 0.007888889 | 0.0007777778 | 0.01188889
10% NaHCO3 LFP Battery-TM | -0.001111111 | 0.1912222 | 0.011 | -0.021 | 0.1451111 | 0.0005555556 | 5.141333 | 0.0001111111 | -0.0005555556 | 0.001888889 | 0.002777778 | 0.2938889 | 3.133889 | 0.02911111 | 0.9723333 | 0.01211111 | 0.009222222 | 0 | 0.3623333 | 0.2908889 | -0.007666667 | 2.629222 | 0.1148889 | 0.01022222 | 0.917 | 0.01633333 | 0.01222222 | 0.003111111 | 0.01377778
15% NaHCO3 LFP Battery-TM | -0.001111111 | 0.3846667 | 0.007111111 | -0.004777778 | 0.1433333 | 0.0003333333 | 5.416 | 0.0003333333 | -0.0008888889 | 0.002333333 | 0.002222222 | 1.389556 | 7.037889 | 0.03 | 0.9994444 | 0.01022222 | 0.01011111 | 0 | 0.3172222 | 0.6667778 | -0.009222222 | 3.847111 | 0.1157778 | 0.008 | 1.304111 | 0.01777778 | 0.01733333 | 0.004777778 | 0.01433333
0.5% NaHCO3 NMC Battery-TM | -0.0006666667 | 0.3665556 | 0.003 | -0.1005556 | 0.003333333 | 0.0001111111 | 0.3034444 | 0.0002222222 | 0.001 | 0.0003333333 | 0.001888889 | 0.2256667 | 0.4831111 | 0.004 | 0.05466667 | 0.0006666667 | 0.004333333 | 1297.313 | 5.209778 | 1.825222 | -0.008555556 | 0.1433333 | 0.112 | 0.01044444 | 0.1393333 | 0.0008888889 | 0.0008888889 | -0.0005555556 | 0.005222222
1% NaHCO3 NMC Battery-TM | -0.0007777778 | 0.5025556 | 0.001333333 | -0.09788889 | 0.004333333 | -0.0001111111 | 0.5853333 | 0.0001111111 | 0.001666667 | 0.0005555556 | 0.003222222 | 0.1135556 | 0.5784444 | 0.003 | 0.1072222 | 0.001444444 | 0.003222222 | 0 | 5.672333 | 2.28 | -0.01044444 | 0.2523333 | 0.1136667 | 0.004666667 | 0.2213333 | 0.001777778 | 0.001777778 | 0.0002222222 | 0.005777778
5% NaHCO3 NMC Battery-TM | -0.0008888889 | 3.906 | 0.003 | -0.06711111 | 0.03277778 | 0.0002222222 | 2.914889 | 0 | 0.001666667 | 0.003888889 | 0.005777778 | 5.227333 | 1.653667 | 0.02122222 | 0.5902222 | 0.01177778 | 0.005222222 | 0 | 23.25378 | 5.417444 | -0.007555556 | 1.408778 | 0.1105556 | 0.002777778 | 1.124667 | 0.008888889 | 0.01966667 | 0.001 | 0.01444444
10% NaHCO3 NMC Battery-TM | -0.001111111 | 0.1036667 | 0.005666667 | -0.02888889 | 0.06822222 | 0.0004444444 | 4.734 | 0 | -0.0006666667 | 0.005222222 | 0.001555556 | 7.673333 | 3.351778 | 0.02888889 | 0.9428889 | 0.01177778 | 0.006 | 0 | 11.17556 | 4.813 | -0.009555556 | 3.182889 | 0.1134444 | 0.006222222 | 1.773333 | 0.01577778 | 0.02011111 | 0.003777778 | 0.005888889
15% NaHCO3 NMC Battery-TM | -0.001 | 0.1127778 | 0.008111111 | -0.004444444 | 0.07733333 | 0.0002222222 | 5.080111 | 0 | -0.0008888889 | 0.004555556 | 0.001333333 | 7.495889 | 9.169778 | 0.03755556 | 1.004222 | 0.01288889 | 0.008555556 | 0 | 11.56989 | 4.661556 | -0.01144444 | 4.778889 | 0.1127778 | 0.007888889 | 2.667444 | 0.01733333 | 0.02788889 | 0.006888889 | 0.004555556