## Battery A
Time (h) | Voltage | Temperature
0 | 3.798 | 21
0.5 | 3.345 | 22.7
1 | 3.321 | 23
2 | 3.322 | 23.8
4 | 3.323 | 25
8 | 3.321 | 26
24 | 3.274 | 23.8
48 | 3.1825 | 23
72 | 0.845 | 22.9
96 | 0.534 | 22.5 | Test | Volume
final |  |  | pH + alk | 50 mL
|  |  | Hardness | 10 mL
pH @ 0 | pH @ Final
alkalinity @ 0 | alkalinity @ Final
Conductivity @ 0 | Conductivity @ Final
Hardness @ 0 | Hardness @ Final

## Battery B
Time (h) | Voltage | Temperature
0 | 3.854
0.5 | 3.406
1 | 3.323
2 | 3.322
4 | 3.323
8 | 3.32
24 | 3.276
48 | 3.1485
72 | 1.501
96 | 0.58

## Battery C
Time (h) | Voltage | Temperature
0 | 3.608
0.5 | 3.354
1 | 3.323
2 | 3.323
4 | 3.323
8 | 3.322
24 | 3.283
48 | 3.25
72 | 0.91
96 | 0.318

## Battery D
Time (h) | Voltage | Temperature
0 | 3.949
0.5 | 3.341
1 | 3.323
2 | 3.322
4 | 3.323
8 | 3.322
24 | 3.305
48 | 2.0585
72 | 0.37
96 | 0.23

## Battery E
Time (h) | Voltage | Temperature
0 | 4.107
0.5 | 3.395
1 | 3.324
2 | 3.323
4 | 3.323
8 | 3.321
24 | 3.288
48 | 3.238
72 | 0.471
96 | 0.222

## Combined
Time (h) | Battery A | Battery B | Battery C | Battery D | Battery E | 0.5% Average
0 | 3.798 | 3.854 | 3.608 | 3.949 | 4.107 | 3.8632
0.5 | 3.345 | 3.406 | 3.354 | 3.341 | 3.395 | 3.3682
1 | 3.321 | 3.323 | 3.323 | 3.323 | 3.324 | 3.3228
2 | 3.322 | 3.322 | 3.323 | 3.322 | 3.323 | 3.3224
4 | 3.323 | 3.323 | 3.323 | 3.323 | 3.323 | 3.323
8 | 3.321 | 3.32 | 3.322 | 3.322 | 3.321 | 3.3212
24 | 3.274 | 3.276 | 3.283 | 3.305 | 3.288 | 3.2852
48 | 3.1825 | 3.1485 | 3.25 | 2.0585 | 3.238 | 2.9755
72 | 0.845 | 1.501 | 0.91 | 0.37 | 0.471 | 0.8194
96 | 0.534 | 0.58 | 0.318 | 0.23 | 0.222 | 0.3768
| 0.5% Average | 1% Average | 5% Average | 10% average | 15% average
0 | 3.8632 | 3.7498 | 3.752 | 3.8452 | 3.7314
0.5 | 3.3682 | 3.322 | 3.311 | 3.3156 | 3.3038
1 | 3.3228 | 3.3168 | 3.314 | 3.2918 | 3.1506
2 | 3.3224 | 3.3206 | 3.2882 | 3.27964 | 0.6686
4 | 3.323 | 3.3206 | 1.3292 | 0.55054 | 0.6614
8 | 3.3212 | 3.304 | 0.5324 | 0.237 | 0.0976
24 | 3.2852 | 2.3594 | 0.217 | 0.1438 | 0.0716
48 | 2.9755 | 0.532 | 0.1686 | 0.1454 | 0.1676
72 | 0.8194 | 0.1238 | 0.2088 | 0.1402 | 0.0994
96 | 0.3768 | 0.1986 | 0.309 | 0.1742 | 0.207
| Time (h) | 0.5% Temp | 1% Temp | 5% temp | 10% temp | 15% temp
| 0 | 21 | 24.2 | 24.1 | 21 | 22.6
| 0.5 | 22.7 | 24.6 | 25.2 | 24.7 | 25.6
| 1 | 23 | 25 | 26.2 | 26.9 | 28.5
| 2 | 23.8 | 25.2 | 28.6 | 30.7 | 32.4
| 4 | 25 | 27.6 | 32.5 | 29.2 | 32
| 8 | 26 | 29 | 31 | 28.3 | 30.6
| 24 | 23.8 | 25.1 | 23.8 | 22.9 | 24.1
| 48 | 23 | 24.1 | 23.6 | 22.4 | 23.8
| 72 | 22.9 | 22.7 | 22 | 22.7 | 22.2
| 96 | 22.5 | 22 | 21.7 | 23.7 | 22.1