## Battery A
Time (h) | Voltage | Temperature
0 | 4.218 | 23.6
0.5 | 4.188 | 24.2
1 | 4.164 | 24.8
2 | 4.135 | 26.1
4 | 4.102 | 27.8
8 | 4.083 | 29.1
24 | 3.966 | 24.6
48 | 2.856 | 24.3
72 | 0.655 | 22.2
96 | 0.68 | 22.1 | Test | Volume
final |  |  | pH + alk | 50 mL
|  |  | Hardness | 10 mL
pH @ 0 | pH @ Final
alkalinity @ 0 | alkalinity @ Final
Conductivity @ 0 | Conductivity @ Final
Hardness @ 0 | Hardness @ Final

## Battery B
Time (h) | Voltage | Temperature
0 | 4.219
0.5 | 4.179
1 | 4.157
2 | 4.127
4 | 4.098
8 | 4.079
24 | 3.919
48 | 0.734
72 | 0.17
96 | 0.608

## Battery C
Time (h) | Voltage | Temperature
0 | 4.209
0.5 | 4.181
1 | 4.161
2 | 4.132
4 | 4.104
8 | 4.079
24 | 4.017
48 | 0.57
72 | 0.754
96 | 0.19

## Battery D
Time (h) | Voltage | Temperature
0
0.5
1
2
4
8
24
48
72
96

## Battery E
Time (h) | Voltage | Temperature
0 | 4.223
0.5 | 4.197
1 | 4.17
2 | 4.132
4 | 4.103
8 | 4.082
24 | 4.018
48 | 0.786
72 | 0.422
96 | 0.589

## Combined
Time (h) | Battery A | Battery B | Battery C | Battery D | Battery E | 0.5% Average
0 | 4.218 | 4.219 | 4.209 | 4.234 | 4.223 | 4.2206
0.5 | 4.188 | 4.179 | 4.181 | 4.209 | 4.197 | 4.1908
1 | 4.164 | 4.157 | 4.161 | 4.176 | 4.17 | 4.1656
2 | 4.135 | 4.127 | 4.132 | 4.135 | 4.132 | 4.1322
4 | 4.102 | 4.098 | 4.104 | 4.102 | 4.103 | 4.1018
8 | 4.083 | 4.079 | 4.079 | 4.082 | 4.082 | 4.081
24 | 3.966 | 3.919 | 4.017 | 3.962 | 4.018 | 3.9764
48 | 2.856 | 0.734 | 0.57 | 0.714 | 0.786 | 1.132
72 | 0.655 | 0.17 | 0.754 | 0.842 | 0.422 | 0.5686
96 | 0.68 | 0.608 | 0.19 | 0.562 | 0.589 | 0.5258
Time (h) | 0.5% Average | 1% Average | 5% Average | 10% average | 15% average
0 | 4.2206 | 4.2112 | 4.2122 | 4.2028 | 4.2054
0.5 | 4.1908 | 4.1652 | 4.144 | 4.0772 | 4.0584
1 | 4.1656 | 4.1464 | 4.1436 | 4.0362 | 2.7548
2 | 4.1322 | 4.1022 | 3.2584 | 0.8344 | 0.763
4 | 4.1018 | 4.0824 | 0.8332 | 0.6854 | 0.6448
8 | 4.081 | 4.0706 | 0.6332 | 0.608 | 0.3978
24 | 3.9764 | 3.2882 | 0.4784 | 0.4294 | 0.1906
48 | 1.132 | 1.2886 | 0.1932 | 0.1054 | 0.0892
72 | 0.5686 | 0.5006 | 0.055 | 0.0486 | 0.0642
96 | 0.5258 | 0.5046 | 0.1656 | 0.1758 | 0.0726
Time (h) | 0.5% temp | 1% temp | 5% temp | 10% temp | 15% temp
0 | 23.6 | 23.7 | 23.2 | 22 | 23
0.5 | 24.2 | 24.5 | 25.4 | 26.6 | 28.6
1 | 24.8 | 25.5 | 28.3 | 33.1 | 33.7
2 | 26.1 | 27.1 |  | 33.3 | 33.8
4 | 27.8 | 29.1 | 33 | 32.5 | 32.7
8 | 29.1 | 29.6 | 30.6 | 32.8 | 32.9
24 | 24.6 | 25.5 | 25.8 | 26.6 | 26.4
48 | 24.3 | 24.2 | 23.8 | 24 | 24.1
72 | 22.2 | 22.4 | 22 | 22.2 | 22.4
96 | 22.1 | 21.9 | 22 | 22.1 | 22.2