## Battery A
Time (h) | Voltage | Temperature
0 | 3.85 | 21
0.5 | 3.315 | 24.7
1 | 3.296 | 26.9
2 | 3.281 | 30.7
4 | 0.782 | 29.2
8 | 0.26 | 28.3
24 | 0.162 | 22.9
48 | 0.11 | 22.4
72 | 0.138 | 22.7
96 | 0.18 | 23.7 | Test | Volume
final |  |  | pH + alk | 50 mL
|  |  | Hardness | 10 mL
pH @ 0 | pH @ Final
alkalinity @ 0 | alkalinity @ Final
Conductivity @ 0 | Conductivity @ Final
Hardness @ 0 | Hardness @ Final

## Battery B
Time (h) | Voltage | Temperature
0 | 3.957
0.5 | 3.314
1 | 3.294
2 | 3.2822
4 | 0.351
8 | 0.21
24 | 0.167
48 | 0.261
72 | 0.135
96 | 0.203

## Battery C
Time (h) | Voltage | Temperature
0 | 3.697
0.5 | 3.315
1 | 3.284
2 | 3.275
4 | 0.3134
8 | 0.42
24 | 0.167
48 | 0.076
72 | 0.134
96 | 0.123

## Battery D
Time (h) | Voltage | Temperature
0 | 3.812
0.5 | 3.316
1 | 3.285
2 | 3.276
4 | 0.6643
8 | 0.11
24 | 0.12
48 | 0.103
72 | 0.154
96 | 0.195

## Battery E
Time (h) | Voltage | Temperature
0 | 3.91 | 21
0.5 | 3.318 | 24.7
1 | 3.3 | 26.9
2 | 3.284 | 30.7
4 | 0.642
8 | 0.185
24 | 0.103
48 | 0.177
72 | 0.14
96 | 0.17

## Combined
Time (h) | Battery A | Battery B | Battery C | Battery D | Battery E | 10% average
0 | 3.85 | 3.957 | 3.697 | 3.812 | 3.91 | 3.8452
0.5 | 3.315 | 3.314 | 3.315 | 3.316 | 3.318 | 3.3156
1 | 3.296 | 3.294 | 3.284 | 3.285 | 3.3 | 3.2918
2 | 3.281 | 3.2822 | 3.275 | 3.276 | 3.284 | 3.27964
4 | 0.782 | 0.351 | 0.3134 | 0.6643 | 0.642 | 0.55054
8 | 0.26 | 0.21 | 0.42 | 0.11 | 0.185 | 0.237
24 | 0.162 | 0.167 | 0.167 | 0.12 | 0.103 | 0.1438
48 | 0.11 | 0.261 | 0.076 | 0.103 | 0.177 | 0.1454
72 | 0.138 | 0.135 | 0.134 | 0.154 | 0.14 | 0.1402
96 | 0.18 | 0.203 | 0.123 | 0.195 | 0.17 | 0.1742
Time (h) | NMC Average | LFP Average
0 | 4.2028 | 3.8452
0.5 | 4.0772 | 3.3156
1 | 4.0362 | 3.2918
2 | 0.8344 | 3.27964
4 | 0.6854 | 0.55054
8 | 0.608 | 0.237
24 | 0.4294 | 0.1438
48 | 0.1054 | 0.1454
72 | 0.0486 | 0.1402
96 | 0.1758 | 0.1742