## Battery A
Time (h) | Voltage | Temperature
0 | 4.21 | 22
0.5 | 4.071 | 26.6
1 | 4.018 | 33.1
2 | 0.662 | 33.3
4 | 0.695 | 32.5
8 | 0.667 | 32.8
24 | 0.458 | 26.6
48 | 0.061 | 24
72 | 0.078 | 22.2
96 | 0.112 | 22.1 | Test | Volume
final |  |  | pH + alk | 50 mL
|  |  | Hardness | 10 mL
pH @ 0 | pH @ Final
alkalinity @ 0 | alkalinity @ Final
Conductivity @ 0 | Conductivity @ Final
Hardness @ 0 | Hardness @ Final

## Battery B
Time (h) | Voltage | Temperature
0 | 4.197
0.5 | 4.077
1 | 4.04
2 | 0.63
4 | 0.702
8 | 0.58
24 | 0.555
48 | 0.071
72 | 0.045
96 | 0.185

## Battery C
Time (h) | Voltage | Temperature
0 | 4.197
0.5 | 4.079
1 | 4.044
2 | 0.74
4 | 0.698
8 | 0.543
24 | 0.502
48 | 0.24
72 | 0.03
96 | 0.204

## Battery D
Time (h) | Voltage | Temperature
0 | 4.197
0.5 | 4.079
1 | 4.044
2 | 1.25
4 | 0.698
8 | 0.543
24 | 0.587
48 | 0.095
72 | 0.023
96 | 0.184

## Battery E
Time (h) | Voltage | Temperature
0 | 4.213 | 22
0.5 | 4.08 | 26.6
1 | 4.035 | 33.1
2 | 0.89 | 33.3
4 | 0.634 | 32.5
8 | 0.707 | 32.8
24 | 0.045 | 26.6
48 | 0.06 | 24
72 | 0.067 | 22.2
96 | 0.194 | 22.1

## Combined
Time (h) | Battery A | Battery B | Battery C | Battery D | Battery E
0 | 4.21 | 4.197 | 4.197 | 4.197 | 4.213 | 4.2028
0.5 | 4.071 | 4.077 | 4.079 | 4.079 | 4.08 | 4.0772
1 | 4.018 | 4.04 | 4.044 | 4.044 | 4.035 | 4.0362
2 | 0.662 | 0.63 | 0.74 | 1.25 | 0.89 | 0.8344
4 | 0.695 | 0.702 | 0.698 | 0.698 | 0.634 | 0.6854
8 | 0.667 | 0.58 | 0.543 | 0.543 | 0.707 | 0.608
24 | 0.458 | 0.555 | 0.502 | 0.587 | 0.045 | 0.4294
48 | 0.061 | 0.071 | 0.24 | 0.095 | 0.06 | 0.1054
72 | 0.078 | 0.045 | 0.03 | 0.023 | 0.067 | 0.0486
96 | 0.112 | 0.185 | 0.204 | 0.184 | 0.194 | 0.1758