## Battery A
Time (h) | Voltage | Temperature
0 | 3.72 | 22.6
0.5 | 3.301 | 25.6
1 | 3.276 | 28.5
2 | 1.268 | 32.4
4 | 0.982 | 32
8 | 0.065 | 30.6
24 | 0.075 | 24.1
48 | 0.164 | 23.8
72 | 0.122 | 22.2
96 | 0.255 | 22.1 | Test | Volume
final |  |  | pH + alk | 50 mL
|  |  | Hardness | 10 mL
pH @ 0 | pH @ Final
alkalinity @ 0 | alkalinity @ Final
Conductivity @ 0 | Conductivity @ Final
Hardness @ 0 | Hardness @ Final

## Battery B
Time (h) | Voltage | Temperature
0 | 3.666
0.5 | 3.306
1 | 3.28
2 | 0.337
4 | 0.345
8 | 0.15
24 | 0.065
48 | 0.241
72 | 0.088
96 | 0.21

## Battery C
Time (h) | Voltage | Temperature
0 | 3.773
0.5 | 3.302
1 | 2.647
2 | 0.508
4 | 0.32
8 | 0.024
24 | 0.091
48 | 0.28
72 | 0.07
96 | 0.25

## Battery D
Time (h) | Voltage | Temperature
0 | 3.733
0.5 | 3.309
1 | 3.275
2 | 0.65
4 | 1.02
8 | 0.207
24 | 0.059
48 | 0.049
72 | 0.107
96 | 0.05

## Battery E
Time (h) | Voltage | Temperature
0 | 3.765
0.5 | 3.301
1 | 3.275
2 | 0.58
4 | 0.64
8 | 0.042
24 | 0.068
48 | 0.104
72 | 0.11
96 | 0.27

## Combined
Time (h) | Battery A | Battery B | Battery C | Battery D | Battery E | 15% Average
0 | 3.72 | 3.666 | 3.773 | 3.733 | 3.765 | 3.7314
0.5 | 3.301 | 3.306 | 3.302 | 3.309 | 3.301 | 3.3038
1 | 3.276 | 3.28 | 2.647 | 3.275 | 3.275 | 3.1506
2 | 1.268 | 0.337 | 0.508 | 0.65 | 0.58 | 0.6686
4 | 0.982 | 0.345 | 0.32 | 1.02 | 0.64 | 0.6614
8 | 0.065 | 0.15 | 0.024 | 0.207 | 0.042 | 0.0976
24 | 0.075 | 0.065 | 0.091 | 0.059 | 0.068 | 0.0716
48 | 0.164 | 0.241 | 0.28 | 0.049 | 0.104 | 0.1676
72 | 0.122 | 0.088 | 0.07 | 0.107 | 0.11 | 0.0994
96 | 0.255 | 0.21 | 0.25 | 0.05 | 0.27 | 0.207