## Battery A
Time (h) | Voltage | Temperature
0 | 4.2 | 23
0.5 | 4.055 | 28.6
1 | 1.96 | 33.7
2 | 0.93 | 33.8
4 | 0.608 | 32.7
8 | 0.263 | 32.9
24 | 0.002 | 26.4
48 | 0.245 | 24.1
72 | 0.075 | 22.4
96 | 0.008 | 22.2 | Test | Volume
final |  |  | pH + alk | 50 mL
|  |  | Hardness | 10 mL
pH @ 0 | pH @ Final
alkalinity @ 0 | alkalinity @ Final
Conductivity @ 0 | Conductivity @ Final
Hardness @ 0 | Hardness @ Final

## Battery B
Time (h) | Voltage | Temperature
0 | 4.184
0.5 | 4.052
1 | 3.975
2 | 0.703
4 | 0.674
8 | 0.595
24 | 0.02
48 | 0.067
72 | 0.074
96 | 0.092

## Battery C
Time (h) | Voltage | Temperature
0 | 4.214
0.5 | 4.059
1 | 1.36
2 | 0.654
4 | 0.594
8 | 0.226
24 | 0.23
48 | 0.044
72 | 0.065
96 | 0.04

## Battery D
Time (h) | Voltage | Temperature
0 | 4.218
0.5 | 4.066
1 | 4.019
2 | 0.665
4 | 0.742
8 | 0.503
24 | 0.576
48 | 0.025
72 | 0.036
96 | 0.031

## Battery E
Time (h) | Voltage | Temperature
0 | 4.211
0.5 | 4.06
1 | 2.46
2 | 0.863
4 | 0.606
8 | 0.402
24 | 0.125
48 | 0.065
72 | 0.071
96 | 0.192

## Sheet1
Time (h) | Battery A | Battery B | Battery C | Battery D | Battery E | 15% Average
0 | 4.2 | 4.184 | 4.214 | 4.218 | 4.211 | 4.2054
0.5 | 4.055 | 4.052 | 4.059 | 4.066 | 4.06 | 4.0584
1 | 1.96 | 3.975 | 1.36 | 4.019 | 2.46 | 2.7548
2 | 0.93 | 0.703 | 0.654 | 0.665 | 0.863 | 0.763
4 | 0.608 | 0.674 | 0.594 | 0.742 | 0.606 | 0.6448
8 | 0.263 | 0.595 | 0.226 | 0.503 | 0.402 | 0.3978
24 | 0.002 | 0.02 | 0.23 | 0.576 | 0.125 | 0.1906
48 | 0.245 | 0.067 | 0.044 | 0.025 | 0.065 | 0.0892
72 | 0.075 | 0.074 | 0.065 | 0.036 | 0.071 | 0.0642
96 | 0.008 | 0.092 | 0.04 | 0.031 | 0.192 | 0.0726