## Battery A
Time (h) | Voltage | Temperature
0 | 3.735 | 24.2
0.5 | 3.325 | 24.6
1 | 3.316 | 25
2 | 3.321 | 25.2
4 | 3.319 | 27.6
8 | 3.303 | 29
24 | 2.693 | 25.1
48 | 0.614 | 24.1
72 | 0.095 | 22.7
96 | 0.272 | 22 | Test | Volume
final |  |  | pH + alk | 50 mL
|  |  | Hardness | 10 mL
pH @ 0 | pH @ Final
alkalinity @ 0 | alkalinity @ Final
Conductivity @ 0 | Conductivity @ Final
Hardness @ 0 | Hardness @ Final

## Battery B
Time (h) | Voltage | Temperature
0 | 3.734
0.5 | 3.318
1 | 3.317
2 | 3.32
4 | 3.32
8 | 3.291
24 | 2.432
48 | 0.612
72 | 0.211
96 | 0.21

## Battery C
Time (h) | Voltage | Temperature
0 | 3.76
0.5 | 3.322
1 | 3.317
2 | 3.321
4 | 3.322
8 | 3.315
24 | 3.272
48 | 0.795
72 | 0.103
96 | 0.18

## Battery D
Time (h) | Voltage | Temperature
0 | 3.755
0.5 | 3.318
1 | 3.317
2 | 3.32
4 | 3.321
8 | 3.306
24 | 0.608
48 | 0.397
72 | 0.12
96 | 0.184

## Battery E
Time (h) | Voltage | Temperature
0 | 3.765
0.5 | 3.327
1 | 3.317
2 | 3.321
4 | 3.321
8 | 3.305
24 | 2.792
48 | 0.242
72 | 0.09
96 | 0.147

## Combined
Time (h) | Battery A | Battery B | Battery C | Battery D | Battery E | 1% Average
0 | 3.735 | 3.734 | 3.76 | 3.755 | 3.765 | 3.7498
0.5 | 3.325 | 3.318 | 3.322 | 3.318 | 3.327 | 3.322
1 | 3.316 | 3.317 | 3.317 | 3.317 | 3.317 | 3.3168
2 | 3.321 | 3.32 | 3.321 | 3.32 | 3.321 | 3.3206
4 | 3.319 | 3.32 | 3.322 | 3.321 | 3.321 | 3.3206
8 | 3.303 | 3.291 | 3.315 | 3.306 | 3.305 | 3.304
24 | 2.693 | 2.432 | 3.272 | 0.608 | 2.792 | 2.3594
48 | 0.614 | 0.612 | 0.795 | 0.397 | 0.242 | 0.532
72 | 0.095 | 0.211 | 0.103 | 0.12 | 0.09 | 0.1238
96 | 0.272 | 0.21 | 0.18 | 0.184 | 0.147 | 0.1986