## Battery A
Time (h) | Voltage | Temperature
0 | 4.213 | 23.7
0.5 | 4.182 | 24.5
1 | 4.138 | 25.5
2 | 4.099 | 27.1
4 | 4.08 | 29.1
8 | 4.058 | 29.6
24 | 0.718 | 25.5
48 | 0.593 | 24.2
72 | 0.242 | 22.4
96 | 0.16 | 21.9 | Test | Volume
final |  |  | pH + alk | 50 mL
|  |  | Hardness | 10 mL
pH @ 0 | pH @ Final
alkalinity @ 0 | alkalinity @ Final
Conductivity @ 0 | Conductivity @ Final
Hardness @ 0 | Hardness @ Final

## Battery B
Time (h) | Voltage | Temperature
0 | 4.199
0.5 | 4.164
1 | 4.128
2 | 4.099
4 | 4.081
8 | 4.075
24 | 3.923
48 | 0.83
72 | 0.625
96 | 0.559

## Battery C
Time (h) | Voltage | Temperature
0 | 4.212
0.5 | 4.132
1 | 4.135
2 | 4.1
4 | 4.084
8 | 4.078
24 | 3.982
48 | 3.13
72 | 0.465
96 | 0.629

## Battery D
Time (h) | Voltage | Temperature
0 | 4.214
0.5 | 4.171
1 | 4.137
2 | 4.105
4 | 4.082
8 | 4.065
24 | 3.908
48 | 0.74
72 | 0.566
96 | 0.48

## Battery E
Time (h) | Voltage | Temperature
0 | 4.218
0.5 | 4.177
1 | 4.194
2 | 4.108
4 | 4.085
8 | 4.077
24 | 3.91
48 | 1.15
72 | 0.605
96 | 0.695

## Combined
Time (h) | Battery A | Battery B | Battery C | Battery D | Battery E | 1% Average
0 | 4.213 | 4.199 | 4.212 | 4.214 | 4.218 | 4.2112
0.5 | 4.182 | 4.164 | 4.132 | 4.171 | 4.177 | 4.1652
1 | 4.138 | 4.128 | 4.135 | 4.137 | 4.194 | 4.1464
2 | 4.099 | 4.099 | 4.1 | 4.105 | 4.108 | 4.1022
4 | 4.08 | 4.081 | 4.084 | 4.082 | 4.085 | 4.0824
8 | 4.058 | 4.075 | 4.078 | 4.065 | 4.077 | 4.0706
24 | 0.718 | 3.923 | 3.982 | 3.908 | 3.91 | 3.2882
48 | 0.593 | 0.83 | 3.13 | 0.74 | 1.15 | 1.2886
72 | 0.242 | 0.625 | 0.465 | 0.566 | 0.605 | 0.5006
96 | 0.16 | 0.559 | 0.629 | 0.48 | 0.695 | 0.5046