## Battery A
Time (h) | Voltage | Temperature
0 | 3.769 | 24.1
0.5 | 3.31 | 25.2
1 | 3.312 | 26.2
2 | 3.282 | 28.6
4 | 1.19 | 32.5
8 | 0.772 | 31
24 | 0.208 | 23.8
48 | 0.124 | 23.6
72 | 0.183 | 22
96 | 0.384 | 21.7 | Test | Volume
final |  |  | pH + alk | 50 mL
|  |  | Hardness | 10 mL
pH @ 0 | pH @ Final
alkalinity @ 0 | alkalinity @ Final
Conductivity @ 0 | Conductivity @ Final
Hardness @ 0 | Hardness @ Final

## Battery B
Time (h) | Voltage | Temperature
0 | 3.746
0.5 | 3.312
1 | 3.313
2 | 3.295
4 | 0.96
8 | 0.596
24 | 0.097
48 | 0.136
72 | 0.374
96 | 0.35

## Battery C
Time (h) | Voltage | Temperature
0 | 3.736
0.5 | 3.31
1 | 3.314
2 | 3.297
4 | 3.26
8 | 0.631
24 | 0.351
48 | 0.202
72 | 0.15
96 | 0.322

## Battery D
Time (h) | Voltage | Temperature
0 | 3.761
0.5 | 3.312
1 | 3.315
2 | 3.284
4 | 0.924
8 | 0.611
24 | 0.178
48 | 0.178
72 | 0.202
96 | 0.253

## Battery E
Time (h) | Voltage | Temperature
0 | 3.748
0.5 | 3.311
1 | 3.316
2 | 3.283
4 | 0.312
8 | 0.052
24 | 0.251
48 | 0.203
72 | 0.135
96 | 0.236

## Combined
Time (h) | Battery A | Battery B | Battery C | Battery D | Battery E | 5% Average
0 | 3.769 | 3.746 | 3.736 | 3.761 | 3.748 | 3.752
0.5 | 3.31 | 3.312 | 3.31 | 3.312 | 3.311 | 3.311
1 | 3.312 | 3.313 | 3.314 | 3.315 | 3.316 | 3.314
2 | 3.282 | 3.295 | 3.297 | 3.284 | 3.283 | 3.2882
4 | 1.19 | 0.96 | 3.26 | 0.924 | 0.312 | 1.3292
8 | 0.772 | 0.596 | 0.631 | 0.611 | 0.052 | 0.5324
24 | 0.208 | 0.097 | 0.351 | 0.178 | 0.251 | 0.217
48 | 0.124 | 0.136 | 0.202 | 0.178 | 0.203 | 0.1686
72 | 0.183 | 0.374 | 0.15 | 0.202 | 0.135 | 0.2088
96 | 0.384 | 0.35 | 0.322 | 0.253 | 0.236 | 0.309