## Battery A
Time (h) | Voltage | Temperature
0 | 4.204 | 23.2
0.5 | 4.144 | 25.4
1 | 4.075 | 28.3
2 | 2.98
4 | 0.985 | 33
8 | 0.636 | 30.6
24 | 0.539 | 25.8
48 | 0.494 | 23.8
72 | 0.028 | 22
96 | 0.252 | 22 | Test | Volume
final |  |  | pH + alk | 50 mL
|  |  | Hardness | 10 mL
pH @ 0 | pH @ Final
alkalinity @ 0 | alkalinity @ Final
Conductivity @ 0 | Conductivity @ Final
Hardness @ 0 | Hardness @ Final

## Battery B
Time (h) | Voltage | Temperature
0 | 4.204
0.5 | 4.148
1 | 4.08
2 | 1.801
4 | 0.764
8 | 0.652
24 | 0.368
48 | 0.127
72 | 0.071
96 | 0.114

## Battery C
Time (h) | Voltage | Temperature
0 | 4.221
0.5 | 4.14
1 | 4.08
2 | 4.021
4 | 0.632
8 | 0.594
24 | 0.37
48 | 0.095
72 | 0.024
96 | 0.259

## Battery D
Time (h) | Voltage | Temperature
0 | 4.211
0.5 | 4.139
1 | 4.075
2 | 3.45
4 | 1.02
8 | 0.615
24 | 0.572
48 | 0.212
72 | 0.079
96 | 0.069

## Battery E
Time (h) | Voltage | Temperature
0 | 4.221
0.5 | 4.149
1 | 0.408
2 | 4.04
4 | 0.765
8 | 0.669
24 | 0.543
48 | 0.038
72 | 0.073
96 | 0.134

## Combined
Time (h) | Battery A | Battery B | Battery C | Battery D | Battery E | 5% Average
0 | 4.204 | 4.204 | 4.221 | 4.211 | 4.221 | 4.2122
0.5 | 4.144 | 4.148 | 4.14 | 4.139 | 4.149 | 4.144
1 | 4.075 | 4.08 | 4.08 | 4.075 | 4.408 | 4.1436
2 | 2.98 | 1.801 | 4.021 | 3.45 | 4.04 | 3.2584
4 | 0.985 | 0.764 | 0.632 | 1.02 | 0.765 | 0.8332
8 | 0.636 | 0.652 | 0.594 | 0.615 | 0.669 | 0.6332
24 | 0.539 | 0.368 | 0.37 | 0.572 | 0.543 | 0.4784
48 | 0.494 | 0.127 | 0.095 | 0.212 | 0.038 | 0.1932
72 | 0.028 | 0.071 | 0.024 | 0.079 | 0.073 | 0.055
96 | 0.252 | 0.114 | 0.259 | 0.069 | 0.134 | 0.1656