## 08142024ICP_TO178-445 ampleData
08142024_ICP-OES_TO 178-445 Sample Data
ANALYSIS TECHNIUE: |  | ICP-OES |  |  |  | Calibration date: |  | 2024-08-14
ANALYSIS METHOD: |  | 30M |  |  |  | Calibration Standards: |  | 2024-08-08
ANALYSIS BATCH: |  | TO 178-445 + TO 212-20 |  |  |  | Task Order# |  | 68HERC22F0178
Task Order: |  | TO 178 |  |  |  | Instrument : |  | Agilent 5900 SVDV ICP-OES (S/N: MY2138CP13) with Agilent SPS 4 Autosampler (S/N: AU213011544)
UNITS: |  | mg/L (ppm) |  |  |  | Analyst: |  | Mahendranath Arambewela
Comments: | [5 empty] | SOP# |  | K-LRTD-SOP-1185-2
Sample results are reported as mg/L (ppm)
Worksheet exported from: C:\Users\USEPA\Documents\Agilent\ICP Expert\My Results\08142024_ICP-OES_TO 178-445 + TO 212-20.esws
Solution Label | Type | Date Time | Ag | Al | As | B | Ba | Be | Ca | Cd | Co | Cr | Cu | Fe | K | Li | Mg | Mn | Mo | Na | Ni | P | Pb | S | Sb | Se | Si | Sr | Ti | V | Zn
Solution Label | Type | Date Time | Ag 328.068 C ppm | Al 396.152 C ppm | As 188.980 C ppm | B 249.678 C ppm | Ba 455.403 C ppm | Be 313.107 C ppm | Ca 370.602 C ppm | Cd 214.439 C ppm | Co 238.892 C ppm | Cr 267.716 C ppm | Cu 324.754 C ppm | Fe 259.940 C ppm | K 766.491 C ppm | Li 670.783 C ppm | Mg 279.078 C ppm | Mn 257.610 C ppm | Mo 202.032 C ppm | Na 588.995 C ppm | Ni 231.604 C ppm | P 178.222 C ppm | Pb 220.353 C ppm | S 181.972 C ppm | Sb 217.582 C ppm | Se 196.026 C ppm | Si 251.611 C ppm | Sr 421.552 C ppm | Ti 334.941 C ppm | V 292.401 C ppm | Zn 206.200 C ppm
10x 0.5% NaCl LFP Battery-TM | Sample | 2024-08-14 12:59 | 0.0003 | 56.9296 | 0.0118 | -0.0019 | 0.0093 | -0.0002 | 0.2811 | -0.0001 | -0.0004 | 0.0151 | 0.0003 | 137.3429 | 0.0347 | 0.2256 | 0.1336 | 0.5353 | 0.019 | 189.4473 | 1.7583 | 5.3651 | -0.002 | 0.2575 | 0.1523 | 0.0077 | 0.3136 | 0.0037 | 0.0154 | 0.0083 | 0.0228
10x 1% NaCl LFP Battery-TM | Sample | 2024-08-14 13:01 | 0 | 46.6489 | 0.0098 | -0.0021 | 0.0073 | 0 | 0.4937 | 0.0002 | -0.0006 | 0.0152 | 0.0022 | 101.2859 | 0.0658 | 0.4384 | 0.1102 | 0.4733 | 0.0099 | 364.4403 | 1.398 | 10.2368 | -0.0029 | 0.3405 | 0.158 | 0.0089 | 0.3091 | 0.0051 | 0.0141 | 0.006 | 0.0159
10x 5% NaCl LFP Battery-TM | Sample | 2024-08-14 13:04 | -0.0003 | 74.7164 | 0.008 | -0.0002 | 0.0068 | 0 | 2.0423 | 0.0002 | 0.0002 | 0.027 | 0.0086 | 95.3696 | 0.3002 | 1.355 | 0.1471 | 0.3855 | 0.0103 | 1421.0928 | 1.5429 | 19.4731 | -0.0019 | 1.6288 | 0.1523 | 0.0108 | 0.4578 | 0.0229 | 0.0224 | 0.0095 | 0.0101
10x 10% NaCl LFP Battery-TM | Sample | 2024-08-14 13:06 | -0.0003 | 104.5585 | 0.0091 | 0.0042 | 0.0086 | 0 | 3.8345 | 0 | -0.0004 | 0.0408 | 0.0133 | 122.576 | 0.593 | 1.2984 | 0.2455 | 0.4517 | 0.0098 |  | 2.1269 | 17.1947 | -0.0004 | 3.3136 | 0.161 | 0.0013 | 0.4106 | 0.0445 | 0.0345 | 0.0154 | 0.0225
10x 15% NaCl LFP Battery-TM | Sample | 2024-08-14 13:09 | -0.0004 | 70.4566 | 0.0045 | 0.0143 | 0.0006 | -0.0001 | 5.6923 | 0.0003 | 0.0001 | 0.0455 | 0.0161 | 92.0698 | 1.0281 | 0.4796 | 0.647 | 0.0968 | 0.0061 |  | 1.4772 | 2.0055 | -0.0054 | 4.9518 | 0.153 | 0.0029 | 0.0965 | 0.0671 | 0.0297 | 0.0065 | 0.0068
10x 0.5% NaCl MMC Battery-TM | Sample | 2024-08-14 13:11 | 0 | 45.3727 | 0.0042 | 0.0049 | 0.0008 | 0 | 0.2737 | 0.0001 | -0.001 | 0.027 | 0.0065 | 122.8029 | 0.0434 | 0.1166 | 0.3083 | 0.1089 | 0.0039 | 225.5665 | 1.3974 | 1.7834 | -0.0085 | 0.167 | 0.1589 | 0.004 | 0.0853 | 0.0032 | 0.0164 | 0.0031 | 0.0072
10x 1% NaCl MMC Battery-TM | Sample | 2024-08-14 13:14 | -0.0004 | 65.5987 | 0.0075 | 0.0073 | 0.0008 | 0 | 0.4264 | 0 | -0.0015 | 0.0406 | 0.0118 | 132.3478 | 0.055 | 0.1213 | 0.4825 | 0.1169 | 0.0034 | 391.055 | 1.6456 | 2.144 | -0.0085 | 0.2846 | 0.1595 | 0.0053 | 0.0919 | 0.0055 | 0.0257 | 0.005 | 0.0079
10x 5% NaCl MMC Battery-TM | Sample | 2024-08-14 13:16 | -0.0003 | 72.3301 | 0.0063 | 0.0096 | 0.0007 | -0.0001 | 1.8065 | 0 | 0.0162 | 0.047 | 0.0163 | 109.8061 | 0.3881 | 0.4509 | 0.5785 | 0.1035 | 0.0028 | 1556.0628 | 1.5489 | 2.6097 | -0.0053 | 1.4582 | 0.1665 | 0.0075 | 0.0994 | 0.0261 | 0.0293 | 0.0078 | 0.0086
10x 10% NaCl MMC Battery-TM | Sample | 2024-08-14 13:19 | -0.0002 | 83.0706 | 0.009 | 0.0138 | 0.0005 | 0.0001 | 4.5304 | 0.0001 | 0.0008 | 0.0534 | 0.0188 | 108.7076 | 0.7672 | 0.6151 | 0.7019 | 0.1086 | 0.0041 |  | 1.6948 | 2.4403 | -0.0029 | 3.9085 | 0.1575 | 0.004 | 0.1158 | 0.0532 | 0.0352 | 0.0089 | 0.0082
10x 15% NaCl MMC Battery-TM | Sample | 2024-08-14 13:21 | -0.0001 | 71.0036 | 0.0058 | 0.0046 | 0.007 | 0 | 5.619 | 0.0003 | 0.0007 | 0.0244 | 0.0089 | 90.3701 | 1.0437 | 1.0374 | 0.2317 | 0.4024 | 0.0056 |  | 1.6702 | 12.3239 | -0.0036 | 4.9244 | 0.153 | 0.0009 | 0.3548 | 0.0671 | 0.0235 | 0.0104 | 0.0107
10x 08092024 MB | Sample | 2024-08-14 13:31 | 0.0003 | -0.0049 | 0.0067 | 0.0031 | 0 | -0.0001 | -0.0009 | 0.0001 | -0.0002 | -0.0001 | 0.0007 | -0.0007 | -0.003 | -0.0134 | 0.0029 | 0.0002 | 0.0139 | 0.0188 | 0.0013 | 0.0047 | -0.0062 | 0.0078 | 0.166 | 0.0194 | 0.0333 | 0.0001 | 0.0005 | 0.0008 | 0.0005
10x 08092024 MFB | Sample | 2024-08-14 13:34 | 0.0099 | 0.4918 | 0.2546 | 0.0523 | 0.2484 | 0.0495 | 0.4879 | 0.1003 | 0.4992 | 0.2524 | 0.2457 | 0.5117 | 0.4785 | -0.0046 | 0.5027 | 0.1025 | 0.0993 | 0.5611 | 0.2482 | 0.1127 | 0.2449 | 0.2551 | 0.2754 | 0.254 | 0.1245 | 0.1018 | 0.1004 | 0.2475 | 0.0991
10x 08092024 MFB - Analyticsal Duplicate | Sample | 2024-08-14 13:36 | 0.0102 | 0.4961 | 0.2515 | 0.0509 | 0.2484 | 0.0495 | 0.4845 | 0.0995 | 0.4942 | 0.2496 | 0.2434 | 0.5122 | 0.4758 | -0.0135 | 0.4945 | 0.1022 | 0.0989 | 0.5568 | 0.2461 | 0.1102 | 0.2404 | 0.2564 | 0.2819 | 0.2574 | 0.1253 | 0.1019 | 0.0992 | 0.2451 | 0.0978
08092024 MB | Sample | 2024-08-14 13:40 | 0.0005 | -0.0005 | 0.0054 | 0.0029 | 0 | 0 | -0.0104 | 0.0001 | 0 | 0 | 0.0004 | 0.0016 | 0.0272 | -0.0034 | 0.0065 | 0.0001 | 0.0059 | 0.0542 | -0.0002 | 0.0109 | -0.0093 | 0.0108 | 0.1588 | 0.0122 | 0.0386 | 0 | 0.0002 | 0.001 | 0.0012
08092024 MFB | Sample | 2024-08-14 13:42 | 0.097 | 4.716 | 2.4505 | 0.4875 | 2.4012 | 0.4813 | 4.9156 | 0.9827 | 4.9077 | 2.435 | 2.4242 | 4.9479 | 4.8997 | -0.0035 | 4.9163 | 0.987 | 1.0093 | 5.3168 | 2.4384 | 0.9838 | 2.4396 | 2.4014 | 2.3292 | 2.3682 | 1.0053 | 0.9834 | 0.9868 | 2.434 | 0.9688
08122024 LB | Sample | 2024-08-12 13:15 | -0.0003 | -0.0028 | 0.0055 | 0.0004 | 0 | 0.0001 | 0.0117 | 0.0001 | 0.0001 | 0 | 0 | 0.0036 | -0.0031 | -0.0121 | -0.0096 | 0.0002 | 0.0163 | 0.0001 | -0.0029 | 0.0057 | -0.0038 | 0.0131 | 0.2045 | 0.0121 | 0.0053 | 0 | 0.0005 | -0.0004 | 0.0024
10x 10% NaCl LFP Battery-TM - Analytical Duplicate | Sample | 2024-08-14 13:45 | -0.0004 | 105.7303 | 0.019 | 0.004 | 0.0087 | 0 | 3.8614 | -0.0001 | 0.0009 | 0.0411 | 0.0135 | 123.3155 | 0.6398 | 1.3183 | 0.2468 | 0.4565 | 0.0226 |  | 2.15 | 17.4655 | -0.0005 | 3.3684 | 0.1572 | 0.0146 | 0.4028 | 0.0449 | 0.0345 | 0.0154 | 0.0241
10x 10% NaCl LFP Battery-TM - Lab Duplicate | Sample | 2024-08-14 13:47 | -0.0006 | 109.4467 | 0.0111 | 0.0027 | 0.0091 | -0.0001 | 3.903 | -0.0001 | 0.0006 | 0.0413 | 0.0136 | 127.9355 | 0.6413 | 1.3669 | 0.2431 | 0.4694 | 0.0109 |  | 2.1237 | 17.3812 | -0.0017 | 3.3413 | 0.1612 | 0.0068 | 0.4635 | 0.0464 | 0.0345 | 0.0164 | 0.0226
10x 10% NaCl LFP Battery-TM - MS | Sample | 2024-08-14 13:50 | 0.0093 | 95.0457 | 0.2697 | 0.0538 | 0.2525 | 0.048 | 3.9944 | 0.0979 | 0.4263 | 0.2801 | 0.2867 | 112.3202 | 1.1166 | 1.1826 | 0.7031 | 0.5082 | 0.1048 | 1973.5702 | 2.1087 | 15.9283 | 0.2372 | 3.3238 | 0.3435 | 0.247 | 0.4944 | 0.1408 | 0.1302 | 0.2664 | 0.1191
10x 10% NaCl LFP Battery-TM - MS - Analytical Duplicate | Sample | 2024-08-14 13:52 | 0.0091 | 94.6919 | 0.2713 | 0.0544 | 0.2514 | 0.0477 | 3.9891 | 0.0975 | 0.4259 | 0.2803 | 0.2861 | 111.6282 | 1.1056 | 1.1774 | 0.6953 | 0.507 | 0.1059 | 1990.0894 | 2.1085 | 15.9498 | 0.2396 | 3.3307 | 0.3258 | 0.253 | 0.4931 | 0.1404 | 0.1304 | 0.2657 | 0.1189
08142024 LB | Sample | 2024-08-14 14:05 | 0.0004 | -0.0068 | 0.0057 | 0.0022 | 0.0001 | 0 | 0.0166 | 0.0001 | -0.0001 | 0.0001 | 0.0006 | 0.002 | 0.0082 | -0.0116 | 0.0073 | 0.0003 | 0.0133 | 0.0157 | 0.0002 | 0.0082 | -0.0072 | 0.0144 | 0.1635 | 0.0145 | 0.0321 | 0 | 0.0005 | 0.0006 | 0.0036
10x 08145024 LCS | Sample | 2024-08-14 14:07 | 0.0099 | 0.4795 | 0.2525 | 0.0511 | 0.2475 | 0.0493 | 0.4832 | 0.099 | 0.4919 | 0.248 | 0.2421 | 0.5099 | 0.4705 | -0.0043 | 0.4943 | 0.1023 | 0.0961 | 0.5248 | 0.2434 | 0.1095 | 0.243 | 0.2562 | 0.2338 | 0.2535 | 0.1247 | 0.1014 | 0.0983 | 0.2441 | 0.0988
10x 08142024 LCS- Analytical Duplicate | Sample | 2024-08-14 14:10 | 0.0104 | 0.4841 | 0.2537 | 0.0501 | 0.2471 | 0.049 | 0.4826 | 0.0988 | 0.4897 | 0.2472 | 0.2406 | 0.5074 | 0.469 | -0.0043 | 0.4917 | 0.1022 | 0.0963 | 0.5163 | 0.243 | 0.1115 | 0.2411 | 0.2575 | 0.2519 | 0.2575 | 0.1246 | 0.1013 | 0.098 | 0.2428 | 0.0982
5x 08142024 LCS | Sample | 2024-08-14 14:12 | 0.019 | 0.9494 | 0.4958 | 0.0995 | 0.4876 | 0.0969 | 0.9755 | 0.1966 | 0.979 | 0.4896 | 0.4769 | 1.0014 | 0.9526 | -0.0045 | 0.9799 | 0.2016 | 0.1871 | 1.0125 | 0.4868 | 0.2079 | 0.4817 | 0.4961 | 0.4195 | 0.4921 | 0.2148 | 0.1989 | 0.1944 | 0.4824 | 0.1961
08142024 LCS | Sample | 2024-08-14 14:15 | 0.0956 | 4.741 | 2.4812 | 0.4938 | 2.4237 | 0.4861 | 4.9098 | 0.9899 | 4.9088 | 2.4349 | 2.3972 | 4.9646 | 4.9306 | -0.0152 | 4.9306 | 0.998 | 0.9665 | 4.9349 | 2.443 | 1.0097 | 2.453 | 2.4558 | 2.2355 | 2.4777 | 0.9849 | 0.9913 | 0.9799 | 2.4307 | 0.9786
08142024 LCS - Analytical Duplicate | Sample | 2024-08-14 14:17 | 0.0953 | 4.7259 | 2.4799 | 0.4908 | 2.4097 | 0.4829 | 4.8758 | 0.9896 | 4.8879 | 2.4151 | 2.3773 | 4.9315 | 4.9105 | -0.0051 | 4.9061 | 0.9916 | 0.9876 | 4.9316 | 2.4241 | 0.9997 | 2.433 | 2.4319 | 2.2934 | 2.4664 | 0.9815 | 0.986 | 0.9726 | 2.4125 | 0.9694
Solution Label | Type | Date Time | Ag | Al | As | B | Ba | Be | Ca | Cd | Co | Cr | Cu | Fe | K | Li | Mg | Mn | Mo | Na | Ni | P | Pb | S | Sb | Se | Si | Sr | Ti | V | Zn
Lowest Cal Std |  |  | 0.5 | 0.5 | 0.5 | 0.5 | 0.5 | 0.5 | 0.5 | 0.5 | 0.5 | 0.5 | 0.5 | 0.5 | 0.5 | 0.5 | 0.5 | 0.5 | 0.5 | 0.5 | 0.5 | 0.5 | 0.5 | 0.5 | 0.5 | 0.5 | 0.5 | 0.5 | 0.5 | 0.5 | 0.5
Highest Cal Std |  |  | 20 | 200 | 20 | 20 | 50 | 20 | 2000 | 20 | 20 | 50 | 100 | 1000 | 100 | 100 | 2000 | 50 | 20 | 100 | 50 | 200 | 200 | 100 | 50 | 20 | 100 | 20 | 50 | 20 | 100
Correlation |  |  | 0.99998 | 0.99991 | 0.99998 | 1 | 1 | 0.99999 | 0.99999 | 0.99999 | 1 | 1 | 0.99998 | 0.99993 | 1 | 0.99994 | 0.99987 | 0.99977 | 0.99956 | 1 | 1 | 0.99993 | 0.99977 | 0.99978 | 0.99995 | 0.99999 | 0.99946 | 1 | 0.99999 | 0.99997 | 0.99999
ICP-OES MDL |  |  | 0.004559801 | 0.004871529 | 0.006072466 | 0.001621588 | 0.0001187942 | 0.0001680004 | 0.003886466 | 0.0002472899 | 0.0002472899 | 0.0007 | 0.0007637401 | 0.003168341 | 0.03287253 | 0.001592315 | 0.00804767 | 0.0008057017 | 0.0005086465 | 0.001350985 | 0.002493736 | 0.00726622 | 0.004932465 | 0.005851546 | 0.005627387 | 0.006443059 | 0.002357998 | 0.0001680004 | 0.0001187942 | 0.0009328689 | 0.0005939712
ICP-OES MRL/PRDL |  |  | 0.04559801 | 0.04871529 | 0.06072466 | 0.01621588 | 0.001187942 | 0.001680004 | 0.03886466 | 0.002472899 | 0.002472899 | 0.0074 | 0.007637401 | 0.03168341 | 0.3287253 | 0.01592315 | 0.0804767 | 0.008057017 | 0.005086465 | 0.01350985 | 0.02493736 | 0.0726622 | 0.04932465 | 0.05851546 | 0.05627387 | 0.06443059 | 0.02357998 | 0.001680004 | 0.001187942 | 0.009328689 | 0.005939712
Where | [6 empty] | QC Recoveries
| Calibration Standards | [5 empty] | 100% | 90<R%>110
| IEC Check Standards | [5 empty] | 80% | 70<R%>80
| CCV & Secondary source QC check standards | [5 empty] | 70% | 70%>R%>120%
| Low Level QC chek standards | [5 empty] | 60% | 65%>R%>135%
| Calculated/Estimated MDLs & MRLs | [5 empty] | 100% | 65<R%>135
| Dilution required | [5 empty] | 20% | RPD<20%
* | Sampling Error | [5 empty] | 21% | RPD>20%
** | Different concentration than the normal | [5 empty] | 20 | RSD<20%
| Mislabeled | [5 empty] | 21 | RSD>20%
[7 empty] | 20 | STDEV<20

## 08142024ICP-OES_TO178-445 Data
08142024_ICP-OES_TO 178-445 Data Report
ANALYSIS TECHNIUE: |  | ICP-OES |  |  |  | Calibration date: |  | 2024-08-14
ANALYSIS METHOD: |  | 30M |  |  |  | Calibration Standards: |  | 2024-08-08
ANALYSIS BATCH: |  | TO 178-445 + TO 212-20 |  |  |  | Task Order# |  | 68HERC22F0178
Task Order: |  | TO 178 |  |  |  | Instrument : |  | Agilent 5900 SVDV ICP-OES (S/N: MY2138CP13) with Agilent SPS 4 Autosampler (S/N: AU213011544)
UNITS: |  | mg/L (ppm) |  |  |  | Analyst: |  | Mahendranath Arambewela
Comments: | [5 empty] | SOP# |  | K-LRTD-SOP-1185-2
Sample results are reported as mg/L (ppm)
Worksheet exported from: C:\Users\USEPA\Documents\Agilent\ICP Expert\My Results\08142024_ICP-OES_TO 178-445 + TO 212-20.esws
Solution Label | Type | Date Time | Ag | Al | As | B | Ba | Be | Ca | Cd | Co | Cr | Cu | Fe | K | Li | Mg | Mn | Mo | Na | Ni | P | Pb | S | Sb | Se | Si | Sr | Ti | V | Zn
|  |  | Ag (328.068 nm) ppm | Al (396.152 nm) ppm | As (188.980 nm) ppm | B (249.678 nm) ppm | Ba (455.403 nm) ppm | Be (313.107 nm) ppm | Ca (370.602 nm) ppm | Cd (214.439 nm) ppm | Co (238.892 nm) ppm | Cr (267.716 nm) ppm | Cu (324.754 nm) ppm | Fe (259.940 nm) ppm | K (766.491 nm) ppm | Li (670.783 nm) ppm | Mg (279.078 nm) ppm | Mn (257.610 nm) ppm | Mo (202.032 nm) ppm | Na (588.995 nm) ppm | Ni (231.604 nm) ppm | P (178.222 nm) ppm | Pb (220.353 nm) ppm | S (181.972 nm) ppm | Sb (217.582 nm) ppm | Se (196.026 nm) ppm | Si (251.611 nm) ppm | Sr (421.552 nm) ppm | Ti (334.941 nm) ppm | V (292.401 nm) ppm | Zn (206.200 nm) ppm
IECS1 (Al 1000 Int.) | IECS |  |  | 1000
IECS2 (Fe 1000 Int.) | IECS | [12 empty] | 1000
IECS3 (Mn 100 Int.) | IECS | [16 empty] | 100
IECS4 (Ca Mg 1000 Int.) | IECS | [7 empty] | 1000 | [7 empty] | 1000
IECS5 (Ti 20 Int.) | IECS | [27 empty] | 20
ICV 0.5ppm All | QC |  | 0.5 | 0.5 | 0.5 | 0.5 | 0.5 | 0.5 | 0.5 | 0.5 | 0.5 | 0.5 | 0.5 | 0.5 | 0.5 | 0.5 | 0.5 | 0.5 | 0.5 | 0.5 | 0.5 | 0.5 | 0.5 | 0.5 | 0.5 | 0.5 | 0.5 | 0.5 | 0.5 | 0.5 | 0.5
ICV 5ppm All | QC |  | 5 | 5 | 5 | 5 | 5 | 5 | 5 | 5 | 5 | 5 | 5 | 5 | 5 | 5 | 5 | 5 | 5 | 5 | 5 | 5 | 5 | 5 | 5 | 5 | 5 | 5 | 5 | 5 | 5
CCS1 (SS 5ppm) | QC |  | 5 | 5 | 5 | 5 | 5 | 5 | 5 | 5 | 5 | 5 | 5 | 5 | 5 | 5 | 5 | 5 | 5 | 5 | 5 | 5 | 5 | 5 | 5 | 5 | 5 | 5 | 5 | 5 | 5
CCV2 5ppm All | QC |  | 5 | 5 | 5 | 5 | 5 | 5 | 5 | 5 | 5 | 5 | 5 | 5 | 5 | 5 | 5 | 5 | 5 | 5 | 5 | 5 | 5 | 5 | 5 | 5 | 5 | 5 | 5 | 5 | 5
ICV 1ppm All | QC |  | 1 | 1 | 1 | 1 | 1 | 1 | 1 | 1 | 1 | 1 | 1 | 1 | 1 | 1 | 1 | 1 | 1 | 1 | 1 | 1 | 1 | 1 | 1 | 1 | 1 | 1 | 1 | 1 | 1
|  | MDL | 0.004559801 | 0.004871529 | 0.006072466 | 0.001621588 | 0.0001187942 | 0.0001680004 | 0.003886466 | 0.0002472899 | 0.0002472899 | 0.00038187 | 0.0007637401 | 0.003168341 | 0.03287253 | 0.001592315 | 0.00804767 | 0.0008057017 | 0.0005086465 | 0.001350985 | 0.002493736 | 0.00726622 | 0.004932465 | 0.005851546 | 0.005627387 | 0.006443059 | 0.002357998 | 0.0001680004 | 0.0001187942 | 0.0009328689 | 0.0005939712
|  | MRL | 0.04559801 | 0.04871529 | 0.06072466 | 0.01621588 | 0.001187942 | 0.001680004 | 0.03886466 | 0.002472899 | 0.002472899 | 0.0038187 | 0.007637401 | 0.03168341 | 0.3287253 | 0.01592315 | 0.0804767 | 0.008057017 | 0.005086465 | 0.01350985 | 0.02493736 | 0.0726622 | 0.04932465 | 0.05851546 | 0.05627387 | 0.06443059 | 0.02357998 | 0.001680004 | 0.001187942 | 0.009328689 | 0.005939712
Solution Label | Type | Date Time | Ag | Al | As | B | Ba | Be | Ca | Cd | Co | Cr | Cu | Fe | K | Li | Mg | Mn | Mo | Na | Ni | P | Pb | S | Sb | Se | Si | Sr | Ti | V | Zn
Solution Label | Type | Date Time | Ag 328.068 C ppm | Al 396.152 C ppm | As 188.980 C ppm | B 249.678 C ppm | Ba 455.403 C ppm | Be 313.107 C ppm | Ca 370.602 C ppm | Cd 214.439 C ppm | Co 238.892 C ppm | Cr 267.716 C ppm | Cu 324.754 C ppm | Fe 259.940 C ppm | K 766.491 C ppm | Li 670.783 C ppm | Mg 279.078 C ppm | Mn 257.610 C ppm | Mo 202.032 C ppm | Na 588.995 C ppm | Ni 231.604 C ppm | P 178.222 C ppm | Pb 220.353 C ppm | S 181.972 C ppm | Sb 217.582 C ppm | Se 196.026 C ppm | Si 251.611 C ppm | Sr 421.552 C ppm | Ti 334.941 C ppm | V 292.401 C ppm | Zn 206.200 C ppm
Calibration Blank | Blank | 2024-08-14 11:11 | 0.0000 ! | 0.0000 ! | 0.0000 ! | 0.0000 ! | 0.0000 ! | 0.0000 ! | 0.0000 ! | 0.0000 ! | 0.0000 ! | 0.0000 ! | 0.0000 ! | 0.0000 ! | 0.0000 ! | 0.0000 ! | 0.0000 ! | 0.0000 ! | 0.0000 ! | 0.0000 ! | 0.0000 ! | 0.0000 ! | 0.0000 ! | 0.0000 ! | 0.0000 ! | 0.0000 ! | 0.0000 ! | 0.0000 ! | 0.0000 ! | 0.0000 ! | 0.0000 !
Calibration Standard 0.5ppm | Standard | 2024-08-14 11:13 | 0.5000 ! | 0.5000 ! | 0.5000 ! | 0.5000 ! | 0.5000 ! | 0.5000 ! | 0.5000 ! | 0.5000 ! | 0.5000 ! | 0.5000 ! | 0.5000 ! | 0.5000 ! | 0.5000 ! | 0.5000 ! | 0.5000 ! | 0.5000 ! | 0.5000 ! | 0.5000 ! | 0.5000 ! | 0.5000 ! | 0.5000 ! | 0.5000 ! | 0.5000 ! | 0.5000 ! | 0.5000 ! | 0.5000 ! | 0.5000 ! | 0.5000 ! | 0.5000 !
Calibration Standard 1ppm | Standard | 2024-08-14 11:16 | 1.0000 ! | 1.0000 ! | 1.0000 ! | 1.0000 ! | 1.0000 ! | 1.0000 ! | 1.0000 ! | 1.0000 ! | 1.0000 ! | 1.0000 ! | 1.0000 ! | 1.0000 ! | 1.0000 ! | 1.0000 ! | 1.0000 ! | 1.0000 ! | 1.0000 ! | 1.0000 ! | 1.0000 ! | 1.0000 ! | 1.0000 ! | 1.0000 ! | 1.0000 ! | 1.0000 ! | 1.0000 ! | 1.0000 ! | 1.0000 ! | 1.0000 ! | 1.0000 !
Calibration Standard 5ppm | Standard | 2024-08-14 11:18 | 5.0000 ! | 5.0000 ! | 5.0000 ! | 5.0000 ! | 5.0000 ! | 5.0000 ! | 5.0000 ! | 5.0000 ! | 5.0000 ! | 5.0000 ! | 5.0000 ! | 5.0000 ! | 5.0000 ! | 5.0000 ! | 5.0000 ! | 5.0000 ! | 5.0000 ! | 5.0000 ! | 5.0000 ! | 5.0000 ! | 5.0000 ! | 5.0000 ! | 5.0000 ! | 5.0000 ! | 5.0000 ! | 5.0000 ! | 5.0000 ! | 5.0000 ! | 5.0000 !
Calibration Standard 10ppm | Standard | 2024-08-14 11:21 | 10.0000 ! | 10.0000 ! | 10.0000 ! | 10.0000 ! | 10.0000 ! | 10.0000 ! | 10.0000 ! | 10.0000 ! | 10.0000 ! | 10.0000 ! | 10.0000 ! | 10.0000 ! | 10.0000 ! | 10.0000 ! | 10.0000 ! | 10.0000 ! | 10.0000 ! | 10.0000 ! | 10.0000 ! | 10.0000 ! | 10.0000 ! | 10.0000 ! | 10.0000 ! | 10.0000 ! | 10.0000 ! | 10.0000 ! | 10.0000 ! | 10.0000 ! | 10.0000 !
Calibration Standard 20ppm | Standard | 2024-08-14 11:23 | 20.0000 ! | 20.0000 ! | 20.0000 ! | 20.0000 ! | 20.0000 ! | 20.0000 ! | 20.0000 ! | 20.0000 ! | 20.0000 ! | 20.0000 ! | 20.0000 ! | 20.0000 ! | 20.0000 ! | 20.0000 ! | 20.0000 ! | 20.0000 ! | 20.0000 ! | 20.0000 ! | 20.0000 ! | 20.0000 ! | 20.0000 ! | 20.0000 ! | 20.0000 ! | 20.0000 ! | 20.0000 ! | 20.0000 ! | 20.0000 ! | 20.0000 ! | 20.0000 !
Calibration Standard 50ppm | Standard | 2024-08-14 11:26 |  | 50.0000 ! |  |  | 50.0000 ! |  | 50.0000 ! |  |  | 50.0000 ! | 50.0000 ! | 50.0000 ! | 50.0000 ! | 50.0000 ! | 50.0000 ! | 50.0000 ! |  | 50.0000 ! | 50.0000 ! | 50.0000 ! | 50.0000 ! |  | 50.0000 ! |  | 50.0000 ! |  | 50.0000 ! |  | 50.0000 !
Calibration Standard-A 100ppm | Standard | 2024-08-14 11:28 |  | 100.0000 ! |  |  |  |  | 100.0000 ! |  |  |  | 100.0000 ! | 100.0000 ! | 100.0000 ! | 100.0000 ! | 100.0000 ! |  |  | 100.0000 ! |  |  | 100.0000 ! |  |  |  | 100.0000 ! |  |  |  | 100.0000 !
Calibration Standard-B 100ppm | Standard | 2024-08-14 11:31 | [19 empty] | 100.0000 ! |  | 100.0000 !
Calibration Standard Al+Fe+Ca+Mg200ppm | Standard | 2024-08-14 11:33 |  | 200.0000 ! |  |  |  |  | 200.0000 ! |  |  |  |  | 200.0000 ! |  |  | 200.0000 !
Calibration Standard Ca+Mg500ppm | Standard | 2024-08-14 11:36 | [6 empty] | 500.0000 ! | [7 empty] | 500.0000 !
Calibration Standard Ca+Mg1000ppm | Standard | 2024-08-14 11:38 | [6 empty] | 1000.0000 ! | [7 empty] | 1000.0000 !
Calibration Standard Ca+Mg2000ppm | Standard | 2024-08-14 11:41 | [6 empty] | 2000.0000 ! | [7 empty] | 2000.0000 !
Calibration Standard P+S200ppm | Standard | 2024-08-14 11:43 | [19 empty] | 200.0000 ! |  | 200.0000 !
Calibration Standard Pb200ppm | Standard | 2024-08-14 11:46 | [20 empty] | 200.0000 !
Calibration Standard Fe 1000ppm | Standard | 2024-08-14 11:48 | [11 empty] | 1000.0000 !
Rinse1 | QC | 2024-08-14 11:51 | 0.0005 | -0.0063 | 0.0065 | 0.0112 | 0.0001 | 0.0001 | -0.0092 | 0.0001 | -0.0003 | 0.0002 | 0.0011 | 0.0279 | 0.0152 | -0.0134 | 0.01 | 0.0005 | 0.0035 | -0.0413 | 0.001 | 0.01 | -0.0027 | 0.0062 | 0.1628 | 0.0189 | 0.0321 | 0 | 0 | 0.0006 | 0.0004
Rinse | QC | 2024-08-14 11:53 | 0.0004 | -0.0041 | 0.0072 | 0.0103 | 0 | -0.0001 | -0.0133 | 0 | -0.0004 | -0.0001 | 0.0008 | 0.0068 | 0.0089 | -0.0034 | 0.0078 | 0.0003 | 0.0035 | -0.0433 | 0.0003 | 0.011 | -0.003 | 0.0102 | 0.1777 | 0.015 | 0.0308 | 0 | 0.0001 | 0.0011 | 0.0006
Rinse | QC | 2024-08-14 11:56 | 0.001 | -0.0045 | 0.002 | 0.0087 | 0 | 0.0001 | -0.0132 | 0.0002 | 0.0002 | 0.0002 | 0.0006 | 0.0024 | 0.0022 | -0.01 | 0.0082 | 0 | 0.0021 | -0.0417 | 0.001 | 0.0146 | -0.0035 | 0.009 | 0.1733 | 0.0124 | 0.0306 | 0.0001 | 0.0001 | 0.0001 | 0.0005
IECS1 (Al 1000 Int.) | QC | 2024-08-14 11:58 | 0.0006 | 959.694 | 0.0077 | 0.0114 | 0.0091 | 0 | -0.0031 | 0.0005 | -0.0001 | 0.0005 | 0.0024 | 0.0085 | 0.0217 | -0.0037 | 0.0186 | 0.0001 | 0.0051 | -0.021 | 0.0009 | 0.0148 | 0.032 | 0.0129 | 0.2661 | 0.0168 | 0.0393 | 0.0001 | 0.001 | 0.0006 | 0.0039
% Recovery |  |  |  | 95.97%
Rinse1 | QC | 2024-08-14 12:01 | 0.0005 | 0.0082 | 0.0042 | 0.0057 | -0.0001 | 0 | -0.0129 | 0.0001 | 0.0002 | 0 | 0.0002 | 0.0017 | 0.0085 | -0.0016 | 0.0085 | 0.0003 | 0.0019 | -0.0355 | 0.0007 | 0.0079 | -0.0052 | 0.0084 | 0.1682 | 0.0121 | 0.0298 | 0 | 0 | 0.0005 | 0.0003
Rinse | QC | 2024-08-14 12:03 | 0.0003 | 0.0009 | 0.0052 | 0.0069 | 0 | 0 | -0.0129 | 0.0001 | -0.0001 | -0.0001 | -0.0001 | 0.0013 | 0.0171 | -0.0145 | 0.0018 | 0 | 0.0023 | -0.0382 | 0.0001 | 0.0084 | -0.003 | 0.008 | 0.1697 | 0.0141 | 0.0297 | 0 | -0.0001 | 0.0004 | 0.0006
IECS2 (Fe 1000 Int.) | QC | 2024-08-14 12:06 | 0.0009 | 0.0279 | 0.0046 | -0.0074 | -0.0002 | 0 | -0.0235 | 0.0024 | 0.001 | 0.0089 | -0.0005 | 1043.7157 | 0.0186 | -0.0153 | 0.9014 K | 0.0093 | 0.0026 | -0.0417 | 0.0086 | 0.014 | -0.0088 | 0.0195 | 0.1279 | -0.041 | 0.0247 | 0.0005 | -0.0001 | -0.0053 | 0.0043
% Recovery | [13 empty] | 104.4%
Rinse1 | QC | 2024-08-14 12:08 | 0.0006 | -0.001 | 0.0042 | 0.0055 | 0 | 0 | -0.0177 | 0.0001 | -0.0005 | 0.0002 | 0.0003 | 0.0179 | 0.004 | -0.0111 | 0.0061 | 0 | 0.0018 | -0.0461 | 0.001 | 0.0108 | -0.0061 | 0.0118 | 0.1642 | 0.0195 | 0.0306 | 0 | 0 | 0.0007 | -0.0001
Rinse | QC | 2024-08-14 12:11 | 0.0005 | -0.0059 | 0.0053 | 0.0045 | 0.0001 | 0 | -0.0142 | 0.0001 | 0.0003 | 0 | 0.0006 | 0.0042 | 0.0037 | -0.0138 | 0.0083 | -0.0001 | 0.0011 | -0.0461 | 0 | 0.0098 | -0.0065 | 0.0072 | 0.182 | 0.0151 | 0.0285 | 0 | 0 | 0.0008 | 0.0001
Rinse | QC | 2024-08-14 12:14 | 0.0003 | -0.0028 | 0.0045 | 0.0044 | 0 | 0.0001 | -0.0201 | 0.0001 | 0.0002 | 0.0001 | -0.0001 | 0.0042 | 0.0086 | -0.0031 | 0.0069 | -0.0001 | 0.0005 | -0.0439 | 0 | 0.0115 | -0.0058 | 0.0097 | 0.177 | 0.0103 | 0.0285 | 0 | 0 | 0.0003 | 0.0004
IECS3 (Mn 100 Int.) | QC | 2024-08-14 12:16 | -0.0011 | -0.0023 | 0.0031 | 0 | -0.0001 | 0 | 0.7253 K | 0.0003 | -0.0007 | -0.0076 | 0.0002 | 0.0062 | 0.0136 | -0.0133 | 0.0014 | 101.1244 | -0.0002 | -0.0467 | -0.0003 | 0.0106 | -0.0019 | -0.0288 | 0.1729 | 0.0343 | 0.0363 | 0.0001 | 0.0002 | 0.0003 | 0.0003
% Recovery | [17 empty] | 101.1%
IECS4 (Ca Mg 1000 Int.) | QC | 2024-08-14 12:19 | 0.0005 | 0.0535 | 0.0062 | 0.0067 | 0.002 | -0.0001 | 991.9241 | 0.0086 | 0.0001 | 0.0014 | 0.0024 | 0.0059 | -0.0106 | -0.0082 | 982.4801 | 0.0046 | 0.0009 | -0.009 | 0.0052 | 0.0134 | -0.0001 | 0.0502 | 0.1847 | 0.0238 | 0.0473 | 0.0079 | -0.0005 | 0.0019 | 0.0124
% Recovery | [8 empty] | 99.19% | [7 empty] | 98.25%
Rinse1 | QC | 2024-08-14 12:21 | 0.0008 | -0.0084 | 0.0034 | 0.0033 | 0 | 0.0001 | -0.0078 | 0.0001 | 0 | 0 | 0.0007 | 0.001 | 0.012 | -0.0015 | 0.0171 | 0.0009 | 0.0018 | -0.0268 | 0.0004 | 0.0135 | -0.0055 | 0.007 | 0.1698 | 0.0137 | 0.029 | 0 | 0 | 0.0011 | 0.0003
Rinse | QC | 2024-08-14 12:24 | 0.0003 | -0.0048 | 0.0029 | 0.0034 | -0.0001 | 0 | -0.0103 | 0.0002 | -0.0001 | -0.0001 | -0.0004 | 0.0005 | 0.0002 | -0.0134 | 0.0081 | 0.0003 | 0.001 | -0.0294 | 0.0005 | 0.0121 | -0.0052 | 0.0066 | 0.1728 | 0.0197 | 0.0269 | 0 | 0 | 0.0005 | 0.0001
Rinse | QC | 2024-08-14 12:26 | 0.0003 | -0.0046 | 0.0047 | 0.0026 | 0 | -0.0001 | -0.0161 | 0.0002 | 0.0003 | 0.0001 | -0.0002 | 0.0002 | 0.0098 | -0.0135 | 0.0081 | 0.0002 | 0.0009 | -0.0307 | -0.0002 | 0.009 | -0.0032 | 0.0074 | 0.1729 | 0.0154 | 0.028 | 0 | 0 | 0.0009 | 0.0003
IECS5 (Ti 20 Int.) | QC | 2024-08-14 12:29 | 0.0002 | 0.0022 | 0.0013 | 0.0032 | -0.0003 | -0.0005 | 0.0773 | 0.0002 | -0.0001 | 0.0008 | -0.0011 | -0.0012 | 0.0045 | -0.0146 | 0.0093 | 0.0009 | 0.0013 | -0.0322 | 0.0005 | 0.0099 | -0.0097 | 0.0055 | 0.1765 | 0.02 | 0.0318 | 0 | 19.6065 | -0.0012 | 0.0001
% Recovery | [28 empty] | 98.03%
Rinse1 | QC | 2024-08-14 12:31 | 0.0008 | -0.0073 | 0.0045 | 0.0024 | 0 | -0.0001 | -0.0155 | 0 | 0.0002 | -0.0003 | 0.0005 | 0 | 0.0108 | -0.0109 | 0.0037 | 0.0002 | 0.0014 | -0.0353 | 0.0001 | 0.0112 | -0.0059 | 0.0027 | 0.1737 | 0.0167 | 0.0307 | 0 | 0.0018 | 0.0004 | 0.0003
Rinse | QC | 2024-08-14 12:34 | 0.0003 | -0.007 | 0.0042 | 0.003 | 0.0001 | 0 | -0.015 | 0.0003 | 0.0002 | -0.0001 | 0.0006 | -0.0008 | 0.0009 | -0.0096 | 0.0047 | -0.0001 | 0.0008 | -0.0351 | 0.0012 | 0.0108 | -0.0046 | 0.0099 | 0.1718 | 0.017 | 0.0284 | 0 | 0.0005 | 0.0006 | 0.0003
Rinse | QC | 2024-08-14 12:36 | 0.0003 | -0.004 | 0.0071 | 0.002 | -0.0001 | -0.0001 | -0.014 | 0.0002 | 0 | -0.0003 | 0.0008 | -0.001 | 0.0104 | -0.0027 | 0.0056 | 0 | 0.0004 | -0.0346 | -0.0008 | 0.0089 | -0.0047 | 0.0093 | 0.1751 | 0.0247 | 0.0279 | 0 | 0.0003 | 0.0005 | 0.0002
ICB | QC | 2024-08-14 12:39 | 0.0005 | -0.0051 | 0.0034 | 0.0026 | 0 | -0.0001 | -0.0193 | 0 | -0.0008 | -0.0002 | 0.0003 | 0.001 | 0.0026 | -0.0017 | 0.0034 | 0.0001 | 0.0003 | -0.038 | 0.0009 | 0.0141 | -0.0065 | 0.0042 | 0.1686 | 0.0127 | 0.0283 | 0.0001 | 0.0001 | 0.0007 | 0.0002
ICV (SS 5ppm All) | QC | 2024-08-14 12:41 | 4.9613 | 4.923 | 5.0373 | 4.9436 | 4.8685 | 4.8836 | 5.0109 | 4.954 | 4.9118 | 4.917 | 4.871 | 4.967 | 4.914 | 4.9203 | 4.9611 | 4.9952 | 5.1975 | 4.9327 | 4.9298 | 4.9955 | 4.9743 | 4.8421 | 4.7002 | 4.9587 | 4.6745 | 5.0014 | 4.9665 | 4.9107 | 4.8832
% Recovery |  |  | 99.23% | 98.46% | 100.7% | 98.87% | 97.37% | 97.67% | 100.2% | 99.08% | 98.24% | 98.34% | 97.42% | 99.34% | 98.28% | 98.41% | 99.22% | 99.9% | 103.9% | 98.65% | 98.6% | 99.91% | 99.49% | 96.84% | 94% | 99.17% | 93.49% | 100% | 99.33% | 98.21% | 97.66%
Rinse | QC | 2024-08-14 12:44 | 0.0003 | -0.0057 | 0.0218 | 0.0036 | 0.0001 | 0 | -0.0173 | 0.0002 | 0.0002 | 0 | 0.0003 | 0.0001 | 0.0084 | -0.0143 | 0.0026 | 0.0001 | 0.051 | -0.0381 | 0.0008 | 0.0073 | -0.0072 | 0.0079 | 0.1703 | 0.045 | 0.0306 | 0.0001 | 0.0016 | 0.0005 | 0.0006
CCB | QC | 2024-08-14 12:46 | 0.0006 | -0.0052 | 0.0085 | 0.0026 | 0 | -0.0001 | -0.0171 | 0.0001 | 0 | -0.0001 | 0.0006 | -0.0003 | 0.0135 | -0.0135 | 0.002 | 0.0001 | 0.0154 | -0.0382 | -0.0004 | 0.0099 | -0.0076 | 0.0041 | 0.1607 | 0.0238 | 0.0277 | 0 | 0.0007 | 0.0003 | 0.0003
0.5ppm All (LLQC) | QC | 2024-08-14 12:49 | 0.4817 | 0.484 | 0.4819 | 0.5016 | 0.4846 | 0.4898 | 0.4845 | 0.4869 | 0.4866 | 0.4892 | 0.4789 | 0.5016 | 0.4298 | 0.4915 | 0.4821 | 0.5049 | 0.4759 | 0.4759 | 0.4877 | 0.4922 | 0.4824 | 0.476 | 0.4488 | 0.4798 | 0.495 | 0.4961 | 0.4804 | 0.4774 | 0.4795
0.5ppm All (LLQC)-Analytical Duplicate | QC | 2024-08-14 12:51 | 0.4807 | 0.4864 | 0.4792 | 0.4992 | 0.4838 | 0.4874 | 0.4822 | 0.4856 | 0.4853 | 0.4875 | 0.4783 | 0.4988 | 0.4889 | 0.4892 | 0.4805 | 0.5041 | 0.4857 | 0.4743 | 0.4869 | 0.4871 | 0.4801 | 0.4768 | 0.4763 | 0.4806 | 0.495 | 0.4958 | 0.4788 | 0.4762 | 0.4782
RPD |  |  | 0.2078% | 0.4946% | 0.5619% | 0.4796% | 0.1652% | 0.4912% | 0.4758% | 0.2674% | 0.2675% | 0.3481% | 0.1254% | 0.5598% | 12.87% | 1.626% | 0.3324% | 0.1586% | 2.038% | 0.3368% | 0.1642% | 1.042% | 0.4779% | 0.1679% | 5.945% | 0.1666% | 0% | 0.06049% | 0.3336% | 0.2517% | 0.2715%
0.5ppm All (LLQC) | QC | 2024-08-14 12:49 | 0.4817 | 0.484 | 0.4819 | 0.5016 | 0.4846 | 0.4898 | 0.4845 | 0.4869 | 0.4866 | 0.4892 | 0.4789 | 0.5016 | 0.4298 | 0.4915 | 0.4821 | 0.5049 | 0.4759 | 0.4759 | 0.4877 | 0.4922 | 0.4824 | 0.476 | 0.4488 | 0.4798 | 0.495 | 0.4961 | 0.4804 | 0.4774 | 0.4795
% Recovery |  |  | 96.34% | 96.8% | 96.38% | 100.3% | 96.92% | 97.96% | 96.9% | 97.38% | 97.32% | 97.84% | 95.78% | 100.3% | 85.96% | 98.3% | 96.42% | 101% | 95.18% | 95.18% | 97.54% | 98.44% | 96.48% | 95.2% | 89.76% | 95.96% | 99% | 99.22% | 96.08% | 95.48% | 95.9%
0.5ppm All (LLQC)-Analytical Duplicate | QC | 2024-08-14 12:51 | 0.4807 | 0.4864 | 0.4792 | 0.4992 | 0.4838 | 0.4874 | 0.4822 | 0.4856 | 0.4853 | 0.4875 | 0.4783 | 0.4988 | 0.4889 | 0.4892 | 0.4805 | 0.5041 | 0.4857 | 0.4743 | 0.4869 | 0.4871 | 0.4801 | 0.4768 | 0.4763 | 0.4806 | 0.495 | 0.4958 | 0.4788 | 0.4762 | 0.4782
% Recovery |  |  | 96.14% | 97.28% | 95.84% | 99.84% | 96.76% | 97.48% | 96.44% | 97.12% | 97.06% | 97.5% | 95.66% | 99.76% | 97.78% | 97.84% | 96.1% | 100.8% | 97.14% | 94.86% | 97.38% | 97.42% | 96.02% | 95.36% | 95.26% | 96.12% | 99% | 99.16% | 95.76% | 95.24% | 95.64%
CCV (5ppm All) | QC | 2024-08-14 12:54 | 4.8509 | 4.9034 | 4.9088 | 4.8947 | 4.8642 | 4.8847 | 4.962 | 4.912 | 4.8594 | 4.8824 | 4.8533 | 4.9915 | 4.837 | 4.952 | 4.8516 | 5.0032 | 5.1095 | 4.8462 | 4.897 | 4.9228 | 4.9069 | 4.8183 | 4.8404 | 4.9097 | 4.8862 | 4.9614 | 4.8659 | 4.8347 | 4.8489
% Recovery |  |  | 97.02% | 98.07% | 98.18% | 97.89% | 97.28% | 97.69% | 99.24% | 98.24% | 97.19% | 97.65% | 97.07% | 99.83% | 96.74% | 99.04% | 97.03% | 100.1% | 102.2% | 96.92% | 97.94% | 98.46% | 98.14% | 96.37% | 96.81% | 98.19% | 97.72% | 99.23% | 97.32% | 96.69% | 96.98%
CCB | QC | 2024-08-14 12:56 | 0.0006 | -0.0031 | 0.0173 | 0.0042 | 0.0002 | 0 | -0.0157 | 0.0002 | 0.0001 | 0.0003 | 0.0002 | 0.001 | 0.0065 | -0.0022 | 0.0038 | 0.0003 | 0.0524 | -0.0407 | 0.0006 | 0.0107 | -0.0065 | 0.0054 | 0.1748 | 0.0374 | 0.0308 | 0.0001 | 0.0017 | 0.0006 | 0
10x 0.5% NaCl LFP Battery-TM | Sample | 2024-08-14 12:59 | 0.0003 | 56.9296 | 0.0118 | -0.0019 | 0.0093 | -0.0002 | 0.2811 | -0.0001 | -0.0004 | 0.0151 | 0.0003 | 137.3429 | 0.0347 | 0.2256 | 0.1336 | 0.5353 | 0.019 | 189.4473 | 1.7583 | 5.3651 | -0.002 | 0.2575 | 0.1523 | 0.0077 | 0.3136 | 0.0037 | 0.0154 | 0.0083 | 0.0228
10x 1% NaCl LFP Battery-TM | Sample | 2024-08-14 13:01 | 0 | 46.6489 | 0.0098 | -0.0021 | 0.0073 | 0 | 0.4937 | 0.0002 | -0.0006 | 0.0152 | 0.0022 | 101.2859 | 0.0658 | 0.4384 | 0.1102 | 0.4733 | 0.0099 | 364.4403 | 1.398 | 10.2368 | -0.0029 | 0.3405 | 0.158 | 0.0089 | 0.3091 | 0.0051 | 0.0141 | 0.006 | 0.0159
10x 5% NaCl LFP Battery-TM | Sample | 2024-08-14 13:04 | -0.0003 | 74.7164 | 0.008 | -0.0002 | 0.0068 | 0 | 2.0423 | 0.0002 | 0.0002 | 0.027 | 0.0086 | 95.3696 | 0.3002 | 1.355 | 0.1471 | 0.3855 | 0.0103 | 1421.0928 | 1.5429 | 19.4731 | -0.0019 | 1.6288 | 0.1523 | 0.0108 | 0.4578 | 0.0229 | 0.0224 | 0.0095 | 0.0101
10x 10% NaCl LFP Battery-TM | Sample | 2024-08-14 13:06 | -0.0003 | 104.5585 | 0.0091 | 0.0042 | 0.0086 | 0 | 3.8345 | 0 | -0.0004 | 0.0408 | 0.0133 | 122.576 | 0.593 | 1.2984 | 0.2455 | 0.4517 | 0.0098 |  | 2.1269 | 17.1947 | -0.0004 | 3.3136 | 0.161 | 0.0013 | 0.4106 | 0.0445 | 0.0345 | 0.0154 | 0.0225
10x 15% NaCl LFP Battery-TM | Sample | 2024-08-14 13:09 | -0.0004 | 70.4566 | 0.0045 | 0.0143 | 0.0006 | -0.0001 | 5.6923 | 0.0003 | 0.0001 | 0.0455 | 0.0161 | 92.0698 | 1.0281 | 0.4796 | 0.647 | 0.0968 | 0.0061 |  | 1.4772 | 2.0055 | -0.0054 | 4.9518 | 0.153 | 0.0029 | 0.0965 | 0.0671 | 0.0297 | 0.0065 | 0.0068
10x 0.5% NaCl MMC Battery-TM | Sample | 2024-08-14 13:11 | 0 | 45.3727 | 0.0042 | 0.0049 | 0.0008 | 0 | 0.2737 | 0.0001 | -0.001 | 0.027 | 0.0065 | 122.8029 | 0.0434 | 0.1166 | 0.3083 | 0.1089 | 0.0039 | 225.5665 | 1.3974 | 1.7834 | -0.0085 | 0.167 | 0.1589 | 0.004 | 0.0853 | 0.0032 | 0.0164 | 0.0031 | 0.0072
10x 1% NaCl MMC Battery-TM | Sample | 2024-08-14 13:14 | -0.0004 | 65.5987 | 0.0075 | 0.0073 | 0.0008 | 0 | 0.4264 | 0 | -0.0015 | 0.0406 | 0.0118 | 132.3478 | 0.055 | 0.1213 | 0.4825 | 0.1169 | 0.0034 | 391.055 | 1.6456 | 2.144 | -0.0085 | 0.2846 | 0.1595 | 0.0053 | 0.0919 | 0.0055 | 0.0257 | 0.005 | 0.0079
10x 5% NaCl MMC Battery-TM | Sample | 2024-08-14 13:16 | -0.0003 | 72.3301 | 0.0063 | 0.0096 | 0.0007 | -0.0001 | 1.8065 | 0 | 0.0162 | 0.047 | 0.0163 | 109.8061 | 0.3881 | 0.4509 | 0.5785 | 0.1035 | 0.0028 | 1556.0628 | 1.5489 | 2.6097 | -0.0053 | 1.4582 | 0.1665 | 0.0075 | 0.0994 | 0.0261 | 0.0293 | 0.0078 | 0.0086
10x 10% NaCl MMC Battery-TM | Sample | 2024-08-14 13:19 | -0.0002 | 83.0706 | 0.009 | 0.0138 | 0.0005 | 0.0001 | 4.5304 | 0.0001 | 0.0008 | 0.0534 | 0.0188 | 108.7076 | 0.7672 | 0.6151 | 0.7019 | 0.1086 | 0.0041 |  | 1.6948 | 2.4403 | -0.0029 | 3.9085 | 0.1575 | 0.004 | 0.1158 | 0.0532 | 0.0352 | 0.0089 | 0.0082
10x 15% NaCl MMC Battery-TM | Sample | 2024-08-14 13:21 | -0.0001 | 71.0036 | 0.0058 | 0.0046 | 0.007 | 0 | 5.619 | 0.0003 | 0.0007 | 0.0244 | 0.0089 | 90.3701 | 1.0437 | 1.0374 | 0.2317 | 0.4024 | 0.0056 |  | 1.6702 | 12.3239 | -0.0036 | 4.9244 | 0.153 | 0.0009 | 0.3548 | 0.0671 | 0.0235 | 0.0104 | 0.0107
Rinse | QC | 2024-08-14 13:24 | 0.0006 | -0.0023 | 0.0036 | 0.001 | 0 | 0.0001 | -0.0125 | 0.0002 | -0.0001 | -0.0004 | 0.0001 | 0.0038 | 0.0166 | -0.0037 | 0.0025 | 0.0001 | 0.0011 | 0.1748 | 0.0005 | 0.0092 | -0.0061 | 0.0087 | 0.1666 | 0.0124 | 0.0303 | 0 | -0.0001 | 0.0008 | 0.0006
CCV (5ppm All) | QC | 2024-08-14 13:26 | 4.8626 | 4.8678 | 4.937 | 4.9219 | 4.8263 | 4.8728 | 4.9561 | 4.9214 | 4.8867 | 4.906 | 4.8588 | 4.9551 | 4.8584 | 4.9664 | 4.8578 | 4.9696 | 5.0937 | 4.9554 | 4.9091 | 4.9695 | 4.9352 | 4.8626 | 4.7428 | 4.915 | 4.8657 | 4.9276 | 4.881 | 4.8487 | 4.8674
% Recovery |  |  | 97.25% | 97.36% | 98.74% | 98.44% | 96.53% | 97.46% | 99.12% | 98.43% | 97.73% | 98.12% | 97.18% | 99.1% | 97.17% | 99.33% | 97.16% | 99.39% | 101.9% | 99.11% | 98.18% | 99.39% | 98.7% | 97.25% | 94.86% | 98.3% | 97.31% | 98.55% | 97.62% | 96.97% | 97.35%
CCB | QC | 2024-08-14 13:29 | 0.0006 | -0.0071 | 0.0182 | 0.0032 | 0.0001 | 0 | -0.0185 | 0.0003 | -0.0001 | 0.0002 | 0.0008 | 0.0001 | 0.0264 | -0.0144 | 0.0021 | 0.0003 | 0.0527 | 0.0245 | 0.0003 | 0.0087 | -0.0069 | 0.0074 | 0.1838 | 0.0406 | 0.0321 | 0.0001 | 0.0017 | 0.0004 | 0.0003
10x 08092024 MB | Sample | 2024-08-14 13:31 | 0.0003 | -0.0049 | 0.0067 | 0.0031 | 0 | -0.0001 | -0.0009 | 0.0001 | -0.0002 | -0.0001 | 0.0007 | -0.0007 | -0.003 | -0.0134 | 0.0029 | 0.0002 | 0.0139 | 0.0188 | 0.0013 | 0.0047 | -0.0062 | 0.0078 | 0.166 | 0.0194 | 0.0333 | 0.0001 | 0.0005 | 0.0008 | 0.0005
10x 08092024 MFB | Sample | 2024-08-14 13:34 | 0.0099 | 0.4918 | 0.2546 | 0.0523 | 0.2484 | 0.0495 | 0.4879 | 0.1003 | 0.4992 | 0.2524 | 0.2457 | 0.5117 | 0.4785 | -0.0046 | 0.5027 | 0.1025 | 0.0993 | 0.5611 | 0.2482 | 0.1127 | 0.2449 | 0.2551 | 0.2754 | 0.254 | 0.1245 | 0.1018 | 0.1004 | 0.2475 | 0.0991
10x 08092024 MFB - Analyticsal Duplicate | Sample | 2024-08-14 13:36 | 0.0102 | 0.4961 | 0.2515 | 0.0509 | 0.2484 | 0.0495 | 0.4845 | 0.0995 | 0.4942 | 0.2496 | 0.2434 | 0.5122 | 0.4758 | -0.0135 | 0.4945 | 0.1022 | 0.0989 | 0.5568 | 0.2461 | 0.1102 | 0.2404 | 0.2564 | 0.2819 | 0.2574 | 0.1253 | 0.1019 | 0.0992 | 0.2451 | 0.0978
RPD |  |  | 2.985% | 0.8705% | 1.225% | 2.713% | 0% | 0% | 0.6993% | 0.8008% | 1.007% | 1.116% | 0.9405% | 0.09767% | 0.5659% | 1.626% | 1.645% | 0.2931% | 0.4036% | 0.7693% | 0.8497% | 2.243% | 1.855% | 0.5083% | 2.333% | 1.33% | 0.6405% | 0.09818% | 1.202% | 0.9744% | 1.32%
10x 08092024 MB | Sample | 2024-08-14 13:31 | 0.0003 | -0.0049 | 0.0067 | 0.0031 | 0 | -0.0001 | -0.0009 | 0.0001 | -0.0002 | -0.0001 | 0.0007 | -0.0007 | -0.003 | -0.0134 | 0.0029 | 0.0002 | 0.0139 | 0.0188 | 0.0013 | 0.0047 | -0.0062 | 0.0078 | 0.166 | 0.0194 | 0.0333 | 0.0001 | 0.0005 | 0.0008 | 0.0005
10x 08092024 MFB | Sample | 2024-08-14 13:34 | 0.0099 | 0.4918 | 0.2546 | 0.0523 | 0.2484 | 0.0495 | 0.4879 | 0.1003 | 0.4992 | 0.2524 | 0.2457 | 0.5117 | 0.4785 | -0.0046 | 0.5027 | 0.1025 | 0.0993 | 0.5611 | 0.2482 | 0.1127 | 0.2449 | 0.2551 | 0.2754 | 0.254 | 0.1245 | 0.1018 | 0.1004 | 0.2475 | 0.0991
R% |  |  | 96% | 99.34% | 99.16% | 98.4% | 99.36% | 99.2% | 97.76% | 100.2% | 99.88% | 101% | 98% | 102.5% | 96.3% |  | 99.96% | 102.3% | 85.4% | 108.5% | 98.76% | 108% | 100.4% | 98.92% | 43.76% | 93.84% | 91.2% | 101.7% | 99.9% | 98.68% | 98.6%
10x 08092024 MB | Sample | 2024-08-14 13:31 | 0.0003 | -0.0049 | 0.0067 | 0.0031 | 0 | -0.0001 | -0.0009 | 0.0001 | -0.0002 | -0.0001 | 0.0007 | -0.0007 | -0.003 | -0.0134 | 0.0029 | 0.0002 | 0.0139 | 0.0188 | 0.0013 | 0.0047 | -0.0062 | 0.0078 | 0.166 | 0.0194 | 0.0333 | 0.0001 | 0.0005 | 0.0008 | 0.0005
10x 08092024 MFB - Analyticsal Duplicate | Sample | 2024-08-14 13:36 | 0.0102 | 0.4961 | 0.2515 | 0.0509 | 0.2484 | 0.0495 | 0.4845 | 0.0995 | 0.4942 | 0.2496 | 0.2434 | 0.5122 | 0.4758 | -0.0135 | 0.4945 | 0.1022 | 0.0989 | 0.5568 | 0.2461 | 0.1102 | 0.2404 | 0.2564 | 0.2819 | 0.2574 | 0.1253 | 0.1019 | 0.0992 | 0.2451 | 0.0978
R% |  |  | 99% | 100.2% | 97.92% | 95.6% | 99.36% | 99.2% | 97.08% | 99.4% | 98.88% | 99.88% | 97.08% | 102.6% | 95.76% |  | 98.32% | 102% | 85% | 107.6% | 97.92% | 105.5% | 98.64% | 99.44% | 46.36% | 95.2% | 92% | 101.8% | 98.7% | 97.72% | 97.3%
08092024 MB | Sample | 2024-08-14 13:40 | 0.0005 | -0.0005 | 0.0054 | 0.0029 | 0 | 0 | -0.0104 | 0.0001 | 0 | 0 | 0.0004 | 0.0016 | 0.0272 | -0.0034 | 0.0065 | 0.0001 | 0.0059 | 0.0542 | -0.0002 | 0.0109 | -0.0093 | 0.0108 | 0.1588 | 0.0122 | 0.0386 | 0 | 0.0002 | 0.001 | 0.0012
08092024 MFB | Sample | 2024-08-14 13:42 | 0.097 | 4.716 | 2.4505 | 0.4875 | 2.4012 | 0.4813 | 4.9156 | 0.9827 | 4.9077 | 2.435 | 2.4242 | 4.9479 | 4.8997 | -0.0035 | 4.9163 | 0.987 | 1.0093 | 5.3168 | 2.4384 | 0.9838 | 2.4396 | 2.4014 | 2.3292 | 2.3682 | 1.0053 | 0.9834 | 0.9868 | 2.434 | 0.9688
08122024 LB | Sample | 2024-08-12 13:15 | -0.0003 | -0.0028 | 0.0055 | 0.0004 | 0 | 0.0001 | 0.0117 | 0.0001 | 0.0001 | 0 | 0 | 0.0036 | -0.0031 | -0.0121 | -0.0096 | 0.0002 | 0.0163 | 0.0001 | -0.0029 | 0.0057 | -0.0038 | 0.0131 | 0.2045 | 0.0121 | 0.0053 | 0 | 0.0005 | -0.0004 | 0.0024
10x 10% NaCl LFP Battery-TM - Analytical Duplicate | Sample | 2024-08-14 13:45 | -0.0004 | 105.7303 | 0.019 | 0.004 | 0.0087 | 0 | 3.8614 | -0.0001 | 0.0009 | 0.0411 | 0.0135 | 123.3155 | 0.6398 | 1.3183 | 0.2468 | 0.4565 | 0.0226 |  | 2.15 | 17.4655 | -0.0005 | 3.3684 | 0.1572 | 0.0146 | 0.4028 | 0.0449 | 0.0345 | 0.0154 | 0.0241
10x 10% NaCl LFP Battery-TM - Lab Duplicate | Sample | 2024-08-14 13:47 | -0.0006 | 109.4467 | 0.0111 | 0.0027 | 0.0091 | -0.0001 | 3.903 | -0.0001 | 0.0006 | 0.0413 | 0.0136 | 127.9355 | 0.6413 | 1.3669 | 0.2431 | 0.4694 | 0.0109 |  | 2.1237 | 17.3812 | -0.0017 | 3.3413 | 0.1612 | 0.0068 | 0.4635 | 0.0464 | 0.0345 | 0.0164 | 0.0226
RPD |  |  | 40% | 3.454% | 52.49% | 38.81% | 4.494% | 200% | 1.072% | 0% | 40% | 0.4854% | 0.738% | 3.678% | 0.2342% | 1.626% | 1.511% | 2.786% | 69.85% | #DIV/0! | 1.231% | 0.4838% | 109.1% | 0.8078% | 2.513% | 72.9% | 14.01% | 3.286% | 0% | 6.289% | 6.424%
10x 10% NaCl LFP Battery-TM - MS | Sample | 2024-08-14 13:50 | 0.0093 | 95.0457 | 0.2697 | 0.0538 | 0.2525 | 0.048 | 3.9944 | 0.0979 | 0.4263 | 0.2801 | 0.2867 | 112.3202 | 1.1166 | 1.1826 | 0.7031 | 0.5082 | 0.1048 | 1973.5702 | 2.1087 | 15.9283 | 0.2372 | 3.3238 | 0.3435 | 0.247 | 0.4944 | 0.1408 | 0.1302 | 0.2664 | 0.1191
10x 10% NaCl LFP Battery-TM - MS - Analytical Duplicate | Sample | 2024-08-14 13:52 | 0.0091 | 94.6919 | 0.2713 | 0.0544 | 0.2514 | 0.0477 | 3.9891 | 0.0975 | 0.4259 | 0.2803 | 0.2861 | 111.6282 | 1.1056 | 1.1774 | 0.6953 | 0.507 | 0.1059 | 1990.0894 | 2.1085 | 15.9498 | 0.2396 | 3.3307 | 0.3258 | 0.253 | 0.4931 | 0.1404 | 0.1304 | 0.2657 | 0.1189
RPD |  |  | 2.174% | 0.3729% | 0.5915% | 1.109% | 0.4366% | 0.627% | 0.1328% | 0.4094% | 0.09387% | 0.07138% | 0.2095% | 0.618% | 0.99% | 1.626% | 1.116% | 0.2364% | 1.044% | 0.8335% | 0.009485% | 0.1349% | 1.007% | 0.2074% | 5.289% | 2.4% | 0.2633% | 0.2845% | 0.1535% | 0.2631% | 0.1681%
10x 10% NaCl LFP Battery-TM | Sample | 2024-08-14 13:06 | -0.0003 | 104.5585 | 0.0091 | 0.0042 | 0.0086 | 0 | 3.8345 | 0 | -0.0004 | 0.0408 | 0.0133 | 122.576 | 0.593 | 1.2984 | 0.2455 | 0.4517 | 0.0098 |  | 2.1269 | 17.1947 | -0.0004 | 3.3136 | 0.161 | 0.0013 | 0.4106 | 0.0445 | 0.0345 | 0.0154 | 0.0225
10x 10% NaCl LFP Battery-TM - MS | Sample | 2024-08-14 13:50 | 0.0093 | 95.0457 | 0.2697 | 0.0538 | 0.2525 | 0.048 | 3.9944 | 0.0979 | 0.4263 | 0.2801 | 0.2867 | 112.3202 | 1.1166 | 1.1826 | 0.7031 | 0.5082 | 0.1048 | 1973.5702 | 2.1087 | 15.9283 | 0.2372 | 3.3238 | 0.3435 | 0.247 | 0.4944 | 0.1408 | 0.1302 | 0.2664 | 0.1191
R% |  |  | 96% | -1903% | 104.2% | 99.2% | 97.56% | 96% | 31.98% | 97.9% | 85.34% | 95.72% | 109.4% | -2051% | 104.7% |  | 91.52% | 56.5% | 95% | 394714% | -7.28% | -1266% | 95.04% | 4.08% | 73% | 98.28% | 83.8% | 96.3% | 95.7% | 100.4% | 96.6%
10x 10% NaCl LFP Battery-TM | Sample | 2024-08-14 13:06 | -0.0003 | 104.5585 | 0.0091 | 0.0042 | 0.0086 | 0 | 3.8345 | 0 | -0.0004 | 0.0408 | 0.0133 | 122.576 | 0.593 | 1.2984 | 0.2455 | 0.4517 | 0.0098 |  | 2.1269 | 17.1947 | -0.0004 | 3.3136 | 0.161 | 0.0013 | 0.4106 | 0.0445 | 0.0345 | 0.0154 | 0.0225
10x 10% NaCl LFP Battery-TM - MS - Analytical Duplicate | Sample | 2024-08-14 13:52 | 0.0091 | 94.6919 | 0.2713 | 0.0544 | 0.2514 | 0.0477 | 3.9891 | 0.0975 | 0.4259 | 0.2803 | 0.2861 | 111.6282 | 1.1056 | 1.1774 | 0.6953 | 0.507 | 0.1059 | 1990.0894 | 2.1085 | 15.9498 | 0.2396 | 3.3307 | 0.3258 | 0.253 | 0.4931 | 0.1404 | 0.1304 | 0.2657 | 0.1189
R% |  |  | 94% | -1973% | 104.9% | 100.4% | 97.12% | 95.4% | 30.92% | 97.5% | 85.26% | 95.8% | 109.1% | -2190% | 102.5% |  | 89.96% | 55.3% | 96.1% | 398018% | -7.36% | -1245% | 96% | 6.84% | 65.92% | 100.7% | 82.5% | 95.9% | 95.9% | 100.1% | 96.4%
5% HNO3 Blank | Sample | 2024-08-14 13:55 | 0.0005 | -0.0009 | 0.0061 | 0.0022 | -0.0001 | 0.0001 | -0.013 | 0.0001 | -0.0003 | -0.0002 | 0.0004 | 0.0038 | -0.0014 | -0.005 | 0.0014 | 0 | 0.0041 | 0.151 | -0.0007 | 0.0098 | -0.0039 | 0.0122 | 0.1723 | 0.0234 | 0.031 | 0 | 0 | 0.0007 | 0.0014
Rinse | QC | 2024-08-14 13:57 | 0 | -0.0036 | 0.0052 | 0.0007 | 0 | 0 | -0.0162 | 0.0001 | 0.0001 | 0 | 0.0001 | 0.0017 | 0.0137 | -0.0129 | 0.0018 | 0.0002 | 0.0026 | 0.051 | 0.0002 | 0.0075 | -0.0054 | 0.0095 | 0.1686 | 0.021 | 0.0294 | 0 | 0 | 0.0001 | 0.0004
CCV (5ppm All) | QC | 2024-08-14 14:00 | 4.8517 | 4.8742 | 4.9333 | 4.9181 | 4.8429 | 4.9043 | 4.9456 | 4.9226 | 4.8823 | 4.9007 | 4.8414 | 4.9698 | 4.8618 | 4.9719 | 4.847 | 4.975 | 5.1012 | 4.9119 | 4.9067 | 4.9933 | 4.9197 | 4.8541 | 4.7206 | 4.9227 | 4.8578 | 4.9476 | 4.8722 | 4.833 | 4.8819
% Recovery |  |  | 97.03% | 97.48% | 98.67% | 98.36% | 96.86% | 98.09% | 98.91% | 98.45% | 97.65% | 98.01% | 96.83% | 99.4% | 97.24% | 99.44% | 96.94% | 99.5% | 102% | 98.24% | 98.13% | 99.87% | 98.39% | 97.08% | 94.41% | 98.45% | 97.16% | 98.95% | 97.44% | 96.66% | 97.64%
CCB | QC | 2024-08-14 14:02 | 0.0004 | -0.0022 | 0.0186 | 0.0028 | 0.0001 | 0.0002 | -0.0183 | 0.0002 | 0 | 0.0001 | -0.0003 | 0.0009 | 0.0101 | -0.0153 | 0.004 | 0.0002 | 0.0511 | 0.0159 | 0.0003 | 0.0099 | -0.0083 | 0.0079 | 0.1733 | 0.0343 | 0.0312 | 0.0001 | 0.0016 | 0.0008 | 0.0003
08142024 LB | Sample | 2024-08-14 14:05 | 0.0004 | -0.0068 | 0.0057 | 0.0022 | 0.0001 | 0 | 0.0166 | 0.0001 | -0.0001 | 0.0001 | 0.0006 | 0.002 | 0.0082 | -0.0116 | 0.0073 | 0.0003 | 0.0133 | 0.0157 | 0.0002 | 0.0082 | -0.0072 | 0.0144 | 0.1635 | 0.0145 | 0.0321 | 0 | 0.0005 | 0.0006 | 0.0036
10x 08145024 LCS | Sample | 2024-08-14 14:07 | 0.0099 | 0.4795 | 0.2525 | 0.0511 | 0.2475 | 0.0493 | 0.4832 | 0.099 | 0.4919 | 0.248 | 0.2421 | 0.5099 | 0.4705 | -0.0043 | 0.4943 | 0.1023 | 0.0961 | 0.5248 | 0.2434 | 0.1095 | 0.243 | 0.2562 | 0.2338 | 0.2535 | 0.1247 | 0.1014 | 0.0983 | 0.2441 | 0.0988
10x 08142024 LCS- Analytical Duplicate | Sample | 2024-08-14 14:10 | 0.0104 | 0.4841 | 0.2537 | 0.0501 | 0.2471 | 0.049 | 0.4826 | 0.0988 | 0.4897 | 0.2472 | 0.2406 | 0.5074 | 0.469 | -0.0043 | 0.4917 | 0.1022 | 0.0963 | 0.5163 | 0.243 | 0.1115 | 0.2411 | 0.2575 | 0.2519 | 0.2575 | 0.1246 | 0.1013 | 0.098 | 0.2428 | 0.0982
RPD |  |  | 4.926% | 0.9548% | 0.4741% | 1.976% | 0.1617% | 0.6104% | 0.1242% | 0.2022% | 0.4482% | 0.3231% | 0.6215% | 0.4915% | 0.3193% | 1.626% | 0.5274% | 0.0978% | 0.2079% | 1.633% | 0.1645% | 1.81% | 0.785% | 0.5061% | 7.453% | 1.566% | 0.08022% | 0.09867% | 0.3057% | 0.534% | 0.6091%
08142024 LB | Sample | 2024-08-14 14:05 | 0.0004 | -0.0068 | 0.0057 | 0.0022 | 0.0001 | 0 | 0.0166 | 0.0001 | -0.0001 | 0.0001 | 0.0006 | 0.002 | 0.0082 | -0.0116 | 0.0073 | 0.0003 | 0.0133 | 0.0157 | 0.0002 | 0.0082 | -0.0072 | 0.0144 | 0.1635 | 0.0145 | 0.0321 | 0 | 0.0005 | 0.0006 | 0.0036
10x 08145024 LCS | Sample | 2024-08-14 14:07 | 0.0099 | 0.4795 | 0.2525 | 0.0511 | 0.2475 | 0.0493 | 0.4832 | 0.099 | 0.4919 | 0.248 | 0.2421 | 0.5099 | 0.4705 | -0.0043 | 0.4943 | 0.1023 | 0.0961 | 0.5248 | 0.2434 | 0.1095 | 0.243 | 0.2562 | 0.2338 | 0.2535 | 0.1247 | 0.1014 | 0.0983 | 0.2441 | 0.0988
R% |  |  | 95% | 97.26% | 98.72% | 97.8% | 98.96% | 98.6% | 93.32% | 98.9% | 98.4% | 99.16% | 96.6% | 101.6% | 92.46% |  | 97.4% | 102% | 82.8% | 101.8% | 97.28% | 101.3% | 100.1% | 96.72% | 28.12% | 95.6% | 92.6% | 101.4% | 97.8% | 97.4% | 95.2%
08142024 LB | Sample | 2024-08-14 14:05 | 0.0004 | -0.0068 | 0.0057 | 0.0022 | 0.0001 | 0 | 0.0166 | 0.0001 | -0.0001 | 0.0001 | 0.0006 | 0.002 | 0.0082 | -0.0116 | 0.0073 | 0.0003 | 0.0133 | 0.0157 | 0.0002 | 0.0082 | -0.0072 | 0.0144 | 0.1635 | 0.0145 | 0.0321 | 0 | 0.0005 | 0.0006 | 0.0036
10x 08142024 LCS- Analytical Duplicate | Sample | 2024-08-14 14:10 | 0.0104 | 0.4841 | 0.2537 | 0.0501 | 0.2471 | 0.049 | 0.4826 | 0.0988 | 0.4897 | 0.2472 | 0.2406 | 0.5074 | 0.469 | -0.0043 | 0.4917 | 0.1022 | 0.0963 | 0.5163 | 0.243 | 0.1115 | 0.2411 | 0.2575 | 0.2519 | 0.2575 | 0.1246 | 0.1013 | 0.098 | 0.2428 | 0.0982
R% |  |  | 100% | 98.18% | 99.2% | 95.8% | 98.8% | 98% | 93.2% | 98.7% | 97.96% | 98.84% | 96% | 101.1% | 92.16% |  | 96.88% | 101.9% | 83% | 100.1% | 97.12% | 103.3% | 99.32% | 97.24% | 35.36% | 97.2% | 92.5% | 101.3% | 97.5% | 96.88% | 94.6%
08142024 LB | Sample | 2024-08-14 14:05 | 0.0004 | -0.0068 | 0.0057 | 0.0022 | 0.0001 | 0 | 0.0166 | 0.0001 | -0.0001 | 0.0001 | 0.0006 | 0.002 | 0.0082 | -0.0116 | 0.0073 | 0.0003 | 0.0133 | 0.0157 | 0.0002 | 0.0082 | -0.0072 | 0.0144 | 0.1635 | 0.0145 | 0.0321 | 0 | 0.0005 | 0.0006 | 0.0036
5x 08142024 LCS | Sample | 2024-08-14 14:12 | 0.019 | 0.9494 | 0.4958 | 0.0995 | 0.4876 | 0.0969 | 0.9755 | 0.1966 | 0.979 | 0.4896 | 0.4769 | 1.0014 | 0.9526 | -0.0045 | 0.9799 | 0.2016 | 0.1871 | 1.0125 | 0.4868 | 0.2079 | 0.4817 | 0.4961 | 0.4195 | 0.4921 | 0.2148 | 0.1989 | 0.1944 | 0.4824 | 0.1961
R% |  |  | 93% | 95.62% | 98.02% | 97.3% | 97.5% | 96.9% | 95.89% | 98.25% | 97.91% | 97.9% | 95.26% | 99.94% | 94.44% |  | 97.26% | 100.6% | 86.9% | 99.68% | 97.32% | 99.85% | 97.78% | 96.34% | 51.2% | 95.52% | 91.35% | 99.45% | 96.95% | 96.36% | 96.25%
08142024 LCS | Sample | 2024-08-14 14:15 | 0.0956 | 4.741 | 2.4812 | 0.4938 | 2.4237 | 0.4861 | 4.9098 | 0.9899 | 4.9088 | 2.4349 | 2.3972 | 4.9646 | 4.9306 | -0.0152 | 4.9306 | 0.998 | 0.9665 | 4.9349 | 2.443 | 1.0097 | 2.453 | 2.4558 | 2.2355 | 2.4777 | 0.9849 | 0.9913 | 0.9799 | 2.4307 | 0.9786
08142024 LCS - Analytical Duplicate | Sample | 2024-08-14 14:17 | 0.0953 | 4.7259 | 2.4799 | 0.4908 | 2.4097 | 0.4829 | 4.8758 | 0.9896 | 4.8879 | 2.4151 | 2.3773 | 4.9315 | 4.9105 | -0.0051 | 4.9061 | 0.9916 | 0.9876 | 4.9316 | 2.4241 | 0.9997 | 2.433 | 2.4319 | 2.2934 | 2.4664 | 0.9815 | 0.986 | 0.9726 | 2.4125 | 0.9694
RPD |  |  | 0.3143% | 0.319% | 0.05241% | 0.6094% | 0.5793% | 0.6605% | 0.6949% | 0.03031% | 0.4267% | 0.8165% | 0.8336% | 0.669% | 0.4085% | 1.626% | 0.4981% | 0.6433% | 2.16% | 0.06689% | 0.7766% | 0.9953% | 0.8187% | 0.978% | 2.557% | 0.4571% | 0.3458% | 0.5361% | 0.7478% | 0.7516% | 0.9446%
08142024 LB | Sample | 2024-08-14 14:05 | 0.0004 | -0.0068 | 0.0057 | 0.0022 | 0.0001 | 0 | 0.0166 | 0.0001 | -0.0001 | 0.0001 | 0.0006 | 0.002 | 0.0082 | -0.0116 | 0.0073 | 0.0003 | 0.0133 | 0.0157 | 0.0002 | 0.0082 | -0.0072 | 0.0144 | 0.1635 | 0.0145 | 0.0321 | 0 | 0.0005 | 0.0006 | 0.0036
08142024 LCS | Sample | 2024-08-14 14:15 | 0.0956 | 4.741 | 2.4812 | 0.4938 | 2.4237 | 0.4861 | 4.9098 | 0.9899 | 4.9088 | 2.4349 | 2.3972 | 4.9646 | 4.9306 | -0.0152 | 4.9306 | 0.998 | 0.9665 | 4.9349 | 2.443 | 1.0097 | 2.453 | 2.4558 | 2.2355 | 2.4777 | 0.9849 | 0.9913 | 0.9799 | 2.4307 | 0.9786
R% |  |  | 95.2% | 94.96% | 99.02% | 98.32% | 96.94% | 97.22% | 97.86% | 98.98% | 98.18% | 97.39% | 95.86% | 99.25% | 98.45% |  | 98.47% | 99.77% | 95.32% | 98.38% | 97.71% | 101% | 98.41% | 97.66% | 82.88% | 98.53% | 98.49% | 99.13% | 97.94% | 97.2% | 97.5%
08142024 LB | Sample | 2024-08-14 14:05 | 0.0004 | -0.0068 | 0.0057 | 0.0022 | 0.0001 | 0 | 0.0166 | 0.0001 | -0.0001 | 0.0001 | 0.0006 | 0.002 | 0.0082 | -0.0116 | 0.0073 | 0.0003 | 0.0133 | 0.0157 | 0.0002 | 0.0082 | -0.0072 | 0.0144 | 0.1635 | 0.0145 | 0.0321 | 0 | 0.0005 | 0.0006 | 0.0036
08142024 LCS - Analytical Duplicate | Sample | 2024-08-14 14:17 | 0.0953 | 4.7259 | 2.4799 | 0.4908 | 2.4097 | 0.4829 | 4.8758 | 0.9896 | 4.8879 | 2.4151 | 2.3773 | 4.9315 | 4.9105 | -0.0051 | 4.9061 | 0.9916 | 0.9876 | 4.9316 | 2.4241 | 0.9997 | 2.433 | 2.4319 | 2.2934 | 2.4664 | 0.9815 | 0.986 | 0.9726 | 2.4125 | 0.9694
R% |  |  | 94.9% | 94.65% | 98.97% | 97.72% | 96.38% | 96.58% | 97.18% | 98.95% | 97.76% | 96.6% | 95.07% | 98.59% | 98.05% |  | 97.98% | 99.13% | 97.43% | 98.32% | 96.96% | 99.97% | 97.61% | 96.7% | 85.2% | 98.08% | 98.15% | 98.6% | 97.21% | 96.48% | 96.58%
Rinse | QC | 2024-08-14 14:20 | 0 | -0.0061 | 0.0168 | 0.0013 | 0.0001 | -0.0001 | -0.0154 | 0 | 0.0002 | 0.0001 | 0.0004 | 0.0007 | 0.0181 | -0.0155 | 0.0038 | 0.0002 | 0.0309 | -0.0209 | -0.0008 | 0.0096 | -0.0075 | 0.0025 | 0.1894 | 0.0304 | 0.0297 | 0.0001 | 0.0004 | 0.0007 | 0.0001
CCV (5ppm All) | QC | 2024-08-14 14:22 | 4.8551 | 4.906 | 4.9385 | 4.9013 | 4.8726 | 4.8813 | 4.9557 | 4.9277 | 4.8755 | 4.8981 | 4.8556 | 4.9961 | 4.8423 | 4.9519 | 4.8494 | 4.9925 | 5.1221 | 4.8539 | 4.9068 | 4.9914 | 4.9241 | 4.8723 | 4.763 | 4.9194 | 4.8872 | 4.9804 | 4.875 | 4.8398 | 4.8906
% Recovery |  |  | 97.1% | 98.12% | 98.77% | 98.03% | 97.45% | 97.63% | 99.11% | 98.55% | 97.51% | 97.96% | 97.11% | 99.92% | 96.85% | 99.04% | 96.99% | 99.85% | 102.4% | 97.08% | 98.14% | 99.83% | 98.48% | 97.45% | 95.26% | 98.39% | 97.74% | 99.61% | 97.5% | 96.8% | 97.81%
CCB | QC | 2024-08-14 14:25 | 0.0004 | -0.0025 | 0.0221 | 0.0025 | 0.0001 | 0.0002 | -0.0168 | 0.0003 | 0.0001 | 0 | 0.0006 | -0.0007 | -0.0041 | -0.0117 | 0.0016 | 0.0003 | 0.0498 | -0.0245 | -0.0008 | 0.0102 | -0.0077 | 0.0049 | 0.1811 | 0.0353 | 0.0303 | 0.0001 | 0.0016 | 0.0005 | 0.0004
0.5ppm All (LLQC) | QC | 2024-08-14 14:27 | 0.4787 | 0.4903 | 0.4824 | 0.4986 | 0.4844 | 0.4896 | 0.4775 | 0.4846 | 0.4834 | 0.4863 | 0.4748 | 0.4986 | 0.4713 | 0.4912 | 0.4751 | 0.5047 | 0.4849 | 0.4872 | 0.4863 | 0.4969 | 0.4804 | 0.4765 | 0.4529 | 0.4825 | 0.4931 | 0.4963 | 0.4769 | 0.4736 | 0.4768
0.5ppm All (LLQC)-Analytical Duplicate | QC | 2024-08-14 14:30 | 0.4802 | 0.4832 | 0.4879 | 0.5003 | 0.4825 | 0.4878 | 0.4808 | 0.4853 | 0.4853 | 0.4869 | 0.4762 | 0.5005 | 0.4573 | 0.4877 | 0.479 | 0.5028 | 0.4891 | 0.4852 | 0.4863 | 0.4955 | 0.4805 | 0.4715 | 0.4867 | 0.4894 | 0.4964 | 0.4948 | 0.4782 | 0.4755 | 0.4774
RPD |  |  | 0.3129% | 1.459% | 1.134% | 0.3404% | 0.393% | 0.3683% | 0.6887% | 0.1443% | 0.3923% | 0.1233% | 0.2944% | 0.3803% | 3.015% | 1.626% | 0.8175% | 0.3772% | 0.8624% | 0.4114% | 0% | 0.2821% | 0.02081% | 1.055% | 7.195% | 1.42% | 0.667% | 0.3027% | 0.2722% | 0.4004% | 0.1258%
0.5ppm All (LLQC) | QC | 2024-08-14 14:27 | 0.4787 | 0.4903 | 0.4824 | 0.4986 | 0.4844 | 0.4896 | 0.4775 | 0.4846 | 0.4834 | 0.4863 | 0.4748 | 0.4986 | 0.4713 | 0.4912 | 0.4751 | 0.5047 | 0.4849 | 0.4872 | 0.4863 | 0.4969 | 0.4804 | 0.4765 | 0.4529 | 0.4825 | 0.4931 | 0.4963 | 0.4769 | 0.4736 | 0.4768
% Recovery |  |  | 95.74% | 98.06% | 96.48% | 99.72% | 96.88% | 97.92% | 95.5% | 96.92% | 96.68% | 97.26% | 94.96% | 99.72% | 94.26% | 98.24% | 95.02% | 100.9% | 96.98% | 97.44% | 97.26% | 99.38% | 96.08% | 95.3% | 90.58% | 96.5% | 98.62% | 99.26% | 95.38% | 94.72% | 95.36%
0.5ppm All (LLQC)-Analytical Duplicate | QC | 2024-08-14 14:30 | 0.4802 | 0.4832 | 0.4879 | 0.5003 | 0.4825 | 0.4878 | 0.4808 | 0.4853 | 0.4853 | 0.4869 | 0.4762 | 0.5005 | 0.4573 | 0.4877 | 0.479 | 0.5028 | 0.4891 | 0.4852 | 0.4863 | 0.4955 | 0.4805 | 0.4715 | 0.4867 | 0.4894 | 0.4964 | 0.4948 | 0.4782 | 0.4755 | 0.4774
% Recovery |  |  | 96.04% | 96.64% | 97.58% | 100.1% | 96.5% | 97.56% | 96.16% | 97.06% | 97.06% | 97.38% | 95.24% | 100.1% | 91.46% | 97.54% | 95.8% | 100.6% | 97.82% | 97.04% | 97.26% | 99.1% | 96.1% | 94.3% | 97.34% | 97.88% | 99.28% | 98.96% | 95.64% | 95.1% | 95.48%
CCS1 (SS 5ppm) | QC | 2024-08-14 14:32 | 4.9688 | 4.985 | 5.0719 | 4.9688 | 4.9216 | 4.9807 | 5.0038 | 4.9633 | 4.9449 | 4.9232 | 4.8808 | 5.0244 | 4.9308 | 4.9477 | 4.9531 | 5.0292 | 5.2686 | 4.9612 | 4.9312 | 5.0599 | 4.9753 | 4.8742 | 4.8496 | 4.9732 | 4.7369 | 5.0569 | 4.9709 | 4.9162 | 4.9248
% Recovery |  |  | 99.38% | 99.7% | 101.4% | 99.38% | 98.43% | 99.61% | 100.1% | 99.27% | 98.9% | 98.46% | 97.62% | 100.5% | 98.62% | 98.95% | 99.06% | 100.6% | 105.4% | 99.22% | 98.62% | 101.2% | 99.51% | 97.48% | 96.99% | 99.46% | 94.74% | 101.1% | 99.42% | 98.32% | 98.5%
CCB | QC | 2024-08-14 14:35 | 0.0007 | -0.0062 | 0.0205 | 0.0032 | 0.0001 | 0.0001 | -0.0181 | 0.0002 | -0.0001 | 0 | 0.0007 | -0.0002 | 0.0014 | -0.004 | 0.0053 | 0 | 0.0477 | -0.0291 | -0.0003 | 0.0082 | -0.0017 | 0.0027 | 0.1627 | 0.036 | 0.0311 | 0.0001 | 0.0014 | 0.0006 | 0.0002
MQ-Blank-01 | Sample | 2024-08-14 14:37 | 0.0003 | -0.0053 | 0.007 | 0.0019 | 0 | -0.0001 | -0.0145 | 0.0001 | 0.0004 | -0.0002 | -0.0001 | -0.0003 | 0.0245 | -0.0153 | 0.0019 | 0.0001 | 0.0042 | -0.0324 | -0.0008 | 0.0076 | -0.0062 | 0.0065 | 0.1694 | 0.0152 | 0.0306 | 0 | -0.0001 | 0.0005 | 0.0006
Solution Label | Type | Date Time | Ag | Al | As | B | Ba | Be | Ca | Cd | Co | Cr | Cu | Fe | K | Li | Mg | Mn | Mo | Na | Ni | P | Pb | S | Sb | Se | Si | Sr | Ti | V | Zn
Lowest Cal Std |  |  | 0.5 | 0.5 | 0.5 | 0.5 | 0.5 | 0.5 | 0.5 | 0.5 | 0.5 | 0.5 | 0.5 | 0.5 | 0.5 | 0.5 | 0.5 | 0.5 | 0.5 | 0.5 | 0.5 | 0.5 | 0.5 | 0.5 | 0.5 | 0.5 | 0.5 | 0.5 | 0.5 | 0.5 | 0.5
Highest Cal Std |  |  | 20 | 200 | 20 | 20 | 50 | 20 | 2000 | 20 | 20 | 50 | 100 | 1000 | 100 | 100 | 2000 | 50 | 20 | 100 | 50 | 200 | 200 | 100 | 50 | 20 | 100 | 20 | 50 | 20 | 100
Correlation |  |  | 0.99998 | 0.99991 | 0.99998 | 1 | 1 | 0.99999 | 0.99999 | 0.99999 | 1 | 1 | 0.99998 | 0.99993 | 1 | 0.99994 | 0.99987 | 0.99977 | 0.99956 | 1 | 1 | 0.99993 | 0.99977 | 0.99978 | 0.99995 | 0.99999 | 0.99946 | 1 | 0.99999 | 0.99997 | 0.99999
ICP-OES MDL |  |  | 0.004559801 | 0.004871529 | 0.006072466 | 0.001621588 | 0.0001187942 | 0.0001680004 | 0.003886466 | 0.0002472899 | 0.0002472899 | 0.0007 | 0.0007637401 | 0.003168341 | 0.03287253 | 0.001592315 | 0.00804767 | 0.0008057017 | 0.0005086465 | 0.001350985 | 0.002493736 | 0.00726622 | 0.004932465 | 0.005851546 | 0.005627387 | 0.006443059 | 0.002357998 | 0.0001680004 | 0.0001187942 | 0.0009328689 | 0.0005939712
ICP-OES MRL/PRDL |  |  | 0.04559801 | 0.04871529 | 0.06072466 | 0.01621588 | 0.001187942 | 0.001680004 | 0.03886466 | 0.002472899 | 0.002472899 | 0.0074 | 0.007637401 | 0.03168341 | 0.3287253 | 0.01592315 | 0.0804767 | 0.008057017 | 0.005086465 | 0.01350985 | 0.02493736 | 0.0726622 | 0.04932465 | 0.05851546 | 0.05627387 | 0.06443059 | 0.02357998 | 0.001680004 | 0.001187942 | 0.009328689 | 0.005939712
Where | [6 empty] | QC Recoveries
| Calibration Standards | [5 empty] | 100% | 90<R%>110
| IEC Check Standards | [5 empty] | 80% | 70<R%>80
| CCV & Secondary source QC check standards | [5 empty] | 70% | 70%>R%>120%
| Low Level QC chek standards | [5 empty] | 60% | 65%>R%>135%
| Calculated/Estimated MDLs & MRLs | [5 empty] | 100% | 65<R%>135
| Dilution required | [5 empty] | 20% | RPD<20%
* | Sampling Error | [5 empty] | 21% | RPD>20%
** | Different concentration than the normal | [5 empty] | 20 | RSD<20%
| Mislabeled | [5 empty] | 21 | RSD>20%
[7 empty] | 20 | STDEV<20

## 08142024ICP-OES_TO178-445 RD
Worksheet exported from: C:\Users\USEPA\Documents\Agilent\ICP Expert\My Results\08142024_ICP-OES_TO 178-445 + TO 212-20.esws
Solution Label | Type | Date Time | LIMS ID | Customer | Customer Ref. | Sample Date Time | Sample Site | Description | Ag (328.068 nm) ppm | Al (396.152 nm) ppm | As (188.980 nm) ppm | B (249.678 nm) ppm | Ba (455.403 nm) ppm | Be (313.107 nm) ppm | Ca (370.602 nm) ppm | Cd (214.439 nm) ppm | Co (238.892 nm) ppm | Cr (267.716 nm) ppm | Cu (324.754 nm) ppm | Fe (259.940 nm) ppm | K (766.491 nm) ppm | Li (670.783 nm) ppm | Mg (279.078 nm) ppm | Mn (257.610 nm) ppm | Mo (202.032 nm) ppm | Na (588.995 nm) ppm | Ni (231.604 nm) ppm | P (178.222 nm) ppm | Pb (220.353 nm) ppm | S (181.972 nm) ppm | Sb (217.582 nm) ppm | Se (196.026 nm) ppm | Si (251.611 nm) ppm | Sn (189.925 nm) ppm | Sr (421.552 nm) ppm | Ti (334.941 nm) ppm | V (292.401 nm) ppm | Zn (206.200 nm) ppm | Y (371.029 nm) Ratio | Y (371.029 nm) Ratio 1 | Y (488.368 nm) Ratio | Ag 328.068 C ppm | Al 396.152 C ppm | As 188.980 C ppm | B 249.678 C ppm | Ba 455.403 C ppm | Be 313.107 C ppm | Ca 370.602 C ppm | Cd 214.439 C ppm | Co 238.892 C ppm | Cr 267.716 C ppm | Cu 324.754 C ppm | Fe 259.940 C ppm | K 766.491 C ppm | Li 670.783 C ppm | Mg 279.078 C ppm | Mn 257.610 C ppm | Mo 202.032 C ppm | Na 588.995 C ppm | Ni 231.604 C ppm | P 178.222 C ppm | Pb 220.353 C ppm | S 181.972 C ppm | Sb 217.582 C ppm | Se 196.026 C ppm | Si 251.611 C ppm | Sr 421.552 C ppm | Ti 334.941 C ppm | V 292.401 C ppm | Zn 206.200 C ppm
Calibration Blank | Blank | 2024-08-14 11:11 | [6 empty] | 0.0000 ! | 0.0000 ! | 0.0000 ! | 0.0000 ! | 0.0000 ! | 0.0000 ! | 0.0000 ! | 0.0000 ! | 0.0000 ! | 0.0000 ! | 0.0000 ! | 0.0000 ! | 0.0000 ! | 0.0000 ! | 0.0000 ! | 0.0000 ! | 0.0000 ! | 0.0000 ! | 0.0000 ! | 0.0000 ! | 0.0000 ! | 0.0000 ! | 0.0000 ! | 0.0000 ! | 0.0000 ! | 0.0000 ! | 0.0000 ! | 0.0000 ! | 0.0000 ! | 0.0000 ! | 1.00 ! | 1.00 ! | 1.00 !
Calibration Standard 0.5ppm | Standard | 2024-08-14 11:13 | [6 empty] | 0.5000 ! | 0.5000 ! | 0.5000 ! | 0.5000 ! | 0.5000 ! | 0.5000 ! | 0.5000 ! | 0.5000 ! | 0.5000 ! | 0.5000 ! | 0.5000 ! | 0.5000 ! | 0.5000 ! | 0.5000 ! | 0.5000 ! | 0.5000 ! | 0.5000 ! | 0.5000 ! | 0.5000 ! | 0.5000 ! | 0.5000 ! | 0.5000 ! | 0.5000 ! | 0.5000 ! | 0.5000 ! | 0.5000 ! | 0.5000 ! | 0.5000 ! | 0.5000 ! | 0.5000 ! | 1.00 ! | 1.00 ! | 1.01 !
Calibration Standard 1ppm | Standard | 2024-08-14 11:16 | [6 empty] | 1.0000 ! | 1.0000 ! | 1.0000 ! | 1.0000 ! | 1.0000 ! | 1.0000 ! | 1.0000 ! | 1.0000 ! | 1.0000 ! | 1.0000 ! | 1.0000 ! | 1.0000 ! | 1.0000 ! | 1.0000 ! | 1.0000 ! | 1.0000 ! | 1.0000 ! | 1.0000 ! | 1.0000 ! | 1.0000 ! | 1.0000 ! | 1.0000 ! | 1.0000 ! | 1.0000 ! | 1.0000 ! | 1.0000 ! | 1.0000 ! | 1.0000 ! | 1.0000 ! | 1.0000 ! | 1.00 ! | 1.01 ! | 1.00 !
Calibration Standard 5ppm | Standard | 2024-08-14 11:18 | [6 empty] | 5.0000 ! | 5.0000 ! | 5.0000 ! | 5.0000 ! | 5.0000 ! | 5.0000 ! | 5.0000 ! | 5.0000 ! | 5.0000 ! | 5.0000 ! | 5.0000 ! | 5.0000 ! | 5.0000 ! | 5.0000 ! | 5.0000 ! | 5.0000 ! | 5.0000 ! | 5.0000 ! | 5.0000 ! | 5.0000 ! | 5.0000 ! | 5.0000 ! | 5.0000 ! | 5.0000 ! | 5.0000 ! | 5.0000 ! | 5.0000 ! | 5.0000 ! | 5.0000 ! | 5.0000 ! | 0.99 ! | 1.00 ! | 0.99 !
Calibration Standard 10ppm | Standard | 2024-08-14 11:21 | [6 empty] | 10.0000 ! | 10.0000 ! | 10.0000 ! | 10.0000 ! | 10.0000 ! | 10.0000 ! | 10.0000 ! | 10.0000 ! | 10.0000 ! | 10.0000 ! | 10.0000 ! | 10.0000 ! | 10.0000 ! | 10.0000 ! | 10.0000 ! | 10.0000 ! | 10.0000 ! | 10.0000 ! | 10.0000 ! | 10.0000 ! | 10.0000 ! | 10.0000 ! | 10.0000 ! | 10.0000 ! | 10.0000 ! | 10.0000 ! | 10.0000 ! | 10.0000 ! | 10.0000 ! | 10.0000 ! | 0.97 ! | 0.99 ! | 0.99 !
Calibration Standard 20ppm | Standard | 2024-08-14 11:23 | [6 empty] | 20.0000 ! | 20.0000 ! | 20.0000 ! | 20.0000 ! | 20.0000 ! | 20.0000 ! | 20.0000 ! | 20.0000 ! | 20.0000 ! | 20.0000 ! | 20.0000 ! | 20.0000 ! | 20.0000 ! | 20.0000 ! | 20.0000 ! | 20.0000 ! | 20.0000 ! | 20.0000 ! | 20.0000 ! | 20.0000 ! | 20.0000 ! | 20.0000 ! | 20.0000 ! | 20.0000 ! | 20.0000 ! | 20.0000 ! | 20.0000 ! | 20.0000 ! | 20.0000 ! | 20.0000 ! | 0.96 ! | 0.97 ! | 0.98 !
Calibration Standard 50ppm | Standard | 2024-08-14 11:26 | [7 empty] | 50.0000 ! |  |  | 50.0000 ! |  | 50.0000 ! |  |  | 50.0000 ! | 50.0000 ! | 50.0000 ! | 50.0000 ! | 50.0000 ! | 50.0000 ! | 50.0000 ! |  | 50.0000 ! | 50.0000 ! | 50.0000 ! | 50.0000 ! |  | 50.0000 ! |  | 50.0000 ! |  |  | 50.0000 ! |  | 50.0000 ! | 0.93 ! | 0.96 ! | 0.96 !
Calibration Standard-A 100ppm | Standard | 2024-08-14 11:28 | [7 empty] | 100.0000 ! |  |  |  |  | 100.0000 ! |  |  |  | 100.0000 ! | 100.0000 ! | 100.0000 ! | 100.0000 ! | 100.0000 ! |  |  | 100.0000 ! |  |  | 100.0000 ! |  |  |  | 100.0000 ! |  |  |  |  | 100.0000 ! | 0.91 ! | 0.94 ! | 0.94 !
Calibration Standard-B 100ppm | Standard | 2024-08-14 11:31 | [25 empty] | 100.0000 ! |  | 100.0000 ! | [8 empty] | 0.99 ! | 1.00 ! | 1.00 !
Calibration Standard Al+Fe+Ca+Mg200ppm | Standard | 2024-08-14 11:33 | [7 empty] | 200.0000 ! |  |  |  |  | 200.0000 ! |  |  |  |  | 200.0000 ! |  |  | 200.0000 ! | [15 empty] | 0.92 ! | 0.96 ! | 0.95 !
Calibration Standard Ca+Mg500ppm | Standard | 2024-08-14 11:36 | [12 empty] | 500.0000 ! | [7 empty] | 500.0000 ! | [15 empty] | 0.91 ! | 0.93 ! | 0.93 !
Calibration Standard Ca+Mg1000ppm | Standard | 2024-08-14 11:38 | [12 empty] | 1000.0000 ! | [7 empty] | 1000.0000 ! | [15 empty] | 0.89 ! | 0.89 ! | 0.89 !
Calibration Standard Ca+Mg2000ppm | Standard | 2024-08-14 11:41 | [12 empty] | 2000.0000 ! | [7 empty] | 2000.0000 ! | [15 empty] | 0.85 ! | 0.85 ! | 0.85 !
Calibration Standard P+S200ppm | Standard | 2024-08-14 11:43 | [25 empty] | 200.0000 ! |  | 200.0000 ! | [8 empty] | 0.99 ! | 1.00 ! | 1.01 !
Calibration Standard Pb200ppm | Standard | 2024-08-14 11:46 | [26 empty] | 200.0000 ! | [9 empty] | 0.99 ! | 0.99 ! | 1.00 !
Calibration Standard Fe 1000ppm | Standard | 2024-08-14 11:48 | [17 empty] | 1000.0000 ! | [18 empty] | 0.96 ! | 0.98 ! | 0.98 !
Rinse1 | QC | 2024-08-14 11:51 | [6 empty] | 0.0005 | -0.0063 | 0.0065 | 0.0112 | 0.0001 | 0.0001 | -0.0092 | 0.0001 | -0.0003 | 0.0002 | 0.0011 | 0.0279 | 0.0152 | -0.0134 | 0.01 | 0.0005 | 0.0035 | -0.0413 | 0.001 | 0.01 | -0.0027 | 0.0062 | 0.1628 | 0.0189 | 0.0321 | 0.0017 | 0 | 0 | 0.0006 | 0.0004 | 0.98 | 1 | 1 | 0.0005 | -0.0063 | 0.0065 | 0.0112 | 0.0001 | 0.0001 | -0.0092 | 0.0001 | -0.0003 | 0.0002 | 0.0011 | 0.0279 | 0.0152 | -0.0134 | 0.01 | 0.0005 | 0.0035 | -0.0413 | 0.001 | 0.01 | -0.0027 | 0.0062 | 0.1628 | 0.0189 | 0.0321 | 0 | 0 | 0.0006 | 0.0004
Rinse | QC | 2024-08-14 11:53 | [6 empty] | 0.0004 | -0.0041 | 0.0072 | 0.0103 | 0 | -0.0001 | -0.0133 | 0 | -0.0003 | -0.0001 | 0.0008 | 0.0068 | 0.0089 | -0.0034 | 0.0078 | 0.0003 | 0.0035 | -0.0433 | 0.0003 | 0.011 | -0.003 | 0.0102 | 0.1777 | 0.015 | 0.0308 | 0.0011 | 0 | 0.0001 | 0.0011 | 0.0006 | 0.98 | 1.01 | 1.01 | 0.0004 | -0.0041 | 0.0072 | 0.0103 | 0 | -0.0001 | -0.0133 | 0 | -0.0004 | -0.0001 | 0.0008 | 0.0068 | 0.0089 | -0.0034 | 0.0078 | 0.0003 | 0.0035 | -0.0433 | 0.0003 | 0.011 | -0.003 | 0.0102 | 0.1777 | 0.015 | 0.0308 | 0 | 0.0001 | 0.0011 | 0.0006
Rinse | QC | 2024-08-14 11:56 | [6 empty] | 0.001 | -0.0045 | 0.002 | 0.0087 | 0 | 0.0001 | -0.0132 | 0.0002 | 0.0002 | 0.0002 | 0.0006 | 0.0024 | 0.0022 | -0.01 | 0.0082 | 0 | 0.0021 | -0.0417 | 0.001 | 0.0146 | -0.0035 | 0.009 | 0.1733 | 0.0124 | 0.0306 | 0.0026 | 0.0001 | 0.0001 | 0.0001 | 0.0005 | 0.98 | 1.01 | 1.01 | 0.001 | -0.0045 | 0.002 | 0.0087 | 0 | 0.0001 | -0.0132 | 0.0002 | 0.0002 | 0.0002 | 0.0006 | 0.0024 | 0.0022 | -0.01 | 0.0082 | 0 | 0.0021 | -0.0417 | 0.001 | 0.0146 | -0.0035 | 0.009 | 0.1733 | 0.0124 | 0.0306 | 0.0001 | 0.0001 | 0.0001 | 0.0005
IECS1 (Al 1000 Int.) | QC | 2024-08-14 11:58 | [6 empty] | 0.0006 | 959.6940 o | 0.0077 | 0.0114 | 0.0091 | 0 | -0.0031 | 0.0005 | -0.0001 | 0.0005 | 0.0024 | 0.0085 | 0.0217 | -0.0037 | 0.0186 | 0.0001 | 0.0051 | -0.021 | 0.0009 | 0.0148 | 0.032 | 0.0129 | 0.2661 | 0.0264 | 0.0393 | 0.005 | 0.0001 | 0.001 | 0.0006 | 0.0039 | 0.92 | 0.99 | 0.99 | 0.0006 | 959.694 | 0.0077 | 0.0114 | 0.0091 | 0 | -0.0031 | 0.0005 | -0.0001 | 0.0005 | 0.0024 | 0.0085 | 0.0217 | -0.0037 | 0.0186 | 0.0001 | 0.0051 | -0.021 | 0.0009 | 0.0148 | 0.032 | 0.0129 | 0.2661 | 0.0168 | 0.0393 | 0.0001 | 0.001 | 0.0006 | 0.0039
Rinse1 | QC | 2024-08-14 12:01 | [6 empty] | 0.0005 | 0.0082 | 0.0042 | 0.0057 | -0.0001 | 0 | -0.0129 | 0.0001 | 0.0002 | 0 | 0.0002 | 0.0017 | 0.0085 | -0.0016 | 0.0085 | 0.0003 | 0.0019 | -0.0355 | 0.0007 | 0.0079 | -0.0052 | 0.0084 | 0.1682 | 0.0121 | 0.0298 | 0.0037 | 0 | 0 | 0.0005 | 0.0003 | 0.99 | 1 | 1 | 0.0005 | 0.0082 | 0.0042 | 0.0057 | -0.0001 | 0 | -0.0129 | 0.0001 | 0.0002 | 0 | 0.0002 | 0.0017 | 0.0085 | -0.0016 | 0.0085 | 0.0003 | 0.0019 | -0.0355 | 0.0007 | 0.0079 | -0.0052 | 0.0084 | 0.1682 | 0.0121 | 0.0298 | 0 | 0 | 0.0005 | 0.0003
Rinse | QC | 2024-08-14 12:03 | [6 empty] | 0.0003 | 0.0009 | 0.0052 | 0.0069 | 0 | 0 | -0.0129 | 0.0001 | -0.0001 | -0.0001 | -0.0001 | 0.0013 | 0.0171 | -0.0145 | 0.0018 | 0 | 0.0023 | -0.0382 | 0.0001 | 0.0084 | -0.003 | 0.008 | 0.1697 | 0.0141 | 0.0297 | 0.002 | 0 | -0.0001 | 0.0004 | 0.0006 | 0.99 | 1 | 1 | 0.0003 | 0.0009 | 0.0052 | 0.0069 | 0 | 0 | -0.0129 | 0.0001 | -0.0001 | -0.0001 | -0.0001 | 0.0013 | 0.0171 | -0.0145 | 0.0018 | 0 | 0.0023 | -0.0382 | 0.0001 | 0.0084 | -0.003 | 0.008 | 0.1697 | 0.0141 | 0.0297 | 0 | -0.0001 | 0.0004 | 0.0006
IECS2 (Fe 1000 Int.) | QC | 2024-08-14 12:06 | [6 empty] | 0.0009 | 0.0279 | 0.0046 | -0.0074 | -0.0002 | 0 | -0.0235 | 0.0181 | 0.0166 | 0.0089 | -0.012 | 1043.7157 | 0.0186 | -0.0153 | 1.0788 | 0.0093 | 0.0026 | -0.0417 | 0.0086 | 0.0297 | 0.01 | 0.0196 | 0.1175 | -0.0222 | 0.0247 | 0.0062 | 0.0005 | -0.0001 | 0.001 | 0.0043 | 0.96 | 0.98 | 0.98 | 0.0009 | 0.0279 | 0.0046 | -0.0074 | -0.0002 | 0 | -0.0235 | 0.0024 | 0.001 | 0.0089 | -0.0005 | 1043.7157 | 0.0186 | -0.0153 | 0.9014 K | 0.0093 | 0.0026 | -0.0417 | 0.0086 | 0.014 | -0.0088 | 0.0195 | 0.1279 | -0.041 | 0.0247 | 0.0005 | -0.0001 | -0.0053 | 0.0043
Rinse1 | QC | 2024-08-14 12:08 | [6 empty] | 0.0006 | -0.001 | 0.0042 | 0.0055 | 0 | 0 | -0.0177 | 0.0001 | -0.0005 | 0.0002 | 0.0003 | 0.0179 | 0.004 | -0.0111 | 0.0061 | 0 | 0.0018 | -0.0461 | 0.001 | 0.0108 | -0.0061 | 0.0118 | 0.1642 | 0.0195 | 0.0306 | 0.0022 | 0 | 0 | 0.0007 | -0.0001 | 0.97 | 1 | 1 | 0.0006 | -0.001 | 0.0042 | 0.0055 | 0 | 0 | -0.0177 | 0.0001 | -0.0005 | 0.0002 | 0.0003 | 0.0179 | 0.004 | -0.0111 | 0.0061 | 0 | 0.0018 | -0.0461 | 0.001 | 0.0108 | -0.0061 | 0.0118 | 0.1642 | 0.0195 | 0.0306 | 0 | 0 | 0.0007 | -0.0001
Rinse | QC | 2024-08-14 12:11 | [6 empty] | 0.0005 | -0.0059 | 0.0053 | 0.0045 | 0.0001 | 0 | -0.0142 | 0.0001 | 0.0003 | 0 | 0.0006 | 0.0042 | 0.0037 | -0.0138 | 0.0083 | -0.0001 | 0.0011 | -0.0461 | 0 | 0.0098 | -0.0065 | 0.0072 | 0.182 | 0.0151 | 0.0285 | 0.0017 | 0 | 0 | 0.0008 | 0.0001 | 0.98 | 1 | 1 | 0.0005 | -0.0059 | 0.0053 | 0.0045 | 0.0001 | 0 | -0.0142 | 0.0001 | 0.0003 | 0 | 0.0006 | 0.0042 | 0.0037 | -0.0138 | 0.0083 | -0.0001 | 0.0011 | -0.0461 | 0 | 0.0098 | -0.0065 | 0.0072 | 0.182 | 0.0151 | 0.0285 | 0 | 0 | 0.0008 | 0.0001
Rinse | QC | 2024-08-14 12:14 | [6 empty] | 0.0003 | -0.0028 | 0.0045 | 0.0044 | 0 | 0.0001 | -0.0201 | 0.0001 | 0.0002 | 0.0001 | -0.0001 | 0.0042 | 0.0086 | -0.0031 | 0.0069 | -0.0001 | 0.0005 | -0.0439 | 0 | 0.0115 | -0.0058 | 0.0097 | 0.177 | 0.0103 | 0.0285 | 0.0021 | 0 | 0 | 0.0003 | 0.0004 | 0.98 | 0.99 | 1 | 0.0003 | -0.0028 | 0.0045 | 0.0044 | 0 | 0.0001 | -0.0201 | 0.0001 | 0.0002 | 0.0001 | -0.0001 | 0.0042 | 0.0086 | -0.0031 | 0.0069 | -0.0001 | 0.0005 | -0.0439 | 0 | 0.0115 | -0.0058 | 0.0097 | 0.177 | 0.0103 | 0.0285 | 0 | 0 | 0.0003 | 0.0004
IECS3 (Mn 100 Int.) | QC | 2024-08-14 12:16 | [6 empty] | 0.009 | -0.0023 | 0.0031 | 0 | -0.0001 | 0 | 0.7253 | 0.0003 | 0.0044 | 0.0208 | 0.0002 | 0.0062 | 0.0136 | -0.0133 | 0.0014 | 101.1244 o | -0.0002 | -0.0467 | -0.0003 | 0.0106 | 0.0113 | 0.5173 | 0.1729 | 0.0919 | 0.0747 | 0.0015 | 0.0001 | 0.0002 | 0.0003 | 0.0003 | 0.98 | 1 | 1 | -0.0011 | -0.0023 | 0.0031 | 0 | -0.0001 | 0 | 0.7253 K | 0.0003 | -0.0007 | -0.0076 | 0.0002 | 0.0062 | 0.0136 | -0.0133 | 0.0014 | 101.1244 | -0.0002 | -0.0467 | -0.0003 | 0.0106 | -0.0019 | -0.0288 | 0.1729 | 0.0343 | 0.0363 | 0.0001 | 0.0002 | 0.0003 | 0.0003
IECS4 (Ca Mg 1000 Int.) | QC | 2024-08-14 12:19 | [6 empty] | 0.0005 | 0.0535 | 0.0062 | 0.0067 | 0.002 | -0.0001 | 991.9241 | 0.0086 | 0.0001 | 0.0014 | 0.0024 | 0.0059 | -0.0106 | -0.0082 | 982.4801 | 0.0046 | 0.0009 | -0.009 | 0.0052 | 0.0134 | -0.0001 | 0.0503 | 0.1847 | 0.0238 | 0.0473 | 0.0034 | 0.0079 | -0.0005 | 0.0019 | 0.0124 | 0.89 | 0.89 | 0.89 | 0.0005 | 0.0535 | 0.0062 | 0.0067 | 0.002 | -0.0001 | 991.9241 | 0.0086 | 0.0001 | 0.0014 | 0.0024 | 0.0059 | -0.0106 | -0.0082 | 982.4801 | 0.0046 | 0.0009 | -0.009 | 0.0052 | 0.0134 | -0.0001 | 0.0502 | 0.1847 | 0.0238 | 0.0473 | 0.0079 | -0.0005 | 0.0019 | 0.0124
Rinse1 | QC | 2024-08-14 12:21 | [6 empty] | 0.0008 | -0.0084 | 0.0034 | 0.0033 | 0 | 0.0001 | -0.0078 | 0.0001 | 0 | 0 | 0.0007 | 0.001 | 0.012 | -0.0015 | 0.0171 | 0.0009 | 0.0018 | -0.0268 | 0.0004 | 0.0135 | -0.0055 | 0.007 | 0.1698 | 0.0137 | 0.029 | 0.0031 | 0 | 0 | 0.0011 | 0.0003 | 0.99 | 1 | 1 | 0.0008 | -0.0084 | 0.0034 | 0.0033 | 0 | 0.0001 | -0.0078 | 0.0001 | 0 | 0 | 0.0007 | 0.001 | 0.012 | -0.0015 | 0.0171 | 0.0009 | 0.0018 | -0.0268 | 0.0004 | 0.0135 | -0.0055 | 0.007 | 0.1698 | 0.0137 | 0.029 | 0 | 0 | 0.0011 | 0.0003
Rinse | QC | 2024-08-14 12:24 | [6 empty] | 0.0003 | -0.0048 | 0.0029 | 0.0034 | -0.0001 | 0 | -0.0103 | 0.0002 | -0.0001 | -0.0001 | -0.0004 | 0.0005 | 0.0002 | -0.0134 | 0.0081 | 0.0003 | 0.001 | -0.0294 | 0.0005 | 0.0121 | -0.0052 | 0.0066 | 0.1728 | 0.0197 | 0.0269 | 0.0005 | 0 | 0 | 0.0005 | 0.0001 | 0.99 | 0.99 | 0.99 | 0.0003 | -0.0048 | 0.0029 | 0.0034 | -0.0001 | 0 | -0.0103 | 0.0002 | -0.0001 | -0.0001 | -0.0004 | 0.0005 | 0.0002 | -0.0134 | 0.0081 | 0.0003 | 0.001 | -0.0294 | 0.0005 | 0.0121 | -0.0052 | 0.0066 | 0.1728 | 0.0197 | 0.0269 | 0 | 0 | 0.0005 | 0.0001
Rinse | QC | 2024-08-14 12:26 | [6 empty] | 0.0003 | -0.0046 | 0.0047 | 0.0026 | 0 | -0.0001 | -0.0161 | 0.0002 | 0.0003 | 0.0001 | -0.0002 | 0.0002 | 0.0098 | -0.0135 | 0.0081 | 0.0002 | 0.0009 | -0.0307 | -0.0002 | 0.009 | -0.0032 | 0.0074 | 0.1729 | 0.0154 | 0.028 | 0.0027 | 0 | 0 | 0.0009 | 0.0003 | 0.99 | 1 | 1 | 0.0003 | -0.0046 | 0.0047 | 0.0026 | 0 | -0.0001 | -0.0161 | 0.0002 | 0.0003 | 0.0001 | -0.0002 | 0.0002 | 0.0098 | -0.0135 | 0.0081 | 0.0002 | 0.0009 | -0.0307 | -0.0002 | 0.009 | -0.0032 | 0.0074 | 0.1729 | 0.0154 | 0.028 | 0 | 0 | 0.0009 | 0.0003
IECS5 (Ti 20 Int.) | QC | 2024-08-14 12:29 | [6 empty] | 0.0002 | 0.0022 | 0.0013 | 0.0032 | -0.0003 | -0.0005 | 0.0773 | 0.0002 | -0.0001 | 0.0008 | -0.0011 | -0.0012 | 0.0045 | -0.0146 | 0.0093 | 0.0009 | 0.0013 | -0.0322 | 0.0005 | 0.0099 | -0.0097 | 0.0055 | 0.1765 | 0.02 | 0.0318 | 0.0008 | 0 | 19.6065 | 0.0165 | 0.0001 | 1 | 1 | 1.01 | 0.0002 | 0.0022 | 0.0013 | 0.0032 | -0.0003 | -0.0005 | 0.0773 | 0.0002 | -0.0001 | 0.0008 | -0.0011 | -0.0012 | 0.0045 | -0.0146 | 0.0093 | 0.0009 | 0.0013 | -0.0322 | 0.0005 | 0.0099 | -0.0097 | 0.0055 | 0.1765 | 0.02 | 0.0318 | 0 | 19.6065 K | -0.0012 | 0.0001
Rinse1 | QC | 2024-08-14 12:31 | [6 empty] | 0.0008 | -0.0073 | 0.0045 | 0.0024 | 0 | -0.0001 | -0.0155 | 0 | 0.0002 | -0.0003 | 0.0005 | 0 | 0.0108 | -0.0109 | 0.0037 | 0.0002 | 0.0014 | -0.0353 | 0.0001 | 0.0112 | -0.0059 | 0.0027 | 0.1737 | 0.0167 | 0.0307 | 0.0024 | 0 | 0.0018 | 0.0004 | 0.0003 | 0.98 | 1.01 | 1.01 | 0.0008 | -0.0073 | 0.0045 | 0.0024 | 0 | -0.0001 | -0.0155 | 0 | 0.0002 | -0.0003 | 0.0005 | 0 | 0.0108 | -0.0109 | 0.0037 | 0.0002 | 0.0014 | -0.0353 | 0.0001 | 0.0112 | -0.0059 | 0.0027 | 0.1737 | 0.0167 | 0.0307 | 0 | 0.0018 | 0.0004 | 0.0003
Rinse | QC | 2024-08-14 12:34 | [6 empty] | 0.0003 | -0.007 | 0.0042 | 0.003 | 0.0001 | 0 | -0.015 | 0.0003 | 0.0002 | -0.0001 | 0.0006 | -0.0008 | 0.0009 | -0.0096 | 0.0047 | -0.0001 | 0.0008 | -0.0351 | 0.0012 | 0.0108 | -0.0046 | 0.0099 | 0.1718 | 0.017 | 0.0284 | 0.0009 | 0 | 0.0005 | 0.0006 | 0.0003 | 0.99 | 0.99 | 0.99 | 0.0003 | -0.007 | 0.0042 | 0.003 | 0.0001 | 0 | -0.015 | 0.0003 | 0.0002 | -0.0001 | 0.0006 | -0.0008 | 0.0009 | -0.0096 | 0.0047 | -0.0001 | 0.0008 | -0.0351 | 0.0012 | 0.0108 | -0.0046 | 0.0099 | 0.1718 | 0.017 | 0.0284 | 0 | 0.0005 | 0.0006 | 0.0003
Rinse | QC | 2024-08-14 12:36 | [6 empty] | 0.0003 | -0.004 | 0.0071 | 0.002 | -0.0001 | -0.0001 | -0.014 | 0.0002 | 0 | -0.0003 | 0.0008 | -0.001 | 0.0104 | -0.0027 | 0.0056 | 0 | 0.0004 | -0.0346 | -0.0008 | 0.0089 | -0.0047 | 0.0093 | 0.1751 | 0.0247 | 0.0279 | 0.0023 | 0 | 0.0003 | 0.0005 | 0.0002 | 0.98 | 1 | 0.99 | 0.0003 | -0.004 | 0.0071 | 0.002 | -0.0001 | -0.0001 | -0.014 | 0.0002 | 0 | -0.0003 | 0.0008 | -0.001 | 0.0104 | -0.0027 | 0.0056 | 0 | 0.0004 | -0.0346 | -0.0008 | 0.0089 | -0.0047 | 0.0093 | 0.1751 | 0.0247 | 0.0279 | 0 | 0.0003 | 0.0005 | 0.0002
ICB | QC | 2024-08-14 12:39 | [6 empty] | 0.0005 | -0.0051 | 0.0034 | 0.0026 | 0 | -0.0001 | -0.0193 | 0 | -0.0008 | -0.0002 | 0.0003 | 0.001 | 0.0026 | -0.0017 | 0.0034 | 0.0001 | 0.0003 | -0.038 | 0.0009 | 0.0141 | -0.0065 | 0.0042 | 0.1686 | 0.0127 | 0.0283 | 0.0008 | 0.0001 | 0.0001 | 0.0007 | 0.0002 | 0.99 | 1 | 1 | 0.0005 | -0.0051 | 0.0034 | 0.0026 | 0 | -0.0001 | -0.0193 | 0 | -0.0008 | -0.0002 | 0.0003 | 0.001 | 0.0026 | -0.0017 | 0.0034 | 0.0001 | 0.0003 | -0.038 | 0.0009 | 0.0141 | -0.0065 | 0.0042 | 0.1686 | 0.0127 | 0.0283 | 0.0001 | 0.0001 | 0.0007 | 0.0002
ICV (SS 5ppm All) | QC | 2024-08-14 12:41 | [6 empty] | 4.9618 | 4.923 | 5.0373 | 4.9436 | 4.8685 | 4.8836 | 5.0109 | 4.9541 | 4.9122 | 4.9184 | 4.871 | 4.967 | 4.914 | 4.9203 | 4.9619 | 4.9952 | 5.1975 | 4.9327 | 4.9298 | 4.9956 | 4.975 | 4.869 | 4.7001 | 4.9617 | 4.6763 | 4.9903 | 5.0014 | 4.9665 | 4.9152 | 4.8832 | 0.98 | 1.01 | 1 | 4.9613 | 4.923 | 5.0373 | 4.9436 | 4.8685 | 4.8836 | 5.0109 | 4.954 | 4.9118 | 4.917 | 4.871 | 4.967 | 4.914 | 4.9203 | 4.9611 | 4.9952 | 5.1975 | 4.9327 | 4.9298 | 4.9955 | 4.9743 | 4.8421 | 4.7002 | 4.9587 | 4.6745 | 5.0014 | 4.9665 | 4.9107 | 4.8832
Rinse | QC | 2024-08-14 12:44 | [6 empty] | 0.0003 | -0.0057 | 0.0218 | 0.0036 | 0.0001 | 0 | -0.0173 | 0.0002 | 0.0002 | 0 | 0.0003 | 0.0001 | 0.0084 | -0.0143 | 0.0026 | 0.0001 | 0.051 | -0.0381 | 0.0008 | 0.0073 | -0.0072 | 0.0079 | 0.1703 | 0.045 | 0.0306 | 0.0059 | 0.0001 | 0.0016 | 0.0005 | 0.0006 | 0.99 | 1 | 1.01 | 0.0003 | -0.0057 | 0.0218 | 0.0036 | 0.0001 | 0 | -0.0173 | 0.0002 | 0.0002 | 0 | 0.0003 | 0.0001 | 0.0084 | -0.0143 | 0.0026 | 0.0001 | 0.051 | -0.0381 | 0.0008 | 0.0073 | -0.0072 | 0.0079 | 0.1703 | 0.045 | 0.0306 | 0.0001 | 0.0016 | 0.0005 | 0.0006
CCB | QC | 2024-08-14 12:46 | [6 empty] | 0.0006 | -0.0052 | 0.0085 | 0.0026 | 0 | -0.0001 | -0.0171 | 0.0001 | 0 | -0.0001 | 0.0006 | -0.0003 | 0.0135 | -0.0135 | 0.002 | 0.0001 | 0.0154 | -0.0382 | -0.0004 | 0.0099 | -0.0076 | 0.0041 | 0.1607 | 0.0238 | 0.0277 | 0.002 | 0 | 0.0007 | 0.0003 | 0.0003 | 0.98 | 1 | 1 | 0.0006 | -0.0052 | 0.0085 | 0.0026 | 0 | -0.0001 | -0.0171 | 0.0001 | 0 | -0.0001 | 0.0006 | -0.0003 | 0.0135 | -0.0135 | 0.002 | 0.0001 | 0.0154 | -0.0382 | -0.0004 | 0.0099 | -0.0076 | 0.0041 | 0.1607 | 0.0238 | 0.0277 | 0 | 0.0007 | 0.0003 | 0.0003
0.5ppm All (LLQC) | QC | 2024-08-14 12:49 | [6 empty] | 0.4817 | 0.484 | 0.4819 | 0.5016 | 0.4846 | 0.4898 | 0.4845 | 0.4869 | 0.4866 | 0.4893 | 0.4789 | 0.5016 | 0.4298 | 0.4915 | 0.4822 | 0.5049 | 0.4759 | 0.4759 | 0.4877 | 0.4922 | 0.4825 | 0.4787 | 0.4488 | 0.4801 | 0.4951 | 0.4792 | 0.4961 | 0.4804 | 0.4778 | 0.4795 | 0.99 | 1 | 1 | 0.4817 | 0.484 | 0.4819 | 0.5016 | 0.4846 | 0.4898 | 0.4845 | 0.4869 | 0.4866 | 0.4892 | 0.4789 | 0.5016 | 0.4298 Q | 0.4915 | 0.4821 | 0.5049 | 0.4759 | 0.4759 | 0.4877 | 0.4922 | 0.4824 | 0.476 | 0.4488 Q | 0.4798 | 0.495 | 0.4961 | 0.4804 | 0.4774 | 0.4795
0.5ppm All (LLQC)-Analytical Duplicate | QC | 2024-08-14 12:51 | [6 empty] | 0.4807 | 0.4864 | 0.4792 | 0.4992 | 0.4838 | 0.4874 | 0.4822 | 0.4856 | 0.4853 | 0.4877 | 0.4783 | 0.4988 | 0.4889 | 0.4892 | 0.4806 | 0.5041 | 0.4857 | 0.4743 | 0.4869 | 0.4871 | 0.4802 | 0.4795 | 0.4763 | 0.4809 | 0.4952 | 0.4798 | 0.4958 | 0.4788 | 0.4767 | 0.4782 | 0.99 | 1 | 1 | 0.4807 | 0.4864 | 0.4792 | 0.4992 | 0.4838 | 0.4874 | 0.4822 | 0.4856 | 0.4853 | 0.4875 | 0.4783 | 0.4988 | 0.4889 | 0.4892 | 0.4805 | 0.5041 | 0.4857 | 0.4743 | 0.4869 | 0.4871 | 0.4801 | 0.4768 | 0.4763 | 0.4806 | 0.495 | 0.4958 | 0.4788 | 0.4762 | 0.4782
CCV (5ppm All) | QC | 2024-08-14 12:54 | [6 empty] | 4.8514 | 4.9034 | 4.9088 | 4.8947 | 4.8642 | 4.8847 | 4.962 | 4.9121 | 4.8598 | 4.8838 | 4.8532 | 4.9915 | 4.837 | 4.952 | 4.8524 | 5.0032 | 5.1095 | 4.8462 | 4.897 | 4.9229 | 4.9077 | 4.8453 | 4.8404 | 4.9127 | 4.8882 | 4.8795 | 4.9614 | 4.8659 | 4.8391 | 4.8489 | 0.98 | 0.99 | 1 | 4.8509 | 4.9034 | 4.9088 | 4.8947 | 4.8642 | 4.8847 | 4.962 | 4.912 | 4.8594 | 4.8824 | 4.8533 | 4.9915 | 4.837 | 4.952 | 4.8516 | 5.0032 | 5.1095 | 4.8462 | 4.897 | 4.9228 | 4.9069 | 4.8183 | 4.8404 | 4.9097 | 4.8862 | 4.9614 | 4.8659 | 4.8347 | 4.8489
CCB | QC | 2024-08-14 12:56 | [6 empty] | 0.0006 | -0.0031 | 0.0173 | 0.0042 | 0.0002 | 0 | -0.0157 | 0.0002 | 0.0001 | 0.0003 | 0.0002 | 0.001 | 0.0065 | -0.0022 | 0.0038 | 0.0003 | 0.0524 | -0.0407 | 0.0006 | 0.0107 | -0.0065 | 0.0054 | 0.1748 | 0.0374 | 0.0308 | 0.0053 | 0.0001 | 0.0017 | 0.0006 | 0 | 0.99 | 1 | 1 | 0.0006 | -0.0031 | 0.0173 | 0.0042 | 0.0002 | 0 | -0.0157 | 0.0002 | 0.0001 | 0.0003 | 0.0002 | 0.001 | 0.0065 | -0.0022 | 0.0038 | 0.0003 | 0.0524 | -0.0407 | 0.0006 | 0.0107 | -0.0065 | 0.0054 | 0.1748 | 0.0374 | 0.0308 | 0.0001 | 0.0017 | 0.0006 | 0
10x 0.5% NaCl LFP Battery-TM | Sample | 2024-08-14 12:59 | [6 empty] | 0.0003 | 56.9296 | 0.0118 | -0.0019 | 0.0093 | -0.0002 | 0.2811 | 0.002 | 0.0017 | 0.0153 | -0.0012 | 137.3429 | 0.0347 | 0.2256 | 0.1569 | 0.5353 | 0.019 | 189.4473 o | 1.7583 | 5.3671 | 0.0005 | 0.2604 | 0.1509 | 0.0111 | 0.3138 | 0.0052 | 0.0037 | 0.0154 | 0.0091 | 0.0228 | 0.95 | 0.98 | 0.98 | 0.0003 | 56.9296 | 0.0118 | -0.0019 | 0.0093 | -0.0002 | 0.2811 | -0.0001 | -0.0004 | 0.0151 | 0.0003 | 137.3429 | 0.0347 | 0.2256 | 0.1336 | 0.5353 | 0.019 | 189.4473 | 1.7583 | 5.3651 | -0.002 | 0.2575 | 0.1523 | 0.0077 | 0.3136 | 0.0037 | 0.0154 | 0.0083 | 0.0228
10x 1% NaCl LFP Battery-TM | Sample | 2024-08-14 13:01 | [6 empty] | 0.0001 | 46.6489 | 0.0098 | -0.0021 | 0.0073 | 0 | 0.4937 | 0.0017 | 0.0009 | 0.0153 | 0.001 | 101.2859 | 0.0658 | 0.4384 | 0.1274 | 0.4733 | 0.0099 | 364.4403 o | 1.398 | 10.2383 | -0.001 | 0.3431 | 0.157 | 0.0115 | 0.3093 | 0.0051 | 0.0051 | 0.0141 | 0.0066 | 0.0159 | 0.94 | 0.97 | 0.97 | 0 | 46.6489 | 0.0098 | -0.0021 | 0.0073 | 0 | 0.4937 | 0.0002 | -0.0006 | 0.0152 | 0.0022 | 101.2859 | 0.0658 | 0.4384 | 0.1102 | 0.4733 | 0.0099 | 364.4403 | 1.398 | 10.2368 | -0.0029 | 0.3405 | 0.158 | 0.0089 | 0.3091 | 0.0051 | 0.0141 | 0.006 | 0.0159
10x 5% NaCl LFP Battery-TM | Sample | 2024-08-14 13:04 | [6 empty] | -0.0002 | 74.7164 | 0.008 | -0.0002 | 0.0068 | 0 | 2.0423 | 0.0016 | 0.0016 | 0.0272 | 0.0075 | 95.3696 | 0.3002 | 1.355 | 0.1633 | 0.3855 | 0.0103 | 1421.0928 o | 1.5429 | 19.4745 | -0.0002 | 1.6309 | 0.1514 | 0.0135 | 0.4579 | 0.0046 | 0.0229 | 0.0224 | 0.0101 | 0.0101 | 0.9 | 0.93 | 0.94 | -0.0003 | 74.7164 | 0.008 | -0.0002 | 0.0068 | 0 | 2.0423 | 0.0002 | 0.0002 | 0.027 | 0.0086 | 95.3696 | 0.3002 | 1.355 | 0.1471 | 0.3855 | 0.0103 | 1421.0928 | 1.5429 | 19.4731 | -0.0019 | 1.6288 | 0.1523 | 0.0108 | 0.4578 | 0.0229 | 0.0224 | 0.0095 | 0.0101
10x 10% NaCl LFP Battery-TM | Sample | 2024-08-14 13:06 | [6 empty] | -0.0003 | 104.5585 | 0.0091 | 0.0042 | 0.0086 | 0 | 3.8345 | 0.0018 | 0.0015 | 0.0409 | 0.0119 | 122.576 | 0.593 | 1.2984 | 0.2663 | 0.4517 | 0.0098 | #### | 2.1269 | 17.1965 | 0.0019 | 3.316 | 0.1598 | 0.0048 | 0.4108 | 0.0049 | 0.0445 | 0.0345 | 0.0161 | 0.0225 | 0.88 | 0.9 | 0.9 | -0.0003 | 104.5585 | 0.0091 | 0.0042 | 0.0086 | 0 | 3.8345 | 0 | -0.0004 | 0.0408 | 0.0133 | 122.576 | 0.593 | 1.2984 | 0.2455 | 0.4517 | 0.0098 |  | 2.1269 | 17.1947 | -0.0004 | 3.3136 | 0.161 | 0.0013 | 0.4106 | 0.0445 | 0.0345 | 0.0154 | 0.0225
10x 15% NaCl LFP Battery-TM | Sample | 2024-08-14 13:09 | [6 empty] | -0.0004 | 70.4566 | 0.0045 | 0.0143 | 0.0006 | -0.0001 | 5.6923 | 0.0016 | 0.0014 | 0.0455 | 0.0151 | 92.0698 | 1.0281 | 0.4796 | 0.6627 | 0.0968 | 0.0061 | #### | 1.4772 | 2.0068 | -0.0037 | 4.9523 | 0.152 | 0.0053 | 0.0966 | 0.0036 | 0.0671 | 0.0297 | 0.0071 | 0.0068 | 0.88 | 0.87 | 0.88 | -0.0004 | 70.4566 | 0.0045 | 0.0143 | 0.0006 | -0.0001 | 5.6923 | 0.0003 | 0.0001 | 0.0455 | 0.0161 | 92.0698 | 1.0281 | 0.4796 | 0.647 | 0.0968 | 0.0061 |  | 1.4772 | 2.0055 | -0.0054 | 4.9518 | 0.153 | 0.0029 | 0.0965 | 0.0671 | 0.0297 | 0.0065 | 0.0068
10x 0.5% NaCl MMC Battery-TM | Sample | 2024-08-14 13:11 | [6 empty] | 0 | 45.3727 | 0.0042 | 0.0049 | 0.0008 | 0 | 0.2737 | 0.002 | 0.0008 | 0.027 | 0.0051 | 122.8029 | 0.0434 | 0.1166 | 0.3292 | 0.1089 | 0.0039 | 225.5665 o | 1.3974 | 1.7853 | -0.0063 | 0.1676 | 0.1577 | 0.0068 | 0.0854 | 0.0047 | 0.0032 | 0.0164 | 0.0038 | 0.0072 | 0.96 | 0.98 | 0.98 | 0 | 45.3727 | 0.0042 | 0.0049 | 0.0008 | 0 | 0.2737 | 0.0001 | -0.001 | 0.027 | 0.0065 | 122.8029 | 0.0434 | 0.1166 | 0.3083 | 0.1089 | 0.0039 | 225.5665 | 1.3974 | 1.7834 | -0.0085 | 0.167 | 0.1589 | 0.004 | 0.0853 | 0.0032 | 0.0164 | 0.0031 | 0.0072
10x 1% NaCl MMC Battery-TM | Sample | 2024-08-14 13:14 | [6 empty] | -0.0003 | 65.5987 | 0.0075 | 0.0073 | 0.0008 | 0 | 0.4264 | 0.002 | 0.0005 | 0.0406 | 0.0103 | 132.3478 | 0.055 | 0.1213 | 0.505 | 0.1169 | 0.0034 | 391.0550 o | 1.6456 | 2.146 | -0.0061 | 0.2852 | 0.1582 | 0.0084 | 0.0919 | 0.0045 | 0.0055 | 0.0257 | 0.0058 | 0.0079 | 0.94 | 0.97 | 0.98 | -0.0004 | 65.5987 | 0.0075 | 0.0073 | 0.0008 | 0 | 0.4264 | 0 | -0.0015 | 0.0406 | 0.0118 | 132.3478 | 0.055 | 0.1213 | 0.4825 | 0.1169 | 0.0034 | 391.055 | 1.6456 | 2.144 | -0.0085 | 0.2846 | 0.1595 | 0.0053 | 0.0919 | 0.0055 | 0.0257 | 0.005 | 0.0079
10x 5% NaCl MMC Battery-TM | Sample | 2024-08-14 13:16 | [6 empty] | -0.0003 | 72.3301 | 0.0063 | 0.0096 | 0.0007 | -0.0001 | 1.8065 | 0.0016 | 0.0179 | 0.0471 | 0.0151 | 109.8061 | 0.3881 | 0.4509 | 0.5972 | 0.1035 | 0.0028 | 1556.0628 o | 1.5489 | 2.6113 | -0.0033 | 1.4588 | 0.1654 | 0.0102 | 0.0994 | 0.0054 | 0.0261 | 0.0293 | 0.0085 | 0.0086 | 0.91 | 0.93 | 0.93 | -0.0003 | 72.3301 | 0.0063 | 0.0096 | 0.0007 | -0.0001 | 1.8065 | 0 | 0.0162 | 0.047 | 0.0163 | 109.8061 | 0.3881 | 0.4509 | 0.5785 | 0.1035 | 0.0028 | 1556.0628 | 1.5489 | 2.6097 | -0.0053 | 1.4582 | 0.1665 | 0.0075 | 0.0994 | 0.0261 | 0.0293 | 0.0078 | 0.0086
10x 10% NaCl MMC Battery-TM | Sample | 2024-08-14 13:19 | [6 empty] | -0.0002 | 83.0706 | 0.009 | 0.0138 | 0.0005 | 0.0001 | 4.5304 | 0.0018 | 0.0025 | 0.0534 | 0.0176 | 108.7076 | 0.7672 | 0.6151 | 0.7204 | 0.1086 | 0.0041 | #### | 1.6948 | 2.4419 | -0.0009 | 3.9091 | 0.1564 | 0.0068 | 0.1159 | 0.0053 | 0.0532 | 0.0352 | 0.0096 | 0.0082 | 0.89 | 0.89 | 0.89 | -0.0002 | 83.0706 | 0.009 | 0.0138 | 0.0005 | 0.0001 | 4.5304 | 0.0001 | 0.0008 | 0.0534 | 0.0188 | 108.7076 | 0.7672 | 0.6151 | 0.7019 | 0.1086 | 0.0041 |  | 1.6948 | 2.4403 | -0.0029 | 3.9085 | 0.1575 | 0.004 | 0.1158 | 0.0532 | 0.0352 | 0.0089 | 0.0082
10x 15% NaCl MMC Battery-TM | Sample | 2024-08-14 13:21 | [6 empty] | 0 | 71.0036 | 0.0058 | 0.0046 | 0.007 | 0 | 5.619 | 0.0016 | 0.002 | 0.0246 | 0.0079 | 90.3701 | 1.0437 | 1.0374 | 0.247 | 0.4024 | 0.0056 | #### | 1.6702 | 12.3253 | -0.0019 | 4.9265 | 0.1521 | 0.0034 | 0.3549 | 0.0033 | 0.0671 | 0.0235 | 0.0109 | 0.0107 | 0.87 | 0.87 | 0.87 | -0.0001 | 71.0036 | 0.0058 | 0.0046 | 0.007 | 0 | 5.619 | 0.0003 | 0.0007 | 0.0244 | 0.0089 | 90.3701 | 1.0437 | 1.0374 | 0.2317 | 0.4024 | 0.0056 |  | 1.6702 | 12.3239 | -0.0036 | 4.9244 | 0.153 | 0.0009 | 0.3548 | 0.0671 | 0.0235 | 0.0104 | 0.0107
Rinse | QC | 2024-08-14 13:24 | [6 empty] | 0.0006 | -0.0023 | 0.0036 | 0.001 | 0 | 0.0001 | -0.0125 | 0.0002 | -0.0001 | -0.0004 | 0.0001 | 0.0038 | 0.0166 | -0.0037 | 0.0025 | 0.0001 | 0.0011 | 0.1748 | 0.0005 | 0.0092 | -0.0061 | 0.0087 | 0.1666 | 0.0124 | 0.0303 | 0.0014 | 0 | -0.0001 | 0.0008 | 0.0006 | 1 | 0.99 | 0.99 | 0.0006 | -0.0023 | 0.0036 | 0.001 | 0 | 0.0001 | -0.0125 | 0.0002 | -0.0001 | -0.0004 | 0.0001 | 0.0038 | 0.0166 | -0.0037 | 0.0025 | 0.0001 | 0.0011 | 0.1748 | 0.0005 | 0.0092 | -0.0061 | 0.0087 | 0.1666 | 0.0124 | 0.0303 | 0 | -0.0001 | 0.0008 | 0.0006
CCV (5ppm All) | QC | 2024-08-14 13:26 | [6 empty] | 4.8631 | 4.8678 | 4.937 | 4.9219 | 4.8263 | 4.8728 | 4.9561 | 4.9214 | 4.887 | 4.9074 | 4.8587 | 4.9551 | 4.8584 | 4.9664 | 4.8586 | 4.9696 | 5.0937 | 4.9554 | 4.9091 | 4.9696 | 4.936 | 4.8895 | 4.7428 | 4.918 | 4.8676 | 4.9031 | 4.9276 | 4.881 | 4.8531 | 4.8674 | 0.98 | 1 | 1 | 4.8626 | 4.8678 | 4.937 | 4.9219 | 4.8263 | 4.8728 | 4.9561 | 4.9214 | 4.8867 | 4.906 | 4.8588 | 4.9551 | 4.8584 | 4.9664 | 4.8578 | 4.9696 | 5.0937 | 4.9554 | 4.9091 | 4.9695 | 4.9352 | 4.8626 | 4.7428 | 4.915 | 4.8657 | 4.9276 | 4.881 | 4.8487 | 4.8674
CCB | QC | 2024-08-14 13:29 | [6 empty] | 0.0006 | -0.0071 | 0.0182 | 0.0032 | 0.0001 | 0 | -0.0185 | 0.0003 | -0.0001 | 0.0002 | 0.0008 | 0.0001 | 0.0264 | -0.0144 | 0.0021 | 0.0003 | 0.0527 | 0.0245 | 0.0003 | 0.0087 | -0.0069 | 0.0074 | 0.1838 | 0.0406 | 0.0321 | 0.0052 | 0.0001 | 0.0017 | 0.0004 | 0.0003 | 1 | 0.99 | 1 | 0.0006 | -0.0071 | 0.0182 | 0.0032 | 0.0001 | 0 | -0.0185 | 0.0003 | -0.0001 | 0.0002 | 0.0008 | 0.0001 | 0.0264 | -0.0144 | 0.0021 | 0.0003 | 0.0527 | 0.0245 | 0.0003 | 0.0087 | -0.0069 | 0.0074 | 0.1838 | 0.0406 | 0.0321 | 0.0001 | 0.0017 | 0.0004 | 0.0003
10x 08092024 MB | Sample | 2024-08-14 13:31 | [6 empty] | 0.0003 | -0.0049 | 0.0067 | 0.0031 | 0 | -0.0001 | -0.0009 | 0.0001 | -0.0002 | -0.0001 | 0.0007 | -0.0007 | -0.003 | -0.0134 | 0.0029 | 0.0002 | 0.0139 | 0.0188 | 0.0013 | 0.0047 | -0.0062 | 0.0078 | 0.166 | 0.0194 | 0.0333 | 0.0027 | 0.0001 | 0.0005 | 0.0009 | 0.0005 | 0.99 | 0.99 | 0.99 | 0.0003 | -0.0049 | 0.0067 | 0.0031 | 0 | -0.0001 | -0.0009 | 0.0001 | -0.0002 | -0.0001 | 0.0007 | -0.0007 | -0.003 | -0.0134 | 0.0029 | 0.0002 | 0.0139 | 0.0188 | 0.0013 | 0.0047 | -0.0062 | 0.0078 | 0.166 | 0.0194 | 0.0333 | 0.0001 | 0.0005 | 0.0008 | 0.0005
10x 08092024 MFB | Sample | 2024-08-14 13:34 | [6 empty] | 0.0099 | 0.4918 | 0.2546 | 0.0523 | 0.2484 | 0.0495 | 0.4879 | 0.1004 | 0.4992 | 0.2524 | 0.2457 | 0.5117 | 0.4785 | -0.0046 | 0.5027 | 0.1025 | 0.0993 | 0.5611 | 0.2482 | 0.1127 | 0.2449 | 0.2557 | 0.2754 | 0.254 | 0.1245 | 0.1026 | 0.1018 | 0.1004 | 0.2476 | 0.0991 | 0.99 | 1 | 1 | 0.0099 | 0.4918 | 0.2546 | 0.0523 | 0.2484 | 0.0495 | 0.4879 | 0.1003 | 0.4992 | 0.2524 | 0.2457 | 0.5117 | 0.4785 | -0.0046 | 0.5027 | 0.1025 | 0.0993 | 0.5611 | 0.2482 | 0.1127 | 0.2449 | 0.2551 | 0.2754 | 0.254 | 0.1245 | 0.1018 | 0.1004 | 0.2475 | 0.0991
10x 08092024 MFB - Analyticsal Duplicate | Sample | 2024-08-14 13:36 | [6 empty] | 0.0102 | 0.4961 | 0.2515 | 0.0509 | 0.2484 | 0.0495 | 0.4845 | 0.0995 | 0.4942 | 0.2496 | 0.2434 | 0.5122 | 0.4758 | -0.0135 | 0.4946 | 0.1022 | 0.0989 | 0.5568 | 0.2461 | 0.1102 | 0.2404 | 0.257 | 0.2819 | 0.2575 | 0.1253 | 0.103 | 0.1019 | 0.0992 | 0.2452 | 0.0978 | 1 | 1.01 | 1 | 0.0102 | 0.4961 | 0.2515 | 0.0509 | 0.2484 | 0.0495 | 0.4845 | 0.0995 | 0.4942 | 0.2496 | 0.2434 | 0.5122 | 0.4758 | -0.0135 | 0.4945 | 0.1022 | 0.0989 | 0.5568 | 0.2461 | 0.1102 | 0.2404 | 0.2564 | 0.2819 | 0.2574 | 0.1253 | 0.1019 | 0.0992 | 0.2451 | 0.0978
08092024 MB | Sample | 2024-08-14 13:40 | [6 empty] | 0.0005 | -0.0005 | 0.0054 | 0.0029 | 0 | 0 | -0.0104 | 0.0001 | 0 | 0 | 0.0004 | 0.0016 | 0.0272 | -0.0034 | 0.0065 | 0.0001 | 0.0059 | 0.0542 | -0.0002 | 0.0109 | -0.0093 | 0.0108 | 0.1588 | 0.0122 | 0.0386 | 0.0037 | 0 | 0.0002 | 0.001 | 0.0012 | 0.98 | 0.99 | 1 | 0.0005 | -0.0005 | 0.0054 | 0.0029 | 0 | 0 | -0.0104 | 0.0001 | 0 | 0 | 0.0004 | 0.0016 | 0.0272 | -0.0034 | 0.0065 | 0.0001 | 0.0059 | 0.0542 | -0.0002 | 0.0109 | -0.0093 | 0.0108 | 0.1588 | 0.0122 | 0.0386 | 0 | 0.0002 | 0.001 | 0.0012
08092024 MFB | Sample | 2024-08-14 13:42 | [6 empty] | 0.0971 | 4.716 | 2.4505 | 0.4875 | 2.4012 | 0.4813 | 4.9156 | 0.9827 | 4.9078 | 2.4352 | 2.4242 | 4.9479 | 4.8997 | -0.0035 | 4.9171 | 0.987 | 1.0093 | 5.3168 | 2.4384 | 0.9838 | 2.4398 | 2.4067 | 2.3291 | 2.3689 | 1.0057 | 0.9934 | 0.9834 | 0.9868 | 2.435 | 0.9688 | 0.98 | 1.01 | 1 | 0.097 | 4.716 | 2.4505 | 0.4875 | 2.4012 | 0.4813 | 4.9156 | 0.9827 | 4.9077 | 2.435 | 2.4242 | 4.9479 | 4.8997 | -0.0035 | 4.9163 | 0.987 | 1.0093 | 5.3168 | 2.4384 | 0.9838 | 2.4396 | 2.4014 | 2.3292 | 2.3682 | 1.0053 | 0.9834 | 0.9868 | 2.434 | 0.9688
10x 10% NaCl LFP Battery-TM - Analytical Duplicate | Sample | 2024-08-14 13:45 | [6 empty] | -0.0004 | 105.7303 | 0.019 | 0.004 | 0.0087 | 0 | 3.8614 | 0.0018 | 0.0028 | 0.0412 | 0.0122 | 123.3155 | 0.6398 | 1.3183 | 0.2678 | 0.4565 | 0.0226 | #### | 2.15 | 17.4674 | 0.0017 | 3.3709 | 0.156 | 0.0182 | 0.403 | 0.0054 | 0.0449 | 0.0345 | 0.0162 | 0.0241 | 0.88 | 0.9 | 0.9 | -0.0004 | 105.7303 | 0.019 | 0.004 | 0.0087 | 0 | 3.8614 | -0.0001 | 0.0009 | 0.0411 | 0.0135 | 123.3155 | 0.6398 | 1.3183 | 0.2468 | 0.4565 | 0.0226 |  | 2.15 | 17.4655 | -0.0005 | 3.3684 | 0.1572 | 0.0146 | 0.4028 | 0.0449 | 0.0345 | 0.0154 | 0.0241
10x 10% NaCl LFP Battery-TM - Lab Duplicate | Sample | 2024-08-14 13:47 | [6 empty] | -0.0006 | 109.4467 | 0.0111 | 0.0027 | 0.0091 | -0.0001 | 3.903 | 0.0018 | 0.0025 | 0.0414 | 0.0122 | 127.9355 | 0.6413 | 1.3669 | 0.2648 | 0.4694 | 0.0109 | #### | 2.1237 | 17.3831 | 0.0007 | 3.3438 | 0.1599 | 0.0105 | 0.4637 | 0.005 | 0.0464 | 0.0345 | 0.0172 | 0.0226 | 0.89 | 0.9 | 0.9 | -0.0006 | 109.4467 | 0.0111 | 0.0027 | 0.0091 | -0.0001 | 3.903 | -0.0001 | 0.0006 | 0.0413 | 0.0136 | 127.9355 | 0.6413 | 1.3669 | 0.2431 | 0.4694 | 0.0109 |  | 2.1237 | 17.3812 | -0.0017 | 3.3413 | 0.1612 | 0.0068 | 0.4635 | 0.0464 | 0.0345 | 0.0164 | 0.0226
10x 10% NaCl LFP Battery-TM - MS | Sample | 2024-08-14 13:50 | [6 empty] | 0.0094 | 95.0457 | 0.2697 | 0.0538 | 0.2525 | 0.048 | 3.9944 | 0.0996 | 0.428 | 0.2802 | 0.2855 | 112.3202 | 1.1166 | 1.1826 | 0.7222 | 0.5082 | 0.1048 | 1973.5702 o | 2.1087 | 15.93 | 0.2392 | 3.3265 | 0.3424 | 0.2502 | 0.4946 | 0.1033 | 0.1408 | 0.1302 | 0.2672 | 0.1191 | 0.89 | 0.9 | 0.91 | 0.0093 | 95.0457 | 0.2697 | 0.0538 | 0.2525 | 0.048 | 3.9944 | 0.0979 | 0.4263 | 0.2801 | 0.2867 | 112.3202 | 1.1166 | 1.1826 | 0.7031 | 0.5082 | 0.1048 | 1973.5702 | 2.1087 | 15.9283 | 0.2372 | 3.3238 | 0.3435 | 0.247 | 0.4944 | 0.1408 | 0.1302 | 0.2664 | 0.1191
10x 10% NaCl LFP Battery-TM - MS - Analytical Duplicate | Sample | 2024-08-14 13:52 | [6 empty] | 0.0091 | 94.6919 | 0.2713 | 0.0544 | 0.2514 | 0.0477 | 3.9891 | 0.0992 | 0.4276 | 0.2804 | 0.2849 | 111.6282 | 1.1056 | 1.1774 | 0.7142 | 0.507 | 0.1059 | 1990.0894 o | 2.1085 | 15.9515 | 0.2417 | 3.3334 | 0.3247 | 0.2562 | 0.4933 | 0.1043 | 0.1404 | 0.1304 | 0.2665 | 0.1189 | 0.89 | 0.91 | 0.91 | 0.0091 | 94.6919 | 0.2713 | 0.0544 | 0.2514 | 0.0477 | 3.9891 | 0.0975 | 0.4259 | 0.2803 | 0.2861 | 111.6282 | 1.1056 | 1.1774 | 0.6953 | 0.507 | 0.1059 | 1990.0894 | 2.1085 | 15.9498 | 0.2396 | 3.3307 | 0.3258 | 0.253 | 0.4931 | 0.1404 | 0.1304 | 0.2657 | 0.1189
5% HNO3 Blank | Sample | 2024-08-14 13:55 | [6 empty] | 0.0005 | -0.0009 | 0.0061 | 0.0022 | -0.0001 | 0.0001 | -0.013 | 0.0001 | -0.0003 | -0.0002 | 0.0004 | 0.0038 | -0.0014 | -0.005 | 0.0014 | 0 | 0.0041 | 0.151 | -0.0007 | 0.0098 | -0.0039 | 0.0122 | 0.1723 | 0.0234 | 0.031 | 0.0029 | 0 | 0 | 0.0007 | 0.0014 | 1 | 1 | 1.01 | 0.0005 | -0.0009 | 0.0061 | 0.0022 | -0.0001 | 0.0001 | -0.013 | 0.0001 | -0.0003 | -0.0002 | 0.0004 | 0.0038 | -0.0014 | -0.005 | 0.0014 | 0 | 0.0041 | 0.151 | -0.0007 | 0.0098 | -0.0039 | 0.0122 | 0.1723 | 0.0234 | 0.031 | 0 | 0 | 0.0007 | 0.0014
Rinse | QC | 2024-08-14 13:57 | [6 empty] | 0 | -0.0036 | 0.0052 | 0.0007 | 0 | 0 | -0.0162 | 0.0001 | 0.0001 | 0 | 0.0001 | 0.0017 | 0.0137 | -0.0129 | 0.0018 | 0.0002 | 0.0026 | 0.051 | 0.0002 | 0.0075 | -0.0054 | 0.0095 | 0.1686 | 0.021 | 0.0294 | 0.0016 | 0 | 0 | 0.0001 | 0.0004 | 0.99 | 1 | 1.01 | 0 | -0.0036 | 0.0052 | 0.0007 | 0 | 0 | -0.0162 | 0.0001 | 0.0001 | 0 | 0.0001 | 0.0017 | 0.0137 | -0.0129 | 0.0018 | 0.0002 | 0.0026 | 0.051 | 0.0002 | 0.0075 | -0.0054 | 0.0095 | 0.1686 | 0.021 | 0.0294 | 0 | 0 | 0.0001 | 0.0004
CCV (5ppm All) | QC | 2024-08-14 14:00 | [6 empty] | 4.8522 | 4.8742 | 4.9333 | 4.9181 | 4.8429 | 4.9043 | 4.9456 | 4.9226 | 4.8826 | 4.9021 | 4.8414 | 4.9698 | 4.8618 | 4.9719 | 4.8478 | 4.975 | 5.1012 | 4.9119 | 4.9067 | 4.9934 | 4.9205 | 4.881 | 4.7205 | 4.9257 | 4.8597 | 4.8973 | 4.9476 | 4.8722 | 4.8375 | 4.8819 | 0.99 | 1 | 1 | 4.8517 | 4.8742 | 4.9333 | 4.9181 | 4.8429 | 4.9043 | 4.9456 | 4.9226 | 4.8823 | 4.9007 | 4.8414 | 4.9698 | 4.8618 | 4.9719 | 4.847 | 4.975 | 5.1012 | 4.9119 | 4.9067 | 4.9933 | 4.9197 | 4.8541 | 4.7206 | 4.9227 | 4.8578 | 4.9476 | 4.8722 | 4.833 | 4.8819
CCB | QC | 2024-08-14 14:02 | [6 empty] | 0.0004 | -0.0022 | 0.0186 | 0.0028 | 0.0001 | 0.0002 | -0.0183 | 0.0002 | 0 | 0.0001 | -0.0003 | 0.0009 | 0.0101 | -0.0153 | 0.004 | 0.0002 | 0.0511 | 0.0159 | 0.0003 | 0.0099 | -0.0083 | 0.0079 | 0.1733 | 0.0343 | 0.0312 | 0.0053 | 0.0001 | 0.0016 | 0.0008 | 0.0003 | 1.01 | 1 | 1 | 0.0004 | -0.0022 | 0.0186 | 0.0028 | 0.0001 | 0.0002 | -0.0183 | 0.0002 | 0 | 0.0001 | -0.0003 | 0.0009 | 0.0101 | -0.0153 | 0.004 | 0.0002 | 0.0511 | 0.0159 | 0.0003 | 0.0099 | -0.0083 | 0.0079 | 0.1733 | 0.0343 | 0.0312 | 0.0001 | 0.0016 | 0.0008 | 0.0003
08142024 LB | Sample | 2024-08-14 14:05 | [6 empty] | 0.0004 | -0.0068 | 0.0057 | 0.0022 | 0.0001 | 0 | 0.0166 | 0.0001 | -0.0001 | 0.0001 | 0.0006 | 0.002 | 0.0082 | -0.0116 | 0.0073 | 0.0003 | 0.0133 | 0.0157 | 0.0002 | 0.0082 | -0.0072 | 0.0144 | 0.1635 | 0.0145 | 0.0321 | 0.0038 | 0 | 0.0005 | 0.0006 | 0.0036 | 1 | 1 | 1 | 0.0004 | -0.0068 | 0.0057 | 0.0022 | 0.0001 | 0 | 0.0166 | 0.0001 | -0.0001 | 0.0001 | 0.0006 | 0.002 | 0.0082 | -0.0116 | 0.0073 | 0.0003 | 0.0133 | 0.0157 | 0.0002 | 0.0082 | -0.0072 | 0.0144 | 0.1635 | 0.0145 | 0.0321 | 0 | 0.0005 | 0.0006 | 0.0036
10x 08145024 LCS | Sample | 2024-08-14 14:07 | [6 empty] | 0.0099 | 0.4795 | 0.2525 | 0.0511 | 0.2475 | 0.0493 | 0.4832 | 0.099 | 0.4919 | 0.248 | 0.2421 | 0.5099 | 0.4705 | -0.0043 | 0.4944 | 0.1023 | 0.0961 | 0.5248 | 0.2434 | 0.1095 | 0.243 | 0.2567 | 0.2338 | 0.2536 | 0.1247 | 0.0986 | 0.1014 | 0.0983 | 0.2442 | 0.0988 | 1.01 | 1 | 1 | 0.0099 | 0.4795 | 0.2525 | 0.0511 | 0.2475 | 0.0493 | 0.4832 | 0.099 | 0.4919 | 0.248 | 0.2421 | 0.5099 | 0.4705 | -0.0043 | 0.4943 | 0.1023 | 0.0961 | 0.5248 | 0.2434 | 0.1095 | 0.243 | 0.2562 | 0.2338 | 0.2535 | 0.1247 | 0.1014 | 0.0983 | 0.2441 | 0.0988
10x 08142024 LCS- Analytical Duplicate | Sample | 2024-08-14 14:10 | [6 empty] | 0.0104 | 0.4841 | 0.2537 | 0.0501 | 0.2471 | 0.049 | 0.4826 | 0.0988 | 0.4897 | 0.2472 | 0.2406 | 0.5074 | 0.469 | -0.0043 | 0.4918 | 0.1022 | 0.0963 | 0.5163 | 0.243 | 0.1115 | 0.2411 | 0.258 | 0.2519 | 0.2576 | 0.1247 | 0.1007 | 0.1013 | 0.098 | 0.2428 | 0.0982 | 1.01 | 1 | 1 | 0.0104 | 0.4841 | 0.2537 | 0.0501 | 0.2471 | 0.049 | 0.4826 | 0.0988 | 0.4897 | 0.2472 | 0.2406 | 0.5074 | 0.469 | -0.0043 | 0.4917 | 0.1022 | 0.0963 | 0.5163 | 0.243 | 0.1115 | 0.2411 | 0.2575 | 0.2519 | 0.2575 | 0.1246 | 0.1013 | 0.098 | 0.2428 | 0.0982
5x 08142024 LCS | Sample | 2024-08-14 14:12 | [6 empty] | 0.019 | 0.9494 | 0.4958 | 0.0995 | 0.4876 | 0.0969 | 0.9755 | 0.1966 | 0.979 | 0.4896 | 0.4769 | 1.0014 | 0.9526 | -0.0045 | 0.9801 | 0.2016 | 0.1871 | 1.0125 | 0.4868 | 0.2079 | 0.4817 | 0.4972 | 0.4194 | 0.4923 | 0.2149 | 0.1954 | 0.1989 | 0.1944 | 0.4826 | 0.1961 | 1.01 | 1 | 1.01 | 0.019 | 0.9494 | 0.4958 | 0.0995 | 0.4876 | 0.0969 | 0.9755 | 0.1966 | 0.979 | 0.4896 | 0.4769 | 1.0014 | 0.9526 | -0.0045 | 0.9799 | 0.2016 | 0.1871 | 1.0125 | 0.4868 | 0.2079 | 0.4817 | 0.4961 | 0.4195 | 0.4921 | 0.2148 | 0.1989 | 0.1944 | 0.4824 | 0.1961
08142024 LCS | Sample | 2024-08-14 14:15 | [6 empty] | 0.0957 | 4.741 | 2.4812 | 0.4938 | 2.4237 | 0.4861 | 4.9098 | 0.99 | 4.9089 | 2.4352 | 2.3971 | 4.9646 | 4.9306 | -0.0152 | 4.9314 | 0.998 | 0.9665 | 4.9349 | 2.443 | 1.0097 | 2.4533 | 2.4612 | 2.2355 | 2.4784 | 0.9853 | 0.9889 | 0.9913 | 0.9799 | 2.4316 | 0.9786 | 1 | 1.01 | 1.01 | 0.0956 | 4.741 | 2.4812 | 0.4938 | 2.4237 | 0.4861 | 4.9098 | 0.9899 | 4.9088 | 2.4349 | 2.3972 | 4.9646 | 4.9306 | -0.0152 | 4.9306 | 0.998 | 0.9665 | 4.9349 | 2.443 | 1.0097 | 2.453 | 2.4558 | 2.2355 | 2.4777 | 0.9849 | 0.9913 | 0.9799 | 2.4307 | 0.9786
08142024 LCS - Analytical Duplicate | Sample | 2024-08-14 14:17 | [6 empty] | 0.0954 | 4.7259 | 2.4799 | 0.4908 | 2.4097 | 0.4829 | 4.8758 | 0.9897 | 4.888 | 2.4153 | 2.3773 | 4.9315 | 4.9105 | -0.0051 | 4.9069 | 0.9916 | 0.9876 | 4.9316 | 2.4241 | 0.9998 | 2.4333 | 2.4372 | 2.2934 | 2.4671 | 0.9818 | 0.983 | 0.986 | 0.9726 | 2.4134 | 0.9694 | 1 | 1.01 | 1 | 0.0953 | 4.7259 | 2.4799 | 0.4908 | 2.4097 | 0.4829 | 4.8758 | 0.9896 | 4.8879 | 2.4151 | 2.3773 | 4.9315 | 4.9105 | -0.0051 | 4.9061 | 0.9916 | 0.9876 | 4.9316 | 2.4241 | 0.9997 | 2.433 | 2.4319 | 2.2934 | 2.4664 | 0.9815 | 0.986 | 0.9726 | 2.4125 | 0.9694
Rinse | QC | 2024-08-14 14:20 | [6 empty] | 0 | -0.0061 | 0.0168 | 0.0013 | 0.0001 | -0.0001 | -0.0154 | 0 | 0.0002 | 0.0001 | 0.0004 | 0.0007 | 0.0181 | -0.0155 | 0.0038 | 0.0002 | 0.0309 | -0.0209 | -0.0008 | 0.0096 | -0.0075 | 0.0025 | 0.1894 | 0.0304 | 0.0297 | 0.006 | 0.0001 | 0.0004 | 0.0007 | 0.0001 | 1 | 1 | 1 | 0 | -0.0061 | 0.0168 | 0.0013 | 0.0001 | -0.0001 | -0.0154 | 0 | 0.0002 | 0.0001 | 0.0004 | 0.0007 | 0.0181 | -0.0155 | 0.0038 | 0.0002 | 0.0309 | -0.0209 | -0.0008 | 0.0096 | -0.0075 | 0.0025 | 0.1894 | 0.0304 | 0.0297 | 0.0001 | 0.0004 | 0.0007 | 0.0001
CCV (5ppm All) | QC | 2024-08-14 14:22 | [6 empty] | 4.8556 | 4.906 | 4.9385 | 4.9013 | 4.8726 | 4.8813 | 4.9557 | 4.9278 | 4.8758 | 4.8995 | 4.8556 | 4.9961 | 4.8423 | 4.9519 | 4.8502 | 4.9925 | 5.1221 | 4.8539 | 4.9068 | 4.9915 | 4.9249 | 4.8992 | 4.7629 | 4.9224 | 4.8891 | 4.8963 | 4.9804 | 4.875 | 4.8442 | 4.8906 | 0.99 | 0.99 | 1 | 4.8551 | 4.906 | 4.9385 | 4.9013 | 4.8726 | 4.8813 | 4.9557 | 4.9277 | 4.8755 | 4.8981 | 4.8556 | 4.9961 | 4.8423 | 4.9519 | 4.8494 | 4.9925 | 5.1221 | 4.8539 | 4.9068 | 4.9914 | 4.9241 | 4.8723 | 4.763 | 4.9194 | 4.8872 | 4.9804 | 4.875 | 4.8398 | 4.8906
CCB | QC | 2024-08-14 14:25 | [6 empty] | 0.0004 | -0.0025 | 0.0221 | 0.0025 | 0.0001 | 0.0002 | -0.0168 | 0.0003 | 0.0001 | 0 | 0.0006 | -0.0007 | -0.0041 | -0.0117 | 0.0016 | 0.0003 | 0.0498 | -0.0245 | -0.0008 | 0.0102 | -0.0077 | 0.0049 | 0.1811 | 0.0353 | 0.0303 | 0.0041 | 0.0001 | 0.0016 | 0.0005 | 0.0004 | 1.01 | 1 | 1 | 0.0004 | -0.0025 | 0.0221 | 0.0025 | 0.0001 | 0.0002 | -0.0168 | 0.0003 | 0.0001 | 0 | 0.0006 | -0.0007 | -0.0041 | -0.0117 | 0.0016 | 0.0003 | 0.0498 | -0.0245 | -0.0008 | 0.0102 | -0.0077 | 0.0049 | 0.1811 | 0.0353 | 0.0303 | 0.0001 | 0.0016 | 0.0005 | 0.0004
0.5ppm All (LLQC) | QC | 2024-08-14 14:27 | [6 empty] | 0.4787 | 0.4903 | 0.4824 | 0.4986 | 0.4844 | 0.4896 | 0.4775 | 0.4846 | 0.4834 | 0.4864 | 0.4748 | 0.4986 | 0.4713 | 0.4912 | 0.4752 | 0.5047 | 0.4849 | 0.4872 | 0.4863 | 0.497 | 0.4805 | 0.4792 | 0.4529 | 0.4828 | 0.4933 | 0.4776 | 0.4963 | 0.4769 | 0.474 | 0.4768 | 1.01 | 1 | 1 | 0.4787 | 0.4903 | 0.4824 | 0.4986 | 0.4844 | 0.4896 | 0.4775 | 0.4846 | 0.4834 | 0.4863 | 0.4748 | 0.4986 | 0.4713 | 0.4912 | 0.4751 | 0.5047 | 0.4849 | 0.4872 | 0.4863 | 0.4969 | 0.4804 | 0.4765 | 0.4529 | 0.4825 | 0.4931 | 0.4963 | 0.4769 | 0.4736 | 0.4768
0.5ppm All (LLQC)-Analytical Duplicate | QC | 2024-08-14 14:30 | [6 empty] | 0.4802 | 0.4832 | 0.4879 | 0.5003 | 0.4825 | 0.4878 | 0.4808 | 0.4853 | 0.4853 | 0.487 | 0.4762 | 0.5005 | 0.4573 | 0.4877 | 0.4791 | 0.5028 | 0.4891 | 0.4852 | 0.4863 | 0.4955 | 0.4806 | 0.4742 | 0.4867 | 0.4897 | 0.4966 | 0.4809 | 0.4948 | 0.4782 | 0.4759 | 0.4774 | 1.01 | 1 | 1 | 0.4802 | 0.4832 | 0.4879 | 0.5003 | 0.4825 | 0.4878 | 0.4808 | 0.4853 | 0.4853 | 0.4869 | 0.4762 | 0.5005 | 0.4573 | 0.4877 | 0.479 | 0.5028 | 0.4891 | 0.4852 | 0.4863 | 0.4955 | 0.4805 | 0.4715 | 0.4867 | 0.4894 | 0.4964 | 0.4948 | 0.4782 | 0.4755 | 0.4774
CCS1 (SS 5ppm) | QC | 2024-08-14 14:32 | [6 empty] | 4.9693 | 4.985 | 5.0719 | 4.9688 | 4.9216 | 4.9807 | 5.0038 | 4.9634 | 4.9452 | 4.9246 | 4.8808 | 5.0244 | 4.9308 | 4.9477 | 4.954 | 5.0292 | 5.2686 | 4.9612 | 4.9312 | 5.06 | 4.9761 | 4.9014 | 4.8496 | 4.9762 | 4.7388 | 5.0045 | 5.0569 | 4.9709 | 4.9207 | 4.9248 | 0.99 | 1 | 1 | 4.9688 | 4.985 | 5.0719 | 4.9688 | 4.9216 | 4.9807 | 5.0038 | 4.9633 | 4.9449 | 4.9232 | 4.8808 | 5.0244 | 4.9308 | 4.9477 | 4.9531 | 5.0292 | 5.2686 | 4.9612 | 4.9312 | 5.0599 | 4.9753 | 4.8742 | 4.8496 | 4.9732 | 4.7369 | 5.0569 | 4.9709 | 4.9162 | 4.9248
CCB | QC | 2024-08-14 14:35 | [6 empty] | 0.0007 | -0.0062 | 0.0205 | 0.0032 | 0.0001 | 0.0001 | -0.0181 | 0.0002 | -0.0001 | 0 | 0.0007 | -0.0002 | 0.0014 | -0.004 | 0.0053 | 0 | 0.0477 | -0.0291 | -0.0003 | 0.0082 | -0.0017 | 0.0027 | 0.1627 | 0.036 | 0.0311 | 0.0053 | 0.0001 | 0.0014 | 0.0006 | 0.0002 | 1 | 1 | 1 | 0.0007 | -0.0062 | 0.0205 | 0.0032 | 0.0001 | 0.0001 | -0.0181 | 0.0002 | -0.0001 | 0 | 0.0007 | -0.0002 | 0.0014 | -0.004 | 0.0053 | 0 | 0.0477 | -0.0291 | -0.0003 | 0.0082 | -0.0017 | 0.0027 | 0.1627 | 0.036 | 0.0311 | 0.0001 | 0.0014 | 0.0006 | 0.0002
MQ-Blank-01 | Sample | 2024-08-14 14:37 | [6 empty] | 0.0003 | -0.0053 | 0.007 | 0.0019 | 0 | -0.0001 | -0.0145 | 0.0001 | 0.0004 | -0.0002 | -0.0001 | -0.0003 | 0.0245 | -0.0153 | 0.0019 | 0.0001 | 0.0042 | -0.0324 | -0.0008 | 0.0076 | -0.0062 | 0.0065 | 0.1694 | 0.0152 | 0.0306 | 0.0019 | 0 | -0.0001 | 0.0005 | 0.0006 | 1.02 | 1.02 | 1.02 | 0.0003 | -0.0053 | 0.007 | 0.0019 | 0 | -0.0001 | -0.0145 | 0.0001 | 0.0004 | -0.0002 | -0.0001 | -0.0003 | 0.0245 | -0.0153 | 0.0019 | 0.0001 | 0.0042 | -0.0324 | -0.0008 | 0.0076 | -0.0062 | 0.0065 | 0.1694 | 0.0152 | 0.0306 | 0 | -0.0001 | 0.0005 | 0.0006