## Battery A
Time (h) | Voltage | Temperature
0 | 3.907 | 22.8
0.5 | 3.64 | 22.3
1 | 3.533 | 22
2 | 3.422 | 21.8
4 | 3.336 | 20.8
8 | 3.323 | 21.1
24 | 3.321 | 17.9
48 | 3.318 | 16.1
72 | 3.312 | 16.3
96 | 3.279 | 16.7 | Test | Volume
final |  |  | pH + alk | 50 mL
|  |  | Hardness | 10 mL
pH @ 0 | pH @ Final
alkalinity @ 0 | alkalinity @ Final
Conductivity @ 0 | Conductivity @ Final
Hardness @ 0 | Hardness @ Final

## Battery B
Time (h) | Voltage | Temperature
0 | 3.916
0.5 | 3.546
1 | 3.518
2 | 3.417
4 | 3.339
8 | 3.323
24 | 3.32
48 | 3.318
72 | 3.311
96 | 3.28

## Battery C
Time (h) | Voltage | Temperature
0 | 3.895
0.5 | 3.65
1 | 3.549
2 | 3.431
4 | 3.344
8 | 3.322
24 | 3.32
48 | 3.318
72 | 3.31
96 | 3.281

## Battery D
Time (h) | Voltage | Temperature
0 | 3.902
0.5 | 3.661
1 | 3.56
2 | 3.425
4 | 3.339
8 | 3.322
24 | 3.32
48 | 3.318
72 | 3.313
96 | 3.283

## Battery E
Time (h) | Voltage | Temperature
0 | 3.932
0.5 | 3.6
1 | 3.538
2 | 3.439
4 | 3.335
8 | 3.322
24 | 3.321
48 | 3.316
72 | 3.288
96 | 3.277

## Combined
Time (h) | Battery A | Battery B | Battery C | Battery D | Battery E | 0.5% average
0 | 3.907 | 3.916 | 3.895 | 3.902 | 3.932 | 3.9104
0.5 | 3.64 | 3.546 | 3.65 | 3.661 | 3.6 | 3.6194
1 | 3.533 | 3.518 | 3.549 | 3.56 | 3.538 | 3.5396
2 | 3.422 | 3.417 | 3.431 | 3.425 | 3.439 | 3.4268
4 | 3.336 | 3.339 | 3.344 | 3.339 | 3.335 | 3.3386
8 | 3.323 | 3.323 | 3.322 | 3.322 | 3.322 | 3.3224
24 | 3.321 | 3.32 | 3.32 | 3.32 | 3.321 | 3.3204
48 | 3.318 | 3.318 | 3.318 | 3.318 | 3.316 | 3.3176
72 | 3.312 | 3.311 | 3.31 | 3.313 | 3.288 | 3.3068
96 | 3.279 | 3.28 | 3.281 | 3.283 | 3.277 | 3.28
Time (h) | 0.5% Average | 1% Average | 5% Average | 10% Average | 15% Average
0 | 3.9104 | 3.8908 | 3.9228 | 3.8988 | 3.851
0.5 | 3.6194 | 3.5762 | 3.453 | 3.399 | 3.3736
1 | 3.5396 | 3.4794 | 3.3626 | 3.3308 | 3.3092
2 | 3.4268 | 3.366 | 3.3198 | 3.3174 | 3.3168
4 | 3.3386 | 3.3248 | 3.32 | 3.3176 | 3.3182
8 | 3.3224 | 3.3218 | 3.32 | 3.3184 | 3.3188
24 | 3.3204 | 3.3198 | 3.2812 | 3.274 | 3.2658
48 | 3.3176 | 3.302 | 3.241 | 2.6408 | 2.0852
72 | 3.3068 | 3.28 | 2.063 | 2.02572 | 1.92696
96 | 3.28 | 3.2712 | 1.9244 | 1.976 | 1.8494
Time (h) | 0.5% Temp | 1% Temp | 5% Temp | 10% Temp | 15% Temp
0 | 22.8 | 22.2 | 20.5 | 18.7 | 18.7
0.5 | 22.3 | 21.9 | 20.5 | 19.2 | 19.2
1 | 22 | 21.7 | 20.6 | 19.5 | 19.5
2 | 21.8 | 21.6 | 20.8 | 20.1 | 20
4 | 20.8 | 21.9 | 21.5 | 21.3 | 21.2
8 | 21.1 | 21 | 21 | 21.2 | 21.2
24 | 17.9 | 17.6 | 17.6 | 17.6 | 17.6
48 | 16.1 | 16.1 | 16.3 | 16.1 | 16.1
72 | 16.3 | 16.3 | 16.3 | 16.2 | 16.2
96 | 16.7 | 16.8 | 16.8 | 16.8 | 16.8