## Battery A
Time (h) | Voltage | Temperature
0 | 4.215 | 23.6
0.5 | 4.213 | 22.9
1 | 4.208 | 22.6
2 | 4.195 | 22.2
4 | 4.168 | 22.4
8 | 4.132 | 22.6
24 | 4.083 | 17.5
48 | 4.068 | 16
72 | 4.022 | 16.2
96 | 3.963 | 16.8 | Test | Volume
final |  |  | pH + alk | 50 mL
|  |  | Hardness | 10 mL
pH @ 0 | pH @ Final
alkalinity @ 0 | alkalinity @ Final
Conductivity @ 0 | Conductivity @ Final
Hardness @ 0 | Hardness @ Final

## Battery B
Time (h) | Voltage | Temperature
0 | 4.225
0.5 | 4.222
1 | 4.217
2 | 4.207
4 | 4.178
8 | 4.135
24 | 4.083
48 | 4.061
72 | 3.999
96 | 3.932

## Battery C
Time (h) | Voltage | Temperature
0 | 4.231
0.5 | 4.229
1 | 4.224
2 | 4.209
4 | 4.177
8 | 4.136
24 | 4.082
48 | 4.059
72 | 4
96 | 3.931

## Battery D
Time (h) | Voltage | Temperature
0 | 4.231
0.5 | 4.229
1 | 4.226
2 | 4.211
4 | 4.179
8 | 4.14
24 | 4.085
48 | 4.067
72 | 4.03
96 | 3.966

## Battery E
Time (h) | Voltage | Temperature
0 | 4.216
0.5 | 4.214
1 | 4.207
2 | 4.194
4 | 4.17
8 | 4.134
24 | 4.086
48 | 4.066
72 | 4.016
96 | 3.952

## Combined
Time (h) | Battery A | Battery B | Battery C | Battery D | Battery E | 0.5% average
0 | 4.215 | 4.225 | 4.231 | 4.231 | 4.216 | 4.2236
0.5 | 4.213 | 4.222 | 4.229 | 4.229 | 4.214 | 4.2214
1 | 4.208 | 4.217 | 4.224 | 4.226 | 4.207 | 4.2164
2 | 4.195 | 4.207 | 4.209 | 4.211 | 4.194 | 4.2032
4 | 4.168 | 4.178 | 4.177 | 4.179 | 4.17 | 4.1744
8 | 4.132 | 4.135 | 4.136 | 4.14 | 4.134 | 4.1354
24 | 4.083 | 4.083 | 4.082 | 4.085 | 4.086 | 4.0838
48 | 4.068 | 4.061 | 4.059 | 4.067 | 4.066 | 4.0642
72 | 4.022 | 3.999 | 4 | 4.03 | 4.016 | 4.0134
96 | 3.963 | 3.932 | 3.931 | 3.966 | 3.952 | 3.9488
Time (h) | 0.5% Average | 1% Average | 5% Average | 10% Average | 15% Average
0 | 4.2236 | 4.226 | 4.2268 | 4.2314 | 4.216
0.5 | 4.2214 | 4.2216 | 4.192 | 4.203 | 4.1844
1 | 4.2164 | 4.2156 | 4.174 | 4.23156 | 4.1694
2 | 4.2032 | 4.194 | 3.3654 | 4.141 | 4.1334
4 | 4.1744 | 4.1604 | 3.3426 | 4.0964 | 4.0962
8 | 4.1354 | 4.1142 | 3.273 | 4.0674 | 4.0656
24 | 4.0838 | 4.0718 | 3.3218 | 3.8268 | 3.8302
48 | 4.0642 | 3.9702 | 3.1126 | 3.3952 | 3.4682
72 | 4.0134 | 3.8872 | 2.8858 | 2.5948 | 2.4414
96 | 3.9488 | 3.7756 | 2.3868 | 1.943 | 1.975
Time (h) | 0.5% Temp | 1% Temp | 5% Temp | 10% Temp | 15% Temp
0 | 23.6 | 23.5 | 21.8 | 20.2 | 20.1
0.5 | 22.9 | 22.9 | 21.7 | 20.5 | 20.4
1 | 22.6 | 22.6 | 21.7 | 20.6 | 20.6
2 | 22.2 | 22.3 | 21.8 | 21.2 | 21.1
4 | 22.4 | 22.5 | 22.3 | 22.3 | 22.2
8 | 22.6 | 22.8 | 23.1 | 23.5 | 23.4
24 | 17.5 | 17.5 | 18 | 18.2 | 18
48 | 16 | 16 | 16.4 | 16.4 | 16.4
72 | 16.2 | 16.2 | 16.4 | 16.2 | 16.2
96 | 16.8 | 16.7 | 16.7 | 16.7 | 16.7