## Battery A
Time (h) | Voltage | Temperature
0 | 3.905 | 18.7
0.5 | 3.387 | 19.2
1 | 3.329 | 19.5
2 | 3.316 | 20.1
4 | 3.317 | 21.3
8 | 3.319 | 21.2
24 | 3.266 | 17.6
48 | 2.334 | 16.1
72 | 2.0016 | 16.2
96 | 1.968 | 16.8 | Test | Volume
final |  |  | pH + alk | 50 mL
|  |  | Hardness | 10 mL
pH @ 0 | pH @ Final
alkalinity @ 0 | alkalinity @ Final
Conductivity @ 0 | Conductivity @ Final
Hardness @ 0 | Hardness @ Final

## Battery B
Time (h) | Voltage | Temperature
0 | 3.87
0.5 | 3.405
1 | 3.332
2 | 3.318
4 | 3.317
8 | 3.318
24 | 3.272
48 | 2.445
72 | 2.014
96 | 1.963

## Battery C
Time (h) | Voltage | Temperature
0 | 3.911
0.5 | 3.423
1 | 3.336
2 | 3.317
4 | 3.318
8 | 3.318
24 | 3.276
48 | 2.059
72 | 1.975
96 | 1.964

## Battery D
Time (h) | Voltage | Temperature
0 | 3.907
0.5 | 3.399
1 | 3.333
2 | 3.318
4 | 3.318
8 | 3.319
24 | 3.279
48 | 3.185
72 | 2.075
96 | 1.998

## Battery E
Time (h) | Voltage | Temperature
0 | 3.901
0.5 | 3.381
1 | 3.324
2 | 3.318
4 | 3.318
8 | 3.318
24 | 3.277
48 | 3.181
72 | 2.063
96 | 1.987

## Combined
Time (h) | Battery A | Battery B | Battery C | Battery D | Battery E | 10% average
0 | 3.905 | 3.87 | 3.911 | 3.907 | 3.901 | 3.8988
0.5 | 3.387 | 3.405 | 3.423 | 3.399 | 3.381 | 3.399
1 | 3.329 | 3.332 | 3.336 | 3.333 | 3.324 | 3.3308
2 | 3.316 | 3.318 | 3.317 | 3.318 | 3.318 | 3.3174
4 | 3.317 | 3.317 | 3.318 | 3.318 | 3.318 | 3.3176
8 | 3.319 | 3.318 | 3.318 | 3.319 | 3.318 | 3.3184
24 | 3.266 | 3.272 | 3.276 | 3.279 | 3.277 | 3.274
48 | 2.334 | 2.445 | 2.059 | 3.185 | 3.181 | 2.6408
72 | 2.0016 | 2.014 | 1.975 | 2.075 | 2.063 | 2.02572
96 | 1.968 | 1.963 | 1.964 | 1.998 | 1.987 | 1.976