## Battery A
Time (h) | Voltage | Temperature
0 | 3.856 | 18.7
0.5 | 3.357 | 19.2
1 | 3.322 | 19.5
2 | 3.316 | 20
4 | 3.318 | 21.2
8 | 3.319 | 21.2
24 | 3.245 | 17.6
48 | 1.969 | 16.1
72 | 1.912 | 16.2
96 | 1.769 | 16.8 | Test | Volume
final |  |  | pH + alk | 50 mL
|  |  | Hardness | 10 mL
pH @ 0 | pH @ Final
alkalinity @ 0 | alkalinity @ Final
Conductivity @ 0 | Conductivity @ Final
Hardness @ 0 | Hardness @ Final

## Battery B
Time (h) | Voltage | Temperature
0 | 3.847
0.5 | 3.382
1 | 3.33
2 | 3.316
4 | 3.318
8 | 3.32
24 | 3.271
48 | 2.048
72 | 1.9228
96 | 1.846

## Battery C
Time (h) | Voltage | Temperature
0 | 3.847
0.5 | 3.393
1 | 3.334
2 | 3.317
4 | 3.318
8 | 3.319
24 | 3.274
48 | 2.148
72 | 1.935
96 | 1.879

## Battery D
Time (h) | Voltage | Temperature
0 | 3.85
0.5 | 3.372
1 | 3.327
2 | 3.317
4 | 3.319
8 | 3.319
24 | 3.268
48 | 2.186
72 | 1.934
96 | 1.879

## Battery E
Time (h) | Voltage | Temperature
0 | 3.855
0.5 | 3.364
1 | 3.233
2 | 3.318
4 | 3.318
8 | 3.317
24 | 3.271
48 | 2.075
72 | 1.931
96 | 1.874

## Sheet1
Time (h) | Battery A | Battery B | Battery C | Battery D | Battery E | 15% average
0 | 3.856 | 3.847 | 3.847 | 3.85 | 3.855 | 3.851
0.5 | 3.357 | 3.382 | 3.393 | 3.372 | 3.364 | 3.3736
1 | 3.322 | 3.33 | 3.334 | 3.327 | 3.233 | 3.3092
2 | 3.316 | 3.316 | 3.317 | 3.317 | 3.318 | 3.3168
4 | 3.318 | 3.318 | 3.318 | 3.319 | 3.318 | 3.3182
8 | 3.319 | 3.32 | 3.319 | 3.319 | 3.317 | 3.3188
24 | 3.245 | 3.271 | 3.274 | 3.268 | 3.271 | 3.2658
48 | 1.969 | 2.048 | 2.148 | 2.186 | 2.075 | 2.0852
72 | 1.912 | 1.9228 | 1.935 | 1.934 | 1.931 | 1.92696
96 | 1.769 | 1.846 | 1.879 | 1.879 | 1.874 | 1.8494