## Battery A
Time (h) | Voltage | Temperature
0 | 4.241 | 20.1
0.5 | 4.197 | 20.4
1 | 4.176 | 20.6
2 | 4.137 | 21.1
4 | 4.093 | 22.2
8 | 4.062 | 23.4
24 | 3.752 | 18
48 | 3.324 | 16.4
72 | 2.312 | 16.2
96 | 1.954 | 16.7 | Test | Volume
final |  |  | pH + alk | 50 mL
|  |  | Hardness | 10 mL
pH @ 0 | pH @ Final
alkalinity @ 0 | alkalinity @ Final
Conductivity @ 0 | Conductivity @ Final
Hardness @ 0 | Hardness @ Final

## Battery B
Time (h) | Voltage | Temperature
0 | 4.233
0.5 | 4.196
1 | 4.187
2 | 4.132
4 | 4.094
8 | 4.064
24 | 3.808
48 | 3.456
72 | 2.569
96 | 1.962

## Battery C
Time (h) | Voltage | Temperature
0 | 4.192
0.5 | 4.161
1 | 4.149
2 | 4.125
4 | 4.092
8 | 4.066
24 | 3.886
48 | 3.474
72 | 2.377
96 | 1.91

## Battery D
Time (h) | Voltage | Temperature
0 | 4.218
0.5 | 4.19
1 | 4.173
2 | 4.144
4 | 4.102
8 | 4.07
24 | 3.88
48 | 3.583
72 | 2.057
96 | 2.033

## Battery E
Time (h) | Voltage | Temperature
0 | 4.196
0.5 | 4.178
1 | 4.162
2 | 4.129
4 | 4.1
8 | 4.066
24 | 3.825
48 | 3.504
72 | 2.892
96 | 2.016

## Sheet1
Time (h) | Battery A | Battery B | Battery C | Battery D | Battery E | 15% average
0 | 4.241 | 4.233 | 4.192 | 4.218 | 4.196 | 4.216
0.5 | 4.197 | 4.196 | 4.161 | 4.19 | 4.178 | 4.1844
1 | 4.176 | 4.187 | 4.149 | 4.173 | 4.162 | 4.1694
2 | 4.137 | 4.132 | 4.125 | 4.144 | 4.129 | 4.1334
4 | 4.093 | 4.094 | 4.092 | 4.102 | 4.1 | 4.0962
8 | 4.062 | 4.064 | 4.066 | 4.07 | 4.066 | 4.0656
24 | 3.752 | 3.808 | 3.886 | 3.88 | 3.825 | 3.8302
48 | 3.324 | 3.456 | 3.474 | 3.583 | 3.504 | 3.4682
72 | 2.312 | 2.569 | 2.377 | 2.057 | 2.892 | 2.4414
96 | 1.954 | 1.962 | 1.91 | 2.033 | 2.016 | 1.975