## Battery A
Time (h) | Voltage | Temperature
0 | 3.881 | 22.2
0.5 | 3.563 | 21.9
1 | 3.462 | 21.7
2 | 3.367 | 21.6
4 | 3.332 | 21.9
8 | 3.32 | 21
24 | 3.318 | 17.6
48 | 3.292 | 16.1
72 | 3.276 | 16.3
96 | 3.27 | 16.8 | Test | Volume
final |  |  | pH + alk | 50 mL
|  |  | Hardness | 10 mL
pH @ 0 | pH @ Final
alkalinity @ 0 | alkalinity @ Final
Conductivity @ 0 | Conductivity @ Final
Hardness @ 0 | Hardness @ Final

## Battery B
Time (h) | Voltage | Temperature
0 | 3.866
0.5 | 3.547
1 | 3.46
2 | 3.364
4 | 3.324
8 | 3.322
24 | 3.319
48 | 3.295
72 | 3.276
96 | 3.27

## Battery C
Time (h) | Voltage | Temperature
0 | 3.914
0.5 | 3.604
1 | 3.518
2 | 3.37
4 | 3.324
8 | 3.323
24 | 3.321
48 | 3.316
72 | 3.279
96 | 3.272

## Battery D
Time (h) | Voltage | Temperature
0 | 3.917
0.5 | 3.59
1 | 3.479
2 | 3.354
4 | 3.319
8 | 3.321
24 | 3.319
48 | 3.289
72 | 3.276
96 | 3.267

## Battery E
Time (h) | Voltage | Temperature
0 | 3.876
0.5 | 3.577
1 | 3.478
2 | 3.375
4 | 3.325
8 | 3.323
24 | 3.322
48 | 3.318
72 | 3.293
96 | 3.277

## Sheet1
Time (h) | Battery A | Battery B | Battery C | Battery D | Battery E | 1% average
0 | 3.881 | 3.866 | 3.914 | 3.917 | 3.876 | 3.8908
0.5 | 3.563 | 3.547 | 3.604 | 3.59 | 3.577 | 3.5762
1 | 3.462 | 3.46 | 3.518 | 3.479 | 3.478 | 3.4794
2 | 3.367 | 3.364 | 3.37 | 3.354 | 3.375 | 3.366
4 | 3.332 | 3.324 | 3.324 | 3.319 | 3.325 | 3.3248
8 | 3.32 | 3.322 | 3.323 | 3.321 | 3.323 | 3.3218
24 | 3.318 | 3.319 | 3.321 | 3.319 | 3.322 | 3.3198
48 | 3.292 | 3.295 | 3.316 | 3.289 | 3.318 | 3.302
72 | 3.276 | 3.276 | 3.279 | 3.276 | 3.293 | 3.28
96 | 3.27 | 3.27 | 3.272 | 3.267 | 3.277 | 3.2712