## Battery A
Time (h) | Voltage | Temperature
0 | 3.924 | 20.5
0.5 | 3.434 | 20.5
1 | 3.359 | 20.6
2 | 3.319 | 20.8
4 | 3.32 | 21.5
8 | 3.321 | 21
24 | 3.283 | 17.6
48 | 3.21 | 16.3
72 | 2.001 | 16.3
96 | 1.885 | 16.8 | Test | Volume
final |  |  | pH + alk | 50 mL
|  |  | Hardness | 10 mL
pH @ 0 | pH @ Final
alkalinity @ 0 | alkalinity @ Final
Conductivity @ 0 | Conductivity @ Final
Hardness @ 0 | Hardness @ Final

## Battery B
Time (h) | Voltage | Temperature
0 | 3.926
0.5 | 3.447
1 | 3.362
2 | 3.316
4 | 3.318
8 | 3.32
24 | 3.278
48 | 3.182
72 | 2.048
96 | 1.964

## Battery C
Time (h) | Voltage | Temperature
0 | 3.937
0.5 | 3.461
1 | 3.372
2 | 3.32
4 | 3.32
8 | 3.319
24 | 3.279
48 | 3.321
72 | 2.115
96 | 1.959

## Battery D
Time (h) | Voltage | Temperature
0 | 3.926
0.5 | 3.466
1 | 3.363
2 | 3.323
4 | 3.321
8 | 3.32
24 | 3.283
48 | 3.25
72 | 2.165
96 | 1.966

## Battery E
Time (h) | Voltage | Temperature
0 | 3.901
0.5 | 3.457
1 | 3.357
2 | 3.321
4 | 3.321
8 | 3.32
24 | 3.283
48 | 3.242
72 | 1.986
96 | 1.848

## Sheet1
Time (h) | Battery A | Battery B | Battery C | Battery D | Battery E | 5% average
0 | 3.924 | 3.926 | 3.937 | 3.926 | 3.901 | 3.9228
0.5 | 3.434 | 3.447 | 3.461 | 3.466 | 3.457 | 3.453
1 | 3.359 | 3.362 | 3.372 | 3.363 | 3.357 | 3.3626
2 | 3.319 | 3.316 | 3.32 | 3.323 | 3.321 | 3.3198
4 | 3.32 | 3.318 | 3.32 | 3.321 | 3.321 | 3.32
8 | 3.321 | 3.32 | 3.319 | 3.32 | 3.32 | 3.32
24 | 3.283 | 3.278 | 3.279 | 3.283 | 3.283 | 3.2812
48 | 3.21 | 3.182 | 3.321 | 3.25 | 3.242 | 3.241
72 | 2.001 | 2.048 | 2.115 | 2.165 | 1.986 | 2.063
96 | 1.885 | 1.964 | 1.959 | 1.966 | 1.848 | 1.9244