## Battery A
Time (h) | Voltage | Temperature
0 | 4.232 | 21.8
0.5 | 4.213 | 21.7
1 | 4.2 | 21.7
2 | 4.171 | 21.8
4 | 4.123 | 22.3
8 | 4.081 | 23.1
24 | 3.921 | 18
48 | 3.671 | 16.4
72 | 3.351 | 16.4
96 | 2.784 | 16.7 | Test | Volume
final |  |  | pH + alk | 50 mL
|  |  | Hardness | 10 mL
pH @ 0 | pH @ Final
alkalinity @ 0 | alkalinity @ Final
Conductivity @ 0 | Conductivity @ Final
Hardness @ 0 | Hardness @ Final

## Battery B
Time (h) | Voltage | Temperature
0 | 4.215
0.5 | 4.2
1 | 4.186
2 | 4.162
4 | 4.122
8 | 4.076
24 | 3.934
48 | 3.667
72 | 3.411
96 | 2.918

## Battery C
Time (h) | Voltage | Temperature
0 | 4.245
0.5 | 4.224
1 | 4.209
2 | 4.172
4 | 4.128
8 | 4.083
24 | 3.969
48 | 3.7
72 | 3.485
96 | 3.112

## Battery D
Time (h) | Voltage | Temperature
0 | 4.235
0.5 | 4.207
1 | 4.194
2 | 4.152
4 | 4.11
8 | 4.083
24 | 3.954
48 | 3.669
72 | 3.414
96 | 2.945

## Battery E
Time (h) | Voltage | Temperature
0 | 4.207
0.5 | 4.116
1 | 4.081
2 | 0.17
4 | 0.23
8 | 0.042
24 | 0.831
48 | 0.856
72 | 0.768
96 | 0.175

## Sheet1
Time (h) | Battery A | Battery B | Battery C | Battery D | Battery E | 5% average
0 | 4.232 | 4.215 | 4.245 | 4.235 | 4.207 | 4.2268
0.5 | 4.213 | 4.2 | 4.224 | 4.207 | 4.116 | 4.192
1 | 4.2 | 4.186 | 4.209 | 4.194 | 4.081 | 4.174
2 | 4.171 | 4.162 | 4.172 | 4.152 | 0.17 | 3.3654
4 | 4.123 | 4.122 | 4.128 | 4.11 | 0.23 | 3.3426
8 | 4.081 | 4.076 | 4.083 | 4.083 | 0.042 | 3.273
24 | 3.921 | 3.934 | 3.969 | 3.954 | 0.831 | 3.3218
48 | 3.671 | 3.667 | 3.7 | 3.669 | 0.856 | 3.1126
72 | 3.351 | 3.411 | 3.485 | 3.414 | 0.768 | 2.8858
96 | 2.784 | 2.918 | 3.112 | 2.945 | 0.175 | 2.3868