## Battery A
Time (h) | Voltage | Temperature
0 | 3.87 | 23.5
0.5 | 3.372 | 22.9
1 | 3.324 | 22.5
2 | 3.319 | 22.1
4 | 3.32 | 21.3
8 | 3.32 | 22.5
24 | 3.273 | 21.4
48 | 2.444 | 20.7
72 | 1.576 | 20.6
96 | 1.433 | 21.9 | Test | Volume
final |  |  | pH + alk | 50 mL
|  |  | Hardness | 10 mL
pH @ 0 | pH @ Final
alkalinity @ 0 | alkalinity @ Final
Conductivity @ 0 | Conductivity @ Final
Hardness @ 0 | Hardness @ Final

## Battery B
Time (h) | Voltage | Temperature
0 | 3.877
0.5 | 3.383
1 | 3.321
2 | 3.319
4 | 3.32
8 | 3.317
24 | 3.919
48 | 1.538
72 | 1.383
96 | 1.244

## Battery C
Time (h) | Voltage | Temperature
0 | 3.866
0.5 | 3.394
1 | 3.32
2 | 3.319
4 | 3.321
8 | 3.319
24 | 0.219
48 | 0.206
72 | 0.237
96 | 0.367

## Battery D
Time (h) | Voltage | Temperature
0 | 3.892
0.5 | 3.389
1 | 3.325
2 | 3.32
4 | 3.32
8 | 3.32
24 | 3.271
48 | 1.726
72 | 1.456
96 | 1.372

## Battery E
Time (h) | Voltage | Temperature
0 | 3.861
0.5 | 2.957
1 | 3.321
2 | 3.32
4 | 3.32
8 | 3.318
24 | 3.227
48 | 1.389
72 | 1.154
96 | 0.91

## Combined
Time (h) | Battery A | Battery B | Battery C | Battery D | Battery E | 0.5% average
0 | 3.798 | 3.854 | 3.608 | 3.949 | 4.107 | 3.8632
0.5 | 3.345 | 3.406 | 3.354 | 3.341 | 3.395 | 3.3682
1 | 3.321 | 3.323 | 3.323 | 3.323 | 3.324 | 3.3228
2 | 3.322 | 3.322 | 3.323 | 3.322 | 3.323 | 3.3224
4 | 3.323 | 3.323 | 3.323 | 3.323 | 3.323 | 3.323
8 | 3.321 | 3.32 | 3.322 | 3.322 | 3.321 | 3.3212
24 | 3.274 | 3.276 | 3.283 | 3.305 | 3.288 | 3.2852
48 | 3.1825 | 3.1485 | 3.25 | 2.0585 | 3.238 | 2.9755
72 | 0.845 | 1.501 | 0.91 | 0.37 | 0.471 | 0.8194
96 | 0.534 | 0.58 | 0.318 | 0.23 | 0.222 | 0.3768
Time (h) | 0.5% Average | 1% Average | 5% Average | 10% average | 15% average
0 | 3.8632 | 3.8928 | 3.8732 | 3.887 | 3.8748
0.5 | 3.3682 | 3.328 | 3.3174 | 0.1398 | 0.2498
1 | 3.3228 | 3.316 | 2.0632 | 0.1014 | 0.0888
2 | 3.3224 | 3.3196 | 2.1854 | 0.1078 | 0.079
4 | 3.323 | 3.3176 | 1.1066 | 0.0694 | 0.2258
8 | 3.3212 | 2.7368 | 0.2562 | 0.1806 | 0.2756
24 | 3.2852 | 1.0446 | 0.413 | 0.3158 | 0.3284
48 | 2.9755 | 0.62 | 0.5994 | 0.4436 | 0.4232
72 | 0.8194 | 0.5384 | 0.5692 | 0.5136 | 0.4736
96 | 0.3768 | 0.4826 | 0.4388 | 0.4332 | 0.504
Time (h) | 0.5% temp | 1% temp | 5% temp | 10% temp | 15% temp
0 | 23.5 | 24.4 | 32.6 | 42.6 | 53.8
0.5 | 22.9 | 24.1 | 30.5 | 38.5 | 48
1 | 22.5 | 23.6 | 29.6 | 37.4 | 43.5
2 | 22.1 | 23.2 | 28.1 | 33.8 | 35.8
4 | 21.3 | 23.7 | 26.6 | 28.5 | 29
8 | 22.5 | 23.5 | 25 | 24.5 | 25.1
24 | 21.4 | 21.2 | 21.2 | 21.4 | 21.5
48 | 20.7 | 20.6 | 20.7 | 21.1 | 21.2
72 | 20.6 | 20.5 | 20.6 | 21 | 21.2
96 | 21.9 | 21.9 | 22 | 22.3 | 22.6