## Battery A
Time (h) | Voltage | Temperature
0 | 4.229 | 23.3
0.5 | 4.205 | 23.4
1 | 4.181 | 23.1
2 | 4.156 | 22.8
4 | 4.122 | 22.1
8 | 4.086 | 24.2
24 | 3.933 | 22
48 | 3.778 | 21.7
72 | 3.25 | 20.8
96 | 0.869 | 22.1 | Test | Volume
final |  |  | pH + alk | 50 mL
|  |  | Hardness | 10 mL
pH @ 0 | pH @ Final
alkalinity @ 0 | alkalinity @ Final
Conductivity @ 0 | Conductivity @ Final
Hardness @ 0 | Hardness @ Final

## Battery B
Time (h) | Voltage | Temperature
0 | 4.22
0.5 | 4.189
1 | 4.165
2 | 4.138
4 | 4.114
8 | 4.084
24 | 3.877
48 | 3.589
72 | 0.958
96 | 0.833

## Battery C
Time (h) | Voltage | Temperature
0 | 4.229
0.5 | 4.207
1 | 4.189
2 | 4.151
4 | 4.124
8 | 4.089
24 | 3.895
48 | 3.661
72 | 0.979
96 | 0.831

## Battery D
Time (h) | Voltage | Temperature
0 | 4.217
0.5 | 4.195
1 | 4.181
2 | 4.145
4 | 4.118
8 | 4.086
24 | 3.97
48 | 3.389
72 | 0.987
96 | 0.832

## Battery E
Time (h) | Voltage | Temperature
0 | 4.217
0.5 | 4.196
1 | 4.181
2 | 4.15
4 | 4.119
8 | 4.087
24 | 3.855
48 | 2.959
72 | 0.847
96 | 0.794

## Combined
Time (h) | Battery A | Battery B | Battery C | Battery D | Battery E | 0.5% average
0 | 4.229 | 4.22 | 4.229 | 4.217 | 4.217 | 4.2224
0.5 | 4.205 | 4.189 | 4.207 | 4.195 | 4.196 | 4.1984
1 | 4.181 | 4.165 | 4.189 | 4.181 | 4.181 | 4.1794
2 | 4.156 | 4.138 | 4.151 | 4.145 | 4.15 | 4.148
4 | 4.122 | 4.114 | 4.124 | 4.118 | 4.119 | 4.1194
8 | 4.086 | 4.084 | 4.089 | 4.086 | 4.087 | 4.0864
24 | 3.933 | 3.877 | 3.895 | 3.97 | 3.855 | 3.906
48 | 3.778 | 3.589 | 3.661 | 3.389 | 2.959 | 3.4752
72 | 3.25 | 0.958 | 0.979 | 0.987 | 0.847 | 1.4042
96 | 0.869 | 0.833 | 0.831 | 0.832 | 0.794 | 0.8318
Time (h) | 0.5% Average | 1% Average | 5% Average | 10% Average | 15% Average
0 | 4.2224 | 4.2244 | 4.2196 | 4.2144 | 4.2284
0.5 | 4.1984 | 4.1938 | 4.1126 | 4.0858 | 0.3072
1 | 4.1794 | 4.157 | 4.08 | 0.171 | 0.0338
2 | 4.148 | 4.1144 | 0.6808 | 0.0388 | 0.3664
4 | 4.1194 | 4.086 | 0.151 | 0.6846 | 0.7952
8 | 4.0864 | 4.0498 | 0.0692 | 0.8418 | 0.8618
24 | 3.906 | 2.8192 | 0.826 | 0.933 | 0.9018
48 | 3.4752 | 0.8022 | 0.885 | 0.9306 | 0.9536
72 | 1.4042 | 0.7182 | 0.3746 | 0.9198 | 0.9538
96 | 0.8318 | 0.7328 | 0.1488 | 0.7168 | 0.8998
Time (h) | 0.5% temp | 1% temp | 5% temp | 10% temp | 15% temp
0 | 23.3 | 25.3 | 34 | 38.7 | 53.4
0.5 | 23.4 | 22.4 | 32 | 41.9 | 47.1
1 | 23.1 | 24.2 | 32.1 | 40.4 | 43.7
2 | 22.8 | 24.1 | 31.2 | 35.4 | 36
4 | 22.1 | 23.7 | 28.7 | 29.7 | 29.7
8 | 24.2 | 24.7 | 26.2 | 26.1 | 26.3
24 | 22 | 23.2 | 22.6 | 22.3 | 22.4
48 | 21.7 | 20.8 | 21.7 | 21.7 | 21.7
72 | 20.8 | 20.5 | 20.8 | 21.2 | 21.5
96 | 22.1 | 22.1 | 22.9 | 23.1 | 23.7